## Ra and thickness ratios
Fabrics | Weave structure | Avg. fabric thickness (µm) | Fabric | Avg. PU thickness | Ra Value (µm) | Avg. PU thickness | Ra Value (µm) |  | Fabric Ra | Ra at low PU thickness | Ra at high PU thickness
|  |  | Ra Value (µm) | (µm) |  | (µm) |  | Optic White –A1656 | 17.4 | 1.7 | 0.8
[8 empty] | Concept | 27.8 | 3 | 2.8
|  |  |  | 1st print |  | 2nd print |  | Starmaster | 38 | 1.9 | 1.5
Bari | Twill 2x1 | 190 | 17.4 | 192 | 1.7 | 192 | 0.8 | Spotlight | 24.8 | 0.9 | 1.1
Concept | Plain weave | 278 | 27.8 | 175 | 2.8 | 139 | 3 | Oxford | 33.8 | 0.9 | 1.3
Starmaster | Twill 2 x 1 | 340 | 38 | 196 | 1.9 | 218 | 1.5 | IsacordPoly60 | 20.8 | 1.7 | 1.3
Spotlight | Twill 2x1 | 305 | 24.8 | 174 | 0.9 | 182 | 1.1 | IsacordPoly72 | 32.1 | 2.5 | 1.6
Oxford | Twill 2x1 | 306 | 33.8 | 163 | 1.3 | 146 | 0.9 | GaddamSilk80 | 18.6 | 1.3 | 2.4
IsacordPoly60 |  | 207 | 20.8 | 214 | 1.3 | 50 | 1.7 | GaddamSilk88 | 24.1 | 1.1 | 1.2
IsacordPoly72 |  | 223 | 32.1 | 200 | 1.6 | 77 | 2.5
GaddamSilk80 |  | 161 | 18.6 | 228 | 1.3 | 245 | 2.4
GaddamSilk88 |  | 172 | 24.1 | 246 | 1.2 | 235 | 1.1 |  |  | Ra Value | PU thickness | PU/Fabric thickness ratio
Printer Medium |  | 295 | 45.8 | - | - | - | - |  | Optic White –A1656 | 0.8 | 192 | 1.010526
Bamboo |  | 191 | 20.5 | - | - | - | - |  | Concept | 3 | 139 | 0.5
Batiste |  | 168 | 49.5 | - | - | - | - |  | Starmaster | 1.9 | 196 | 0.5764706
Crossweave |  | 342 | 33 | - | - | - | - |  | Spotlight | 0.9 | 174 | 0.5704918
[9 empty] | Oxford | 0.9 | 146 | 0.4771242
[9 empty] | IsacordPoly60 | 1.7 | 50 | 0.2415459
[9 empty] | IsacordPoly72 | 2.5 | 77 | 0.3452915
[9 empty] | GaddamSilk80 | 1.3 | 228 | 1.416149
[9 empty] | GaddamSilk88 | 1.1 | 235 | 1.366279