## Data Sheet Summary
A mechanical approach to understanding the impact of the nematode Anguillicoloides crassus on the European eel swimbladder
Helen A.L. Currie * , Nicholas Flores Martin, Gerardo Espindola Garcia, Frances M. Davis, and Paul S. Kemp.
International Centre for Ecohydraulics Research (ICER), University of Southampton, Boldrewood Innovation Campus, Southampton SO16 7QF UK
* Corresponding author Helen.Currie@soton.ac.uk Orchid iD: http://orcid.org/0000-0001-5792-3488

## Data
SampleID | Fish ID | Original ID | River | Fish weight (g) | Parasite weight (mg) | Parasite count | LRI | thickness, mm | Modulus (MPa) | Maximum stress (MPa) | direction
SwimBladder102 | 102 | 2 | Humber | 331 | 0.034 | 8 | 0.1215278 | 0.49 | 0.4407316 | 0.8107505 | hoop
SwimBladder105C | 105 | 5 | Humber | 386 | 0 | 3 | 0.106599 | 0.83 | 0.3607572 | 0.3978108 | hoop
SwimBladder106C | 106 | 6 | Humber | 260 | 2.02 | 18 | 0.15 | 0.88 | 0.1892894 | 0.2670614 | hoop
SwimBladder107B | 107 | 7 | Humber | 295 | 1.402 | 7 | 0.0962963 | 0.78 | 0.2704616 | 0.4184584 | hoop
SwimBladder108B | 108 | 8 | Humber | 363 | 1.541 | 24 | 0.1247834 | 1.19 | 0.5157727 | 0.472549 | hoop
SwimBladder110D | 110 | 10 | Humber | 242 | 0.625 | 7 | 0.150838 | 0.58 | 0.114589 | 0.3201149 | hoop
SwimBladder111C | 111 | 11 | Humber | 460 | 0.05 | 2 | 0.1192053 | 1.25 | 0.1599734 | 0.1269333 | hoop
SwimBladder112C | 112 | 12 | Humber | 444 | 3.935 | 30 | 0.08752026 | 1.08 | 0.4655599 | 0.3898124 | hoop
SwimBladder114B | 114 | 14 | Humber | 256 | 1.667 | 12 | 0.07101727 | 0.85 | 0.6771388 | 0.6073132 | hoop
SwimBladder115A | 115 | 15 | Humber | 332 | 0.685 | 6 | 0.1114983 | 1.06 | 0.5145132 | 0.4871948 | hoop
SwimBladder07_12_001 | 170 | 170 | Stour | 163 | 0.36 | 4 | 0.07189542 | 0.308 | 1.300384 | 0.6680819 | long
SwimBladder07_12_006 | 172 | 172 | Stour | 632 | 0.18 | 4 | 0.1153846 | 0.602 | 0.5814082 | 0.3292815 | long
SwimBladder08_12_010 | 134 | 134 | Stour | 500 | 0.05 | 8 | 0.08818898 | 0.478 | 0.3897637 | 0.2520953 | long
SwimBladder08_12_012 | 135 | 135 | Stour | 490 | 0.33 | 6 | 0.1146497 | 0.742 | 0.3372305 | 0.1609561 | long
SwimBladder08_12_015 | 142 | 142 | Stour | 432 | 0.01 | 1 | 0.0700692 | 0.34 | 0.505088 | 0.4253281 | long
SwimBladder08_12_017 | 141 | 141 | Stour | 250 | 0.01 | 3 | 0.101 | 0.458 | 0.6506037 | 0.3982431 | long
SwimBladder09_12_020 | 120 | 120 | Stour | 380 | 0.06 | 2 | 0.09734513 | 0.566 | 1.252106 | 0.4761495 | long
SwimBladder12_12_025 | 54 | 54 | Test | 275 | 0.5 | 7 | 0.1025 | 0.55 | 0.4146128 | 0.4002934 | long
SwimBladder12_12_026 | 50 | 50 | Test | 108 | 0 | 0 | 0.08226221 | 0.2 | 0.6831218 | 0.4303044 | long
SwimBladder12_12_027 | 56 | 56 | Test | 185 | 0 | 0 | 0.1421053 | 0.258 | 1.001777 | 0.4558373 | long
SwimBladder12_12_028 | 60 | 60 | Test | 75 | 0.17 | 8 | 0.09130435 | 0.228 | 0.7426152 | 0.378702 | long
SwimBladder12_12_030 | 46A | 46 | Test | 332 | 0.01 | 1 | 0.09121622 | 0.298 | 0.7618601 | 0.6354156 | long
SwimBladder12_12_032 | 40A | 40 | Test | 453 | 0.01 | 2 | 0.1259843 | 0.26 | 0.9893324 | 0.6590251 | long
SwimBladder12_12_035 | 45 | 45 | Test | 209 | 0.45 | 7 | 0.1350806 | 0.69 | 0.5661905 | 0.2369848 | long
SwimBladder12_12_036 | 38 | 38 | Test | 337 | 0.01 | 1 | 0.07336957 | 0.268 | 0.8558437 | 0.8430485 | long
SwimBladder12_12_037 | 59 | 59 | Test | 181 | 0.46 | 9 | 0.1021898 | 0.288 | 0.8029577 | 0.7806477 | long
SwimBladder14_12_045 | 121 | 121 | Stour | 325 | 0 | 0 | 0.1181402 | 0.468 | 0.6864656 | 0.5735791 | long
SwimBladder14_12_049 | 137A | 137 | Stour | 258 | 1.61 | 9 | 0.1156069 | 0.282 | 0.4477453 | 0.3693853 | long
SwimBladder14_12_050 | 126 | 126 | Stour | 161 | 0.07 | 1 | 0.1049383 | 0.204 | 0.741304 | 0.7715584 | long
SwimBladder14_12_051 | 44 | 44 | Test | 281 | 1.12 | 12 | 0.1261682 | 0.37 | 0.6640426 | 0.984948 | long