## Read me first
ReadMe Author: Evangelos Senis, University of Southampton ORCID: 0000-0002-7500-2778
This dataset supports the thesis entitled: Graphene oxide based enhancement of the electrical, thermal and mechanical properties of CFRP materials for wind turbine applications
AWARDED BY: Univeristy of Southampton
DATE OF AWARD: 2020
DESCRIPTION OF THE DATA
The data are in excell format. They represent the results found in figures in Chapters 3-6.
This dataset contains:
Datasets for: Electrical Conductivity, Thermal Conductivity, Resistance, Interlaminar Shear Strength, Raman spectroscopy and, Thermal interface conductance
Date that the file was created: July 2020

## Chapter 3
Total resistance measured as a function of applied pressure in the electrical contact area in the fibre direction for a 5-ply CFRP |  |  | Ratio of temperature gradient (ΔT) to flux (q) versus sample thickness (Δx) for the PTFE and Fused silica samples examined in this study
| Applied pressure | Resistance | PTFE |  |  |  | Fused silica
| Pa | mΩ | Δx( m) | ΔΤ/q (Km2/W) | Δx( m) | ΔΤ/q (Km2/W) | Δx( m) | ΔΤ/q (Km2/W) | Δx( m) | ΔΤ/q (Km2/W)
| 2052671.6 | 52.6 | 0.0005 | 0.00303 | 0.0005 | 0.00313 | 0.001 | 0.00198 | 0.001 | 0.00187
| 2565839.4 | 50 | 0.001 | 0.00503 | 0.000505506 | 0.00315 | 0.003 | 0.00291 | 0.00101 | 0.00187
| 3079007.3 | 47.4 | 0.003 | 0.01219 | 0.000511011 | 0.00317 | 0.006 | 0.00501 | 0.00101 | 0.00188
| 3592175.2 | 46.6 | 0.006 | 0.02295 | 0.000516517 | 0.00319 |  |  | 0.00102 | 0.00188
| 4618511.0 | 45.7 |  |  | 0.000522022 | 0.00321 |  |  | 0.00102 | 0.00188
| 5131678.9 | 45.2 |  |  | 0.000527528 | 0.00323 |  |  | 0.00103 | 0.00189
| 6158014.7 | 45 |  |  | 0.000533033 | 0.00325 |  |  | 0.00103 | 0.00189
| 7697518.3 | 44.9 |  |  | 0.000538539 | 0.00327 |  |  | 0.00104 | 0.00189
[5 empty] | 0.000544044 | 0.00329 |  |  | 0.00104 | 0.0019
[5 empty] | 0.00054955 | 0.00331 |  |  | 0.00105 | 0.0019
[5 empty] | 0.000555055 | 0.00333 |  |  | 0.00105 | 0.0019
[5 empty] | 0.000560561 | 0.00335 |  |  | 0.00106 | 0.0019
[5 empty] | 0.000566066 | 0.00337 |  |  | 0.00106 | 0.00191
[5 empty] | 0.000571572 | 0.00339 |  |  | 0.00107 | 0.00191
[5 empty] | 0.000577077 | 0.00341 |  |  | 0.00107 | 0.00191
[5 empty] | 0.000582583 | 0.00343 |  |  | 0.00108 | 0.00192
[5 empty] | 0.000588088 | 0.00345 |  |  | 0.00108 | 0.00192
[5 empty] | 0.000593594 | 0.00347 |  |  | 0.00109 | 0.00192
[5 empty] | 0.000599099 | 0.00349 |  |  | 0.00109 | 0.00193
[5 empty] | 0.000604605 | 0.00351 |  |  | 0.0011 | 0.00193
[5 empty] | 0.00061011 | 0.00353 |  |  | 0.0011 | 0.00193
[5 empty] | 0.000615616 | 0.00355 |  |  | 0.00111 | 0.00194
[5 empty] | 0.000621121 | 0.00357 |  |  | 0.00111 | 0.00194
[5 empty] | 0.000626627 | 0.00359 |  |  | 0.00112 | 0.00194
[5 empty] | 0.000632132 | 0.00361 |  |  | 0.00112 | 0.00194
[5 empty] | 0.000637638 | 0.00363 |  |  | 0.00113 | 0.00195
[5 empty] | 0.000643143 | 0.00365 |  |  | 0.00113 | 0.00195
[5 empty] | 0.000648649 | 0.00367 |  |  | 0.00114 | 0.00195
[5 empty] | 0.000654154 | 0.00369 |  |  | 0.00114 | 0.00196
[5 empty] | 0.00065966 | 0.00371 |  |  | 0.00115 | 0.00196
[5 empty] | 0.000665165 | 0.00373 |  |  | 0.00115 | 0.00196
[5 empty] | 0.000670671 | 0.00375 |  |  | 0.00116 | 0.00197
[5 empty] | 0.000676176 | 0.00377 |  |  | 0.00116 | 0.00197
[5 empty] | 0.000681682 | 0.00379 |  |  | 0.00117 | 0.00197
[5 empty] | 0.000687187 | 0.00381 |  |  | 0.00117 | 0.00198
[5 empty] | 0.000692693 | 0.00383 |  |  | 0.00118 | 0.00198
[5 empty] | 0.000698198 | 0.00385 |  |  | 0.00118 | 0.00198
[5 empty] | 0.000703704 | 0.00387 |  |  | 0.00119 | 0.00198
[5 empty] | 0.000709209 | 0.00389 |  |  | 0.00119 | 0.00199
[5 empty] | 0.000714715 | 0.00391 |  |  | 0.0012 | 0.00199
[5 empty] | 0.00072022 | 0.00393 |  |  | 0.0012 | 0.00199
[5 empty] | 0.000725726 | 0.00395 |  |  | 0.00121 | 0.002
[5 empty] | 0.000731231 | 0.00397 |  |  | 0.00121 | 0.002
[5 empty] | 0.000736737 | 0.00399 |  |  | 0.00122 | 0.002
[5 empty] | 0.000742242 | 0.004 |  |  | 0.00122 | 0.00201
[5 empty] | 0.000747748 | 0.00402 |  |  | 0.00123 | 0.00201
[5 empty] | 0.000753253 | 0.00404 |  |  | 0.00123 | 0.00201
[5 empty] | 0.000758759 | 0.00406 |  |  | 0.00124 | 0.00202
[5 empty] | 0.000764264 | 0.00408 |  |  | 0.00124 | 0.00202
[5 empty] | 0.00076977 | 0.0041 |  |  | 0.00125 | 0.00202
[5 empty] | 0.000775275 | 0.00412 |  |  | 0.00125 | 0.00202
[5 empty] | 0.000780781 | 0.00414 |  |  | 0.00126 | 0.00203
[5 empty] | 0.000786286 | 0.00416 |  |  | 0.00126 | 0.00203
[5 empty] | 0.000791792 | 0.00418 |  |  | 0.00127 | 0.00203
[5 empty] | 0.000797297 | 0.0042 |  |  | 0.00127 | 0.00204
[5 empty] | 0.000802803 | 0.00422 |  |  | 0.00128 | 0.00204
[5 empty] | 0.000808308 | 0.00424 |  |  | 0.00128 | 0.00204
[5 empty] | 0.000813814 | 0.00426 |  |  | 0.00129 | 0.00205
[5 empty] | 0.000819319 | 0.00428 |  |  | 0.00129 | 0.00205
[5 empty] | 0.000824825 | 0.0043 |  |  | 0.0013 | 0.00205
[5 empty] | 0.00083033 | 0.00432 |  |  | 0.0013 | 0.00206
[5 empty] | 0.000835836 | 0.00434 |  |  | 0.00131 | 0.00206
[5 empty] | 0.000841341 | 0.00436 |  |  | 0.00131 | 0.00206
[5 empty] | 0.000846847 | 0.00438 |  |  | 0.00132 | 0.00206
[5 empty] | 0.000852352 | 0.0044 |  |  | 0.00132 | 0.00207
[5 empty] | 0.000857858 | 0.00442 |  |  | 0.00133 | 0.00207
[5 empty] | 0.000863363 | 0.00444 |  |  | 0.00133 | 0.00207
[5 empty] | 0.000868869 | 0.00446 |  |  | 0.00134 | 0.00208
[5 empty] | 0.000874374 | 0.00448 |  |  | 0.00134 | 0.00208
[5 empty] | 0.00087988 | 0.0045 |  |  | 0.00135 | 0.00208
[5 empty] | 0.000885385 | 0.00452 |  |  | 0.00135 | 0.00209
[5 empty] | 0.000890891 | 0.00454 |  |  | 0.00136 | 0.00209
[5 empty] | 0.000896396 | 0.00456 |  |  | 0.00136 | 0.00209
[5 empty] | 0.000901902 | 0.00458 |  |  | 0.00137 | 0.00209
[5 empty] | 0.000907407 | 0.0046 |  |  | 0.00137 | 0.0021
[5 empty] | 0.000912913 | 0.00462 |  |  | 0.00138 | 0.0021
[5 empty] | 0.000918418 | 0.00464 |  |  | 0.00138 | 0.0021
[5 empty] | 0.000923924 | 0.00466 |  |  | 0.00139 | 0.00211
[5 empty] | 0.000929429 | 0.00468 |  |  | 0.00139 | 0.00211
[5 empty] | 0.000934935 | 0.0047 |  |  | 0.0014 | 0.00211
[5 empty] | 0.00094044 | 0.00472 |  |  | 0.0014 | 0.00212
[5 empty] | 0.000945946 | 0.00474 |  |  | 0.00141 | 0.00212
[5 empty] | 0.000951451 | 0.00476 |  |  | 0.00141 | 0.00212
[5 empty] | 0.000956957 | 0.00478 |  |  | 0.00142 | 0.00213
[5 empty] | 0.000962462 | 0.0048 |  |  | 0.00142 | 0.00213
[5 empty] | 0.000967968 | 0.00482 |  |  | 0.00143 | 0.00213
[5 empty] | 0.000973473 | 0.00484 |  |  | 0.00143 | 0.00213
[5 empty] | 0.000978979 | 0.00486 |  |  | 0.00144 | 0.00214
[5 empty] | 0.000984484 | 0.00488 |  |  | 0.00144 | 0.00214
[5 empty] | 0.00098999 | 0.0049 |  |  | 0.00145 | 0.00214
[5 empty] | 0.000995495 | 0.00492 |  |  | 0.00145 | 0.00215
[5 empty] | 0.001 | 0.00494 |  |  | 0.00146 | 0.00215
[5 empty] | 0.00101 | 0.00496 |  |  | 0.00146 | 0.00215
[5 empty] | 0.00101 | 0.00498 |  |  | 0.00147 | 0.00216
[5 empty] | 0.00102 | 0.005 |  |  | 0.00147 | 0.00216
[5 empty] | 0.00102 | 0.00502 |  |  | 0.00148 | 0.00216
[5 empty] | 0.00103 | 0.00504 |  |  | 0.00148 | 0.00217
[5 empty] | 0.00103 | 0.00506 |  |  | 0.00149 | 0.00217
[5 empty] | 0.00104 | 0.00508 |  |  | 0.00149 | 0.00217
[5 empty] | 0.00105 | 0.0051 |  |  | 0.0015 | 0.00217
[5 empty] | 0.00105 | 0.00512 |  |  | 0.0015 | 0.00218
[5 empty] | 0.00106 | 0.00514 |  |  | 0.00151 | 0.00218
[5 empty] | 0.00106 | 0.00516 |  |  | 0.00151 | 0.00218
[5 empty] | 0.00107 | 0.00518 |  |  | 0.00152 | 0.00219
[5 empty] | 0.00107 | 0.0052 |  |  | 0.00152 | 0.00219
[5 empty] | 0.00108 | 0.00522 |  |  | 0.00153 | 0.00219
[5 empty] | 0.00108 | 0.00524 |  |  | 0.00153 | 0.0022
[5 empty] | 0.00109 | 0.00526 |  |  | 0.00154 | 0.0022
[5 empty] | 0.00109 | 0.00528 |  |  | 0.00154 | 0.0022
[5 empty] | 0.0011 | 0.0053 |  |  | 0.00155 | 0.00221
[5 empty] | 0.00111 | 0.00532 |  |  | 0.00155 | 0.00221
[5 empty] | 0.00111 | 0.00534 |  |  | 0.00156 | 0.00221
[5 empty] | 0.00112 | 0.00536 |  |  | 0.00156 | 0.00221
[5 empty] | 0.00112 | 0.00538 |  |  | 0.00157 | 0.00222
[5 empty] | 0.00113 | 0.0054 |  |  | 0.00157 | 0.00222
[5 empty] | 0.00113 | 0.00542 |  |  | 0.00158 | 0.00222
[5 empty] | 0.00114 | 0.00544 |  |  | 0.00158 | 0.00223
[5 empty] | 0.00114 | 0.00546 |  |  | 0.00159 | 0.00223
[5 empty] | 0.00115 | 0.00547 |  |  | 0.00159 | 0.00223
[5 empty] | 0.00116 | 0.00549 |  |  | 0.0016 | 0.00224
[5 empty] | 0.00116 | 0.00551 |  |  | 0.0016 | 0.00224
[5 empty] | 0.00117 | 0.00553 |  |  | 0.00161 | 0.00224
[5 empty] | 0.00117 | 0.00555 |  |  | 0.00161 | 0.00225
[5 empty] | 0.00118 | 0.00557 |  |  | 0.00162 | 0.00225
[5 empty] | 0.00118 | 0.00559 |  |  | 0.00162 | 0.00225
[5 empty] | 0.00119 | 0.00561 |  |  | 0.00163 | 0.00225
[5 empty] | 0.00119 | 0.00563 |  |  | 0.00163 | 0.00226
[5 empty] | 0.0012 | 0.00565 |  |  | 0.00164 | 0.00226
[5 empty] | 0.0012 | 0.00567 |  |  | 0.00164 | 0.00226
[5 empty] | 0.00121 | 0.00569 |  |  | 0.00165 | 0.00227
[5 empty] | 0.00122 | 0.00571 |  |  | 0.00165 | 0.00227
[5 empty] | 0.00122 | 0.00573 |  |  | 0.00166 | 0.00227
[5 empty] | 0.00123 | 0.00575 |  |  | 0.00166 | 0.00228
[5 empty] | 0.00123 | 0.00577 |  |  | 0.00167 | 0.00228
[5 empty] | 0.00124 | 0.00579 |  |  | 0.00167 | 0.00228
[5 empty] | 0.00124 | 0.00581 |  |  | 0.00168 | 0.00229
[5 empty] | 0.00125 | 0.00583 |  |  | 0.00168 | 0.00229
[5 empty] | 0.00125 | 0.00585 |  |  | 0.00169 | 0.00229
[5 empty] | 0.00126 | 0.00587 |  |  | 0.00169 | 0.00229
[5 empty] | 0.00127 | 0.00589 |  |  | 0.0017 | 0.0023
[5 empty] | 0.00127 | 0.00591 |  |  | 0.0017 | 0.0023
[5 empty] | 0.00128 | 0.00593 |  |  | 0.00171 | 0.0023
[5 empty] | 0.00128 | 0.00595 |  |  | 0.00171 | 0.00231
[5 empty] | 0.00129 | 0.00597 |  |  | 0.00172 | 0.00231
[5 empty] | 0.00129 | 0.00599 |  |  | 0.00172 | 0.00231
[5 empty] | 0.0013 | 0.00601 |  |  | 0.00173 | 0.00232
[5 empty] | 0.0013 | 0.00603 |  |  | 0.00173 | 0.00232
[5 empty] | 0.00131 | 0.00605 |  |  | 0.00174 | 0.00232
[5 empty] | 0.00131 | 0.00607 |  |  | 0.00174 | 0.00232
[5 empty] | 0.00132 | 0.00609 |  |  | 0.00175 | 0.00233
[5 empty] | 0.00133 | 0.00611 |  |  | 0.00175 | 0.00233
[5 empty] | 0.00133 | 0.00613 |  |  | 0.00176 | 0.00233
[5 empty] | 0.00134 | 0.00615 |  |  | 0.00176 | 0.00234
[5 empty] | 0.00134 | 0.00617 |  |  | 0.00177 | 0.00234
[5 empty] | 0.00135 | 0.00619 |  |  | 0.00177 | 0.00234
[5 empty] | 0.00135 | 0.00621 |  |  | 0.00178 | 0.00235
[5 empty] | 0.00136 | 0.00623 |  |  | 0.00178 | 0.00235
[5 empty] | 0.00136 | 0.00625 |  |  | 0.00179 | 0.00235
[5 empty] | 0.00137 | 0.00627 |  |  | 0.00179 | 0.00236
[5 empty] | 0.00138 | 0.00629 |  |  | 0.0018 | 0.00236
[5 empty] | 0.00138 | 0.00631 |  |  | 0.0018 | 0.00236
[5 empty] | 0.00139 | 0.00633 |  |  | 0.00181 | 0.00236
[5 empty] | 0.00139 | 0.00635 |  |  | 0.00181 | 0.00237
[5 empty] | 0.0014 | 0.00637 |  |  | 0.00182 | 0.00237
[5 empty] | 0.0014 | 0.00639 |  |  | 0.00182 | 0.00237
[5 empty] | 0.00141 | 0.00641 |  |  | 0.00183 | 0.00238
[5 empty] | 0.00141 | 0.00643 |  |  | 0.00183 | 0.00238
[5 empty] | 0.00142 | 0.00645 |  |  | 0.00184 | 0.00238
[5 empty] | 0.00142 | 0.00647 |  |  | 0.00184 | 0.00239
[5 empty] | 0.00143 | 0.00649 |  |  | 0.00185 | 0.00239
[5 empty] | 0.00144 | 0.00651 |  |  | 0.00185 | 0.00239
[5 empty] | 0.00144 | 0.00653 |  |  | 0.00186 | 0.0024
[5 empty] | 0.00145 | 0.00655 |  |  | 0.00186 | 0.0024
[5 empty] | 0.00145 | 0.00657 |  |  | 0.00187 | 0.0024
[5 empty] | 0.00146 | 0.00659 |  |  | 0.00187 | 0.0024
[5 empty] | 0.00146 | 0.00661 |  |  | 0.00188 | 0.00241
[5 empty] | 0.00147 | 0.00663 |  |  | 0.00188 | 0.00241
[5 empty] | 0.00147 | 0.00665 |  |  | 0.00189 | 0.00241
[5 empty] | 0.00148 | 0.00667 |  |  | 0.00189 | 0.00242
[5 empty] | 0.00149 | 0.00669 |  |  | 0.0019 | 0.00242
[5 empty] | 0.00149 | 0.00671 |  |  | 0.0019 | 0.00242
[5 empty] | 0.0015 | 0.00673 |  |  | 0.00191 | 0.00243
[5 empty] | 0.0015 | 0.00675 |  |  | 0.00191 | 0.00243
[5 empty] | 0.00151 | 0.00677 |  |  | 0.00192 | 0.00243
[5 empty] | 0.00151 | 0.00679 |  |  | 0.00192 | 0.00244
[5 empty] | 0.00152 | 0.00681 |  |  | 0.00193 | 0.00244
[5 empty] | 0.00152 | 0.00683 |  |  | 0.00193 | 0.00244
[5 empty] | 0.00153 | 0.00685 |  |  | 0.00194 | 0.00244
[5 empty] | 0.00154 | 0.00687 |  |  | 0.00194 | 0.00245
[5 empty] | 0.00154 | 0.00689 |  |  | 0.00195 | 0.00245
[5 empty] | 0.00155 | 0.00691 |  |  | 0.00195 | 0.00245
[5 empty] | 0.00155 | 0.00693 |  |  | 0.00196 | 0.00246
[5 empty] | 0.00156 | 0.00694 |  |  | 0.00196 | 0.00246
[5 empty] | 0.00156 | 0.00696 |  |  | 0.00197 | 0.00246
[5 empty] | 0.00157 | 0.00698 |  |  | 0.00197 | 0.00247
[5 empty] | 0.00157 | 0.007 |  |  | 0.00198 | 0.00247
[5 empty] | 0.00158 | 0.00702 |  |  | 0.00198 | 0.00247
[5 empty] | 0.00158 | 0.00704 |  |  | 0.00199 | 0.00248
[5 empty] | 0.00159 | 0.00706 |  |  | 0.00199 | 0.00248
[5 empty] | 0.0016 | 0.00708 |  |  | 0.002 | 0.00248
[5 empty] | 0.0016 | 0.0071 |  |  | 0.002 | 0.00248
[5 empty] | 0.00161 | 0.00712 |  |  | 0.00201 | 0.00249
[5 empty] | 0.00161 | 0.00714 |  |  | 0.00201 | 0.00249
[5 empty] | 0.00162 | 0.00716 |  |  | 0.00202 | 0.00249
[5 empty] | 0.00162 | 0.00718 |  |  | 0.00202 | 0.0025
[5 empty] | 0.00163 | 0.0072 |  |  | 0.00203 | 0.0025
[5 empty] | 0.00163 | 0.00722 |  |  | 0.00203 | 0.0025
[5 empty] | 0.00164 | 0.00724 |  |  | 0.00204 | 0.00251
[5 empty] | 0.00165 | 0.00726 |  |  | 0.00204 | 0.00251
[5 empty] | 0.00165 | 0.00728 |  |  | 0.00205 | 0.00251
[5 empty] | 0.00166 | 0.0073 |  |  | 0.00205 | 0.00252
[5 empty] | 0.00166 | 0.00732 |  |  | 0.00206 | 0.00252
[5 empty] | 0.00167 | 0.00734 |  |  | 0.00206 | 0.00252
[5 empty] | 0.00167 | 0.00736 |  |  | 0.00207 | 0.00252
[5 empty] | 0.00168 | 0.00738 |  |  | 0.00207 | 0.00253
[5 empty] | 0.00168 | 0.0074 |  |  | 0.00208 | 0.00253
[5 empty] | 0.00169 | 0.00742 |  |  | 0.00208 | 0.00253
[5 empty] | 0.00169 | 0.00744 |  |  | 0.00209 | 0.00254
[5 empty] | 0.0017 | 0.00746 |  |  | 0.00209 | 0.00254
[5 empty] | 0.00171 | 0.00748 |  |  | 0.0021 | 0.00254
[5 empty] | 0.00171 | 0.0075 |  |  | 0.0021 | 0.00255
[5 empty] | 0.00172 | 0.00752 |  |  | 0.00211 | 0.00255
[5 empty] | 0.00172 | 0.00754 |  |  | 0.00211 | 0.00255
[5 empty] | 0.00173 | 0.00756 |  |  | 0.00212 | 0.00256
[5 empty] | 0.00173 | 0.00758 |  |  | 0.00212 | 0.00256
[5 empty] | 0.00174 | 0.0076 |  |  | 0.00213 | 0.00256
[5 empty] | 0.00174 | 0.00762 |  |  | 0.00213 | 0.00256
[5 empty] | 0.00175 | 0.00764 |  |  | 0.00214 | 0.00257
[5 empty] | 0.00176 | 0.00766 |  |  | 0.00214 | 0.00257
[5 empty] | 0.00176 | 0.00768 |  |  | 0.00215 | 0.00257
[5 empty] | 0.00177 | 0.0077 |  |  | 0.00215 | 0.00258
[5 empty] | 0.00177 | 0.00772 |  |  | 0.00216 | 0.00258
[5 empty] | 0.00178 | 0.00774 |  |  | 0.00216 | 0.00258
[5 empty] | 0.00178 | 0.00776 |  |  | 0.00217 | 0.00259
[5 empty] | 0.00179 | 0.00778 |  |  | 0.00217 | 0.00259
[5 empty] | 0.00179 | 0.0078 |  |  | 0.00218 | 0.00259
[5 empty] | 0.0018 | 0.00782 |  |  | 0.00218 | 0.00259
[5 empty] | 0.0018 | 0.00784 |  |  | 0.00219 | 0.0026
[5 empty] | 0.00181 | 0.00786 |  |  | 0.00219 | 0.0026
[5 empty] | 0.00182 | 0.00788 |  |  | 0.0022 | 0.0026
[5 empty] | 0.00182 | 0.0079 |  |  | 0.0022 | 0.00261
[5 empty] | 0.00183 | 0.00792 |  |  | 0.00221 | 0.00261
[5 empty] | 0.00183 | 0.00794 |  |  | 0.00221 | 0.00261
[5 empty] | 0.00184 | 0.00796 |  |  | 0.00222 | 0.00262
[5 empty] | 0.00184 | 0.00798 |  |  | 0.00222 | 0.00262
[5 empty] | 0.00185 | 0.008 |  |  | 0.00223 | 0.00262
[5 empty] | 0.00185 | 0.00802 |  |  | 0.00223 | 0.00263
[5 empty] | 0.00186 | 0.00804 |  |  | 0.00224 | 0.00263
[5 empty] | 0.00187 | 0.00806 |  |  | 0.00224 | 0.00263
[5 empty] | 0.00187 | 0.00808 |  |  | 0.00225 | 0.00263
[5 empty] | 0.00188 | 0.0081 |  |  | 0.00225 | 0.00264
[5 empty] | 0.00188 | 0.00812 |  |  | 0.00226 | 0.00264
[5 empty] | 0.00189 | 0.00814 |  |  | 0.00226 | 0.00264
[5 empty] | 0.00189 | 0.00816 |  |  | 0.00227 | 0.00265
[5 empty] | 0.0019 | 0.00818 |  |  | 0.00227 | 0.00265
[5 empty] | 0.0019 | 0.0082 |  |  | 0.00228 | 0.00265
[5 empty] | 0.00191 | 0.00822 |  |  | 0.00228 | 0.00266
[5 empty] | 0.00191 | 0.00824 |  |  | 0.00229 | 0.00266
[5 empty] | 0.00192 | 0.00826 |  |  | 0.00229 | 0.00266
[5 empty] | 0.00193 | 0.00828 |  |  | 0.0023 | 0.00267
[5 empty] | 0.00193 | 0.0083 |  |  | 0.0023 | 0.00267
[5 empty] | 0.00194 | 0.00832 |  |  | 0.00231 | 0.00267
[5 empty] | 0.00194 | 0.00834 |  |  | 0.00231 | 0.00267
[5 empty] | 0.00195 | 0.00836 |  |  | 0.00232 | 0.00268
[5 empty] | 0.00195 | 0.00838 |  |  | 0.00232 | 0.00268
[5 empty] | 0.00196 | 0.0084 |  |  | 0.00233 | 0.00268
[5 empty] | 0.00196 | 0.00841 |  |  | 0.00233 | 0.00269
[5 empty] | 0.00197 | 0.00843 |  |  | 0.00234 | 0.00269
[5 empty] | 0.00198 | 0.00845 |  |  | 0.00234 | 0.00269
[5 empty] | 0.00198 | 0.00847 |  |  | 0.00235 | 0.0027
[5 empty] | 0.00199 | 0.00849 |  |  | 0.00235 | 0.0027
[5 empty] | 0.00199 | 0.00851 |  |  | 0.00236 | 0.0027
[5 empty] | 0.002 | 0.00853 |  |  | 0.00236 | 0.00271
[5 empty] | 0.002 | 0.00855 |  |  | 0.00237 | 0.00271
[5 empty] | 0.00201 | 0.00857 |  |  | 0.00237 | 0.00271
[5 empty] | 0.00201 | 0.00859 |  |  | 0.00238 | 0.00271
[5 empty] | 0.00202 | 0.00861 |  |  | 0.00238 | 0.00272
[5 empty] | 0.00203 | 0.00863 |  |  | 0.00239 | 0.00272
[5 empty] | 0.00203 | 0.00865 |  |  | 0.00239 | 0.00272
[5 empty] | 0.00204 | 0.00867 |  |  | 0.0024 | 0.00273
[5 empty] | 0.00204 | 0.00869 |  |  | 0.0024 | 0.00273
[5 empty] | 0.00205 | 0.00871 |  |  | 0.00241 | 0.00273
[5 empty] | 0.00205 | 0.00873 |  |  | 0.00241 | 0.00274
[5 empty] | 0.00206 | 0.00875 |  |  | 0.00242 | 0.00274
[5 empty] | 0.00206 | 0.00877 |  |  | 0.00242 | 0.00274
[5 empty] | 0.00207 | 0.00879 |  |  | 0.00243 | 0.00275
[5 empty] | 0.00207 | 0.00881 |  |  | 0.00243 | 0.00275
[5 empty] | 0.00208 | 0.00883 |  |  | 0.00244 | 0.00275
[5 empty] | 0.00209 | 0.00885 |  |  | 0.00244 | 0.00275
[5 empty] | 0.00209 | 0.00887 |  |  | 0.00245 | 0.00276
[5 empty] | 0.0021 | 0.00889 |  |  | 0.00245 | 0.00276
[5 empty] | 0.0021 | 0.00891 |  |  | 0.00246 | 0.00276
[5 empty] | 0.00211 | 0.00893 |  |  | 0.00246 | 0.00277
[5 empty] | 0.00211 | 0.00895 |  |  | 0.00247 | 0.00277
[5 empty] | 0.00212 | 0.00897 |  |  | 0.00247 | 0.00277
[5 empty] | 0.00212 | 0.00899 |  |  | 0.00248 | 0.00278
[5 empty] | 0.00213 | 0.00901 |  |  | 0.00248 | 0.00278
[5 empty] | 0.00214 | 0.00903 |  |  | 0.00249 | 0.00278
[5 empty] | 0.00214 | 0.00905 |  |  | 0.00249 | 0.00279
[5 empty] | 0.00215 | 0.00907 |  |  | 0.0025 | 0.00279
[5 empty] | 0.00215 | 0.00909 |  |  | 0.0025 | 0.00279
[5 empty] | 0.00216 | 0.00911 |  |  | 0.00251 | 0.00279
[5 empty] | 0.00216 | 0.00913 |  |  | 0.00251 | 0.0028
[5 empty] | 0.00217 | 0.00915 |  |  | 0.00252 | 0.0028
[5 empty] | 0.00217 | 0.00917 |  |  | 0.00252 | 0.0028
[5 empty] | 0.00218 | 0.00919 |  |  | 0.00253 | 0.00281
[5 empty] | 0.00218 | 0.00921 |  |  | 0.00253 | 0.00281
[5 empty] | 0.00219 | 0.00923 |  |  | 0.00254 | 0.00281
[5 empty] | 0.0022 | 0.00925 |  |  | 0.00254 | 0.00282
[5 empty] | 0.0022 | 0.00927 |  |  | 0.00255 | 0.00282
[5 empty] | 0.00221 | 0.00929 |  |  | 0.00255 | 0.00282
[5 empty] | 0.00221 | 0.00931 |  |  | 0.00256 | 0.00282
[5 empty] | 0.00222 | 0.00933 |  |  | 0.00256 | 0.00283
[5 empty] | 0.00222 | 0.00935 |  |  | 0.00257 | 0.00283
[5 empty] | 0.00223 | 0.00937 |  |  | 0.00257 | 0.00283
[5 empty] | 0.00223 | 0.00939 |  |  | 0.00258 | 0.00284
[5 empty] | 0.00224 | 0.00941 |  |  | 0.00258 | 0.00284
[5 empty] | 0.00225 | 0.00943 |  |  | 0.00259 | 0.00284
[5 empty] | 0.00225 | 0.00945 |  |  | 0.00259 | 0.00285
[5 empty] | 0.00226 | 0.00947 |  |  | 0.0026 | 0.00285
[5 empty] | 0.00226 | 0.00949 |  |  | 0.0026 | 0.00285
[5 empty] | 0.00227 | 0.00951 |  |  | 0.00261 | 0.00286
[5 empty] | 0.00227 | 0.00953 |  |  | 0.00261 | 0.00286
[5 empty] | 0.00228 | 0.00955 |  |  | 0.00262 | 0.00286
[5 empty] | 0.00228 | 0.00957 |  |  | 0.00262 | 0.00286
[5 empty] | 0.00229 | 0.00959 |  |  | 0.00263 | 0.00287
[5 empty] | 0.00229 | 0.00961 |  |  | 0.00263 | 0.00287
[5 empty] | 0.0023 | 0.00963 |  |  | 0.00264 | 0.00287
[5 empty] | 0.00231 | 0.00965 |  |  | 0.00264 | 0.00288
[5 empty] | 0.00231 | 0.00967 |  |  | 0.00265 | 0.00288
[5 empty] | 0.00232 | 0.00969 |  |  | 0.00265 | 0.00288
[5 empty] | 0.00232 | 0.00971 |  |  | 0.00266 | 0.00289
[5 empty] | 0.00233 | 0.00973 |  |  | 0.00266 | 0.00289
[5 empty] | 0.00233 | 0.00975 |  |  | 0.00267 | 0.00289
[5 empty] | 0.00234 | 0.00977 |  |  | 0.00267 | 0.0029
[5 empty] | 0.00234 | 0.00979 |  |  | 0.00268 | 0.0029
[5 empty] | 0.00235 | 0.00981 |  |  | 0.00268 | 0.0029
[5 empty] | 0.00236 | 0.00983 |  |  | 0.00269 | 0.0029
[5 empty] | 0.00236 | 0.00985 |  |  | 0.00269 | 0.00291
[5 empty] | 0.00237 | 0.00987 |  |  | 0.0027 | 0.00291
[5 empty] | 0.00237 | 0.00988 |  |  | 0.0027 | 0.00291
[5 empty] | 0.00238 | 0.0099 |  |  | 0.00271 | 0.00292
[5 empty] | 0.00238 | 0.00992 |  |  | 0.00271 | 0.00292
[5 empty] | 0.00239 | 0.00994 |  |  | 0.00272 | 0.00292
[5 empty] | 0.00239 | 0.00996 |  |  | 0.00272 | 0.00293
[5 empty] | 0.0024 | 0.00998 |  |  | 0.00273 | 0.00293
[5 empty] | 0.0024 | 0.01 |  |  | 0.00273 | 0.00293
[5 empty] | 0.00241 | 0.01002 |  |  | 0.00274 | 0.00294
[5 empty] | 0.00242 | 0.01004 |  |  | 0.00274 | 0.00294
[5 empty] | 0.00242 | 0.01006 |  |  | 0.00275 | 0.00294
[5 empty] | 0.00243 | 0.01008 |  |  | 0.00275 | 0.00294
[5 empty] | 0.00243 | 0.0101 |  |  | 0.00276 | 0.00295
[5 empty] | 0.00244 | 0.01012 |  |  | 0.00276 | 0.00295
[5 empty] | 0.00244 | 0.01014 |  |  | 0.00277 | 0.00295
[5 empty] | 0.00245 | 0.01016 |  |  | 0.00277 | 0.00296
[5 empty] | 0.00245 | 0.01018 |  |  | 0.00278 | 0.00296
[5 empty] | 0.00246 | 0.0102 |  |  | 0.00278 | 0.00296
[5 empty] | 0.00247 | 0.01022 |  |  | 0.00279 | 0.00297
[5 empty] | 0.00247 | 0.01024 |  |  | 0.00279 | 0.00297
[5 empty] | 0.00248 | 0.01026 |  |  | 0.0028 | 0.00297
[5 empty] | 0.00248 | 0.01028 |  |  | 0.0028 | 0.00298
[5 empty] | 0.00249 | 0.0103 |  |  | 0.00281 | 0.00298
[5 empty] | 0.00249 | 0.01032 |  |  | 0.00281 | 0.00298
[5 empty] | 0.0025 | 0.01034 |  |  | 0.00282 | 0.00298
[5 empty] | 0.0025 | 0.01036 |  |  | 0.00282 | 0.00299
[5 empty] | 0.00251 | 0.01038 |  |  | 0.00283 | 0.00299
[5 empty] | 0.00252 | 0.0104 |  |  | 0.00283 | 0.00299
[5 empty] | 0.00252 | 0.01042 |  |  | 0.00284 | 0.003
[5 empty] | 0.00253 | 0.01044 |  |  | 0.00284 | 0.003
[5 empty] | 0.00253 | 0.01046 |  |  | 0.00285 | 0.003
[5 empty] | 0.00254 | 0.01048 |  |  | 0.00285 | 0.00301
[5 empty] | 0.00254 | 0.0105 |  |  | 0.00286 | 0.00301
[5 empty] | 0.00255 | 0.01052 |  |  | 0.00286 | 0.00301
[5 empty] | 0.00255 | 0.01054 |  |  | 0.00287 | 0.00302
[5 empty] | 0.00256 | 0.01056 |  |  | 0.00287 | 0.00302
[5 empty] | 0.00256 | 0.01058 |  |  | 0.00288 | 0.00302
[5 empty] | 0.00257 | 0.0106 |  |  | 0.00288 | 0.00302
[5 empty] | 0.00258 | 0.01062 |  |  | 0.00289 | 0.00303
[5 empty] | 0.00258 | 0.01064 |  |  | 0.00289 | 0.00303
[5 empty] | 0.00259 | 0.01066 |  |  | 0.0029 | 0.00303
[5 empty] | 0.00259 | 0.01068 |  |  | 0.0029 | 0.00304
[5 empty] | 0.0026 | 0.0107 |  |  | 0.00291 | 0.00304
[5 empty] | 0.0026 | 0.01072 |  |  | 0.00291 | 0.00304
[5 empty] | 0.00261 | 0.01074 |  |  | 0.00292 | 0.00305
[5 empty] | 0.00261 | 0.01076 |  |  | 0.00292 | 0.00305
[5 empty] | 0.00262 | 0.01078 |  |  | 0.00293 | 0.00305
[5 empty] | 0.00263 | 0.0108 |  |  | 0.00293 | 0.00306
[5 empty] | 0.00263 | 0.01082 |  |  | 0.00294 | 0.00306
[5 empty] | 0.00264 | 0.01084 |  |  | 0.00294 | 0.00306
[5 empty] | 0.00264 | 0.01086 |  |  | 0.00295 | 0.00306
[5 empty] | 0.00265 | 0.01088 |  |  | 0.00295 | 0.00307
[5 empty] | 0.00265 | 0.0109 |  |  | 0.00296 | 0.00307
[5 empty] | 0.00266 | 0.01092 |  |  | 0.00296 | 0.00307
[5 empty] | 0.00266 | 0.01094 |  |  | 0.00297 | 0.00308
[5 empty] | 0.00267 | 0.01096 |  |  | 0.00297 | 0.00308
[5 empty] | 0.00267 | 0.01098 |  |  | 0.00298 | 0.00308
[5 empty] | 0.00268 | 0.011 |  |  | 0.00298 | 0.00309
[5 empty] | 0.00269 | 0.01102 |  |  | 0.00299 | 0.00309
[5 empty] | 0.00269 | 0.01104 |  |  | 0.00299 | 0.00309
[5 empty] | 0.0027 | 0.01106 |  |  | 0.003 | 0.00309
[5 empty] | 0.0027 | 0.01108 |  |  | 0.003 | 0.0031
[5 empty] | 0.00271 | 0.0111 |  |  | 0.00301 | 0.0031
[5 empty] | 0.00271 | 0.01112 |  |  | 0.00301 | 0.0031
[5 empty] | 0.00272 | 0.01114 |  |  | 0.00302 | 0.00311
[5 empty] | 0.00272 | 0.01116 |  |  | 0.00302 | 0.00311
[5 empty] | 0.00273 | 0.01118 |  |  | 0.00303 | 0.00311
[5 empty] | 0.00274 | 0.0112 |  |  | 0.00303 | 0.00312
[5 empty] | 0.00274 | 0.01122 |  |  | 0.00304 | 0.00312
[5 empty] | 0.00275 | 0.01124 |  |  | 0.00304 | 0.00312
[5 empty] | 0.00275 | 0.01126 |  |  | 0.00305 | 0.00313
[5 empty] | 0.00276 | 0.01128 |  |  | 0.00305 | 0.00313
[5 empty] | 0.00276 | 0.0113 |  |  | 0.00306 | 0.00313
[5 empty] | 0.00277 | 0.01132 |  |  | 0.00306 | 0.00313
[5 empty] | 0.00277 | 0.01134 |  |  | 0.00307 | 0.00314
[5 empty] | 0.00278 | 0.01135 |  |  | 0.00307 | 0.00314
[5 empty] | 0.00278 | 0.01137 |  |  | 0.00308 | 0.00314
[5 empty] | 0.00279 | 0.01139 |  |  | 0.00308 | 0.00315
[5 empty] | 0.0028 | 0.01141 |  |  | 0.00309 | 0.00315
[5 empty] | 0.0028 | 0.01143 |  |  | 0.00309 | 0.00315
[5 empty] | 0.00281 | 0.01145 |  |  | 0.0031 | 0.00316
[5 empty] | 0.00281 | 0.01147 |  |  | 0.0031 | 0.00316
[5 empty] | 0.00282 | 0.01149 |  |  | 0.00311 | 0.00316
[5 empty] | 0.00282 | 0.01151 |  |  | 0.00311 | 0.00317
[5 empty] | 0.00283 | 0.01153 |  |  | 0.00312 | 0.00317
[5 empty] | 0.00283 | 0.01155 |  |  | 0.00312 | 0.00317
[5 empty] | 0.00284 | 0.01157 |  |  | 0.00313 | 0.00317
[5 empty] | 0.00285 | 0.01159 |  |  | 0.00313 | 0.00318
[5 empty] | 0.00285 | 0.01161 |  |  | 0.00314 | 0.00318
[5 empty] | 0.00286 | 0.01163 |  |  | 0.00314 | 0.00318
[5 empty] | 0.00286 | 0.01165 |  |  | 0.00315 | 0.00319
[5 empty] | 0.00287 | 0.01167 |  |  | 0.00315 | 0.00319
[5 empty] | 0.00287 | 0.01169 |  |  | 0.00316 | 0.00319
[5 empty] | 0.00288 | 0.01171 |  |  | 0.00316 | 0.0032
[5 empty] | 0.00288 | 0.01173 |  |  | 0.00317 | 0.0032
[5 empty] | 0.00289 | 0.01175 |  |  | 0.00317 | 0.0032
[5 empty] | 0.00289 | 0.01177 |  |  | 0.00318 | 0.00321
[5 empty] | 0.0029 | 0.01179 |  |  | 0.00318 | 0.00321
[5 empty] | 0.00291 | 0.01181 |  |  | 0.00319 | 0.00321
[5 empty] | 0.00291 | 0.01183 |  |  | 0.00319 | 0.00321
[5 empty] | 0.00292 | 0.01185 |  |  | 0.0032 | 0.00322
[5 empty] | 0.00292 | 0.01187 |  |  | 0.0032 | 0.00322
[5 empty] | 0.00293 | 0.01189 |  |  | 0.00321 | 0.00322
[5 empty] | 0.00293 | 0.01191 |  |  | 0.00321 | 0.00323
[5 empty] | 0.00294 | 0.01193 |  |  | 0.00322 | 0.00323
[5 empty] | 0.00294 | 0.01195 |  |  | 0.00322 | 0.00323
[5 empty] | 0.00295 | 0.01197 |  |  | 0.00323 | 0.00324
[5 empty] | 0.00296 | 0.01199 |  |  | 0.00323 | 0.00324
[5 empty] | 0.00296 | 0.01201 |  |  | 0.00324 | 0.00324
[5 empty] | 0.00297 | 0.01203 |  |  | 0.00324 | 0.00325
[5 empty] | 0.00297 | 0.01205 |  |  | 0.00325 | 0.00325
[5 empty] | 0.00298 | 0.01207 |  |  | 0.00325 | 0.00325
[5 empty] | 0.00298 | 0.01209 |  |  | 0.00326 | 0.00325
[5 empty] | 0.00299 | 0.01211 |  |  | 0.00326 | 0.00326
[5 empty] | 0.00299 | 0.01213 |  |  | 0.00327 | 0.00326
[5 empty] | 0.003 | 0.01215 |  |  | 0.00327 | 0.00326
[5 empty] | 0.00301 | 0.01217 |  |  | 0.00328 | 0.00327
[5 empty] | 0.00301 | 0.01219 |  |  | 0.00328 | 0.00327
[5 empty] | 0.00302 | 0.01221 |  |  | 0.00329 | 0.00327
[5 empty] | 0.00302 | 0.01223 |  |  | 0.00329 | 0.00328
[5 empty] | 0.00303 | 0.01225 |  |  | 0.0033 | 0.00328
[5 empty] | 0.00303 | 0.01227 |  |  | 0.0033 | 0.00328
[5 empty] | 0.00304 | 0.01229 |  |  | 0.00331 | 0.00329
[5 empty] | 0.00304 | 0.01231 |  |  | 0.00331 | 0.00329
[5 empty] | 0.00305 | 0.01233 |  |  | 0.00332 | 0.00329
[5 empty] | 0.00305 | 0.01235 |  |  | 0.00332 | 0.00329
[5 empty] | 0.00306 | 0.01237 |  |  | 0.00333 | 0.0033
[5 empty] | 0.00307 | 0.01239 |  |  | 0.00333 | 0.0033
[5 empty] | 0.00307 | 0.01241 |  |  | 0.00334 | 0.0033
[5 empty] | 0.00308 | 0.01243 |  |  | 0.00334 | 0.00331
[5 empty] | 0.00308 | 0.01245 |  |  | 0.00335 | 0.00331
[5 empty] | 0.00309 | 0.01247 |  |  | 0.00335 | 0.00331
[5 empty] | 0.00309 | 0.01249 |  |  | 0.00336 | 0.00332
[5 empty] | 0.0031 | 0.01251 |  |  | 0.00336 | 0.00332
[5 empty] | 0.0031 | 0.01253 |  |  | 0.00337 | 0.00332
[5 empty] | 0.00311 | 0.01255 |  |  | 0.00337 | 0.00332
[5 empty] | 0.00312 | 0.01257 |  |  | 0.00338 | 0.00333
[5 empty] | 0.00312 | 0.01259 |  |  | 0.00338 | 0.00333
[5 empty] | 0.00313 | 0.01261 |  |  | 0.00339 | 0.00333
[5 empty] | 0.00313 | 0.01263 |  |  | 0.00339 | 0.00334
[5 empty] | 0.00314 | 0.01265 |  |  | 0.0034 | 0.00334
[5 empty] | 0.00314 | 0.01267 |  |  | 0.0034 | 0.00334
[5 empty] | 0.00315 | 0.01269 |  |  | 0.00341 | 0.00335
[5 empty] | 0.00315 | 0.01271 |  |  | 0.00341 | 0.00335
[5 empty] | 0.00316 | 0.01273 |  |  | 0.00342 | 0.00335
[5 empty] | 0.00316 | 0.01275 |  |  | 0.00342 | 0.00336
[5 empty] | 0.00317 | 0.01277 |  |  | 0.00343 | 0.00336
[5 empty] | 0.00318 | 0.01279 |  |  | 0.00343 | 0.00336
[5 empty] | 0.00318 | 0.01281 |  |  | 0.00344 | 0.00336
[5 empty] | 0.00319 | 0.01282 |  |  | 0.00344 | 0.00337
[5 empty] | 0.00319 | 0.01284 |  |  | 0.00345 | 0.00337
[5 empty] | 0.0032 | 0.01286 |  |  | 0.00345 | 0.00337
[5 empty] | 0.0032 | 0.01288 |  |  | 0.00346 | 0.00338
[5 empty] | 0.00321 | 0.0129 |  |  | 0.00346 | 0.00338
[5 empty] | 0.00321 | 0.01292 |  |  | 0.00347 | 0.00338
[5 empty] | 0.00322 | 0.01294 |  |  | 0.00347 | 0.00339
[5 empty] | 0.00323 | 0.01296 |  |  | 0.00348 | 0.00339
[5 empty] | 0.00323 | 0.01298 |  |  | 0.00348 | 0.00339
[5 empty] | 0.00324 | 0.013 |  |  | 0.00349 | 0.0034
[5 empty] | 0.00324 | 0.01302 |  |  | 0.00349 | 0.0034
[5 empty] | 0.00325 | 0.01304 |  |  | 0.0035 | 0.0034
[5 empty] | 0.00325 | 0.01306 |  |  | 0.0035 | 0.0034
[5 empty] | 0.00326 | 0.01308 |  |  | 0.00351 | 0.00341
[5 empty] | 0.00326 | 0.0131 |  |  | 0.00351 | 0.00341
[5 empty] | 0.00327 | 0.01312 |  |  | 0.00352 | 0.00341
[5 empty] | 0.00327 | 0.01314 |  |  | 0.00352 | 0.00342
[5 empty] | 0.00328 | 0.01316 |  |  | 0.00353 | 0.00342
[5 empty] | 0.00329 | 0.01318 |  |  | 0.00353 | 0.00342
[5 empty] | 0.00329 | 0.0132 |  |  | 0.00354 | 0.00343
[5 empty] | 0.0033 | 0.01322 |  |  | 0.00354 | 0.00343
[5 empty] | 0.0033 | 0.01324 |  |  | 0.00355 | 0.00343
[5 empty] | 0.00331 | 0.01326 |  |  | 0.00355 | 0.00344
[5 empty] | 0.00331 | 0.01328 |  |  | 0.00356 | 0.00344
[5 empty] | 0.00332 | 0.0133 |  |  | 0.00356 | 0.00344
[5 empty] | 0.00332 | 0.01332 |  |  | 0.00357 | 0.00344
[5 empty] | 0.00333 | 0.01334 |  |  | 0.00357 | 0.00345
[5 empty] | 0.00334 | 0.01336 |  |  | 0.00358 | 0.00345
[5 empty] | 0.00334 | 0.01338 |  |  | 0.00358 | 0.00345
[5 empty] | 0.00335 | 0.0134 |  |  | 0.00359 | 0.00346
[5 empty] | 0.00335 | 0.01342 |  |  | 0.00359 | 0.00346
[5 empty] | 0.00336 | 0.01344 |  |  | 0.0036 | 0.00346
[5 empty] | 0.00336 | 0.01346 |  |  | 0.0036 | 0.00347
[5 empty] | 0.00337 | 0.01348 |  |  | 0.00361 | 0.00347
[5 empty] | 0.00337 | 0.0135 |  |  | 0.00361 | 0.00347
[5 empty] | 0.00338 | 0.01352 |  |  | 0.00362 | 0.00348
[5 empty] | 0.00338 | 0.01354 |  |  | 0.00362 | 0.00348
[5 empty] | 0.00339 | 0.01356 |  |  | 0.00363 | 0.00348
[5 empty] | 0.0034 | 0.01358 |  |  | 0.00363 | 0.00348
[5 empty] | 0.0034 | 0.0136 |  |  | 0.00364 | 0.00349
[5 empty] | 0.00341 | 0.01362 |  |  | 0.00364 | 0.00349
[5 empty] | 0.00341 | 0.01364 |  |  | 0.00365 | 0.00349
[5 empty] | 0.00342 | 0.01366 |  |  | 0.00365 | 0.0035
[5 empty] | 0.00342 | 0.01368 |  |  | 0.00366 | 0.0035
[5 empty] | 0.00343 | 0.0137 |  |  | 0.00366 | 0.0035
[5 empty] | 0.00343 | 0.01372 |  |  | 0.00367 | 0.00351
[5 empty] | 0.00344 | 0.01374 |  |  | 0.00367 | 0.00351
[5 empty] | 0.00345 | 0.01376 |  |  | 0.00368 | 0.00351
[5 empty] | 0.00345 | 0.01378 |  |  | 0.00368 | 0.00352
[5 empty] | 0.00346 | 0.0138 |  |  | 0.00369 | 0.00352
[5 empty] | 0.00346 | 0.01382 |  |  | 0.00369 | 0.00352
[5 empty] | 0.00347 | 0.01384 |  |  | 0.0037 | 0.00352
[5 empty] | 0.00347 | 0.01386 |  |  | 0.0037 | 0.00353
[5 empty] | 0.00348 | 0.01388 |  |  | 0.00371 | 0.00353
[5 empty] | 0.00348 | 0.0139 |  |  | 0.00371 | 0.00353
[5 empty] | 0.00349 | 0.01392 |  |  | 0.00372 | 0.00354
[5 empty] | 0.00349 | 0.01394 |  |  | 0.00372 | 0.00354
[5 empty] | 0.0035 | 0.01396 |  |  | 0.00373 | 0.00354
[5 empty] | 0.00351 | 0.01398 |  |  | 0.00373 | 0.00355
[5 empty] | 0.00351 | 0.014 |  |  | 0.00374 | 0.00355
[5 empty] | 0.00352 | 0.01402 |  |  | 0.00374 | 0.00355
[5 empty] | 0.00352 | 0.01404 |  |  | 0.00375 | 0.00355
[5 empty] | 0.00353 | 0.01406 |  |  | 0.00375 | 0.00356
[5 empty] | 0.00353 | 0.01408 |  |  | 0.00376 | 0.00356
[5 empty] | 0.00354 | 0.0141 |  |  | 0.00376 | 0.00356
[5 empty] | 0.00354 | 0.01412 |  |  | 0.00377 | 0.00357
[5 empty] | 0.00355 | 0.01414 |  |  | 0.00377 | 0.00357
[5 empty] | 0.00356 | 0.01416 |  |  | 0.00378 | 0.00357
[5 empty] | 0.00356 | 0.01418 |  |  | 0.00378 | 0.00358
[5 empty] | 0.00357 | 0.0142 |  |  | 0.00379 | 0.00358
[5 empty] | 0.00357 | 0.01422 |  |  | 0.00379 | 0.00358
[5 empty] | 0.00358 | 0.01424 |  |  | 0.0038 | 0.00359
[5 empty] | 0.00358 | 0.01426 |  |  | 0.0038 | 0.00359
[5 empty] | 0.00359 | 0.01428 |  |  | 0.00381 | 0.00359
[5 empty] | 0.00359 | 0.01429 |  |  | 0.00381 | 0.00359
[5 empty] | 0.0036 | 0.01431 |  |  | 0.00382 | 0.0036
[5 empty] | 0.00361 | 0.01433 |  |  | 0.00382 | 0.0036
[5 empty] | 0.00361 | 0.01435 |  |  | 0.00383 | 0.0036
[5 empty] | 0.00362 | 0.01437 |  |  | 0.00383 | 0.00361
[5 empty] | 0.00362 | 0.01439 |  |  | 0.00384 | 0.00361
[5 empty] | 0.00363 | 0.01441 |  |  | 0.00384 | 0.00361
[5 empty] | 0.00363 | 0.01443 |  |  | 0.00385 | 0.00362
[5 empty] | 0.00364 | 0.01445 |  |  | 0.00385 | 0.00362
[5 empty] | 0.00364 | 0.01447 |  |  | 0.00386 | 0.00362
[5 empty] | 0.00365 | 0.01449 |  |  | 0.00386 | 0.00363
[5 empty] | 0.00365 | 0.01451 |  |  | 0.00387 | 0.00363
[5 empty] | 0.00366 | 0.01453 |  |  | 0.00387 | 0.00363
[5 empty] | 0.00367 | 0.01455 |  |  | 0.00388 | 0.00363
[5 empty] | 0.00367 | 0.01457 |  |  | 0.00388 | 0.00364
[5 empty] | 0.00368 | 0.01459 |  |  | 0.00389 | 0.00364
[5 empty] | 0.00368 | 0.01461 |  |  | 0.00389 | 0.00364
[5 empty] | 0.00369 | 0.01463 |  |  | 0.0039 | 0.00365
[5 empty] | 0.00369 | 0.01465 |  |  | 0.0039 | 0.00365
[5 empty] | 0.0037 | 0.01467 |  |  | 0.00391 | 0.00365
[5 empty] | 0.0037 | 0.01469 |  |  | 0.00391 | 0.00366
[5 empty] | 0.00371 | 0.01471 |  |  | 0.00392 | 0.00366
[5 empty] | 0.00372 | 0.01473 |  |  | 0.00392 | 0.00366
[5 empty] | 0.00372 | 0.01475 |  |  | 0.00393 | 0.00367
[5 empty] | 0.00373 | 0.01477 |  |  | 0.00393 | 0.00367
[5 empty] | 0.00373 | 0.01479 |  |  | 0.00394 | 0.00367
[5 empty] | 0.00374 | 0.01481 |  |  | 0.00394 | 0.00367
[5 empty] | 0.00374 | 0.01483 |  |  | 0.00395 | 0.00368
[5 empty] | 0.00375 | 0.01485 |  |  | 0.00395 | 0.00368
[5 empty] | 0.00375 | 0.01487 |  |  | 0.00396 | 0.00368
[5 empty] | 0.00376 | 0.01489 |  |  | 0.00396 | 0.00369
[5 empty] | 0.00376 | 0.01491 |  |  | 0.00397 | 0.00369
[5 empty] | 0.00377 | 0.01493 |  |  | 0.00397 | 0.00369
[5 empty] | 0.00378 | 0.01495 |  |  | 0.00398 | 0.0037
[5 empty] | 0.00378 | 0.01497 |  |  | 0.00398 | 0.0037
[5 empty] | 0.00379 | 0.01499 |  |  | 0.00399 | 0.0037
[5 empty] | 0.00379 | 0.01501 |  |  | 0.00399 | 0.00371
[5 empty] | 0.0038 | 0.01503 |  |  | 0.004 | 0.00371
[5 empty] | 0.0038 | 0.01505 |  |  | 0.004 | 0.00371
[5 empty] | 0.00381 | 0.01507 |  |  | 0.00401 | 0.00371
[5 empty] | 0.00381 | 0.01509 |  |  | 0.00401 | 0.00372
[5 empty] | 0.00382 | 0.01511 |  |  | 0.00402 | 0.00372
[5 empty] | 0.00383 | 0.01513 |  |  | 0.00402 | 0.00372
[5 empty] | 0.00383 | 0.01515 |  |  | 0.00403 | 0.00373
[5 empty] | 0.00384 | 0.01517 |  |  | 0.00403 | 0.00373
[5 empty] | 0.00384 | 0.01519 |  |  | 0.00404 | 0.00373
[5 empty] | 0.00385 | 0.01521 |  |  | 0.00404 | 0.00374
[5 empty] | 0.00385 | 0.01523 |  |  | 0.00405 | 0.00374
[5 empty] | 0.00386 | 0.01525 |  |  | 0.00405 | 0.00374
[5 empty] | 0.00386 | 0.01527 |  |  | 0.00406 | 0.00375
[5 empty] | 0.00387 | 0.01529 |  |  | 0.00406 | 0.00375
[5 empty] | 0.00387 | 0.01531 |  |  | 0.00407 | 0.00375
[5 empty] | 0.00388 | 0.01533 |  |  | 0.00407 | 0.00375
[5 empty] | 0.00389 | 0.01535 |  |  | 0.00408 | 0.00376
[5 empty] | 0.00389 | 0.01537 |  |  | 0.00408 | 0.00376
[5 empty] | 0.0039 | 0.01539 |  |  | 0.00409 | 0.00376
[5 empty] | 0.0039 | 0.01541 |  |  | 0.00409 | 0.00377
[5 empty] | 0.00391 | 0.01543 |  |  | 0.0041 | 0.00377
[5 empty] | 0.00391 | 0.01545 |  |  | 0.0041 | 0.00377
[5 empty] | 0.00392 | 0.01547 |  |  | 0.00411 | 0.00378
[5 empty] | 0.00392 | 0.01549 |  |  | 0.00411 | 0.00378
[5 empty] | 0.00393 | 0.01551 |  |  | 0.00412 | 0.00378
[5 empty] | 0.00394 | 0.01553 |  |  | 0.00412 | 0.00379
[5 empty] | 0.00394 | 0.01555 |  |  | 0.00413 | 0.00379
[5 empty] | 0.00395 | 0.01557 |  |  | 0.00413 | 0.00379
[5 empty] | 0.00395 | 0.01559 |  |  | 0.00414 | 0.00379
[5 empty] | 0.00396 | 0.01561 |  |  | 0.00414 | 0.0038
[5 empty] | 0.00396 | 0.01563 |  |  | 0.00415 | 0.0038
[5 empty] | 0.00397 | 0.01565 |  |  | 0.00415 | 0.0038
[5 empty] | 0.00397 | 0.01567 |  |  | 0.00416 | 0.00381
[5 empty] | 0.00398 | 0.01569 |  |  | 0.00416 | 0.00381
[5 empty] | 0.00398 | 0.01571 |  |  | 0.00417 | 0.00381
[5 empty] | 0.00399 | 0.01573 |  |  | 0.00417 | 0.00382
[5 empty] | 0.004 | 0.01575 |  |  | 0.00418 | 0.00382
[5 empty] | 0.004 | 0.01576 |  |  | 0.00418 | 0.00382
[5 empty] | 0.00401 | 0.01578 |  |  | 0.00419 | 0.00382
[5 empty] | 0.00401 | 0.0158 |  |  | 0.00419 | 0.00383
[5 empty] | 0.00402 | 0.01582 |  |  | 0.0042 | 0.00383
[5 empty] | 0.00402 | 0.01584 |  |  | 0.0042 | 0.00383
[5 empty] | 0.00403 | 0.01586 |  |  | 0.00421 | 0.00384
[5 empty] | 0.00403 | 0.01588 |  |  | 0.00421 | 0.00384
[5 empty] | 0.00404 | 0.0159 |  |  | 0.00422 | 0.00384
[5 empty] | 0.00405 | 0.01592 |  |  | 0.00422 | 0.00385
[5 empty] | 0.00405 | 0.01594 |  |  | 0.00423 | 0.00385
[5 empty] | 0.00406 | 0.01596 |  |  | 0.00423 | 0.00385
[5 empty] | 0.00406 | 0.01598 |  |  | 0.00424 | 0.00386
[5 empty] | 0.00407 | 0.016 |  |  | 0.00424 | 0.00386
[5 empty] | 0.00407 | 0.01602 |  |  | 0.00425 | 0.00386
[5 empty] | 0.00408 | 0.01604 |  |  | 0.00425 | 0.00386
[5 empty] | 0.00408 | 0.01606 |  |  | 0.00426 | 0.00387
[5 empty] | 0.00409 | 0.01608 |  |  | 0.00426 | 0.00387
[5 empty] | 0.0041 | 0.0161 |  |  | 0.00427 | 0.00387
[5 empty] | 0.0041 | 0.01612 |  |  | 0.00427 | 0.00388
[5 empty] | 0.00411 | 0.01614 |  |  | 0.00428 | 0.00388
[5 empty] | 0.00411 | 0.01616 |  |  | 0.00428 | 0.00388
[5 empty] | 0.00412 | 0.01618 |  |  | 0.00429 | 0.00389
[5 empty] | 0.00412 | 0.0162 |  |  | 0.00429 | 0.00389
[5 empty] | 0.00413 | 0.01622 |  |  | 0.0043 | 0.00389
[5 empty] | 0.00413 | 0.01624 |  |  | 0.0043 | 0.0039
[5 empty] | 0.00414 | 0.01626 |  |  | 0.00431 | 0.0039
[5 empty] | 0.00414 | 0.01628 |  |  | 0.00431 | 0.0039
[5 empty] | 0.00415 | 0.0163 |  |  | 0.00432 | 0.0039
[5 empty] | 0.00416 | 0.01632 |  |  | 0.00432 | 0.00391
[5 empty] | 0.00416 | 0.01634 |  |  | 0.00433 | 0.00391
[5 empty] | 0.00417 | 0.01636 |  |  | 0.00433 | 0.00391
[5 empty] | 0.00417 | 0.01638 |  |  | 0.00434 | 0.00392
[5 empty] | 0.00418 | 0.0164 |  |  | 0.00434 | 0.00392
[5 empty] | 0.00418 | 0.01642 |  |  | 0.00435 | 0.00392
[5 empty] | 0.00419 | 0.01644 |  |  | 0.00435 | 0.00393
[5 empty] | 0.00419 | 0.01646 |  |  | 0.00436 | 0.00393
[5 empty] | 0.0042 | 0.01648 |  |  | 0.00436 | 0.00393
[5 empty] | 0.00421 | 0.0165 |  |  | 0.00437 | 0.00394
[5 empty] | 0.00421 | 0.01652 |  |  | 0.00437 | 0.00394
[5 empty] | 0.00422 | 0.01654 |  |  | 0.00438 | 0.00394
[5 empty] | 0.00422 | 0.01656 |  |  | 0.00438 | 0.00394
[5 empty] | 0.00423 | 0.01658 |  |  | 0.00439 | 0.00395
[5 empty] | 0.00423 | 0.0166 |  |  | 0.00439 | 0.00395
[5 empty] | 0.00424 | 0.01662 |  |  | 0.0044 | 0.00395
[5 empty] | 0.00424 | 0.01664 |  |  | 0.0044 | 0.00396
[5 empty] | 0.00425 | 0.01666 |  |  | 0.00441 | 0.00396
[5 empty] | 0.00425 | 0.01668 |  |  | 0.00441 | 0.00396
[5 empty] | 0.00426 | 0.0167 |  |  | 0.00442 | 0.00397
[5 empty] | 0.00427 | 0.01672 |  |  | 0.00442 | 0.00397
[5 empty] | 0.00427 | 0.01674 |  |  | 0.00443 | 0.00397
[5 empty] | 0.00428 | 0.01676 |  |  | 0.00443 | 0.00398
[5 empty] | 0.00428 | 0.01678 |  |  | 0.00444 | 0.00398
[5 empty] | 0.00429 | 0.0168 |  |  | 0.00444 | 0.00398
[5 empty] | 0.00429 | 0.01682 |  |  | 0.00445 | 0.00398
[5 empty] | 0.0043 | 0.01684 |  |  | 0.00445 | 0.00399
[5 empty] | 0.0043 | 0.01686 |  |  | 0.00446 | 0.00399
[5 empty] | 0.00431 | 0.01688 |  |  | 0.00446 | 0.00399
[5 empty] | 0.00432 | 0.0169 |  |  | 0.00447 | 0.004
[5 empty] | 0.00432 | 0.01692 |  |  | 0.00447 | 0.004
[5 empty] | 0.00433 | 0.01694 |  |  | 0.00448 | 0.004
[5 empty] | 0.00433 | 0.01696 |  |  | 0.00448 | 0.00401
[5 empty] | 0.00434 | 0.01698 |  |  | 0.00449 | 0.00401
[5 empty] | 0.00434 | 0.017 |  |  | 0.00449 | 0.00401
[5 empty] | 0.00435 | 0.01702 |  |  | 0.0045 | 0.00402
[5 empty] | 0.00435 | 0.01704 |  |  | 0.0045 | 0.00402
[5 empty] | 0.00436 | 0.01706 |  |  | 0.00451 | 0.00402
[5 empty] | 0.00436 | 0.01708 |  |  | 0.00451 | 0.00402
[5 empty] | 0.00437 | 0.0171 |  |  | 0.00452 | 0.00403
[5 empty] | 0.00438 | 0.01712 |  |  | 0.00452 | 0.00403
[5 empty] | 0.00438 | 0.01714 |  |  | 0.00453 | 0.00403
[5 empty] | 0.00439 | 0.01716 |  |  | 0.00453 | 0.00404
[5 empty] | 0.00439 | 0.01718 |  |  | 0.00454 | 0.00404
[5 empty] | 0.0044 | 0.0172 |  |  | 0.00454 | 0.00404
[5 empty] | 0.0044 | 0.01722 |  |  | 0.00455 | 0.00405
[5 empty] | 0.00441 | 0.01723 |  |  | 0.00455 | 0.00405
[5 empty] | 0.00441 | 0.01725 |  |  | 0.00456 | 0.00405
[5 empty] | 0.00442 | 0.01727 |  |  | 0.00456 | 0.00405
[5 empty] | 0.00443 | 0.01729 |  |  | 0.00457 | 0.00406
[5 empty] | 0.00443 | 0.01731 |  |  | 0.00457 | 0.00406
[5 empty] | 0.00444 | 0.01733 |  |  | 0.00458 | 0.00406
[5 empty] | 0.00444 | 0.01735 |  |  | 0.00458 | 0.00407
[5 empty] | 0.00445 | 0.01737 |  |  | 0.00459 | 0.00407
[5 empty] | 0.00445 | 0.01739 |  |  | 0.00459 | 0.00407
[5 empty] | 0.00446 | 0.01741 |  |  | 0.0046 | 0.00408
[5 empty] | 0.00446 | 0.01743 |  |  | 0.0046 | 0.00408
[5 empty] | 0.00447 | 0.01745 |  |  | 0.00461 | 0.00408
[5 empty] | 0.00447 | 0.01747 |  |  | 0.00461 | 0.00409
[5 empty] | 0.00448 | 0.01749 |  |  | 0.00462 | 0.00409
[5 empty] | 0.00449 | 0.01751 |  |  | 0.00462 | 0.00409
[5 empty] | 0.00449 | 0.01753 |  |  | 0.00463 | 0.00409
[5 empty] | 0.0045 | 0.01755 |  |  | 0.00463 | 0.0041
[5 empty] | 0.0045 | 0.01757 |  |  | 0.00464 | 0.0041
[5 empty] | 0.00451 | 0.01759 |  |  | 0.00464 | 0.0041
[5 empty] | 0.00451 | 0.01761 |  |  | 0.00465 | 0.00411
[5 empty] | 0.00452 | 0.01763 |  |  | 0.00465 | 0.00411
[5 empty] | 0.00452 | 0.01765 |  |  | 0.00466 | 0.00411
[5 empty] | 0.00453 | 0.01767 |  |  | 0.00466 | 0.00412
[5 empty] | 0.00454 | 0.01769 |  |  | 0.00467 | 0.00412
[5 empty] | 0.00454 | 0.01771 |  |  | 0.00467 | 0.00412
[5 empty] | 0.00455 | 0.01773 |  |  | 0.00468 | 0.00413
[5 empty] | 0.00455 | 0.01775 |  |  | 0.00468 | 0.00413
[5 empty] | 0.00456 | 0.01777 |  |  | 0.00469 | 0.00413
[5 empty] | 0.00456 | 0.01779 |  |  | 0.00469 | 0.00413
[5 empty] | 0.00457 | 0.01781 |  |  | 0.0047 | 0.00414
[5 empty] | 0.00457 | 0.01783 |  |  | 0.0047 | 0.00414
[5 empty] | 0.00458 | 0.01785 |  |  | 0.00471 | 0.00414
[5 empty] | 0.00459 | 0.01787 |  |  | 0.00471 | 0.00415
[5 empty] | 0.00459 | 0.01789 |  |  | 0.00472 | 0.00415
[5 empty] | 0.0046 | 0.01791 |  |  | 0.00472 | 0.00415
[5 empty] | 0.0046 | 0.01793 |  |  | 0.00473 | 0.00416
[5 empty] | 0.00461 | 0.01795 |  |  | 0.00473 | 0.00416
[5 empty] | 0.00461 | 0.01797 |  |  | 0.00474 | 0.00416
[5 empty] | 0.00462 | 0.01799 |  |  | 0.00474 | 0.00417
[5 empty] | 0.00462 | 0.01801 |  |  | 0.00475 | 0.00417
[5 empty] | 0.00463 | 0.01803 |  |  | 0.00475 | 0.00417
[5 empty] | 0.00463 | 0.01805 |  |  | 0.00476 | 0.00417
[5 empty] | 0.00464 | 0.01807 |  |  | 0.00476 | 0.00418
[5 empty] | 0.00465 | 0.01809 |  |  | 0.00477 | 0.00418
[5 empty] | 0.00465 | 0.01811 |  |  | 0.00477 | 0.00418
[5 empty] | 0.00466 | 0.01813 |  |  | 0.00478 | 0.00419
[5 empty] | 0.00466 | 0.01815 |  |  | 0.00478 | 0.00419
[5 empty] | 0.00467 | 0.01817 |  |  | 0.00479 | 0.00419
[5 empty] | 0.00467 | 0.01819 |  |  | 0.00479 | 0.0042
[5 empty] | 0.00468 | 0.01821 |  |  | 0.0048 | 0.0042
[5 empty] | 0.00468 | 0.01823 |  |  | 0.0048 | 0.0042
[5 empty] | 0.00469 | 0.01825 |  |  | 0.00481 | 0.00421
[5 empty] | 0.0047 | 0.01827 |  |  | 0.00481 | 0.00421
[5 empty] | 0.0047 | 0.01829 |  |  | 0.00482 | 0.00421
[5 empty] | 0.00471 | 0.01831 |  |  | 0.00482 | 0.00421
[5 empty] | 0.00471 | 0.01833 |  |  | 0.00483 | 0.00422
[5 empty] | 0.00472 | 0.01835 |  |  | 0.00483 | 0.00422
[5 empty] | 0.00472 | 0.01837 |  |  | 0.00484 | 0.00422
[5 empty] | 0.00473 | 0.01839 |  |  | 0.00484 | 0.00423
[5 empty] | 0.00473 | 0.01841 |  |  | 0.00485 | 0.00423
[5 empty] | 0.00474 | 0.01843 |  |  | 0.00485 | 0.00423
[5 empty] | 0.00474 | 0.01845 |  |  | 0.00486 | 0.00424
[5 empty] | 0.00475 | 0.01847 |  |  | 0.00486 | 0.00424
[5 empty] | 0.00476 | 0.01849 |  |  | 0.00487 | 0.00424
[5 empty] | 0.00476 | 0.01851 |  |  | 0.00487 | 0.00425
[5 empty] | 0.00477 | 0.01853 |  |  | 0.00488 | 0.00425
[5 empty] | 0.00477 | 0.01855 |  |  | 0.00488 | 0.00425
[5 empty] | 0.00478 | 0.01857 |  |  | 0.00489 | 0.00425
[5 empty] | 0.00478 | 0.01859 |  |  | 0.00489 | 0.00426
[5 empty] | 0.00479 | 0.01861 |  |  | 0.0049 | 0.00426
[5 empty] | 0.00479 | 0.01863 |  |  | 0.0049 | 0.00426
[5 empty] | 0.0048 | 0.01865 |  |  | 0.00491 | 0.00427
[5 empty] | 0.00481 | 0.01867 |  |  | 0.00491 | 0.00427
[5 empty] | 0.00481 | 0.01868 |  |  | 0.00492 | 0.00427
[5 empty] | 0.00482 | 0.0187 |  |  | 0.00492 | 0.00428
[5 empty] | 0.00482 | 0.01872 |  |  | 0.00493 | 0.00428
[5 empty] | 0.00483 | 0.01874 |  |  | 0.00493 | 0.00428
[5 empty] | 0.00483 | 0.01876 |  |  | 0.00494 | 0.00429
[5 empty] | 0.00484 | 0.01878 |  |  | 0.00494 | 0.00429
[5 empty] | 0.00484 | 0.0188 |  |  | 0.00495 | 0.00429
[5 empty] | 0.00485 | 0.01882 |  |  | 0.00495 | 0.00429
[5 empty] | 0.00485 | 0.01884 |  |  | 0.00496 | 0.0043
[5 empty] | 0.00486 | 0.01886 |  |  | 0.00496 | 0.0043
[5 empty] | 0.00487 | 0.01888 |  |  | 0.00497 | 0.0043
[5 empty] | 0.00487 | 0.0189 |  |  | 0.00497 | 0.00431
[5 empty] | 0.00488 | 0.01892 |  |  | 0.00498 | 0.00431
[5 empty] | 0.00488 | 0.01894 |  |  | 0.00498 | 0.00431
[5 empty] | 0.00489 | 0.01896 |  |  | 0.00499 | 0.00432
[5 empty] | 0.00489 | 0.01898 |  |  | 0.00499 | 0.00432
[5 empty] | 0.0049 | 0.019 |  |  | 0.005 | 0.00432
[5 empty] | 0.0049 | 0.01902 |  |  | 0.005 | 0.00432
[5 empty] | 0.00491 | 0.01904 |  |  | 0.00501 | 0.00433
[5 empty] | 0.00492 | 0.01906 |  |  | 0.00501 | 0.00433
[5 empty] | 0.00492 | 0.01908 |  |  | 0.00502 | 0.00433
[5 empty] | 0.00493 | 0.0191 |  |  | 0.00502 | 0.00434
[5 empty] | 0.00493 | 0.01912 |  |  | 0.00503 | 0.00434
[5 empty] | 0.00494 | 0.01914 |  |  | 0.00503 | 0.00434
[5 empty] | 0.00494 | 0.01916 |  |  | 0.00504 | 0.00435
[5 empty] | 0.00495 | 0.01918 |  |  | 0.00504 | 0.00435
[5 empty] | 0.00495 | 0.0192 |  |  | 0.00505 | 0.00435
[5 empty] | 0.00496 | 0.01922 |  |  | 0.00505 | 0.00436
[5 empty] | 0.00496 | 0.01924 |  |  | 0.00506 | 0.00436
[5 empty] | 0.00497 | 0.01926 |  |  | 0.00506 | 0.00436
[5 empty] | 0.00498 | 0.01928 |  |  | 0.00507 | 0.00436
[5 empty] | 0.00498 | 0.0193 |  |  | 0.00507 | 0.00437
[5 empty] | 0.00499 | 0.01932 |  |  | 0.00508 | 0.00437
[5 empty] | 0.00499 | 0.01934 |  |  | 0.00508 | 0.00437
[5 empty] | 0.005 | 0.01936 |  |  | 0.00509 | 0.00438
[5 empty] | 0.005 | 0.01938 |  |  | 0.00509 | 0.00438
[5 empty] | 0.00501 | 0.0194 |  |  | 0.0051 | 0.00438
[5 empty] | 0.00501 | 0.01942 |  |  | 0.0051 | 0.00439
[5 empty] | 0.00502 | 0.01944 |  |  | 0.00511 | 0.00439
[5 empty] | 0.00503 | 0.01946 |  |  | 0.00511 | 0.00439
[5 empty] | 0.00503 | 0.01948 |  |  | 0.00512 | 0.0044
[5 empty] | 0.00504 | 0.0195 |  |  | 0.00512 | 0.0044
[5 empty] | 0.00504 | 0.01952 |  |  | 0.00513 | 0.0044
[5 empty] | 0.00505 | 0.01954 |  |  | 0.00513 | 0.0044
[5 empty] | 0.00505 | 0.01956 |  |  | 0.00514 | 0.00441
[5 empty] | 0.00506 | 0.01958 |  |  | 0.00514 | 0.00441
[5 empty] | 0.00506 | 0.0196 |  |  | 0.00515 | 0.00441
[5 empty] | 0.00507 | 0.01962 |  |  | 0.00515 | 0.00442
[5 empty] | 0.00508 | 0.01964 |  |  | 0.00516 | 0.00442
[5 empty] | 0.00508 | 0.01966 |  |  | 0.00516 | 0.00442
[5 empty] | 0.00509 | 0.01968 |  |  | 0.00517 | 0.00443
[5 empty] | 0.00509 | 0.0197 |  |  | 0.00517 | 0.00443
[5 empty] | 0.0051 | 0.01972 |  |  | 0.00518 | 0.00443
[5 empty] | 0.0051 | 0.01974 |  |  | 0.00518 | 0.00444
[5 empty] | 0.00511 | 0.01976 |  |  | 0.00519 | 0.00444
[5 empty] | 0.00511 | 0.01978 |  |  | 0.00519 | 0.00444
[5 empty] | 0.00512 | 0.0198 |  |  | 0.0052 | 0.00444
[5 empty] | 0.00512 | 0.01982 |  |  | 0.0052 | 0.00445
[5 empty] | 0.00513 | 0.01984 |  |  | 0.00521 | 0.00445
[5 empty] | 0.00514 | 0.01986 |  |  | 0.00521 | 0.00445
[5 empty] | 0.00514 | 0.01988 |  |  | 0.00522 | 0.00446
[5 empty] | 0.00515 | 0.0199 |  |  | 0.00522 | 0.00446
[5 empty] | 0.00515 | 0.01992 |  |  | 0.00523 | 0.00446
[5 empty] | 0.00516 | 0.01994 |  |  | 0.00523 | 0.00447
[5 empty] | 0.00516 | 0.01996 |  |  | 0.00524 | 0.00447
[5 empty] | 0.00517 | 0.01998 |  |  | 0.00524 | 0.00447
[5 empty] | 0.00517 | 0.02 |  |  | 0.00525 | 0.00448
[5 empty] | 0.00518 | 0.02002 |  |  | 0.00525 | 0.00448
[5 empty] | 0.00519 | 0.02004 |  |  | 0.00526 | 0.00448
[5 empty] | 0.00519 | 0.02006 |  |  | 0.00526 | 0.00448
[5 empty] | 0.0052 | 0.02008 |  |  | 0.00527 | 0.00449
[5 empty] | 0.0052 | 0.0201 |  |  | 0.00527 | 0.00449
[5 empty] | 0.00521 | 0.02012 |  |  | 0.00528 | 0.00449
[5 empty] | 0.00521 | 0.02014 |  |  | 0.00528 | 0.0045
[5 empty] | 0.00522 | 0.02015 |  |  | 0.00529 | 0.0045
[5 empty] | 0.00522 | 0.02017 |  |  | 0.00529 | 0.0045
[5 empty] | 0.00523 | 0.02019 |  |  | 0.0053 | 0.00451
[5 empty] | 0.00523 | 0.02021 |  |  | 0.0053 | 0.00451
[5 empty] | 0.00524 | 0.02023 |  |  | 0.00531 | 0.00451
[5 empty] | 0.00525 | 0.02025 |  |  | 0.00531 | 0.00452
[5 empty] | 0.00525 | 0.02027 |  |  | 0.00532 | 0.00452
[5 empty] | 0.00526 | 0.02029 |  |  | 0.00532 | 0.00452
[5 empty] | 0.00526 | 0.02031 |  |  | 0.00533 | 0.00452
[5 empty] | 0.00527 | 0.02033 |  |  | 0.00533 | 0.00453
[5 empty] | 0.00527 | 0.02035 |  |  | 0.00534 | 0.00453
[5 empty] | 0.00528 | 0.02037 |  |  | 0.00534 | 0.00453
[5 empty] | 0.00528 | 0.02039 |  |  | 0.00535 | 0.00454
[5 empty] | 0.00529 | 0.02041 |  |  | 0.00535 | 0.00454
[5 empty] | 0.0053 | 0.02043 |  |  | 0.00536 | 0.00454
[5 empty] | 0.0053 | 0.02045 |  |  | 0.00536 | 0.00455
[5 empty] | 0.00531 | 0.02047 |  |  | 0.00537 | 0.00455
[5 empty] | 0.00531 | 0.02049 |  |  | 0.00537 | 0.00455
[5 empty] | 0.00532 | 0.02051 |  |  | 0.00538 | 0.00455
[5 empty] | 0.00532 | 0.02053 |  |  | 0.00538 | 0.00456
[5 empty] | 0.00533 | 0.02055 |  |  | 0.00539 | 0.00456
[5 empty] | 0.00533 | 0.02057 |  |  | 0.00539 | 0.00456
[5 empty] | 0.00534 | 0.02059 |  |  | 0.0054 | 0.00457
[5 empty] | 0.00534 | 0.02061 |  |  | 0.0054 | 0.00457
[5 empty] | 0.00535 | 0.02063 |  |  | 0.00541 | 0.00457
[5 empty] | 0.00536 | 0.02065 |  |  | 0.00541 | 0.00458
[5 empty] | 0.00536 | 0.02067 |  |  | 0.00542 | 0.00458
[5 empty] | 0.00537 | 0.02069 |  |  | 0.00542 | 0.00458
[5 empty] | 0.00537 | 0.02071 |  |  | 0.00543 | 0.00459
[5 empty] | 0.00538 | 0.02073 |  |  | 0.00543 | 0.00459
[5 empty] | 0.00538 | 0.02075 |  |  | 0.00544 | 0.00459
[5 empty] | 0.00539 | 0.02077 |  |  | 0.00544 | 0.00459
[5 empty] | 0.00539 | 0.02079 |  |  | 0.00545 | 0.0046
[5 empty] | 0.0054 | 0.02081 |  |  | 0.00545 | 0.0046
[5 empty] | 0.00541 | 0.02083 |  |  | 0.00546 | 0.0046
[5 empty] | 0.00541 | 0.02085 |  |  | 0.00546 | 0.00461
[5 empty] | 0.00542 | 0.02087 |  |  | 0.00547 | 0.00461
[5 empty] | 0.00542 | 0.02089 |  |  | 0.00547 | 0.00461
[5 empty] | 0.00543 | 0.02091 |  |  | 0.00548 | 0.00462
[5 empty] | 0.00543 | 0.02093 |  |  | 0.00548 | 0.00462
[5 empty] | 0.00544 | 0.02095 |  |  | 0.00549 | 0.00462
[5 empty] | 0.00544 | 0.02097 |  |  | 0.00549 | 0.00463
[5 empty] | 0.00545 | 0.02099 |  |  | 0.0055 | 0.00463
[5 empty] | 0.00545 | 0.02101 |  |  | 0.0055 | 0.00463
[5 empty] | 0.00546 | 0.02103 |  |  | 0.00551 | 0.00463
[5 empty] | 0.00547 | 0.02105 |  |  | 0.00551 | 0.00464
[5 empty] | 0.00547 | 0.02107 |  |  | 0.00552 | 0.00464
[5 empty] | 0.00548 | 0.02109 |  |  | 0.00552 | 0.00464
[5 empty] | 0.00548 | 0.02111 |  |  | 0.00553 | 0.00465
[5 empty] | 0.00549 | 0.02113 |  |  | 0.00553 | 0.00465
[5 empty] | 0.00549 | 0.02115 |  |  | 0.00554 | 0.00465
[5 empty] | 0.0055 | 0.02117 |  |  | 0.00554 | 0.00466
[5 empty] | 0.0055 | 0.02119 |  |  | 0.00555 | 0.00466
[5 empty] | 0.00551 | 0.02121 |  |  | 0.00555 | 0.00466
[5 empty] | 0.00552 | 0.02123 |  |  | 0.00556 | 0.00467
[5 empty] | 0.00552 | 0.02125 |  |  | 0.00556 | 0.00467
[5 empty] | 0.00553 | 0.02127 |  |  | 0.00557 | 0.00467
[5 empty] | 0.00553 | 0.02129 |  |  | 0.00557 | 0.00467
[5 empty] | 0.00554 | 0.02131 |  |  | 0.00558 | 0.00468
[5 empty] | 0.00554 | 0.02133 |  |  | 0.00558 | 0.00468
[5 empty] | 0.00555 | 0.02135 |  |  | 0.00559 | 0.00468
[5 empty] | 0.00555 | 0.02137 |  |  | 0.00559 | 0.00469
[5 empty] | 0.00556 | 0.02139 |  |  | 0.0056 | 0.00469
[5 empty] | 0.00557 | 0.02141 |  |  | 0.0056 | 0.00469
[5 empty] | 0.00557 | 0.02143 |  |  | 0.00561 | 0.0047
[5 empty] | 0.00558 | 0.02145 |  |  | 0.00561 | 0.0047
[5 empty] | 0.00558 | 0.02147 |  |  | 0.00562 | 0.0047
[5 empty] | 0.00559 | 0.02149 |  |  | 0.00562 | 0.00471
[5 empty] | 0.00559 | 0.02151 |  |  | 0.00563 | 0.00471
[5 empty] | 0.0056 | 0.02153 |  |  | 0.00563 | 0.00471
[5 empty] | 0.0056 | 0.02155 |  |  | 0.00564 | 0.00471
[5 empty] | 0.00561 | 0.02157 |  |  | 0.00564 | 0.00472
[5 empty] | 0.00561 | 0.02159 |  |  | 0.00565 | 0.00472
[5 empty] | 0.00562 | 0.02161 |  |  | 0.00565 | 0.00472
[5 empty] | 0.00563 | 0.02162 |  |  | 0.00566 | 0.00473
[5 empty] | 0.00563 | 0.02164 |  |  | 0.00566 | 0.00473
[5 empty] | 0.00564 | 0.02166 |  |  | 0.00567 | 0.00473
[5 empty] | 0.00564 | 0.02168 |  |  | 0.00567 | 0.00474
[5 empty] | 0.00565 | 0.0217 |  |  | 0.00568 | 0.00474
[5 empty] | 0.00565 | 0.02172 |  |  | 0.00568 | 0.00474
[5 empty] | 0.00566 | 0.02174 |  |  | 0.00569 | 0.00475
[5 empty] | 0.00566 | 0.02176 |  |  | 0.00569 | 0.00475
[5 empty] | 0.00567 | 0.02178 |  |  | 0.0057 | 0.00475
[5 empty] | 0.00568 | 0.0218 |  |  | 0.0057 | 0.00475
[5 empty] | 0.00568 | 0.02182 |  |  | 0.00571 | 0.00476
[5 empty] | 0.00569 | 0.02184 |  |  | 0.00571 | 0.00476
[5 empty] | 0.00569 | 0.02186 |  |  | 0.00572 | 0.00476
[5 empty] | 0.0057 | 0.02188 |  |  | 0.00572 | 0.00477
[5 empty] | 0.0057 | 0.0219 |  |  | 0.00573 | 0.00477
[5 empty] | 0.00571 | 0.02192 |  |  | 0.00573 | 0.00477
[5 empty] | 0.00571 | 0.02194 |  |  | 0.00574 | 0.00478
[5 empty] | 0.00572 | 0.02196 |  |  | 0.00574 | 0.00478
[5 empty] | 0.00572 | 0.02198 |  |  | 0.00575 | 0.00478
[5 empty] | 0.00573 | 0.022 |  |  | 0.00575 | 0.00479
[5 empty] | 0.00574 | 0.02202 |  |  | 0.00576 | 0.00479
[5 empty] | 0.00574 | 0.02204 |  |  | 0.00576 | 0.00479
[5 empty] | 0.00575 | 0.02206 |  |  | 0.00577 | 0.00479
[5 empty] | 0.00575 | 0.02208 |  |  | 0.00577 | 0.0048
[5 empty] | 0.00576 | 0.0221 |  |  | 0.00578 | 0.0048
[5 empty] | 0.00576 | 0.02212 |  |  | 0.00578 | 0.0048
[5 empty] | 0.00577 | 0.02214 |  |  | 0.00579 | 0.00481
[5 empty] | 0.00577 | 0.02216 |  |  | 0.00579 | 0.00481
[5 empty] | 0.00578 | 0.02218 |  |  | 0.0058 | 0.00481
[5 empty] | 0.00579 | 0.0222 |  |  | 0.0058 | 0.00482
[5 empty] | 0.00579 | 0.02222 |  |  | 0.00581 | 0.00482
[5 empty] | 0.0058 | 0.02224 |  |  | 0.00581 | 0.00482
[5 empty] | 0.0058 | 0.02226 |  |  | 0.00582 | 0.00482
[5 empty] | 0.00581 | 0.02228 |  |  | 0.00582 | 0.00483
[5 empty] | 0.00581 | 0.0223 |  |  | 0.00583 | 0.00483
[5 empty] | 0.00582 | 0.02232 |  |  | 0.00583 | 0.00483
[5 empty] | 0.00582 | 0.02234 |  |  | 0.00584 | 0.00484
[5 empty] | 0.00583 | 0.02236 |  |  | 0.00584 | 0.00484
[5 empty] | 0.00583 | 0.02238 |  |  | 0.00585 | 0.00484
[5 empty] | 0.00584 | 0.0224 |  |  | 0.00585 | 0.00485
[5 empty] | 0.00585 | 0.02242 |  |  | 0.00586 | 0.00485
[5 empty] | 0.00585 | 0.02244 |  |  | 0.00586 | 0.00485
[5 empty] | 0.00586 | 0.02246 |  |  | 0.00587 | 0.00486
[5 empty] | 0.00586 | 0.02248 |  |  | 0.00587 | 0.00486
[5 empty] | 0.00587 | 0.0225 |  |  | 0.00588 | 0.00486
[5 empty] | 0.00587 | 0.02252 |  |  | 0.00588 | 0.00486
[5 empty] | 0.00588 | 0.02254 |  |  | 0.00589 | 0.00487
[5 empty] | 0.00588 | 0.02256 |  |  | 0.00589 | 0.00487
[5 empty] | 0.00589 | 0.02258 |  |  | 0.0059 | 0.00487
[5 empty] | 0.0059 | 0.0226 |  |  | 0.0059 | 0.00488
[5 empty] | 0.0059 | 0.02262 |  |  | 0.00591 | 0.00488
[5 empty] | 0.00591 | 0.02264 |  |  | 0.00591 | 0.00488
[5 empty] | 0.00591 | 0.02266 |  |  | 0.00592 | 0.00489
[5 empty] | 0.00592 | 0.02268 |  |  | 0.00592 | 0.00489
[5 empty] | 0.00592 | 0.0227 |  |  | 0.00593 | 0.00489
[5 empty] | 0.00593 | 0.02272 |  |  | 0.00593 | 0.0049
[5 empty] | 0.00593 | 0.02274 |  |  | 0.00594 | 0.0049
[5 empty] | 0.00594 | 0.02276 |  |  | 0.00594 | 0.0049
[5 empty] | 0.00594 | 0.02278 |  |  | 0.00595 | 0.0049
[5 empty] | 0.00595 | 0.0228 |  |  | 0.00595 | 0.00491
[5 empty] | 0.00596 | 0.02282 |  |  | 0.00596 | 0.00491
[5 empty] | 0.00596 | 0.02284 |  |  | 0.00596 | 0.00491
[5 empty] | 0.00597 | 0.02286 |  |  | 0.00597 | 0.00492
[5 empty] | 0.00597 | 0.02288 |  |  | 0.00597 | 0.00492
[5 empty] | 0.00598 | 0.0229 |  |  | 0.00598 | 0.00492
[5 empty] | 0.00598 | 0.02292 |  |  | 0.00598 | 0.00493
[5 empty] | 0.00599 | 0.02294 |  |  | 0.00599 | 0.00493
[5 empty] | 0.00599 | 0.02296 |  |  | 0.00599 | 0.00493
[5 empty] | 0.006 | 0.02298 |  |  | 0.006 | 0.00494

## Chapter 4
Resistance along the fibre direction versus sample length |  |  | Transverse resistance versus sample length |  |  | Through thickness thermal conductivity as a function of sample thickness
Sample length | Resistance | Error | Sample length | Resistance | Error | Sample thickness | ΔΤ/q
mm | mOhm | Ohm | mm | Ohm | Ohm | m | Km^2/W
180 | 53.6 | 1.25698 | 154.3 | 17.01333 | 0.03859 | 0.0019 | 0.003
145 | 46.56 | 0.32998 | 105 | 12.45667 | 0.05437 | 0.00399 | 0.00605
105 | 39.1 | 0.37417 | 36 | 4.10667 | 0.03091 | 0.00751 | 0.00986
29.75 | 18.2 | 0.45461

## Chapter 5
Trasnverse thermal conductivity |  |  | Through-thickness thermal conductivity |  |  | Transverse electrical conductivity |  |  | Through-thickness electricla conductivity
Filler content | Thermal Conductivity | Error | Filler content | Thermal Conductivity | Error | Filler content | Electrical conductivity | Error | Filler content | Electrical conductivity | Error
vol% | W/mK |  | vol% | W/mK |  | vol% | S/cm |  | vol% | S/cm
0 | 0.871 | 0.01307 | 0 | 0.77 | 0.0231 | 0 | 0.561 | 0.00127 | 0 | 0.0543 | 0.0027
0.315 | 0.874 | 0.01311 | 0.315 | 0.762 | 0.02286 | 0.315 | 0.5592 | 0.001 | 0.315 | 0.055 | 0.001
0.63 | 0.862 | 0.01293 | 0.63 | 0.757 | 0.02271 | 0.63 | 0.562 | 0.002 | 0.63 | 0.0599 | 0.0008
1.26 | 0.855 | 0.01283 | 1.26 | 0.758 | 0.02274 | 1.26 | 0.568 | 0.002 | 1.26 | 0.0722 | 0.001
2.52 | 0.843 | 0.01265 | 2.52 | 0.7604 | 0.02281 | 2.52 | 0.578 | 0.004 | 2.52 | 0.0792 | 0.003
3.78 | 0.85 | 0.01275 | 3.78 | 0.787 | 0.02493 | 3.78 | 0.636 | 0.004 | 3.78 | 0.101 | 0.004
6.3 | 0.853 | 0.0128 | 6.3 | 0.831 | 0.023 | 6.3 | 0.6907 | 0.01347 | 6.3 | 0.178 | 0.006
Interlaminar shear strength
Filler content | ILSS | Error
vol% | Mpa
0 | 34.52288 | 2.43096
0.315 | 46.58381 | 2.29771
0.63 | 62.61692 | 2.23974
1.26 | 37.98155 | 2.76171
2.52 | 41.19885 | 0.83773
3.78 | 51.52481 | 5.93285
6.3 | 50.20179 | 2.77136

## Chapter 6
Raman spectra |  |  |  | Raman spectra from interlaminar region |  |  | Raman spectrum from resin dominated area |  | Through-thickness electrical conductivity
Raman shift | Normalised intensity/GO | Normalised intensity/ 6.3vol% GO/CFRP | Normalised intensity/ PX35 | Raman shift | Normalised Intensity | Normalised Intensity | Raman shift | Normalised intensity | GO filler content | Electrical Conductivity |  | Electrical Conductivity |  | Electrical Conductivity |  | Filler content | Thermal Conductivity | Error | Thermal Conductivity | Error | Thermal Conductivity | Error | Filler content | ILSS | Error | ILSS | Error | ILSS | Error
cm-1 | A.U. | A.U. |  | cm-1 | A.U. | A.U. | cm-1 | A.U. | vol% | S/cm | Error | S/cm | Error | S/cm | Error | vol% | W/mK |  | W/mK |  | W/mK |  | vol% | MPa |  | MPa |  | MPa
2500.89 | 0.13697 | 0.01404 | 0.0597 |  | GO | Interlaminar region | 2500.46 | 0.12673 |  | AC aligned |  | Randomly oriented |  | Unfilled |  |  | Randomly oriented |  | AC aligned GO |  | Unfiled |  |  | Randomly oriented |  | AC aligned |  | Unfilled
2500.18 | 0.139 | 0.01433 | 0.05984 | 2500.89 | 0.13697 | 0.09986 | 2499.75 | 0.15645 | 0 | -- | -- | -- | -- | 0.054 | 0.0027 | 0 | -- | -- | -- | -- | 0.62 | 0.0217 | 0 | -- | -- |  |  | 34.52288 | 2.43096
2499.47 | 0.14197 | 0.01461 | 0.05998 | 2500.18 | 0.139 | 0.13569 | 2499.04 | 0.1366 | 0.32 | 0.06269 | 0.003 | 0.055 | 0.001 |  |  | 0.32 | 0.691 | 0.02418 | 0.739 | 0.02586 |  |  | 0.32 | 46.58381 | 2.29771 | 55.81709 | 3.80638
2498.76 | 0.1445 | 0.01489 | 0.06012 | 2499.47 | 0.14197 | 0.14762 | 2498.33 | 0.10684 | 0.63 | 0.09109 | 0.00499 | 0.0599 | 0.0008 |  |  | 0.63 | 0.703 | 0.0246 | 0.753 | 0.02528 |  |  | 0.63 | 62.61692 | 2.23974 | 60.32778 | 1.94427
2498.05 | 0.14567 | 0.01517 | 0.06026 | 2498.76 | 0.1445 | 0.18343 | 2497.62 | 0.1316 | 1.26 | 0.0965 | 0.0036 | 0.0722 | 0.001 |  |  | 1.26 | 0.73 | 0.02555 | 0.775 | 0.026 |  |  | 1.26 | 37.98155 | 2.76171 | 59.25522 | 3.92207
2497.34 | 0.14484 | 0.01545 | 0.0604 | 2498.05 | 0.14567 | 0.19136 | 2496.91 | 0.13654 | 1.89 | 0.109 | 0.0027 | 0.0743 | 0.0025 |  |  | 1.89 | 0.738 | 0.02583 | 0.791 | 0.02769 |  |  | 1.89 | 38.585 | 1.465 | 57.743 | 2.845
2496.63 | 0.1432 | 0.01573 | 0.06054 | 2497.34 | 0.14484 | 0.11572 | 2496.2 | 0.15633 | 2.52 | 0.13302 | 0.00446 | 0.0792 | 0.003 |  |  | 2.52 | 0.74 | 0.0259 | 0.78785 | 0.02757 |  |  | 2.52 | 41.19885 | 0.83773 | 53.5685 | 4.31851
2495.92 | 0.14185 | 0.016 | 0.06068 | 2496.63 | 0.1432 | 0.14754 | 2495.49 | 0.10925 | 3.15 | 0.16483 | 0.0034 | 0.09875 | 0.00264 |  |  | 3.15 | 0.752 | 0.02632 | 0.778 | 0.0272 |  |  | 3.15 | 43.59101 | 3.58317 | 50.14673 | 1.26067
2495.21 | 0.14371 | 0.01628 | 0.06082 | 2495.92 | 0.14185 | 0.16741 | 2494.78 | 0.13895
2494.5 | 0.14916 | 0.01655 | 0.06096 | 2495.21 | 0.14371 | 0.15148 | 2494.07 | 0.12902
2493.79 | 0.15721 | 0.01683 | 0.0611 | 2494.5 | 0.14916 | 0.17134 | 2493.36 | 0.1389
2493.08 | 0.16469 | 0.0171 | 0.06124 | 2493.79 | 0.15721 | 0.16337 | 2492.65 | 0.15868
2492.37 | 0.16858 | 0.01737 | 0.06138 | 2493.08 | 0.16469 | 0.15937 | 2491.94 | 0.16855
2491.66 | 0.16748 | 0.01764 | 0.06152 | 2492.37 | 0.16858 | 0.14742 | 2491.23 | 0.15121
2490.95 | 0.16168 | 0.01791 | 0.06166 | 2491.66 | 0.16748 | 0.12753 | 2490.52 | 0.14624
2490.24 | 0.15285 | 0.01817 | 0.0618 | 2490.95 | 0.16168 | 0.12354 | 2489.81 | 0.16352
2489.53 | 0.1453 | 0.01844 | 0.06194 | 2490.24 | 0.15285 | 0.15929 | 2489.1 | 0.13135
2488.82 | 0.14077 | 0.01871 | 0.06208 | 2489.53 | 0.1453 | 0.17118 | 2488.39 | 0.11897
2488.11 | 0.14097 | 0.01897 | 0.06222 | 2488.82 | 0.14077 | 0.13144 | 2487.68 | 0.16345
2487.4 | 0.14445 | 0.01923 | 0.06236 | 2488.11 | 0.14097 | 0.12745 | 2486.97 | 0.13376
2486.69 | 0.1489 | 0.01949 | 0.0625 | 2487.4 | 0.14445 | 0.16714 | 2486.26 | 0.14115
2485.98 | 0.15276 | 0.01975 | 0.06263 | 2486.69 | 0.1489 | 0.10757 | 2485.55 | 0.14854
2485.26 | 0.15396 | 0.02001 | 0.06277 | 2485.98 | 0.15276 | 0.17901 | 2484.83 | 0.13617
2484.55 | 0.15153 | 0.02027 | 0.06291 | 2485.26 | 0.15396 | 0.16311 | 2484.12 | 0.13121
2483.84 | 0.1468 | 0.02052 | 0.06305 | 2484.55 | 0.15153 | 0.10753 | 2483.41 | 0.15588
2483.13 | 0.14073 | 0.02078 | 0.06319 | 2483.84 | 0.1468 | 0.1948 | 2482.7 | 0.14104
2482.42 | 0.13568 | 0.02103 | 0.06333 | 2483.13 | 0.14073 | 0.12337 | 2481.99 | 0.12868
2481.71 | 0.13284 | 0.02128 | 0.06347 | 2482.42 | 0.13568 | 0.09163 | 2481.28 | 0.141
2480.99 | 0.13296 | 0.02153 | 0.06361 | 2481.71 | 0.13284 | 0.163 | 2480.56 | 0.1311
2480.28 | 0.13596 | 0.02178 | 0.06375 | 2480.99 | 0.13296 | 0.14712 | 2479.85 | 0.14589
2479.57 | 0.14059 | 0.02203 | 0.06389 | 2480.28 | 0.13596 | 0.15106 | 2479.14 | 0.1434
2478.86 | 0.14481 | 0.02228 | 0.06403 | 2479.57 | 0.14059 | 0.17482 | 2478.43 | 0.15078
2478.14 | 0.14774 | 0.02252 | 0.06417 | 2478.86 | 0.14481 | 0.15102 | 2477.71 | 0.12856
2477.43 | 0.14864 | 0.02277 | 0.06431 | 2478.14 | 0.14774 | 0.12723 | 2477 | 0.15073
2476.72 | 0.14741 | 0.02301 | 0.06445 | 2477.43 | 0.14864 | 0.19456 | 2476.29 | 0.16303
2476.01 | 0.14516 | 0.02326 | 0.06459 | 2476.72 | 0.14741 | 0.1272 | 2475.58 | 0.12603
2475.29 | 0.14255 | 0.0235 | 0.06473 | 2476.01 | 0.14516 | 0.15094 | 2474.86 | 0.13094
2474.58 | 0.14029 | 0.02374 | 0.06487 | 2475.29 | 0.14255 | 0.15488 | 2474.15 | 0.13338
2473.87 | 0.13923 | 0.02398 | 0.06501 | 2474.58 | 0.14029 | 0.17862 | 2473.44 | 0.12843
2473.15 | 0.13941 | 0.02421 | 0.06515 | 2473.87 | 0.13923 | 0.15089 | 2472.72 | 0.1432
2472.44 | 0.1416 | 0.02445 | 0.06529 | 2473.15 | 0.13941 | 0.14295 | 2472.01 | 0.13825
2471.73 | 0.14509 | 0.02468 | 0.06543 | 2472.44 | 0.1416 | 0.2102 | 2471.3 | 0.14561
2471.01 | 0.14837 | 0.02492 | 0.06557 | 2471.73 | 0.14509 | 0.16665 | 2470.58 | 0.15544
2470.3 | 0.15062 | 0.02515 | 0.06571 | 2471.01 | 0.14837 | 0.17059 | 2469.87 | 0.13572
2469.58 | 0.15099 | 0.02538 | 0.06585 | 2470.3 | 0.15062 | 0.17056 | 2469.15 | 0.15047
2468.87 | 0.14992 | 0.02561 | 0.06599 | 2469.58 | 0.15099 | 0.12704 | 2468.44 | 0.13322
2468.16 | 0.14815 | 0.02584 | 0.06613 | 2468.87 | 0.14992 | 0.18633 | 2467.73 | 0.1455
2467.44 | 0.14702 | 0.02607 | 0.06627 | 2468.16 | 0.14815 | 0.15073 | 2467.01 | 0.175
2466.73 | 0.14812 | 0.0263 | 0.06641 | 2467.44 | 0.14702 | 0.14675 | 2466.3 | 0.13069
2466.01 | 0.1501 | 0.02652 | 0.06655 | 2466.73 | 0.14812 | 0.15464 | 2465.58 | 0.14543
2465.3 | 0.15101 | 0.02675 | 0.06669 | 2466.01 | 0.1501 | 0.11906 | 2464.87 | 0.16754
2464.58 | 0.14893 | 0.02697 | 0.06683 | 2465.3 | 0.15101 | 0.1467 | 2464.15 | 0.16014
2463.87 | 0.14367 | 0.0272 | 0.06697 | 2464.58 | 0.14893 | 0.18223 | 2463.44 | 0.11586
2463.15 | 0.13619 | 0.02742 | 0.06711 | 2463.87 | 0.14367 | 0.15061 | 2462.72 | 0.17483
2462.44 | 0.12828 | 0.02764 | 0.06726 | 2463.15 | 0.13619 | 0.15849 | 2462.01 | 0.16006
2461.72 | 0.12286 | 0.02786 | 0.0674 | 2462.44 | 0.12828 | 0.17031 | 2461.29 | 0.14283
2461.01 | 0.12184 | 0.02808 | 0.06754 | 2461.72 | 0.12286 | 0.18213 | 2460.58 | 0.16246
2460.29 | 0.12408 | 0.02829 | 0.06768 | 2461.01 | 0.12184 | 0.19395 | 2459.86 | 0.13788
2459.58 | 0.12862 | 0.02851 | 0.06782 | 2460.29 | 0.12408 | 0.13078 | 2459.15 | 0.12803
2458.86 | 0.13339 | 0.02872 | 0.06796 | 2459.58 | 0.12862 | 0.14654 | 2458.43 | 0.17221
2458.15 | 0.13743 | 0.02894 | 0.0681 | 2458.86 | 0.13339 | 0.15047 | 2457.71 | 0.12553
2457.43 | 0.13992 | 0.02915 | 0.06824 | 2458.15 | 0.13743 | 0.16623 | 2457 | 0.15743
2456.71 | 0.14099 | 0.02936 | 0.06839 | 2457.43 | 0.13992 | 0.15437 | 2456.28 | 0.14513
2456 | 0.14095 | 0.02957 | 0.06853 | 2456.71 | 0.14099 | 0.17407 | 2455.57 | 0.12547
2455.28 | 0.13971 | 0.02978 | 0.06867 | 2456 | 0.14095 | 0.13856 | 2454.85 | 0.16226
2454.57 | 0.13725 | 0.02999 | 0.06881 | 2455.28 | 0.13971 | 0.18979 | 2454.13 | 0.14261
2453.85 | 0.13479 | 0.0302 | 0.06895 | 2454.57 | 0.13725 | 0.14247 | 2453.42 | 0.14259
2453.13 | 0.13243 | 0.0304 | 0.0691 | 2453.85 | 0.13479 | 0.18974 | 2452.7 | 0.15728
2452.42 | 0.13024 | 0.03061 | 0.06924 | 2453.13 | 0.13243 | 0.15819 | 2451.98 | 0.17442
2451.7 | 0.12872 | 0.03081 | 0.06938 | 2452.42 | 0.13024 | 0.14241 | 2451.27 | 0.12781
2450.98 | 0.12791 | 0.03101 | 0.06952 | 2451.7 | 0.12872 | 0.14239 | 2450.55 | 0.1474
2450.27 | 0.12717 | 0.03121 | 0.06966 | 2450.98 | 0.12791 | 0.14631 | 2449.83 | 0.15228
2449.55 | 0.12613 | 0.03142 | 0.0698 | 2450.27 | 0.12717 | 0.1463 | 2449.12 | 0.12775
2448.83 | 0.12564 | 0.03161 | 0.06994 | 2449.55 | 0.12613 | 0.14628 | 2448.4 | 0.13998
2448.11 | 0.12664 | 0.03181 | 0.07008 | 2448.83 | 0.12564 | 0.13051 | 2447.68 | 0.1522
2447.4 | 0.12907 | 0.03201 | 0.07023 | 2448.11 | 0.12664 | 0.16592 | 2446.96 | 0.15218
2446.68 | 0.13212 | 0.03221 | 0.07037 | 2447.4 | 0.12907 | 0.16196 | 2446.25 | 0.13991
2445.96 | 0.13619 | 0.0324 | 0.07051 | 2446.68 | 0.13212 | 0.158 | 2445.53 | 0.15458
2445.24 | 0.14007 | 0.03259 | 0.07065 | 2445.96 | 0.13619 | 0.18158 | 2444.81 | 0.157
2444.53 | 0.14224 | 0.03279 | 0.07079 | 2445.24 | 0.14007 | 0.16583 | 2444.09 | 0.14229
2443.81 | 0.14183 | 0.03298 | 0.07093 | 2444.53 | 0.14224 | 0.17367 | 2443.37 | 0.16674
2443.09 | 0.13952 | 0.03317 | 0.07107 | 2443.81 | 0.14183 | 0.18937 | 2442.66 | 0.14225
2442.37 | 0.13685 | 0.03336 | 0.0712 | 2443.09 | 0.13952 | 0.13038 | 2441.94 | 0.17158
2441.65 | 0.13502 | 0.03355 | 0.07134 | 2442.37 | 0.13685 | 0.13823 | 2441.22 | 0.15443
2440.93 | 0.13474 | 0.03373 | 0.07148 | 2441.65 | 0.13502 | 0.13428 | 2440.5 | 0.14218
2440.22 | 0.13734 | 0.03392 | 0.07162 | 2440.93 | 0.13474 | 0.13426 | 2439.78 | 0.16172
2439.5 | 0.14122 | 0.03411 | 0.07176 | 2440.22 | 0.13734 | 0.14603 | 2439.06 | 0.13235
2438.78 | 0.14393 | 0.03429 | 0.07189 | 2439.5 | 0.14122 | 0.16565 | 2438.34 | 0.13722
2438.06 | 0.14322 | 0.03447 | 0.07203 | 2438.78 | 0.14393 | 0.13421 | 2437.62 | 0.14942
2437.34 | 0.13846 | 0.03466 | 0.07217 | 2438.06 | 0.14322 | 0.1499 | 2436.91 | 0.13474
2436.62 | 0.1316 | 0.03484 | 0.0723 | 2437.34 | 0.13846 | 0.17344 | 2436.19 | 0.10539
2435.9 | 0.12426 | 0.03501 | 0.07244 | 2436.62 | 0.1316 | 0.14593 | 2435.47 | 0.17134
2435.18 | 0.11853 | 0.03519 | 0.07257 | 2435.9 | 0.12426 | 0.14984 | 2434.75 | 0.15421
2434.46 | 0.1169 | 0.03537 | 0.07271 | 2435.18 | 0.11853 | 0.15374 | 2434.03 | 0.13709
2433.74 | 0.11919 | 0.03554 | 0.07284 | 2434.46 | 0.1169 | 0.13803 | 2433.31 | 0.13463
2433.02 | 0.12455 | 0.03572 | 0.07298 | 2433.74 | 0.11919 | 0.1184 | 2432.59 | 0.17123
2432.3 | 0.13075 | 0.03589 | 0.07311 | 2433.02 | 0.12455 | 0.11054 | 2431.87 | 0.15655
2431.58 | 0.13591 | 0.03606 | 0.07324 | 2432.3 | 0.13075 | 0.18111 | 2431.15 | 0.16141
2430.86 | 0.13997 | 0.03623 | 0.07338 | 2431.58 | 0.13591 | 0.16933 | 2430.43 | 0.1565
2430.14 | 0.14122 | 0.0364 | 0.07351 | 2430.86 | 0.13997 | 0.1693 | 2429.71 | 0.16868
2429.42 | 0.13966 | 0.03656 | 0.07364 | 2430.14 | 0.14122 | 0.18104 | 2428.99 | 0.19305
2428.7 | 0.13706 | 0.03673 | 0.07377 | 2429.42 | 0.13966 | 0.13791 | 2428.27 | 0.14424
2427.98 | 0.13461 | 0.03689 | 0.07391 | 2428.7 | 0.13706 | 0.16532 | 2427.55 | 0.14909
2427.26 | 0.13411 | 0.03705 | 0.07404 | 2427.98 | 0.13461 | 0.16529 | 2426.82 | 0.16857
2426.54 | 0.1355 | 0.03721 | 0.07417 | 2427.26 | 0.13411 | 0.12218 | 2426.1 | 0.17586
2425.82 | 0.13825 | 0.03736 | 0.0743 | 2426.54 | 0.1355 | 0.2005 | 2425.38 | 0.16364
2425.1 | 0.14176 | 0.03752 | 0.07443 | 2425.82 | 0.13825 | 0.12607 | 2424.66 | 0.15631
2424.38 | 0.14356 | 0.03767 | 0.07457 | 2425.1 | 0.14176 | 0.17304 | 2423.94 | 0.16846
2423.65 | 0.14322 | 0.03781 | 0.0747 | 2424.38 | 0.14356 | 0.19259 | 2423.22 | 0.12702
2422.93 | 0.14133 | 0.03796 | 0.07484 | 2423.65 | 0.14322 | 0.15342 | 2422.5 | 0.16597
2422.21 | 0.13887 | 0.0381 | 0.07497 | 2422.93 | 0.14133 | 0.16514 | 2421.78 | 0.14403
2421.49 | 0.13778 | 0.03824 | 0.07511 | 2422.21 | 0.13887 | 0.18859 | 2421.05 | 0.16836
2420.77 | 0.13891 | 0.03838 | 0.07525 | 2421.49 | 0.13778 | 0.16118 | 2420.33 | 0.16346
2420.05 | 0.14193 | 0.03851 | 0.07539 | 2420.77 | 0.13891 | 0.16116 | 2419.61 | 0.15126
2419.32 | 0.1458 | 0.03864 | 0.07554 | 2420.05 | 0.14193 | 0.13767 | 2418.89 | 0.16828
2418.6 | 0.14899 | 0.03877 | 0.07569 | 2419.32 | 0.1458 | 0.13375 | 2418.17 | 0.13175
2417.88 | 0.15058 | 0.0389 | 0.07584 | 2418.6 | 0.14899 | 0.14155 | 2417.44 | 0.15119
2417.16 | 0.14961 | 0.03902 | 0.076 | 2417.88 | 0.15058 | 0.18844 | 2416.72 | 0.17306
2416.43 | 0.14643 | 0.03915 | 0.07616 | 2417.16 | 0.14961 | 0.14933 | 2416 | 0.16574
2415.71 | 0.14308 | 0.03928 | 0.07632 | 2416.43 | 0.14643 | 0.17666 | 2415.28 | 0.18517
2414.99 | 0.14113 | 0.03941 | 0.07648 | 2415.71 | 0.14308 | 0.16882 | 2414.55 | 0.17055
2414.27 | 0.14097 | 0.03954 | 0.07664 | 2414.99 | 0.14113 | 0.17661 | 2413.83 | 0.17538
2413.54 | 0.14272 | 0.03967 | 0.0768 | 2414.27 | 0.14097 | 0.17659 | 2413.11 | 0.15591
2412.82 | 0.14583 | 0.03981 | 0.07696 | 2413.54 | 0.14272 | 0.23124 | 2412.38 | 0.15588
2412.1 | 0.14866 | 0.03995 | 0.07712 | 2412.82 | 0.14583 | 0.16092 | 2411.66 | 0.14371
2411.37 | 0.14941 | 0.04008 | 0.07727 | 2412.1 | 0.14866 | 0.1609 | 2410.94 | 0.14612
2410.65 | 0.14748 | 0.04022 | 0.07743 | 2411.37 | 0.14941 | 0.16088 | 2410.21 | 0.16067
2409.93 | 0.14416 | 0.04036 | 0.07758 | 2410.65 | 0.14748 | 0.14915 | 2409.49 | 0.17036
2409.2 | 0.14026 | 0.0405 | 0.07773 | 2409.93 | 0.14416 | 0.15694 | 2408.77 | 0.1679
2408.48 | 0.13629 | 0.04065 | 0.07788 | 2409.2 | 0.14026 | 0.17252 | 2408.04 | 0.17759
2407.76 | 0.13274 | 0.04079 | 0.07803 | 2408.48 | 0.13629 | 0.1647 | 2407.32 | 0.17513
2407.03 | 0.12992 | 0.04093 | 0.07818 | 2407.76 | 0.13274 | 0.17247 | 2406.59 | 0.17025
2406.31 | 0.12779 | 0.04108 | 0.07833 | 2407.03 | 0.12992 | 0.13736 | 2405.87 | 0.14595
2405.58 | 0.12657 | 0.04123 | 0.07847 | 2406.31 | 0.12779 | 0.13734 | 2405.15 | 0.16534
2404.86 | 0.12738 | 0.04138 | 0.07862 | 2405.58 | 0.12657 | 0.21529 | 2404.42 | 0.16532
2404.13 | 0.13187 | 0.04153 | 0.07876 | 2404.86 | 0.12738 | 0.20356 | 2403.7 | 0.17742
2403.41 | 0.13963 | 0.04169 | 0.0789 | 2404.13 | 0.13187 | 0.16067 | 2402.97 | 0.17739
2402.69 | 0.14875 | 0.04184 | 0.07904 | 2403.41 | 0.13963 | 0.20351 | 2402.25 | 0.15069
2401.96 | 0.15641 | 0.042 | 0.07918 | 2402.69 | 0.14875 | 0.18789 | 2401.52 | 0.14097
2401.24 | 0.16003 | 0.04215 | 0.07931 | 2401.96 | 0.15641 | 0.20345 | 2400.8 | 0.16761
2400.51 | 0.15808 | 0.04231 | 0.07945 | 2401.24 | 0.16003 | 0.18005 | 2400.07 | 0.17
2399.79 | 0.15114 | 0.04247 | 0.07958 | 2400.51 | 0.15808 | 0.12941 | 2399.35 | 0.15786
2399.06 | 0.14264 | 0.04263 | 0.07971 | 2399.79 | 0.15114 | 0.16832 | 2398.62 | 0.19176
2398.33 | 0.13672 | 0.04279 | 0.07984 | 2399.06 | 0.14264 | 0.17219 | 2397.9 | 0.16266
2397.61 | 0.13598 | 0.04296 | 0.07997 | 2398.33 | 0.13672 | 0.17217 | 2397.17 | 0.18201
2396.88 | 0.14064 | 0.04312 | 0.08009 | 2397.61 | 0.13598 | 0.18382 | 2396.45 | 0.16745
2396.16 | 0.14823 | 0.04328 | 0.08021 | 2396.88 | 0.14064 | 0.13711 | 2395.72 | 0.14563
2395.43 | 0.15463 | 0.04345 | 0.08033 | 2396.16 | 0.14823 | 0.14487 | 2394.99 | 0.16255
2394.71 | 0.15594 | 0.04362 | 0.08045 | 2395.43 | 0.15463 | 0.13707 | 2394.27 | 0.13348
2393.98 | 0.15093 | 0.04379 | 0.08057 | 2394.71 | 0.15594 | 0.16039 | 2393.54 | 0.15766
2393.25 | 0.14144 | 0.04396 | 0.08069 | 2393.98 | 0.15093 | 0.17592 | 2392.82 | 0.17457
2392.53 | 0.13111 | 0.04413 | 0.08081 | 2393.25 | 0.14144 | 0.18367 | 2392.09 | 0.21083
2391.8 | 0.12434 | 0.04431 | 0.08092 | 2392.53 | 0.13111 | 0.1681 | 2391.36 | 0.15759
2391.07 | 0.12328 | 0.04448 | 0.08103 | 2391.8 | 0.12434 | 0.22637 | 2390.64 | 0.1624
2390.35 | 0.12751 | 0.04466 | 0.08114 | 2391.07 | 0.12328 | 0.17194 | 2389.91 | 0.19622
2389.62 | 0.13462 | 0.04484 | 0.08125 | 2390.35 | 0.12751 | 0.16414 | 2389.18 | 0.17685
2388.89 | 0.14167 | 0.04502 | 0.08135 | 2389.62 | 0.13462 | 0.1952 | 2388.45 | 0.15507
2388.17 | 0.14649 | 0.04521 | 0.08146 | 2388.89 | 0.14167 | 0.1641 | 2387.73 | 0.2348
2387.44 | 0.1476 | 0.04539 | 0.08156 | 2388.17 | 0.14649 | 0.17573 | 2387 | 0.22027
2386.71 | 0.14485 | 0.04558 | 0.08166 | 2387.44 | 0.1476 | 0.16406 | 2386.27 | 0.19607
2385.98 | 0.14047 | 0.04577 | 0.08176 | 2386.71 | 0.14485 | 0.16403 | 2385.55 | 0.14289
2385.26 | 0.13564 | 0.04596 | 0.08185 | 2385.98 | 0.14047 | 0.17954 | 2384.82 | 0.18876
2384.53 | 0.13212 | 0.04615 | 0.08195 | 2385.26 | 0.13564 | 0.15623 | 2384.09 | 0.19597
2383.8 | 0.13126 | 0.04634 | 0.08204 | 2384.53 | 0.13212 | 0.13681 | 2383.36 | 0.17663
2383.07 | 0.1336 | 0.04653 | 0.08214 | 2383.8 | 0.13126 | 0.16007 | 2382.63 | 0.18867
2382.35 | 0.13844 | 0.04673 | 0.08223 | 2383.07 | 0.1336 | 0.14841 | 2381.91 | 0.17174
2381.62 | 0.14345 | 0.04693 | 0.08233 | 2382.35 | 0.13844 | 0.21432 | 2381.18 | 0.15965
2380.89 | 0.14662 | 0.04712 | 0.08242 | 2381.62 | 0.14345 | 0.19878 | 2380.45 | 0.19099
2380.16 | 0.14832 | 0.04732 | 0.08252 | 2380.89 | 0.14662 | 0.1561 | 2379.72 | 0.18855
2379.43 | 0.14814 | 0.04752 | 0.08262 | 2380.16 | 0.14832 | 0.15996 | 2378.99 | 0.14027
2378.7 | 0.14722 | 0.04772 | 0.08272 | 2379.43 | 0.14814 | 0.14444 | 2378.26 | 0.14025
2377.98 | 0.14611 | 0.04792 | 0.08282 | 2378.7 | 0.14722 | 0.19867 | 2377.54 | 0.16917
2377.25 | 0.14517 | 0.04812 | 0.08292 | 2377.98 | 0.14611 | 0.17927 | 2376.81 | 0.19325
2376.52 | 0.1442 | 0.04832 | 0.08303 | 2377.25 | 0.14517 | 0.15213 | 2376.08 | 0.19804
2375.79 | 0.14251 | 0.04853 | 0.08314 | 2376.52 | 0.1442 | 0.15211 | 2375.35 | 0.17873
2375.06 | 0.14044 | 0.04873 | 0.08326 | 2375.79 | 0.14251 | 0.16758 | 2374.62 | 0.16424
2374.33 | 0.13949 | 0.04894 | 0.08338 | 2375.06 | 0.14044 | 0.15981 | 2373.89 | 0.17626
2373.6 | 0.13941 | 0.04914 | 0.0835 | 2374.33 | 0.13949 | 0.20237 | 2373.16 | 0.15696
2372.87 | 0.1404 | 0.04935 | 0.08363 | 2373.6 | 0.13941 | 0.13267 | 2372.43 | 0.17861
2372.14 | 0.14128 | 0.04956 | 0.08376 | 2372.87 | 0.1404 | 0.21005 | 2371.7 | 0.17858
2371.41 | 0.14133 | 0.04976 | 0.08389 | 2372.14 | 0.14128 | 0.18294 | 2370.97 | 0.21467
2370.68 | 0.1404 | 0.04997 | 0.08403 | 2371.41 | 0.14133 | 0.15197 | 2370.24 | 0.21223
2369.95 | 0.13929 | 0.05018 | 0.08417 | 2370.68 | 0.1404 | 0.15968 | 2369.51 | 0.17609
2369.22 | 0.13906 | 0.0504 | 0.08432 | 2369.95 | 0.13929 | 0.17513 | 2368.78 | 0.17847
2368.49 | 0.14022 | 0.05061 | 0.08447 | 2369.22 | 0.13906 | 0.15964 | 2368.05 | 0.21454
2367.76 | 0.14156 | 0.05082 | 0.08462 | 2368.49 | 0.14022 | 0.15962 | 2367.32 | 0.16398
2367.03 | 0.14323 | 0.05104 | 0.08478 | 2367.76 | 0.14156 | 0.17892 | 2366.59 | 0.19041
2366.3 | 0.14395 | 0.05125 | 0.08494 | 2367.03 | 0.14323 | 0.18276 | 2365.86 | 0.18076
2365.57 | 0.14343 | 0.05147 | 0.08511 | 2366.3 | 0.14395 | 0.20592 | 2365.13 | 0.17352
2364.84 | 0.14246 | 0.05169 | 0.08527 | 2365.57 | 0.14343 | 0.15953 | 2364.4 | 0.18551
2364.11 | 0.14237 | 0.05191 | 0.08545 | 2364.84 | 0.14246 | 0.16724 | 2363.67 | 0.18308
2363.38 | 0.14364 | 0.05213 | 0.08562 | 2364.11 | 0.14237 | 0.15563 | 2362.93 | 0.19507
2362.64 | 0.14589 | 0.05235 | 0.0858 | 2363.38 | 0.14364 | 0.17492 | 2362.2 | 0.17821
2361.91 | 0.1482 | 0.05258 | 0.08598 | 2362.64 | 0.14589 | 0.15945 | 2361.47 | 0.1926
2361.18 | 0.15039 | 0.05281 | 0.08617 | 2361.91 | 0.1482 | 0.11696 | 2360.74 | 0.20939
2360.45 | 0.1508 | 0.05304 | 0.08636 | 2361.18 | 0.15039 | 0.20186 | 2360.01 | 0.18293
2359.72 | 0.14857 | 0.05327 | 0.08655 | 2360.45 | 0.1508 | 0.14395 | 2359.28 | 0.20932
2358.99 | 0.14394 | 0.05351 | 0.08674 | 2359.72 | 0.14857 | 0.17094 | 2358.55 | 0.21409
2358.25 | 0.13769 | 0.05374 | 0.08693 | 2358.99 | 0.14394 | 0.18634 | 2357.81 | 0.19245
2357.52 | 0.13142 | 0.05398 | 0.08713 | 2358.25 | 0.13769 | 0.14389 | 2357.08 | 0.19722
2356.79 | 0.12695 | 0.05423 | 0.08733 | 2357.52 | 0.13142 | 0.15544 | 2356.35 | 0.19718
2356.06 | 0.12552 | 0.05447 | 0.08753 | 2356.79 | 0.12695 | 0.19012 | 2355.62 | 0.15156
2355.33 | 0.1272 | 0.05471 | 0.08772 | 2356.06 | 0.12552 | 0.18624 | 2354.88 | 0.21152
2354.59 | 0.13062 | 0.05496 | 0.08793 | 2355.33 | 0.1272 | 0.15538 | 2354.15 | 0.19709
2353.86 | 0.13374 | 0.05521 | 0.08813 | 2354.59 | 0.13062 | 0.16692 | 2353.42 | 0.13709
2353.13 | 0.13496 | 0.05546 | 0.08833 | 2353.86 | 0.13374 | 0.15919 | 2352.69 | 0.17544
2352.4 | 0.13385 | 0.05571 | 0.08854 | 2353.13 | 0.13496 | 0.19384 | 2351.95 | 0.14664
2351.66 | 0.13176 | 0.05596 | 0.08875 | 2352.4 | 0.13385 | 0.17456 | 2351.22 | 0.17059
2350.93 | 0.1304 | 0.05621 | 0.08896 | 2351.66 | 0.13176 | 0.17839 | 2350.49 | 0.18495
2350.2 | 0.13076 | 0.05647 | 0.08916 | 2350.93 | 0.1304 | 0.17836 | 2349.75 | 0.20169
2349.46 | 0.13378 | 0.05672 | 0.08937 | 2350.2 | 0.13076 | 0.19759 | 2349.02 | 0.1753
2348.73 | 0.13878 | 0.05698 | 0.08959 | 2349.46 | 0.13378 | 0.16676 | 2348.29 | 0.19205
2348 | 0.14403 | 0.05724 | 0.0898 | 2348.73 | 0.13878 | 0.15519 | 2347.55 | 0.21357
2347.26 | 0.14782 | 0.0575 | 0.09001 | 2348 | 0.14403 | 0.17057 | 2346.82 | 0.17522
2346.53 | 0.14956 | 0.05776 | 0.09022 | 2347.26 | 0.14782 | 0.13591 | 2346.09 | 0.20153
2345.79 | 0.14929 | 0.05802 | 0.09043 | 2346.53 | 0.14956 | 0.17052 | 2345.35 | 0.20389
2345.06 | 0.14693 | 0.05828 | 0.09064 | 2345.79 | 0.14929 | 0.18588 | 2344.62 | 0.1871
2344.33 | 0.14299 | 0.05854 | 0.09084 | 2345.06 | 0.14693 | 0.15124 | 2343.88 | 0.19186
2343.59 | 0.13957 | 0.05881 | 0.09105 | 2344.33 | 0.14299 | 0.15891 | 2343.15 | 0.17747
2342.86 | 0.13707 | 0.05907 | 0.09126 | 2343.59 | 0.13957 | 0.15889 | 2342.41 | 0.17266
2342.12 | 0.13527 | 0.05933 | 0.09147 | 2342.86 | 0.13707 | 0.19731 | 2341.68 | 0.19416
2341.39 | 0.13394 | 0.05959 | 0.09167 | 2342.12 | 0.13527 | 0.17038 | 2340.94 | 0.20609
2340.65 | 0.13328 | 0.05985 | 0.09187 | 2341.39 | 0.13394 | 0.14346 | 2340.21 | 0.1941
2339.92 | 0.13322 | 0.06011 | 0.09208 | 2340.65 | 0.13328 | 0.18186 | 2339.47 | 0.1845
2339.18 | 0.13278 | 0.06037 | 0.09228 | 2339.92 | 0.13322 | 0.16647 | 2338.74 | 0.17491
2338.45 | 0.1321 | 0.06063 | 0.09249 | 2339.18 | 0.13278 | 0.15876 | 2338 | 0.21074
2337.71 | 0.1323 | 0.06089 | 0.09269 | 2338.45 | 0.1321 | 0.14338 | 2337.27 | 0.20831
2336.98 | 0.13317 | 0.06115 | 0.0929 | 2337.71 | 0.1323 | 0.17408 | 2336.53 | 0.2035
2336.24 | 0.13364 | 0.06142 | 0.0931 | 2336.98 | 0.13317 | 0.18941 | 2335.8 | 0.21064
2335.51 | 0.1337 | 0.06167 | 0.0933 | 2336.24 | 0.13364 | 0.17403 | 2335.06 | 0.18433
2334.77 | 0.13356 | 0.06194 | 0.09351 | 2335.51 | 0.1337 | 0.18552 | 2334.33 | 0.2034
2334.03 | 0.13359 | 0.06219 | 0.09371 | 2334.77 | 0.13356 | 0.15864 | 2333.59 | 0.18188
2333.3 | 0.13336 | 0.06245 | 0.09391 | 2334.03 | 0.13359 | 0.16245 | 2332.85 | 0.16514
2332.56 | 0.13377 | 0.06271 | 0.09411 | 2333.3 | 0.13336 | 0.18545 | 2332.12 | 0.2224
2331.83 | 0.13519 | 0.06297 | 0.09431 | 2332.56 | 0.13377 | 0.17008 | 2331.38 | 0.18418
2331.09 | 0.13746 | 0.06323 | 0.0945 | 2331.83 | 0.13519 | 0.15472 | 2330.65 | 0.21517
2330.35 | 0.13952 | 0.06348 | 0.0947 | 2331.09 | 0.13746 | 0.18154 | 2329.91 | 0.20321
2329.62 | 0.14155 | 0.06374 | 0.0949 | 2330.35 | 0.13952 | 0.15851 | 2329.17 | 0.16739
2328.88 | 0.14369 | 0.064 | 0.09509 | 2329.62 | 0.14155 | 0.18149 | 2328.44 | 0.18644
2328.14 | 0.14557 | 0.06425 | 0.09528 | 2328.88 | 0.14369 | 0.1738 | 2327.7 | 0.17926
2327.41 | 0.14681 | 0.06451 | 0.09548 | 2328.14 | 0.14557 | 0.21209 | 2326.96 | 0.20546
2326.67 | 0.14777 | 0.06476 | 0.09567 | 2327.41 | 0.14681 | 0.18141 | 2326.22 | 0.2245
2325.93 | 0.14802 | 0.06501 | 0.09587 | 2326.67 | 0.14777 | 0.16223 | 2325.49 | 0.19348
2325.19 | 0.14774 | 0.06526 | 0.09606 | 2325.93 | 0.14802 | 0.20051 | 2324.75 | 0.2149
2324.46 | 0.14683 | 0.06552 | 0.09625 | 2325.19 | 0.14774 | 0.18516 | 2324.01 | 0.20295
2323.72 | 0.14585 | 0.06577 | 0.09644 | 2324.46 | 0.14683 | 0.16983 | 2323.27 | 0.19815
2322.98 | 0.14594 | 0.06602 | 0.09663 | 2323.72 | 0.14585 | 0.16597 | 2322.54 | 0.18144
2322.24 | 0.14609 | 0.06626 | 0.09682 | 2322.98 | 0.14594 | 0.17743 | 2321.8 | 0.20761
2321.51 | 0.14556 | 0.06651 | 0.09701 | 2322.24 | 0.14609 | 0.18889 | 2321.06 | 0.18376
2320.77 | 0.1439 | 0.06676 | 0.0972 | 2321.51 | 0.14556 | 0.18886 | 2320.32 | 0.20516
2320.03 | 0.14108 | 0.067 | 0.09738 | 2320.77 | 0.1439 | 0.21179 | 2319.58 | 0.20751
2319.29 | 0.13778 | 0.06725 | 0.09756 | 2320.03 | 0.14108 | 0.16204 | 2318.85 | 0.23128
2318.55 | 0.13506 | 0.06749 | 0.09774 | 2319.29 | 0.13778 | 0.16966 | 2318.11 | 0.19554
2317.81 | 0.13432 | 0.06774 | 0.09792 | 2318.55 | 0.13506 | 0.18876 | 2317.37 | 0.17886
2317.08 | 0.13745 | 0.06798 | 0.0981 | 2317.81 | 0.13432 | 0.15433 | 2316.63 | 0.19548
2316.34 | 0.14284 | 0.06823 | 0.09827 | 2317.08 | 0.13745 | 0.18871 | 2315.89 | 0.20259
2315.6 | 0.14854 | 0.06848 | 0.09844 | 2316.34 | 0.14284 | 0.17339 | 2315.15 | 0.20731
2314.86 | 0.15209 | 0.06872 | 0.0986 | 2315.6 | 0.14854 | 0.17719 | 2314.41 | 0.20966
2314.12 | 0.1523 | 0.06897 | 0.09876 | 2314.86 | 0.15209 | 0.19245 | 2313.67 | 0.17871
2313.38 | 0.14892 | 0.06922 | 0.09892 | 2314.12 | 0.1523 | 0.1886 | 2312.94 | 0.21434
2312.64 | 0.14301 | 0.06947 | 0.09907 | 2313.38 | 0.14892 | 0.14274 | 2312.2 | 0.21193
2311.9 | 0.13683 | 0.06972 | 0.09922 | 2312.64 | 0.14301 | 0.20382 | 2311.46 | 0.21903
2311.16 | 0.13337 | 0.06998 | 0.09936 | 2311.9 | 0.13683 | 0.14653 | 2310.72 | 0.21899
2310.42 | 0.13345 | 0.07023 | 0.0995 | 2311.16 | 0.13337 | 0.16559 | 2309.98 | 0.17144
2309.68 | 0.1364 | 0.07048 | 0.09963 | 2310.42 | 0.13345 | 0.17702 | 2309.24 | 0.22605
2308.94 | 0.14002 | 0.07074 | 0.09976 | 2309.68 | 0.1364 | 0.14647 | 2308.5 | 0.20939
2308.2 | 0.14304 | 0.07099 | 0.09989 | 2308.94 | 0.14002 | 0.18079 | 2307.76 | 0.19273
2307.46 | 0.14408 | 0.07125 | 0.10001 | 2308.2 | 0.14304 | 0.15024 | 2307.02 | 0.21644
2306.72 | 0.14248 | 0.07151 | 0.10012 | 2307.46 | 0.14408 | 0.18074 | 2306.28 | 0.19504
2305.98 | 0.13953 | 0.07177 | 0.10023 | 2306.72 | 0.14248 | 0.14639 | 2305.54 | 0.22112
2305.24 | 0.13757 | 0.07203 | 0.10033 | 2305.98 | 0.13953 | 0.18831 | 2304.79 | 0.19735
2304.5 | 0.13821 | 0.07229 | 0.10043 | 2305.24 | 0.13757 | 0.20354 | 2304.05 | 0.22105
2303.76 | 0.14162 | 0.07255 | 0.10053 | 2304.5 | 0.13821 | 0.1692 | 2303.31 | 0.22101
2303.02 | 0.14672 | 0.07281 | 0.10061 | 2303.76 | 0.14162 | 0.15775 | 2302.57 | 0.17828
2302.28 | 0.15215 | 0.07307 | 0.1007 | 2303.02 | 0.14672 | 0.18821 | 2301.83 | 0.20197
2301.54 | 0.15594 | 0.07333 | 0.10078 | 2302.28 | 0.15215 | 0.19199 | 2301.09 | 0.17585
2300.8 | 0.15663 | 0.07359 | 0.10085 | 2301.54 | 0.15594 | 0.19958 | 2300.35 | 0.22087
2300.05 | 0.15479 | 0.07385 | 0.10092 | 2300.8 | 0.15663 | 0.20336 | 2299.61 | 0.20424
2299.31 | 0.15168 | 0.07411 | 0.10098 | 2300.05 | 0.15479 | 0.14241 | 2298.87 | 0.19236
2298.57 | 0.14828 | 0.07437 | 0.10104 | 2299.31 | 0.15168 | 0.20331 | 2298.12 | 0.18996
2297.83 | 0.14537 | 0.07463 | 0.10109 | 2298.57 | 0.14828 | 0.21089 | 2297.38 | 0.19467
2297.09 | 0.14275 | 0.07489 | 0.10114 | 2297.83 | 0.14537 | 0.1728 | 2296.64 | 0.21358
2296.35 | 0.13945 | 0.07515 | 0.10119 | 2297.09 | 0.14275 | 0.13092 | 2295.9 | 0.19934
2295.6 | 0.13542 | 0.07541 | 0.10123 | 2296.35 | 0.13945 | 0.207 | 2295.16 | 0.18273
2294.86 | 0.13075 | 0.07566 | 0.10127 | 2295.6 | 0.13542 | 0.19556 | 2294.41 | 0.21348
2294.12 | 0.12674 | 0.07592 | 0.1013 | 2294.86 | 0.13075 | 0.18792 | 2293.67 | 0.23948
2293.38 | 0.12434 | 0.07617 | 0.10133 | 2294.12 | 0.12674 | 0.18409 | 2292.93 | 0.22288
2292.63 | 0.12425 | 0.07643 | 0.10136 | 2293.38 | 0.12434 | 0.19547 | 2292.19 | 0.22284
2291.89 | 0.1266 | 0.07668 | 0.10138 | 2292.63 | 0.12425 | 0.19545 | 2291.44 | 0.19915
2291.15 | 0.1298 | 0.07693 | 0.1014 | 2291.89 | 0.1266 | 0.18021 | 2290.7 | 0.20858
2290.41 | 0.13225 | 0.07718 | 0.10142 | 2291.15 | 0.1298 | 0.14218 | 2289.96 | 0.20618
2289.66 | 0.13404 | 0.07743 | 0.10144 | 2290.41 | 0.13225 | 0.15737 | 2289.21 | 0.23452
2288.92 | 0.13503 | 0.07767 | 0.10145 | 2289.66 | 0.13404 | 0.19914 | 2288.47 | 0.24394
2288.18 | 0.13567 | 0.07792 | 0.10146 | 2288.92 | 0.13503 | 0.17632 | 2287.73 | 0.21081
2287.43 | 0.13672 | 0.07816 | 0.10147 | 2288.18 | 0.13567 | 0.1573 | 2286.98 | 0.20368
2286.69 | 0.13917 | 0.0784 | 0.10148 | 2287.43 | 0.13672 | 0.20285 | 2286.24 | 0.19892
2285.94 | 0.14234 | 0.07864 | 0.10149 | 2286.69 | 0.13917 | 0.17245 | 2285.5 | 0.23197
2285.2 | 0.14464 | 0.07888 | 0.1015 | 2285.94 | 0.14234 | 0.17622 | 2284.75 | 0.22957
2284.46 | 0.14548 | 0.07911 | 0.10151 | 2285.2 | 0.14464 | 0.18758 | 2284.01 | 0.24134
2283.71 | 0.14561 | 0.07935 | 0.10152 | 2284.46 | 0.14548 | 0.19135 | 2283.26 | 0.20588
2282.97 | 0.14545 | 0.07958 | 0.10153 | 2283.71 | 0.14561 | 0.17235 | 2282.52 | 0.1964
2282.22 | 0.14546 | 0.07981 | 0.10154 | 2282.97 | 0.14545 | 0.14957 | 2281.78 | 0.20817
2281.48 | 0.14682 | 0.08004 | 0.10155 | 2282.22 | 0.14546 | 0.18368 | 2281.03 | 0.21522
2280.74 | 0.14963 | 0.08027 | 0.10156 | 2281.48 | 0.14682 | 0.19504 | 2280.29 | 0.19631
2279.99 | 0.15221 | 0.0805 | 0.10158 | 2280.74 | 0.14963 | 0.18363 | 2279.54 | 0.20571
2279.25 | 0.15279 | 0.08072 | 0.10159 | 2279.99 | 0.15221 | 0.20636 | 2278.8 | 0.22219
2278.5 | 0.15054 | 0.08095 | 0.10161 | 2279.25 | 0.15279 | 0.18737 | 2278.05 | 0.25754
2277.76 | 0.14594 | 0.08117 | 0.10163 | 2278.5 | 0.15054 | 0.19493 | 2277.31 | 0.22684
2277.01 | 0.14021 | 0.08139 | 0.10165 | 2277.76 | 0.14594 | 0.23658 | 2276.56 | 0.22445
2276.27 | 0.13467 | 0.08161 | 0.10167 | 2277.01 | 0.14021 | 0.16456 | 2275.82 | 0.19612
2275.52 | 0.13159 | 0.08183 | 0.1017 | 2276.27 | 0.13467 | 0.17969 | 2275.07 | 0.20551
2274.77 | 0.13159 | 0.08204 | 0.10173 | 2275.52 | 0.13159 | 0.16452 | 2274.32 | 0.21962
2274.03 | 0.13451 | 0.08226 | 0.10176 | 2274.77 | 0.13159 | 0.20615 | 2273.58 | 0.21252
2273.28 | 0.13849 | 0.08248 | 0.1018 | 2274.03 | 0.13451 | 0.17205 | 2272.83 | 0.2007
2272.54 | 0.14188 | 0.0827 | 0.10185 | 2273.28 | 0.13849 | 0.18716 | 2272.09 | 0.21952
2271.79 | 0.14349 | 0.08291 | 0.10189 | 2272.54 | 0.14188 | 0.19092 | 2271.34 | 0.2501
2271.04 | 0.14323 | 0.08313 | 0.10194 | 2271.79 | 0.14349 | 0.11899 | 2270.59 | 0.25713
2270.3 | 0.1412 | 0.08334 | 0.10199 | 2271.04 | 0.14323 | 0.1833 | 2269.85 | 0.23589
2269.55 | 0.13898 | 0.08356 | 0.10205 | 2270.3 | 0.1412 | 0.20598 | 2269.1 | 0.22879
2268.81 | 0.1378 | 0.08377 | 0.1021 | 2269.55 | 0.13898 | 0.17191 | 2268.36 | 0.2264
2268.06 | 0.13918 | 0.08399 | 0.10216 | 2268.81 | 0.1378 | 0.20592 | 2267.61 | 0.22636
2267.31 | 0.14174 | 0.08421 | 0.10222 | 2268.06 | 0.13918 | 0.18698 | 2266.86 | 0.22397
2266.57 | 0.14425 | 0.08442 | 0.10229 | 2267.31 | 0.14174 | 0.18318 | 2266.11 | 0.1957
2265.82 | 0.14477 | 0.08464 | 0.10236 | 2266.57 | 0.14425 | 0.19449 | 2265.37 | 0.19332
2265.07 | 0.14252 | 0.08486 | 0.10242 | 2265.82 | 0.14477 | 0.16045 | 2264.62 | 0.23563
2264.32 | 0.13742 | 0.08507 | 0.1025 | 2265.07 | 0.14252 | 0.1831 | 2263.87 | 0.20031
2263.58 | 0.13097 | 0.08529 | 0.10257 | 2264.32 | 0.13742 | 0.17552 | 2263.13 | 0.23555
2262.83 | 0.12557 | 0.08551 | 0.10264 | 2263.58 | 0.13097 | 0.14905 | 2262.38 | 0.23786
2262.08 | 0.12427 | 0.08573 | 0.10272 | 2262.83 | 0.12557 | 0.16792 | 2261.63 | 0.24017
2261.33 | 0.12701 | 0.08595 | 0.1028 | 2262.08 | 0.12427 | 0.14146 | 2260.88 | 0.23308
2260.59 | 0.13305 | 0.08617 | 0.10288 | 2261.33 | 0.12701 | 0.20185 | 2260.13 | 0.20955
2259.84 | 0.13985 | 0.0864 | 0.10296 | 2260.59 | 0.13305 | 0.2207 | 2259.39 | 0.21656
2259.09 | 0.14556 | 0.08663 | 0.10305 | 2259.84 | 0.13985 | 0.1716 | 2258.64 | 0.22123
2258.34 | 0.14854 | 0.08685 | 0.10313 | 2259.09 | 0.14556 | 0.13384 | 2257.89 | 0.20945
2257.59 | 0.14837 | 0.08709 | 0.10322 | 2258.34 | 0.14854 | 0.20551 | 2257.14 | 0.23524
2256.84 | 0.14587 | 0.08732 | 0.10331 | 2257.59 | 0.14837 | 0.16021 | 2256.39 | 0.2446
2256.1 | 0.14323 | 0.08755 | 0.10341 | 2256.84 | 0.14587 | 0.1451 | 2255.64 | 0.25395
2255.35 | 0.1409 | 0.08779 | 0.10351 | 2256.1 | 0.14323 | 0.19411 | 2254.9 | 0.19054
2254.6 | 0.13939 | 0.08803 | 0.10361 | 2255.35 | 0.1409 | 0.17523 | 2254.15 | 0.23978
2253.85 | 0.13819 | 0.08827 | 0.10371 | 2254.6 | 0.13939 | 0.14881 | 2253.4 | 0.18813
2253.1 | 0.13739 | 0.08852 | 0.10382 | 2253.85 | 0.13819 | 0.20157 | 2252.65 | 0.22094
2252.35 | 0.1365 | 0.08876 | 0.10394 | 2253.1 | 0.13739 | 0.16762 | 2251.9 | 0.23498
2251.6 | 0.13543 | 0.08902 | 0.10405 | 2252.35 | 0.1365 | 0.22035 | 2251.15 | 0.22087
2250.85 | 0.13428 | 0.08927 | 0.10417 | 2251.6 | 0.13543 | 0.20902 | 2250.4 | 0.2138
2250.1 | 0.1342 | 0.08953 | 0.10429 | 2250.85 | 0.13428 | 0.19015 | 2249.65 | 0.23486
2249.35 | 0.13481 | 0.08979 | 0.10442 | 2250.1 | 0.1342 | 0.18636 | 2248.9 | 0.25826
2248.6 | 0.13657 | 0.09005 | 0.10455 | 2249.35 | 0.13481 | 0.1788 | 2248.15 | 0.23479
2247.85 | 0.13886 | 0.09032 | 0.10469 | 2248.6 | 0.13657 | 0.19384 | 2247.4 | 0.22069
2247.1 | 0.14161 | 0.09058 | 0.10482 | 2247.85 | 0.13886 | 0.18628 | 2246.65 | 0.23471
2246.35 | 0.14355 | 0.09085 | 0.10497 | 2247.1 | 0.14161 | 0.22013 | 2245.9 | 0.22765
2245.6 | 0.14436 | 0.09113 | 0.10512 | 2246.35 | 0.14355 | 0.21257 | 2245.15 | 0.26742
2244.85 | 0.1439 | 0.0914 | 0.10527 | 2245.6 | 0.14436 | 0.17492 | 2244.4 | 0.22289
2244.1 | 0.14324 | 0.09168 | 0.10543 | 2244.85 | 0.1439 | 0.15232 | 2243.65 | 0.25095
2243.35 | 0.14275 | 0.09196 | 0.10559 | 2244.1 | 0.14324 | 0.19744 | 2242.9 | 0.24154
2242.6 | 0.14356 | 0.09225 | 0.10575 | 2243.35 | 0.14275 | 0.20493 | 2242.15 | 0.25321
2241.85 | 0.14535 | 0.09254 | 0.10592 | 2242.6 | 0.14356 | 0.18234 | 2241.4 | 0.21572
2241.1 | 0.14813 | 0.09283 | 0.1061 | 2241.85 | 0.14535 | 0.19735 | 2240.64 | 0.21101
2240.35 | 0.15029 | 0.09312 | 0.10628 | 2241.1 | 0.14813 | 0.16349 | 2239.89 | 0.2484
2239.6 | 0.15135 | 0.09341 | 0.10646 | 2240.35 | 0.15029 | 0.21609 | 2239.14 | 0.24135
2238.84 | 0.1506 | 0.09372 | 0.10665 | 2239.6 | 0.15135 | 0.24236 | 2238.39 | 0.22728
2238.09 | 0.14823 | 0.09401 | 0.10684 | 2238.84 | 0.1506 | 0.18221 | 2237.64 | 0.25764
2237.34 | 0.14493 | 0.09432 | 0.10704 | 2238.09 | 0.14823 | 0.15965 | 2236.89 | 0.25292
2236.59 | 0.14176 | 0.09462 | 0.10724 | 2237.34 | 0.14493 | 0.20094 | 2236.14 | 0.23652
2235.84 | 0.13923 | 0.09493 | 0.10744 | 2236.59 | 0.14176 | 0.23096 | 2235.38 | 0.2505
2235.08 | 0.13775 | 0.09524 | 0.10765 | 2235.84 | 0.13923 | 0.13706 | 2234.63 | 0.22242
2234.33 | 0.13705 | 0.09556 | 0.10787 | 2235.08 | 0.13775 | 0.20086 | 2233.88 | 0.25509
2233.58 | 0.13697 | 0.09587 | 0.10809 | 2234.33 | 0.13705 | 0.15579 | 2233.13 | 0.22702
2232.83 | 0.13667 | 0.09619 | 0.10831 | 2233.58 | 0.13697 | 0.23833 | 2232.37 | 0.25034
2232.08 | 0.13559 | 0.09651 | 0.10853 | 2232.83 | 0.13667 | 0.23454 | 2231.62 | 0.23395
2231.32 | 0.13411 | 0.09683 | 0.10877 | 2232.08 | 0.13559 | 0.16698 | 2230.87 | 0.23858
2230.57 | 0.13287 | 0.09716 | 0.10901 | 2231.32 | 0.13411 | 0.21197 | 2230.12 | 0.24555
2229.82 | 0.13264 | 0.09748 | 0.10925 | 2230.57 | 0.13287 | 0.18569 | 2229.36 | 0.2175
2229.06 | 0.13344 | 0.09781 | 0.10949 | 2229.82 | 0.13264 | 0.18941 | 2228.61 | 0.2478
2228.31 | 0.13565 | 0.09814 | 0.10974 | 2229.06 | 0.13344 | 0.19313 | 2227.86 | 0.24309
2227.56 | 0.13924 | 0.09847 | 0.11 | 2228.31 | 0.13565 | 0.2081 | 2227.1 | 0.24305
2226.8 | 0.14342 | 0.0988 | 0.11025 | 2227.56 | 0.13924 | 0.23805 | 2226.35 | 0.23368
2226.05 | 0.14703 | 0.09913 | 0.11051 | 2226.8 | 0.14342 | 0.18181 | 2225.6 | 0.24997
2225.3 | 0.14942 | 0.09946 | 0.11077 | 2226.05 | 0.14703 | 0.18553 | 2224.84 | 0.2406
2224.54 | 0.15042 | 0.0998 | 0.11104 | 2225.3 | 0.14942 | 0.17801 | 2224.09 | 0.23357
2223.79 | 0.15043 | 0.10013 | 0.1113 | 2224.54 | 0.15042 | 0.24166 | 2223.33 | 0.2312
2223.04 | 0.14891 | 0.10046 | 0.11157 | 2223.79 | 0.15043 | 0.19669 | 2222.58 | 0.24282
2222.28 | 0.14633 | 0.10079 | 0.11184 | 2223.04 | 0.14891 | 0.20789 | 2221.83 | 0.24744
2221.53 | 0.14325 | 0.10111 | 0.11211 | 2222.28 | 0.14633 | 0.18914 | 2221.07 | 0.23342
2220.77 | 0.14013 | 0.10145 | 0.11238 | 2221.53 | 0.14325 | 0.17415 | 2220.32 | 0.22872
2220.02 | 0.13682 | 0.10177 | 0.11265 | 2220.77 | 0.14013 | 0.18535 | 2219.56 | 0.28225
2219.26 | 0.13403 | 0.1021 | 0.11293 | 2220.02 | 0.13682 | 0.1741 | 2218.81 | 0.22399
2218.51 | 0.1325 | 0.10242 | 0.1132 | 2219.26 | 0.13403 | 0.16285 | 2218.05 | 0.25655
2217.75 | 0.13288 | 0.10275 | 0.11348 | 2218.51 | 0.1325 | 0.2152 | 2217.3 | 0.2728
2217 | 0.13422 | 0.10306 | 0.11375 | 2217.75 | 0.13288 | 0.17403 | 2216.54 | 0.22854
2216.24 | 0.13607 | 0.10339 | 0.11403 | 2217 | 0.13422 | 0.21887 | 2215.79 | 0.24013
2215.49 | 0.13727 | 0.1037 | 0.11431 | 2216.24 | 0.13607 | 0.2338 | 2215.03 | 0.22614
2214.73 | 0.13737 | 0.10402 | 0.11459 | 2215.49 | 0.13727 | 0.19638 | 2214.28 | 0.28426
2213.98 | 0.13626 | 0.10434 | 0.11487 | 2214.73 | 0.13737 | 0.16272 | 2213.52 | 0.26793
2213.22 | 0.13557 | 0.10466 | 0.11515 | 2213.98 | 0.13626 | 0.22996 | 2212.77 | 0.20044
2212.47 | 0.13625 | 0.10497 | 0.11542 | 2213.22 | 0.13557 | 0.19256 | 2212.01 | 0.21436
2211.71 | 0.13908 | 0.10529 | 0.1157 | 2212.47 | 0.13625 | 0.21121 | 2211.25 | 0.2492
2210.95 | 0.1438 | 0.1056 | 0.11598 | 2211.71 | 0.13908 | 0.19998 | 2210.5 | 0.23986
2210.2 | 0.14952 | 0.10591 | 0.11625 | 2210.95 | 0.1438 | 0.20368 | 2209.74 | 0.24215
2209.44 | 0.15372 | 0.10622 | 0.11653 | 2210.2 | 0.14952 | 0.17379 | 2208.99 | 0.23746
2208.68 | 0.15486 | 0.10654 | 0.1168 | 2209.44 | 0.15372 | 0.20363 | 2208.23 | 0.24671
2207.93 | 0.15259 | 0.10684 | 0.11707 | 2208.68 | 0.15486 | 0.17747 | 2207.47 | 0.25364
2207.17 | 0.14768 | 0.10716 | 0.11734 | 2207.93 | 0.15259 | 0.20357 | 2206.72 | 0.24199
2206.42 | 0.14102 | 0.10747 | 0.11761 | 2207.17 | 0.14768 | 0.19235 | 2205.96 | 0.24195
2205.66 | 0.13467 | 0.10778 | 0.11787 | 2206.42 | 0.14102 | 0.19232 | 2205.2 | 0.25352
2204.9 | 0.13046 | 0.10809 | 0.11813 | 2205.66 | 0.13467 | 0.18856 | 2204.44 | 0.23723
2204.14 | 0.1292 | 0.1084 | 0.11839 | 2204.9 | 0.13046 | 0.17362 | 2203.69 | 0.26968
2203.39 | 0.13066 | 0.10871 | 0.11865 | 2204.14 | 0.1292 | 0.20342 | 2202.93 | 0.26036
2202.63 | 0.13416 | 0.10902 | 0.1189 | 2203.39 | 0.13066 | 0.19221 | 2202.17 | 0.25335
2201.87 | 0.13929 | 0.10933 | 0.11916 | 2202.63 | 0.13416 | 0.181 | 2201.41 | 0.26723
2201.11 | 0.14459 | 0.10965 | 0.11941 | 2201.87 | 0.13929 | 0.17352 | 2200.66 | 0.27878
2200.36 | 0.14878 | 0.10996 | 0.11965 | 2201.11 | 0.14459 | 0.22567 | 2199.9 | 0.25323
2199.6 | 0.15177 | 0.11027 | 0.11989 | 2200.36 | 0.14878 | 0.19956 | 2199.14 | 0.23232
2198.84 | 0.15296 | 0.11058 | 0.12013 | 2199.6 | 0.15177 | 0.17345 | 2198.38 | 0.23924
2198.08 | 0.15275 | 0.1109 | 0.12036 | 2198.84 | 0.15296 | 0.25537 | 2197.63 | 0.22529
2197.32 | 0.15234 | 0.11121 | 0.12059 | 2198.08 | 0.15275 | 0.19575 | 2196.87 | 0.24843
2196.57 | 0.1518 | 0.11152 | 0.12081 | 2197.32 | 0.15234 | 0.19572 | 2196.11 | 0.25071
2195.81 | 0.15171 | 0.11183 | 0.12103 | 2196.57 | 0.1518 | 0.17336 | 2195.35 | 0.25067
2195.05 | 0.15103 | 0.11214 | 0.12125 | 2195.81 | 0.15171 | 0.20311 | 2194.59 | 0.25526
2194.29 | 0.14837 | 0.11245 | 0.12146 | 2195.05 | 0.15103 | 0.23657 | 2193.83 | 0.25753
2193.53 | 0.1434 | 0.11275 | 0.12166 | 2194.29 | 0.14837 | 0.18445 | 2193.07 | 0.25749
2192.77 | 0.13613 | 0.11306 | 0.12186 | 2193.53 | 0.1434 | 0.20674 | 2192.31 | 0.25745
2192.01 | 0.12903 | 0.11336 | 0.12205 | 2192.77 | 0.13613 | 0.18068 | 2191.55 | 0.25741
2191.25 | 0.12469 | 0.11366 | 0.12224 | 2192.01 | 0.12903 | 0.229 | 2190.8 | 0.27125
2190.49 | 0.12415 | 0.11396 | 0.12243 | 2191.25 | 0.12469 | 0.20665 | 2190.04 | 0.27352
2189.73 | 0.12869 | 0.11425 | 0.12261 | 2190.49 | 0.12415 | 0.18432 | 2189.28 | 0.29199
2188.97 | 0.13679 | 0.11454 | 0.12278 | 2189.73 | 0.12869 | 0.21775 | 2188.52 | 0.27112
2188.22 | 0.1456 | 0.11482 | 0.12296 | 2188.97 | 0.13679 | 0.21772 | 2187.76 | 0.24101
2187.46 | 0.15248 | 0.11511 | 0.12313 | 2188.22 | 0.1456 | 0.1991 | 2187 | 0.28028
2186.7 | 0.15586 | 0.11539 | 0.12329 | 2187.46 | 0.15248 | 0.17678 | 2186.24 | 0.25942
2185.94 | 0.1559 | 0.11566 | 0.12345 | 2186.7 | 0.15586 | 0.17304 | 2185.48 | 0.26401
2185.17 | 0.15318 | 0.11594 | 0.12361 | 2185.94 | 0.1559 | 0.18788 | 2184.72 | 0.29632
2184.41 | 0.14912 | 0.1162 | 0.12377 | 2185.17 | 0.15318 | 0.17671 | 2183.96 | 0.2593
2183.65 | 0.14614 | 0.11647 | 0.12392 | 2184.41 | 0.14912 | 0.23238 | 2183.2 | 0.28005
2182.89 | 0.14485 | 0.11673 | 0.12407 | 2183.65 | 0.14614 | 0.17666 | 2182.43 | 0.27076
2182.13 | 0.14508 | 0.11699 | 0.12421 | 2182.89 | 0.14485 | 0.18406 | 2181.67 | 0.28689
2181.37 | 0.14584 | 0.11725 | 0.12436 | 2182.13 | 0.14508 | 0.21743 | 2180.91 | 0.23372
2180.61 | 0.14634 | 0.1175 | 0.1245 | 2181.37 | 0.14584 | 0.16175 | 2180.15 | 0.24061
2179.85 | 0.14572 | 0.11775 | 0.12465 | 2180.61 | 0.14634 | 0.20624 | 2179.39 | 0.28906
2179.09 | 0.14413 | 0.11799 | 0.12479 | 2179.85 | 0.14572 | 0.18025 | 2178.63 | 0.27054
2178.33 | 0.14236 | 0.11823 | 0.12493 | 2179.09 | 0.14413 | 0.19135 | 2177.87 | 0.27742
2177.57 | 0.14109 | 0.11848 | 0.12508 | 2178.33 | 0.14236 | 0.21357 | 2177.11 | 0.27276
2176.8 | 0.14062 | 0.11871 | 0.12522 | 2177.57 | 0.14109 | 0.20613 | 2176.34 | 0.27964
2176.04 | 0.14103 | 0.11895 | 0.12536 | 2176.8 | 0.14062 | 0.19498 | 2175.58 | 0.2473
2175.28 | 0.14199 | 0.11918 | 0.1255 | 2176.04 | 0.14103 | 0.16159 | 2174.82 | 0.24495
2174.52 | 0.1434 | 0.11941 | 0.12563 | 2175.28 | 0.14199 | 0.18751 | 2174.06 | 0.25183
2173.76 | 0.14535 | 0.11964 | 0.12578 | 2174.52 | 0.1434 | 0.18378 | 2173.3 | 0.27715
2172.99 | 0.14855 | 0.11987 | 0.12591 | 2173.76 | 0.14535 | 0.18005 | 2172.53 | 0.29324
2172.23 | 0.15222 | 0.12009 | 0.12605 | 2172.99 | 0.14855 | 0.19854 | 2171.77 | 0.28167
2171.47 | 0.15516 | 0.12031 | 0.12619 | 2172.23 | 0.15222 | 0.21703 | 2171.01 | 0.29315
2170.71 | 0.15639 | 0.12053 | 0.12633 | 2171.47 | 0.15516 | 0.23551 | 2170.25 | 0.27697
2169.94 | 0.15476 | 0.12074 | 0.12646 | 2170.71 | 0.15639 | 0.21697 | 2169.48 | 0.28153
2169.18 | 0.15042 | 0.12096 | 0.12659 | 2169.94 | 0.15476 | 0.19843 | 2168.72 | 0.29531
2168.42 | 0.1445 | 0.12117 | 0.12672 | 2169.18 | 0.15042 | 0.22431 | 2167.96 | 0.24459
2167.65 | 0.139 | 0.12138 | 0.12686 | 2168.42 | 0.1445 | 0.16137 | 2167.19 | 0.29291
2166.89 | 0.13523 | 0.12158 | 0.12699 | 2167.65 | 0.139 | 0.18355 | 2166.43 | 0.24451
2166.13 | 0.13333 | 0.12179 | 0.12711 | 2166.89 | 0.13523 | 0.19462 | 2165.67 | 0.2767
2165.36 | 0.13374 | 0.12199 | 0.12724 | 2166.13 | 0.13333 | 0.19459 | 2164.9 | 0.26745
2164.6 | 0.13574 | 0.12219 | 0.12737 | 2165.36 | 0.13374 | 0.16498 | 2164.14 | 0.2697
2163.84 | 0.13812 | 0.12239 | 0.12749 | 2164.6 | 0.13574 | 0.20563 | 2163.38 | 0.25126
2163.07 | 0.14066 | 0.12259 | 0.12761 | 2163.84 | 0.13812 | 0.1982 | 2162.61 | 0.29952
2162.31 | 0.14321 | 0.12278 | 0.12773 | 2163.07 | 0.14066 | 0.22405 | 2161.85 | 0.29027
2161.54 | 0.14534 | 0.12298 | 0.12785 | 2162.31 | 0.14321 | 0.19445 | 2161.08 | 0.26493
2160.78 | 0.14585 | 0.12317 | 0.12796 | 2161.54 | 0.14534 | 0.18334 | 2160.32 | 0.27638
2160.02 | 0.14498 | 0.12337 | 0.12807 | 2160.78 | 0.14585 | 0.16115 | 2159.55 | 0.27634
2159.25 | 0.14381 | 0.12356 | 0.12818 | 2160.02 | 0.14498 | 0.18698 | 2158.79 | 0.28089
2158.49 | 0.14242 | 0.12375 | 0.12829 | 2159.25 | 0.14381 | 0.22389 | 2158.03 | 0.27395
2157.72 | 0.14176 | 0.12394 | 0.12839 | 2158.49 | 0.14242 | 0.19062 | 2157.26 | 0.2808
2156.96 | 0.14268 | 0.12413 | 0.12849 | 2157.72 | 0.14176 | 0.20905 | 2156.5 | 0.26697
2156.19 | 0.14509 | 0.12432 | 0.12859 | 2156.96 | 0.14268 | 0.23486 | 2155.73 | 0.26003
2155.43 | 0.14765 | 0.12451 | 0.12869 | 2156.19 | 0.14509 | 0.2053 | 2154.96 | 0.28985
2154.66 | 0.14919 | 0.12471 | 0.12878 | 2155.43 | 0.14765 | 0.16469 | 2154.2 | 0.25765
2153.9 | 0.14977 | 0.1249 | 0.12887 | 2154.66 | 0.14919 | 0.19418 | 2153.43 | 0.28746
2153.13 | 0.14948 | 0.12509 | 0.12896 | 2153.9 | 0.14977 | 0.2089 | 2152.67 | 0.27134
2152.36 | 0.14818 | 0.12529 | 0.12905 | 2153.13 | 0.14948 | 0.21994 | 2151.9 | 0.25982
2151.6 | 0.14671 | 0.12548 | 0.12913 | 2152.36 | 0.14818 | 0.20884 | 2151.14 | 0.30797
2150.83 | 0.14517 | 0.12568 | 0.12921 | 2151.6 | 0.14671 | 0.23093 | 2150.37 | 0.25285
2150.07 | 0.14313 | 0.12588 | 0.12929 | 2150.83 | 0.14517 | 0.24933 | 2149.6 | 0.2941
2149.3 | 0.14043 | 0.12608 | 0.12937 | 2150.07 | 0.14313 | 0.20876 | 2148.84 | 0.2757
2148.53 | 0.13802 | 0.12628 | 0.12945 | 2149.3 | 0.14043 | 0.19767 | 2148.07 | 0.27337
2147.77 | 0.13688 | 0.12648 | 0.12953 | 2148.53 | 0.13802 | 0.21975 | 2147.31 | 0.25039
2147 | 0.13766 | 0.12669 | 0.1296 | 2147.77 | 0.13688 | 0.2234 | 2146.54 | 0.28932
2146.23 | 0.14017 | 0.12689 | 0.12968 | 2147 | 0.13766 | 0.20495 | 2145.77 | 0.29386
2145.47 | 0.14332 | 0.1271 | 0.12975 | 2146.23 | 0.14017 | 0.18651 | 2145.01 | 0.26402
2144.7 | 0.1455 | 0.12731 | 0.12983 | 2145.47 | 0.14332 | 0.21594 | 2144.24 | 0.26398
2143.93 | 0.14513 | 0.12752 | 0.12991 | 2144.7 | 0.1455 | 0.14965 | 2143.47 | 0.27768
2143.17 | 0.14269 | 0.12773 | 0.12999 | 2143.93 | 0.14513 | 0.23796 | 2142.7 | 0.30741
2142.4 | 0.13942 | 0.12794 | 0.13007 | 2143.17 | 0.14269 | 0.17169 | 2141.94 | 0.28904
2141.63 | 0.13687 | 0.12816 | 0.13015 | 2142.4 | 0.13942 | 0.24893 | 2141.17 | 0.25007
2140.86 | 0.13602 | 0.12838 | 0.13024 | 2141.63 | 0.13687 | 0.17164 | 2140.4 | 0.29123
2140.1 | 0.13631 | 0.1286 | 0.13032 | 2140.86 | 0.13602 | 0.25989 | 2139.63 | 0.2889
2139.33 | 0.13606 | 0.12882 | 0.13041 | 2140.1 | 0.13631 | 0.19366 | 2138.87 | 0.29114
2138.56 | 0.13439 | 0.12904 | 0.1305 | 2139.33 | 0.13606 | 0.15318 | 2138.1 | 0.28194
2137.79 | 0.13123 | 0.12926 | 0.13059 | 2138.56 | 0.13439 | 0.23772 | 2137.33 | 0.24529
2137.02 | 0.12839 | 0.12949 | 0.13068 | 2137.79 | 0.13123 | 0.2046 | 2136.56 | 0.27727
2136.26 | 0.12735 | 0.12971 | 0.13077 | 2137.02 | 0.12839 | 0.19722 | 2135.79 | 0.29095
2135.49 | 0.12965 | 0.12994 | 0.13086 | 2136.26 | 0.12735 | 0.1678 | 2135.02 | 0.31148
2134.72 | 0.13512 | 0.13017 | 0.13095 | 2135.49 | 0.12965 | 0.18615 | 2134.26 | 0.30686
2133.95 | 0.14168 | 0.1304 | 0.13104 | 2134.72 | 0.13512 | 0.18979 | 2133.49 | 0.30223
2133.18 | 0.14712 | 0.13063 | 0.13114 | 2133.95 | 0.14168 | 0.17875 | 2132.72 | 0.26333
2132.41 | 0.15004 | 0.13086 | 0.13124 | 2133.18 | 0.14712 | 0.18239 | 2131.95 | 0.28385
2131.64 | 0.15047 | 0.1311 | 0.13133 | 2132.41 | 0.15004 | 0.21541 | 2131.18 | 0.31808
2130.87 | 0.14929 | 0.13134 | 0.13144 | 2131.64 | 0.15047 | 0.22639 | 2130.41 | 0.28605
2130.1 | 0.14712 | 0.13157 | 0.13154 | 2130.87 | 0.14929 | 0.24104 | 2129.64 | 0.29513
2129.34 | 0.14537 | 0.13181 | 0.13164 | 2130.1 | 0.14712 | 0.17128 | 2128.87 | 0.2791
2128.57 | 0.14454 | 0.13205 | 0.13175 | 2129.34 | 0.14537 | 0.19327 | 2128.1 | 0.29047
2127.8 | 0.14401 | 0.13229 | 0.13186 | 2128.57 | 0.14454 | 0.21892 | 2127.33 | 0.32238
2127.03 | 0.14344 | 0.13253 | 0.13198 | 2127.8 | 0.14401 | 0.20056 | 2126.56 | 0.29494
2126.26 | 0.14283 | 0.13277 | 0.13209 | 2127.03 | 0.14344 | 0.2372 | 2125.79 | 0.34054
2125.49 | 0.14271 | 0.13302 | 0.13221 | 2126.26 | 0.14283 | 0.20416 | 2125.02 | 0.3382
2124.72 | 0.14347 | 0.13326 | 0.13234 | 2125.49 | 0.14271 | 0.20047 | 2124.25 | 0.26742
2123.95 | 0.14405 | 0.1335 | 0.13246 | 2124.72 | 0.14347 | 0.20411 | 2123.48 | 0.2765
2123.17 | 0.14482 | 0.13375 | 0.1326 | 2123.95 | 0.14405 | 0.21141 | 2122.71 | 0.31979
2122.4 | 0.14561 | 0.13399 | 0.13273 | 2123.17 | 0.14482 | 0.20038 | 2121.94 | 0.30149
2121.63 | 0.14565 | 0.13424 | 0.13287 | 2122.4 | 0.14561 | 0.17837 | 2121.17 | 0.32424
2120.86 | 0.14419 | 0.13448 | 0.13301 | 2121.63 | 0.14565 | 0.25893 | 2120.4 | 0.28772
2120.09 | 0.14149 | 0.13473 | 0.13315 | 2120.86 | 0.14419 | 0.22593 | 2119.63 | 0.29679
2119.32 | 0.13814 | 0.13498 | 0.1333 | 2120.09 | 0.14149 | 0.20393 | 2118.85 | 0.29446
2118.55 | 0.13488 | 0.13523 | 0.13345 | 2119.32 | 0.13814 | 0.18926 | 2118.08 | 0.26479
2117.78 | 0.13063 | 0.13548 | 0.13361 | 2118.55 | 0.13488 | 0.22584 | 2117.31 | 0.25336
2117.01 | 0.12656 | 0.13573 | 0.13377 | 2117.78 | 0.13063 | 0.21482 | 2116.54 | 0.32392
2116.23 | 0.12324 | 0.13599 | 0.13393 | 2117.01 | 0.12656 | 0.20381 | 2115.77 | 0.31931
2115.46 | 0.12089 | 0.13624 | 0.1341 | 2116.23 | 0.12324 | 0.20744 | 2115 | 0.29877
2114.69 | 0.11937 | 0.1365 | 0.13427 | 2115.46 | 0.12089 | 0.18912 | 2114.22 | 0.31238
2113.92 | 0.11969 | 0.13676 | 0.13445 | 2114.69 | 0.11937 | 0.18544 | 2113.45 | 0.34419
2113.15 | 0.12237 | 0.13702 | 0.13464 | 2113.92 | 0.11969 | 0.24392 | 2112.68 | 0.32138
2112.37 | 0.12689 | 0.13728 | 0.13484 | 2113.15 | 0.12237 | 0.20001 | 2111.91 | 0.30085
2111.6 | 0.13166 | 0.13754 | 0.13504 | 2112.37 | 0.12689 | 0.21461 | 2111.14 | 0.3372
2110.83 | 0.13628 | 0.13781 | 0.13524 | 2111.6 | 0.13166 | 0.24747 | 2110.36 | 0.30757
2110.06 | 0.13951 | 0.13808 | 0.13546 | 2110.83 | 0.13628 | 0.24013 | 2109.59 | 0.30297
2109.28 | 0.14057 | 0.13835 | 0.13568 | 2110.06 | 0.13951 | 0.22182 | 2108.82 | 0.3052
2108.51 | 0.13979 | 0.13862 | 0.1359 | 2109.28 | 0.14057 | 0.19256 | 2108.04 | 0.28014
2107.74 | 0.13879 | 0.13889 | 0.13613 | 2108.51 | 0.13979 | 0.20715 | 2107.27 | 0.29146
2106.96 | 0.13847 | 0.13917 | 0.13638 | 2107.74 | 0.13879 | 0.22538 | 2106.5 | 0.3005
2106.19 | 0.13868 | 0.13944 | 0.13662 | 2106.96 | 0.13847 | 0.229 | 2105.72 | 0.32318
2105.42 | 0.13932 | 0.13972 | 0.13686 | 2106.19 | 0.13868 | 0.19246 | 2104.95 | 0.31176
2104.64 | 0.13986 | 0.14 | 0.13712 | 2105.42 | 0.13932 | 0.18513 | 2104.18 | 0.30263
2103.87 | 0.1391 | 0.14028 | 0.13737 | 2104.64 | 0.13986 | 0.22525 | 2103.4 | 0.30485
2103.1 | 0.13698 | 0.14057 | 0.13763 | 2103.87 | 0.1391 | 0.17778 | 2102.63 | 0.27073
2102.32 | 0.13491 | 0.14086 | 0.13789 | 2103.1 | 0.13698 | 0.1887 | 2101.86 | 0.2775
2101.55 | 0.13405 | 0.14114 | 0.13815 | 2102.32 | 0.13491 | 0.21421 | 2101.08 | 0.32513
2100.77 | 0.13479 | 0.14144 | 0.13841 | 2101.55 | 0.13405 | 0.21053 | 2100.31 | 0.31827
2100 | 0.13649 | 0.14173 | 0.13868 | 2100.77 | 0.13479 | 0.19591 | 2099.53 | 0.30006
2099.23 | 0.13835 | 0.14202 | 0.13894 | 2100 | 0.13649 | 0.1813 | 2098.76 | 0.28866
2098.45 | 0.13916 | 0.14232 | 0.13921 | 2099.23 | 0.13835 | 0.24689 | 2097.98 | 0.31584
2097.68 | 0.13828 | 0.14262 | 0.13948 | 2098.45 | 0.13916 | 0.18125 | 2097.21 | 0.30898
2096.9 | 0.13635 | 0.14292 | 0.13974 | 2097.68 | 0.13828 | 0.19944 | 2096.43 | 0.318
2096.13 | 0.13521 | 0.14323 | 0.14001 | 2096.9 | 0.13635 | 0.23585 | 2095.66 | 0.33382
2095.35 | 0.13619 | 0.14353 | 0.14028 | 2096.13 | 0.13521 | 0.20667 | 2094.88 | 0.27256
2094.58 | 0.13976 | 0.14384 | 0.14055 | 2095.35 | 0.13619 | 0.18115 | 2094.11 | 0.30878
2093.8 | 0.14509 | 0.14415 | 0.14081 | 2094.58 | 0.13976 | 0.24303 | 2093.33 | 0.31326
2093.02 | 0.1505 | 0.14446 | 0.14108 | 2093.8 | 0.14509 | 0.18474 | 2092.56 | 0.30868
2092.25 | 0.15384 | 0.14477 | 0.14134 | 2093.02 | 0.1505 | 0.20291 | 2091.78 | 0.31769
2091.47 | 0.15415 | 0.14508 | 0.1416 | 2092.25 | 0.15384 | 0.21016 | 2091.01 | 0.3199
2090.7 | 0.15144 | 0.14539 | 0.14186 | 2091.47 | 0.15415 | 0.21741 | 2090.23 | 0.3425
2089.92 | 0.14734 | 0.1457 | 0.14212 | 2090.7 | 0.15144 | 0.19191 | 2089.45 | 0.34244
2089.15 | 0.14394 | 0.14602 | 0.14238 | 2089.92 | 0.14734 | 0.24645 | 2088.68 | 0.31069
2088.37 | 0.14251 | 0.14633 | 0.14263 | 2089.15 | 0.14394 | 0.22459 | 2087.9 | 0.32196
2087.59 | 0.14362 | 0.14664 | 0.14289 | 2088.37 | 0.14251 | 0.19183 | 2087.12 | 0.33322
2086.82 | 0.14601 | 0.14696 | 0.14314 | 2087.59 | 0.14362 | 0.19544 | 2086.35 | 0.37616
2086.04 | 0.1478 | 0.14726 | 0.14339 | 2086.82 | 0.14601 | 0.21359 | 2085.57 | 0.33763
2085.26 | 0.14835 | 0.14758 | 0.14364 | 2086.04 | 0.1478 | 0.23537 | 2084.79 | 0.31269
2084.49 | 0.14697 | 0.14789 | 0.14389 | 2085.26 | 0.14835 | 0.20262 | 2084.02 | 0.28098
2083.71 | 0.14413 | 0.1482 | 0.14414 | 2084.49 | 0.14697 | 0.24257 | 2083.24 | 0.30355
2082.93 | 0.14074 | 0.14851 | 0.14438 | 2083.71 | 0.14413 | 0.2171 | 2082.46 | 0.31028
2082.15 | 0.13785 | 0.14882 | 0.14463 | 2082.93 | 0.14074 | 0.2207 | 2081.69 | 0.33057
2081.38 | 0.13592 | 0.14913 | 0.14487 | 2082.15 | 0.13785 | 0.23883 | 2080.91 | 0.326
2080.6 | 0.13381 | 0.14944 | 0.14511 | 2081.38 | 0.13592 | 0.19885 | 2080.13 | 0.33951
2079.82 | 0.1315 | 0.14975 | 0.14536 | 2080.6 | 0.13381 | 0.23513 | 2079.35 | 0.31007
2079.04 | 0.12951 | 0.15006 | 0.1456 | 2079.82 | 0.1315 | 0.24235 | 2078.57 | 0.29647
2078.27 | 0.12798 | 0.15037 | 0.14584 | 2079.04 | 0.12951 | 0.22054 | 2077.8 | 0.32578
2077.49 | 0.12723 | 0.15068 | 0.14608 | 2078.27 | 0.12798 | 0.20962 | 2077.02 | 0.32121
2076.71 | 0.12772 | 0.15099 | 0.14631 | 2077.49 | 0.12723 | 0.24588 | 2076.24 | 0.35052
2075.93 | 0.13035 | 0.1513 | 0.14655 | 2076.71 | 0.12772 | 0.23133 | 2075.46 | 0.32337
2075.15 | 0.13398 | 0.15162 | 0.14678 | 2075.93 | 0.13035 | 0.23129 | 2074.68 | 0.33008
2074.37 | 0.13674 | 0.15193 | 0.14702 | 2075.15 | 0.13398 | 0.20225 | 2073.9 | 0.27812
2073.59 | 0.13858 | 0.15225 | 0.14725 | 2074.37 | 0.13674 | 0.19859 | 2073.13 | 0.33449
2072.82 | 0.13936 | 0.15256 | 0.14749 | 2073.59 | 0.13858 | 0.18769 | 2072.35 | 0.33443
2072.04 | 0.13958 | 0.15288 | 0.14772 | 2072.82 | 0.13936 | 0.23116 | 2071.57 | 0.33663
2071.26 | 0.13929 | 0.1532 | 0.14794 | 2072.04 | 0.13958 | 0.14414 | 2070.79 | 0.3456
2070.48 | 0.13923 | 0.15351 | 0.14817 | 2071.26 | 0.13929 | 0.24196 | 2070.01 | 0.35005
2069.7 | 0.14001 | 0.15383 | 0.14839 | 2070.48 | 0.13923 | 0.22381 | 2069.23 | 0.35
2068.92 | 0.14032 | 0.15415 | 0.14861 | 2069.7 | 0.14001 | 0.26362 | 2068.45 | 0.30936
2068.14 | 0.13929 | 0.15447 | 0.14883 | 2068.92 | 0.14032 | 0.22375 | 2067.67 | 0.32734
2067.36 | 0.13744 | 0.15479 | 0.14905 | 2068.14 | 0.13929 | 0.21285 | 2066.89 | 0.34532
2066.58 | 0.13515 | 0.15511 | 0.14926 | 2067.36 | 0.13744 | 0.2092 | 2066.11 | 0.32949
2065.8 | 0.13332 | 0.15543 | 0.14947 | 2066.58 | 0.13515 | 0.24899 | 2065.33 | 0.33394
2065.02 | 0.13149 | 0.15576 | 0.14968 | 2065.8 | 0.13332 | 0.25619 | 2064.55 | 0.33613
2064.24 | 0.13023 | 0.15608 | 0.14988 | 2065.02 | 0.13149 | 0.15845 | 2063.77 | 0.33608
2063.46 | 0.1298 | 0.15641 | 0.15008 | 2064.24 | 0.13023 | 0.20546 | 2062.99 | 0.32927
2062.68 | 0.12999 | 0.15673 | 0.15028 | 2063.46 | 0.1298 | 0.23437 | 2062.21 | 0.37424
2061.9 | 0.13132 | 0.15706 | 0.15048 | 2062.68 | 0.12999 | 0.16561 | 2061.43 | 0.33141
2061.12 | 0.13415 | 0.15739 | 0.15068 | 2061.9 | 0.13132 | 0.17644 | 2060.65 | 0.35386
2060.34 | 0.13845 | 0.15771 | 0.15087 | 2061.12 | 0.13415 | 0.22704 | 2059.87 | 0.3313
2059.56 | 0.14348 | 0.15804 | 0.15106 | 2060.34 | 0.13845 | 0.227 | 2059.08 | 0.33125
2058.77 | 0.14738 | 0.15837 | 0.15124 | 2059.56 | 0.14348 | 0.19083 | 2058.3 | 0.36043
2057.99 | 0.15 | 0.1587 | 0.15143 | 2058.77 | 0.14738 | 0.22694 | 2057.52 | 0.31989
2057.21 | 0.15067 | 0.15902 | 0.15161 | 2057.99 | 0.15 | 0.20161 | 2056.74 | 0.36931
2056.43 | 0.1492 | 0.15935 | 0.15179 | 2057.21 | 0.15067 | 0.23771 | 2055.96 | 0.34901
2055.65 | 0.14645 | 0.15969 | 0.15198 | 2056.43 | 0.1492 | 0.19433 | 2055.18 | 0.36694
2054.87 | 0.14299 | 0.16002 | 0.15216 | 2055.65 | 0.14645 | 0.23403 | 2054.39 | 0.3489
2054.08 | 0.1401 | 0.16035 | 0.15234 | 2054.87 | 0.14299 | 0.21233 | 2053.61 | 0.35783
2053.3 | 0.13778 | 0.16068 | 0.15253 | 2054.08 | 0.1401 | 0.21952 | 2052.83 | 0.38473
2052.52 | 0.13633 | 0.16101 | 0.15272 | 2053.3 | 0.13778 | 0.21227 | 2052.05 | 0.35547
2051.74 | 0.13701 | 0.16135 | 0.15291 | 2052.52 | 0.13633 | 0.2375 | 2051.27 | 0.31947
2050.95 | 0.13893 | 0.16168 | 0.1531 | 2051.74 | 0.13701 | 0.18695 | 2050.48 | 0.34636
2050.17 | 0.14167 | 0.16201 | 0.15329 | 2050.95 | 0.13893 | 0.23382 | 2049.7 | 0.3508
2049.39 | 0.14541 | 0.16234 | 0.15349 | 2050.17 | 0.14167 | 0.22297 | 2048.92 | 0.35523
2048.61 | 0.14937 | 0.16267 | 0.15369 | 2049.39 | 0.14541 | 0.21933 | 2048.13 | 0.33946
2047.82 | 0.1538 | 0.163 | 0.15389 | 2048.61 | 0.14937 | 0.23733 | 2047.35 | 0.34838
2047.04 | 0.15714 | 0.16332 | 0.15409 | 2047.82 | 0.1538 | 0.21926 | 2046.57 | 0.33486
2046.26 | 0.15969 | 0.16366 | 0.1543 | 2047.04 | 0.15714 | 0.2697 | 2045.78 | 0.33705
2045.47 | 0.16199 | 0.16398 | 0.15451 | 2046.26 | 0.15969 | 0.25164 | 2045 | 0.32578
2044.69 | 0.16307 | 0.16431 | 0.15472 | 2045.47 | 0.16199 | 0.27683 | 2044.22 | 0.35264
2043.91 | 0.1635 | 0.16464 | 0.15494 | 2044.69 | 0.16307 | 0.22274 | 2043.43 | 0.32791
2043.12 | 0.16334 | 0.16496 | 0.15515 | 2043.91 | 0.1635 | 0.25153 | 2042.65 | 0.38839
2042.34 | 0.16212 | 0.16529 | 0.15537 | 2043.12 | 0.16334 | 0.17225 | 2041.87 | 0.35694
2041.55 | 0.16049 | 0.16562 | 0.15558 | 2042.34 | 0.16212 | 0.18663 | 2041.08 | 0.37033
2040.77 | 0.15778 | 0.16594 | 0.15579 | 2041.55 | 0.16049 | 0.22621 | 2040.3 | 0.32545
2039.99 | 0.15551 | 0.16627 | 0.15601 | 2040.77 | 0.15778 | 0.23698 | 2039.51 | 0.35677
2039.2 | 0.15415 | 0.16659 | 0.15623 | 2039.99 | 0.15551 | 0.19015 | 2038.73 | 0.35671
2038.42 | 0.15307 | 0.16691 | 0.15645 | 2039.2 | 0.15415 | 0.23331 | 2037.94 | 0.32753
2037.63 | 0.15281 | 0.16723 | 0.15666 | 2038.42 | 0.15307 | 0.22968 | 2037.16 | 0.35435
2036.85 | 0.15277 | 0.16755 | 0.15688 | 2037.63 | 0.15281 | 0.20806 | 2036.37 | 0.37892
2036.06 | 0.15247 | 0.16786 | 0.15709 | 2036.85 | 0.15277 | 0.18285 | 2035.59 | 0.33409
2035.28 | 0.15162 | 0.16818 | 0.1573 | 2036.06 | 0.15247 | 0.19361 | 2034.8 | 0.35194
2034.49 | 0.14952 | 0.16849 | 0.15751 | 2035.28 | 0.15162 | 0.22235 | 2034.02 | 0.35859
2033.71 | 0.14691 | 0.1688 | 0.15772 | 2034.49 | 0.14952 | 0.21513 | 2033.23 | 0.34063
2032.92 | 0.14338 | 0.16911 | 0.15792 | 2033.71 | 0.14691 | 0.21869 | 2032.45 | 0.32715
2032.14 | 0.13883 | 0.16941 | 0.15812 | 2032.92 | 0.14338 | 0.22225 | 2031.66 | 0.34052
2031.35 | 0.13471 | 0.16971 | 0.15832 | 2032.14 | 0.13883 | 0.22581 | 2030.88 | 0.37177
2030.56 | 0.1319 | 0.17001 | 0.15852 | 2031.35 | 0.13471 | 0.20782 | 2030.09 | 0.34935
2029.78 | 0.13089 | 0.1703 | 0.15871 | 2030.56 | 0.1319 | 0.21138 | 2029.3 | 0.3247
2028.99 | 0.13146 | 0.17059 | 0.1589 | 2029.78 | 0.13089 | 0.22572 | 2028.52 | 0.36712
2028.21 | 0.13351 | 0.17088 | 0.15909 | 2028.99 | 0.13146 | 0.258 | 2027.73 | 0.31789
2027.42 | 0.13689 | 0.17116 | 0.15927 | 2028.21 | 0.13351 | 0.22206 | 2026.94 | 0.35806
2026.63 | 0.14068 | 0.17144 | 0.15945 | 2027.42 | 0.13689 | 0.25434 | 2026.16 | 0.34459
2025.85 | 0.14461 | 0.17171 | 0.15964 | 2026.63 | 0.14068 | 0.25789 | 2025.37 | 0.34454
2025.06 | 0.14853 | 0.17199 | 0.15981 | 2025.85 | 0.14461 | 0.27579 | 2024.58 | 0.35788
2024.27 | 0.15207 | 0.17225 | 0.15999 | 2025.06 | 0.14853 | 0.21475 | 2023.8 | 0.33772
2023.48 | 0.15412 | 0.17252 | 0.16017 | 2024.27 | 0.15207 | 0.2219 | 2023.01 | 0.35999
2022.7 | 0.15397 | 0.17278 | 0.16034 | 2023.48 | 0.15412 | 0.24339 | 2022.22 | 0.29966
2021.91 | 0.15208 | 0.17303 | 0.16052 | 2022.7 | 0.15397 | 0.23976 | 2021.44 | 0.35095
2021.12 | 0.14874 | 0.17329 | 0.1607 | 2021.91 | 0.15208 | 0.21104 | 2020.65 | 0.35758
2020.33 | 0.1445 | 0.17354 | 0.16087 | 2021.12 | 0.14874 | 0.24686 | 2019.86 | 0.38207
2019.55 | 0.14071 | 0.17379 | 0.16106 | 2020.33 | 0.1445 | 0.24324 | 2019.07 | 0.34631
2018.76 | 0.13806 | 0.17404 | 0.16124 | 2019.55 | 0.14071 | 0.26113 | 2018.28 | 0.36633
2017.97 | 0.1372 | 0.17428 | 0.16142 | 2018.76 | 0.13806 | 0.21092 | 2017.5 | 0.37519
2017.18 | 0.13713 | 0.17453 | 0.16162 | 2017.97 | 0.1372 | 0.20372 | 2016.71 | 0.37066
2016.39 | 0.13752 | 0.17477 | 0.16181 | 2017.18 | 0.13713 | 0.22519 | 2015.92 | 0.35723
2015.61 | 0.1381 | 0.17501 | 0.16201 | 2016.39 | 0.13752 | 0.22157 | 2015.13 | 0.33042
2014.82 | 0.13858 | 0.17525 | 0.16221 | 2015.61 | 0.1381 | 0.25019 | 2014.34 | 0.37048
2014.03 | 0.1392 | 0.17549 | 0.16242 | 2014.82 | 0.13858 | 0.23941 | 2013.55 | 0.37487
2013.24 | 0.14109 | 0.17572 | 0.16264 | 2014.03 | 0.1392 | 0.19642 | 2012.76 | 0.35253
2012.45 | 0.14441 | 0.17596 | 0.16286 | 2013.24 | 0.14109 | 0.22144 | 2011.98 | 0.37475
2011.66 | 0.14886 | 0.1762 | 0.16308 | 2012.45 | 0.14441 | 0.22857 | 2011.19 | 0.36355
2010.87 | 0.15233 | 0.17644 | 0.16332 | 2011.66 | 0.14886 | 0.19991 | 2010.4 | 0.36127
2010.08 | 0.15424 | 0.17667 | 0.16355 | 2010.87 | 0.15233 | 0.26428 | 2009.61 | 0.37679
2009.29 | 0.15362 | 0.17691 | 0.1638 | 2010.08 | 0.15424 | 0.2392 | 2008.82 | 0.39453
2008.5 | 0.15067 | 0.17715 | 0.16405 | 2009.29 | 0.15362 | 0.24274 | 2008.03 | 0.38557
2007.72 | 0.14654 | 0.17739 | 0.16431 | 2008.5 | 0.15067 | 0.22125 | 2007.24 | 0.3499
2006.93 | 0.1429 | 0.17763 | 0.16457 | 2007.72 | 0.14654 | 0.27127 | 2006.45 | 0.36097
2006.14 | 0.14065 | 0.17787 | 0.16484 | 2006.93 | 0.1429 | 0.25693 | 2005.66 | 0.35201
2005.35 | 0.14027 | 0.17811 | 0.16511 | 2006.14 | 0.14065 | 0.25332 | 2004.87 | 0.34083
2004.55 | 0.1408 | 0.17835 | 0.16539 | 2005.35 | 0.14027 | 0.24613 | 2004.08 | 0.35634
2003.76 | 0.14245 | 0.1786 | 0.16567 | 2004.55 | 0.1408 | 0.23538 | 2003.29 | 0.34739
2002.97 | 0.14399 | 0.17884 | 0.16596 | 2003.76 | 0.14245 | 0.22463 | 2002.5 | 0.32732
2002.18 | 0.14417 | 0.17909 | 0.16625 | 2002.97 | 0.14399 | 0.24245 | 2001.71 | 0.34505
2001.39 | 0.14262 | 0.17934 | 0.16655 | 2002.18 | 0.14417 | 0.196 | 2000.92 | 0.34277
2000.6 | 0.13916 | 0.17959 | 0.16686 | 2001.39 | 0.14262 | 0.25309 | 2000.12 | 0.35604
1999.81 | 0.13522 | 0.17984 | 0.16717 | 2000.6 | 0.13916 | 0.24235 | 1999.33 | 0.37376
1999.02 | 0.13268 | 0.1801 | 0.16749 | 1999.81 | 0.13522 | 0.21019 | 1998.54 | 0.36925
1998.23 | 0.13263 | 0.18036 | 0.16781 | 1999.02 | 0.13268 | 0.24227 | 1997.75 | 0.35809
1997.44 | 0.13633 | 0.18062 | 0.16814 | 1998.23 | 0.13263 | 0.23154 | 1996.96 | 0.38689
1996.65 | 0.14284 | 0.18088 | 0.16847 | 1997.44 | 0.13633 | 0.24934 | 1996.17 | 0.38683
1995.85 | 0.15035 | 0.18114 | 0.16881 | 1996.65 | 0.14284 | 0.26357 | 1995.38 | 0.36457
1995.06 | 0.15735 | 0.18141 | 0.16916 | 1995.85 | 0.15035 | 0.24213 | 1994.58 | 0.36229
1994.27 | 0.16223 | 0.18168 | 0.16952 | 1995.06 | 0.15735 | 0.27418 | 1993.79 | 0.39773
1993.48 | 0.16513 | 0.18195 | 0.16988 | 1994.27 | 0.16223 | 0.24206 | 1993 | 0.36217
1992.69 | 0.16578 | 0.18222 | 0.17024 | 1993.48 | 0.16513 | 0.24202 | 1992.21 | 0.34658
1991.89 | 0.1644 | 0.18249 | 0.17061 | 1992.69 | 0.16578 | 0.23486 | 1991.41 | 0.3687
1991.1 | 0.16155 | 0.18277 | 0.17099 | 1991.89 | 0.1644 | 0.19207 | 1990.62 | 0.42629
1990.31 | 0.1579 | 0.18305 | 0.17137 | 1991.1 | 0.16155 | 0.23479 | 1989.83 | 0.40405
1989.51 | 0.15468 | 0.18333 | 0.17176 | 1990.31 | 0.1579 | 0.22763 | 1989.04 | 0.34192
1988.72 | 0.15297 | 0.18361 | 0.17216 | 1989.51 | 0.15468 | 0.19911 | 1988.24 | 0.40392
1987.93 | 0.15327 | 0.1839 | 0.17256 | 1988.72 | 0.15297 | 0.22401 | 1987.45 | 0.38391
1987.14 | 0.15508 | 0.18419 | 0.17297 | 1987.93 | 0.15327 | 0.25601 | 1986.66 | 0.34839
1986.34 | 0.15634 | 0.18447 | 0.17339 | 1987.14 | 0.15508 | 0.26309 | 1985.86 | 0.41036
1985.55 | 0.1562 | 0.18477 | 0.17382 | 1986.34 | 0.15634 | 0.20255 | 1985.07 | 0.37264
1984.76 | 0.15374 | 0.18506 | 0.17425 | 1985.55 | 0.1562 | 0.24167 | 1984.28 | 0.37922
1983.96 | 0.14959 | 0.18535 | 0.17468 | 1984.76 | 0.15374 | 0.2523 | 1983.48 | 0.39023
1983.17 | 0.14451 | 0.18565 | 0.17513 | 1983.96 | 0.14959 | 0.27361 | 1982.69 | 0.38795
1982.37 | 0.13999 | 0.18595 | 0.17558 | 1983.17 | 0.14451 | 0.27357 | 1981.9 | 0.42772
1981.58 | 0.13746 | 0.18625 | 0.17605 | 1982.37 | 0.13999 | 0.23797 | 1981.1 | 0.35905
1980.79 | 0.13704 | 0.18655 | 0.17651 | 1981.58 | 0.13746 | 0.23082 | 1980.31 | 0.39439
1979.99 | 0.13806 | 0.18685 | 0.17698 | 1980.79 | 0.13704 | 0.23079 | 1979.51 | 0.42087
1979.2 | 0.14076 | 0.18716 | 0.17746 | 1979.99 | 0.13806 | 0.26985 | 1978.72 | 0.37215
1978.4 | 0.14432 | 0.18746 | 0.17794 | 1979.2 | 0.14076 | 0.22717 | 1977.92 | 0.40083
1977.61 | 0.14768 | 0.18777 | 0.17842 | 1978.4 | 0.14432 | 0.26266 | 1977.13 | 0.3875
1976.81 | 0.14921 | 0.18807 | 0.17891 | 1977.61 | 0.14768 | 0.24841 | 1976.33 | 0.37638
1976.02 | 0.14861 | 0.18838 | 0.1794 | 1976.81 | 0.14921 | 0.24127 | 1975.54 | 0.38958
1975.22 | 0.14641 | 0.18869 | 0.1799 | 1976.02 | 0.14861 | 0.22348 | 1974.74 | 0.37184
1974.43 | 0.14326 | 0.189 | 0.1804 | 1975.22 | 0.14641 | 0.2696 | 1973.95 | 0.40492
1973.63 | 0.14083 | 0.18931 | 0.18089 | 1974.43 | 0.14326 | 0.25891 | 1973.15 | 0.37392
1972.84 | 0.14107 | 0.18962 | 0.1814 | 1973.63 | 0.14083 | 0.22693 | 1972.36 | 0.38269
1972.04 | 0.14436 | 0.18993 | 0.1819 | 1972.84 | 0.14107 | 0.24819 | 1971.56 | 0.38263
1971.24 | 0.14957 | 0.19024 | 0.1824 | 1972.04 | 0.14436 | 0.24106 | 1970.76 | 0.36711
1970.45 | 0.15494 | 0.19055 | 0.18291 | 1971.24 | 0.14957 | 0.26586 | 1969.97 | 0.34497
1969.65 | 0.15875 | 0.19086 | 0.1834 | 1970.45 | 0.15494 | 0.25517 | 1969.17 | 0.41776
1968.86 | 0.16019 | 0.19118 | 0.18391 | 1969.65 | 0.15875 | 0.20194 | 1968.38 | 0.39562
1968.06 | 0.15942 | 0.19149 | 0.18441 | 1968.86 | 0.16019 | 0.23737 | 1967.58 | 0.39334
1967.26 | 0.15837 | 0.1918 | 0.1849 | 1968.06 | 0.15942 | 0.20188 | 1966.78 | 0.38445
1966.47 | 0.15778 | 0.19212 | 0.1854 | 1967.26 | 0.15837 | 0.23376 | 1965.99 | 0.3866
1965.67 | 0.15732 | 0.19243 | 0.1859 | 1966.47 | 0.15778 | 0.21954 | 1965.19 | 0.39315
1964.87 | 0.15628 | 0.19274 | 0.18638 | 1965.67 | 0.15732 | 0.26558 | 1964.39 | 0.42175
1964.08 | 0.15354 | 0.19306 | 0.18687 | 1964.87 | 0.15628 | 0.24428 | 1963.6 | 0.41286
1963.28 | 0.14877 | 0.19337 | 0.18735 | 1964.08 | 0.15354 | 0.2407 | 1962.8 | 0.39736
1962.48 | 0.14248 | 0.19368 | 0.18783 | 1963.28 | 0.14877 | 0.26192 | 1962 | 0.38187
1961.68 | 0.13675 | 0.194 | 0.18831 | 1962.48 | 0.14248 | 0.26188 | 1961.2 | 0.40604
1960.89 | 0.13386 | 0.19431 | 0.18878 | 1961.68 | 0.13675 | 0.24059 | 1960.41 | 0.42801
1960.09 | 0.13387 | 0.19463 | 0.18926 | 1960.89 | 0.13386 | 0.26888 | 1959.61 | 0.40811
1959.29 | 0.13614 | 0.19494 | 0.18972 | 1960.09 | 0.13387 | 0.29715 | 1958.81 | 0.39703
1958.49 | 0.14021 | 0.19526 | 0.19019 | 1959.29 | 0.13614 | 0.22987 | 1958.01 | 0.38595
1957.69 | 0.14472 | 0.19558 | 0.19065 | 1958.49 | 0.14021 | 0.2263 | 1957.21 | 0.3991
1956.9 | 0.14946 | 0.1959 | 0.19111 | 1957.69 | 0.14472 | 0.22627 | 1956.42 | 0.40344
1956.1 | 0.15355 | 0.19621 | 0.19157 | 1956.9 | 0.14946 | 0.28636 | 1955.62 | 0.40117
1955.3 | 0.15783 | 0.19653 | 0.19203 | 1956.1 | 0.15355 | 0.21913 | 1954.82 | 0.42091
1954.5 | 0.16189 | 0.19685 | 0.19248 | 1955.3 | 0.15783 | 0.26152 | 1954.02 | 0.37463
1953.7 | 0.16494 | 0.19716 | 0.19293 | 1954.5 | 0.16189 | 0.27209 | 1953.22 | 0.40317
1952.9 | 0.16641 | 0.19748 | 0.19338 | 1953.7 | 0.16494 | 0.27912 | 1952.42 | 0.4119
1952.1 | 0.16671 | 0.1978 | 0.19382 | 1952.9 | 0.16641 | 0.26141 | 1951.62 | 0.38544
1951.31 | 0.16567 | 0.19812 | 0.19427 | 1952.1 | 0.16671 | 0.26137 | 1950.82 | 0.39857
1950.51 | 0.16403 | 0.19844 | 0.19471 | 1951.31 | 0.16567 | 0.25426 | 1950.02 | 0.37872
1949.71 | 0.16127 | 0.19877 | 0.19515 | 1950.51 | 0.16403 | 0.21537 | 1949.22 | 0.42481
1948.91 | 0.15837 | 0.19909 | 0.19558 | 1949.71 | 0.16127 | 0.25772 | 1948.42 | 0.42254
1948.11 | 0.15478 | 0.19941 | 0.19602 | 1948.91 | 0.15837 | 0.29652 | 1947.62 | 0.42467
1947.31 | 0.15114 | 0.19974 | 0.19645 | 1948.11 | 0.15478 | 0.26117 | 1946.82 | 0.38725
1946.51 | 0.14814 | 0.20007 | 0.19688 | 1947.31 | 0.15114 | 0.24348 | 1946.02 | 0.41574
1945.71 | 0.14707 | 0.20039 | 0.19731 | 1946.51 | 0.14814 | 0.23286 | 1945.22 | 0.44422
1944.91 | 0.14806 | 0.20072 | 0.19773 | 1945.71 | 0.14707 | 0.25047 | 1944.42 | 0.38925
1944.11 | 0.15119 | 0.20106 | 0.19816 | 1944.91 | 0.14806 | 0.25749 | 1943.62 | 0.37162
1943.31 | 0.15469 | 0.20139 | 0.19858 | 1944.11 | 0.15119 | 0.27508 | 1942.82 | 0.42205
1942.51 | 0.1578 | 0.20173 | 0.19899 | 1943.31 | 0.15469 | 0.21862 | 1942.02 | 0.40442
1941.7 | 0.15873 | 0.20206 | 0.19941 | 1942.51 | 0.1578 | 0.24327 | 1941.22 | 0.41533
1940.9 | 0.15753 | 0.20241 | 0.19982 | 1941.7 | 0.15873 | 0.20445 | 1940.42 | 0.38015
1940.1 | 0.15461 | 0.20275 | 0.20023 | 1940.9 | 0.15753 | 0.28197 | 1939.62 | 0.41738
1939.3 | 0.15134 | 0.20309 | 0.20063 | 1940.1 | 0.15461 | 0.27488 | 1938.82 | 0.3866
1938.5 | 0.14859 | 0.20345 | 0.20104 | 1939.3 | 0.15134 | 0.28188 | 1938.02 | 0.40189
1937.7 | 0.14739 | 0.2038 | 0.20143 | 1938.5 | 0.14859 | 0.23252 | 1937.22 | 0.41717
1936.9 | 0.14742 | 0.20415 | 0.20183 | 1937.7 | 0.14739 | 0.26066 | 1936.41 | 0.4171
1936.1 | 0.14867 | 0.20451 | 0.20222 | 1936.9 | 0.14742 | 0.22188 | 1935.61 | 0.41922
1935.29 | 0.15012 | 0.20487 | 0.2026 | 1936.1 | 0.14867 | 0.27819 | 1934.81 | 0.41696
1934.49 | 0.15093 | 0.20523 | 0.20298 | 1935.29 | 0.15012 | 0.26407 | 1934.01 | 0.38622
1933.69 | 0.15025 | 0.2056 | 0.20336 | 1934.49 | 0.15093 | 0.28163 | 1933.21 | 0.37958
1932.89 | 0.14835 | 0.20597 | 0.20374 | 1933.69 | 0.15025 | 0.23231 | 1932.4 | 0.42332
1932.08 | 0.14562 | 0.20634 | 0.2041 | 1932.89 | 0.14835 | 0.22524 | 1931.6 | 0.42763
1931.28 | 0.14353 | 0.20672 | 0.20447 | 1932.08 | 0.14562 | 0.26391 | 1930.8 | 0.45384
1930.48 | 0.14315 | 0.2071 | 0.20483 | 1931.28 | 0.14353 | 0.26739 | 1930 | 0.43625
1929.68 | 0.14473 | 0.20747 | 0.20519 | 1930.48 | 0.14315 | 0.25679 | 1929.19 | 0.43618
1928.87 | 0.14814 | 0.20785 | 0.20554 | 1929.68 | 0.14473 | 0.23214 | 1928.39 | 0.40765
1928.07 | 0.15148 | 0.20824 | 0.2059 | 1928.87 | 0.14814 | 0.24617 | 1927.59 | 0.41852
1927.27 | 0.1536 | 0.20862 | 0.20624 | 1928.07 | 0.15148 | 0.27426 | 1926.78 | 0.43596
1926.46 | 0.15435 | 0.209 | 0.20659 | 1927.27 | 0.1536 | 0.2461 | 1925.98 | 0.33526
1925.66 | 0.15346 | 0.20938 | 0.20694 | 1926.46 | 0.15435 | 0.27066 | 1925.18 | 0.42706
1924.86 | 0.15236 | 0.20977 | 0.20728 | 1925.66 | 0.15346 | 0.2671 | 1924.37 | 0.41825
1924.05 | 0.15215 | 0.21014 | 0.20762 | 1924.86 | 0.15236 | 0.29517 | 1923.57 | 0.3985
1923.25 | 0.15234 | 0.21053 | 0.20796 | 1924.05 | 0.15215 | 0.22839 | 1922.76 | 0.43778
1922.45 | 0.15288 | 0.2109 | 0.2083 | 1923.25 | 0.15234 | 0.25294 | 1921.96 | 0.41803
1921.64 | 0.15223 | 0.21128 | 0.20864 | 1922.45 | 0.15288 | 0.31259 | 1921.16 | 0.40267
1920.84 | 0.15035 | 0.21166 | 0.20897 | 1921.64 | 0.15223 | 0.25988 | 1920.35 | 0.40479
1920.03 | 0.14742 | 0.21203 | 0.20931 | 1920.84 | 0.15035 | 0.22474 | 1919.55 | 0.42438
1919.23 | 0.14376 | 0.2124 | 0.20964 | 1920.03 | 0.14742 | 0.2598 | 1918.74 | 0.40902
1918.42 | 0.14097 | 0.21276 | 0.20997 | 1919.23 | 0.14376 | 0.25976 | 1917.94 | 0.41332
1917.62 | 0.14049 | 0.21313 | 0.21031 | 1918.42 | 0.14097 | 0.27727 | 1917.13 | 0.42635
1916.81 | 0.14248 | 0.21349 | 0.21064 | 1917.62 | 0.14049 | 0.24916 | 1916.33 | 0.44811
1916.01 | 0.14713 | 0.21385 | 0.21097 | 1916.81 | 0.14248 | 0.2386 | 1915.52 | 0.44585
1915.2 | 0.15334 | 0.2142 | 0.2113 | 1916.01 | 0.14713 | 0.26662 | 1914.72 | 0.44141
1914.4 | 0.15946 | 0.21456 | 0.21163 | 1915.2 | 0.15334 | 0.25256 | 1913.91 | 0.41734
1913.59 | 0.16353 | 0.2149 | 0.21196 | 1914.4 | 0.15946 | 0.23149 | 1913.11 | 0.42381
1912.79 | 0.16426 | 0.21525 | 0.21228 | 1913.59 | 0.16353 | 0.29454 | 1912.3 | 0.41502
1911.98 | 0.16147 | 0.21559 | 0.21261 | 1912.79 | 0.16426 | 0.24544 | 1911.49 | 0.42367
1911.17 | 0.15622 | 0.21592 | 0.21292 | 1911.98 | 0.16147 | 0.23138 | 1910.69 | 0.45194
1910.37 | 0.15065 | 0.21626 | 0.21324 | 1911.17 | 0.15622 | 0.25938 | 1909.88 | 0.41481
1909.56 | 0.14664 | 0.21658 | 0.21355 | 1910.37 | 0.15065 | 0.28035 | 1909.08 | 0.42346
1908.76 | 0.1453 | 0.21691 | 0.21386 | 1909.56 | 0.14664 | 0.2593 | 1908.27 | 0.41685
1907.95 | 0.14607 | 0.21723 | 0.21417 | 1908.76 | 0.1453 | 0.24875 | 1907.46 | 0.44946
1907.14 | 0.14782 | 0.21755 | 0.21447 | 1907.95 | 0.14607 | 0.24872 | 1906.66 | 0.43414
1906.34 | 0.14938 | 0.21786 | 0.21477 | 1907.14 | 0.14782 | 0.26968 | 1905.85 | 0.3905
1905.53 | 0.14954 | 0.21817 | 0.21507 | 1906.34 | 0.14938 | 0.23114 | 1905.04 | 0.43835
1904.72 | 0.14803 | 0.21848 | 0.21536 | 1905.53 | 0.14954 | 0.2661 | 1904.24 | 0.40126
1903.91 | 0.14625 | 0.21878 | 0.21565 | 1904.72 | 0.14803 | 0.24507 | 1903.43 | 0.44691
1903.11 | 0.14473 | 0.21908 | 0.21593 | 1903.91 | 0.14625 | 0.301 | 1902.62 | 0.42942
1902.3 | 0.14421 | 0.21938 | 0.21621 | 1903.11 | 0.14473 | 0.29396 | 1901.81 | 0.45546
1901.49 | 0.14427 | 0.21967 | 0.21648 | 1902.3 | 0.14421 | 0.26244 | 1901.01 | 0.44451
1900.68 | 0.14448 | 0.21996 | 0.21674 | 1901.49 | 0.14427 | 0.24492 | 1900.2 | 0.42485
1899.88 | 0.14459 | 0.22026 | 0.21701 | 1900.68 | 0.14448 | 0.27285 | 1899.39 | 0.46176
1899.07 | 0.1445 | 0.22055 | 0.21726 | 1899.88 | 0.14459 | 0.25184 | 1898.58 | 0.44429
1898.26 | 0.14425 | 0.22083 | 0.21751 | 1899.07 | 0.1445 | 0.24132 | 1897.77 | 0.41377
1897.45 | 0.14466 | 0.22112 | 0.21775 | 1898.26 | 0.14425 | 0.25875 | 1896.97 | 0.43327
1896.64 | 0.14571 | 0.2214 | 0.21799 | 1897.45 | 0.14466 | 0.27967 | 1896.16 | 0.42015
1895.84 | 0.14736 | 0.22169 | 0.21822 | 1896.64 | 0.14571 | 0.2447 | 1895.35 | 0.45268
1895.03 | 0.14874 | 0.22197 | 0.21845 | 1895.84 | 0.14736 | 0.29006 | 1894.54 | 0.46347
1894.22 | 0.14971 | 0.22225 | 0.21867 | 1895.03 | 0.14874 | 0.24463 | 1893.73 | 0.45905
1893.41 | 0.15049 | 0.22254 | 0.21889 | 1894.22 | 0.14971 | 0.28299 | 1892.92 | 0.41987
1892.6 | 0.15164 | 0.22283 | 0.21911 | 1893.41 | 0.15049 | 0.25852 | 1892.11 | 0.45238
1891.79 | 0.15291 | 0.22311 | 0.21932 | 1892.6 | 0.15164 | 0.24452 | 1891.3 | 0.42841
1890.98 | 0.15475 | 0.2234 | 0.21953 | 1891.79 | 0.15291 | 0.30729 | 1890.49 | 0.47611
1890.17 | 0.15756 | 0.22369 | 0.21974 | 1890.98 | 0.15475 | 0.2898 | 1889.68 | 0.43261
1889.36 | 0.16084 | 0.22398 | 0.21995 | 1890.17 | 0.15756 | 0.27929 | 1888.87 | 0.40649
1888.55 | 0.16369 | 0.22427 | 0.22015 | 1889.36 | 0.16084 | 0.28622 | 1888.06 | 0.44332
1887.74 | 0.16586 | 0.22456 | 0.22035 | 1888.55 | 0.16369 | 0.28618 | 1887.26 | 0.47362
1886.93 | 0.16643 | 0.22485 | 0.22056 | 1887.74 | 0.16586 | 0.25127 | 1886.44 | 0.43449
1886.12 | 0.16508 | 0.22515 | 0.22076 | 1886.93 | 0.16643 | 0.26866 | 1885.63 | 0.4214
1885.31 | 0.16148 | 0.22545 | 0.22096 | 1886.12 | 0.16508 | 0.26862 | 1884.82 | 0.44736
1884.5 | 0.15699 | 0.22575 | 0.22116 | 1885.31 | 0.16148 | 0.25813 | 1884.01 | 0.41909
1883.69 | 0.15362 | 0.22605 | 0.22136 | 1884.5 | 0.15699 | 0.24764 | 1883.2 | 0.4342
1882.88 | 0.1521 | 0.22635 | 0.22156 | 1883.69 | 0.15362 | 0.28243 | 1882.39 | 0.43413
1882.07 | 0.15226 | 0.22665 | 0.22175 | 1882.88 | 0.1521 | 0.25801 | 1881.58 | 0.41238
1881.26 | 0.1536 | 0.22695 | 0.22195 | 1882.07 | 0.15226 | 0.26842 | 1880.77 | 0.41881
1880.45 | 0.15432 | 0.22726 | 0.22215 | 1881.26 | 0.1536 | 0.28927 | 1879.96 | 0.46424
1879.64 | 0.15355 | 0.22756 | 0.22235 | 1880.45 | 0.15432 | 0.2753 | 1879.15 | 0.47283
1878.83 | 0.15137 | 0.22787 | 0.22255 | 1879.64 | 0.15355 | 0.23002 | 1878.34 | 0.45542
1878.01 | 0.14883 | 0.22817 | 0.22275 | 1878.83 | 0.15137 | 0.29262 | 1877.52 | 0.45751
1877.2 | 0.1475 | 0.22848 | 0.22295 | 1878.01 | 0.14883 | 0.23691 | 1876.71 | 0.47475
1876.39 | 0.14779 | 0.22879 | 0.22315 | 1877.2 | 0.1475 | 0.29253 | 1875.9 | 0.47467
1875.58 | 0.14912 | 0.2291 | 0.22334 | 1876.39 | 0.14779 | 0.2577 | 1875.09 | 0.47459
1874.77 | 0.15124 | 0.22941 | 0.22354 | 1875.58 | 0.14912 | 0.27853 | 1874.28 | 0.43773
1873.95 | 0.15323 | 0.22972 | 0.22374 | 1874.77 | 0.15124 | 0.2611 | 1873.46 | 0.42684
1873.14 | 0.15447 | 0.23004 | 0.22394 | 1873.95 | 0.15323 | 0.32016 | 1872.65 | 0.48733
1872.33 | 0.15516 | 0.23035 | 0.22414 | 1873.14 | 0.15447 | 0.2645 | 1871.84 | 0.42237
1871.52 | 0.1549 | 0.23066 | 0.22433 | 1872.33 | 0.15516 | 0.25404 | 1871.03 | 0.44392
1870.7 | 0.15327 | 0.23098 | 0.22453 | 1871.52 | 0.1549 | 0.28874 | 1870.21 | 0.51736
1869.89 | 0.1502 | 0.23129 | 0.22473 | 1870.7 | 0.15327 | 0.25743 | 1869.4 | 0.46971
1869.08 | 0.14583 | 0.23161 | 0.22493 | 1869.89 | 0.1502 | 0.28518 | 1868.59 | 0.45667
1868.27 | 0.14193 | 0.23193 | 0.22513 | 1869.08 | 0.14583 | 0.27819 | 1867.77 | 0.48252
1867.45 | 0.14015 | 0.23225 | 0.22533 | 1868.27 | 0.14193 | 0.28856 | 1866.96 | 0.46299
1866.64 | 0.14108 | 0.23256 | 0.22553 | 1867.45 | 0.14015 | 0.32323 | 1866.15 | 0.44563
1865.82 | 0.14491 | 0.23288 | 0.22573 | 1866.64 | 0.14108 | 0.226 | 1865.33 | 0.48444
1865.01 | 0.1501 | 0.2332 | 0.22594 | 1865.82 | 0.14491 | 0.27802 | 1864.52 | 0.50163
1864.2 | 0.15437 | 0.23352 | 0.22614 | 1865.01 | 0.1501 | 0.28145 | 1863.71 | 0.43893
1863.38 | 0.15667 | 0.23383 | 0.22635 | 1864.2 | 0.15437 | 0.26753 | 1862.89 | 0.47124
1862.57 | 0.15671 | 0.23415 | 0.22656 | 1863.38 | 0.15667 | 0.24668 | 1862.08 | 0.43231
1861.75 | 0.1563 | 0.23446 | 0.22677 | 1862.57 | 0.15671 | 0.29519 | 1861.26 | 0.45813
1860.94 | 0.1573 | 0.23478 | 0.22699 | 1861.75 | 0.1563 | 0.28474 | 1860.45 | 0.46669
1860.13 | 0.16014 | 0.23509 | 0.2272 | 1860.94 | 0.1573 | 0.29857 | 1859.63 | 0.42346
1859.31 | 0.16429 | 0.2354 | 0.22742 | 1860.13 | 0.16014 | 0.27773 | 1858.82 | 0.43633
1858.5 | 0.16842 | 0.2357 | 0.22765 | 1859.31 | 0.16429 | 0.24649 | 1858.01 | 0.45351
1857.68 | 0.17035 | 0.23601 | 0.22787 | 1858.5 | 0.16842 | 0.26378 | 1857.19 | 0.46422
1856.87 | 0.16936 | 0.23631 | 0.2281 | 1857.68 | 0.17035 | 0.26721 | 1856.37 | 0.47061
1856.05 | 0.16573 | 0.23662 | 0.22834 | 1856.87 | 0.16936 | 0.27756 | 1855.56 | 0.45544
1855.24 | 0.16145 | 0.23692 | 0.22858 | 1856.05 | 0.16573 | 0.28098 | 1854.74 | 0.4726
1854.42 | 0.15845 | 0.23722 | 0.22882 | 1855.24 | 0.16145 | 0.2844 | 1853.93 | 0.49407
1853.6 | 0.15775 | 0.23751 | 0.22906 | 1854.42 | 0.15845 | 0.30859 | 1853.11 | 0.45521
1852.79 | 0.15962 | 0.23781 | 0.22931 | 1853.6 | 0.15775 | 0.24277 | 1852.3 | 0.43359
1851.97 | 0.1629 | 0.2381 | 0.22957 | 1852.79 | 0.15962 | 0.27042 | 1851.48 | 0.47659
1851.16 | 0.16557 | 0.23839 | 0.22982 | 1851.97 | 0.1629 | 0.2946 | 1850.66 | 0.48297
1850.34 | 0.16677 | 0.23868 | 0.23009 | 1851.16 | 0.16557 | 0.3084 | 1849.85 | 0.4549
1849.52 | 0.16599 | 0.23897 | 0.23035 | 1850.34 | 0.16677 | 0.30143 | 1849.03 | 0.50003
1848.71 | 0.16416 | 0.23926 | 0.23061 | 1849.52 | 0.16599 | 0.30139 | 1848.22 | 0.47412
1847.89 | 0.16234 | 0.23954 | 0.23088 | 1848.71 | 0.16416 | 0.26676 | 1847.4 | 0.47619
1847.07 | 0.16157 | 0.23982 | 0.23115 | 1847.89 | 0.16234 | 0.24598 | 1846.58 | 0.46105
1846.26 | 0.16245 | 0.2401 | 0.23143 | 1847.07 | 0.16157 | 0.25631 | 1845.77 | 0.47603
1845.44 | 0.16285 | 0.24038 | 0.23171 | 1846.26 | 0.16245 | 0.28392 | 1844.95 | 0.45444
1844.62 | 0.16155 | 0.24066 | 0.23198 | 1845.44 | 0.16285 | 0.27006 | 1844.13 | 0.47372
1843.81 | 0.15862 | 0.24093 | 0.23226 | 1844.62 | 0.16155 | 0.27692 | 1843.31 | 0.46504
1842.99 | 0.15408 | 0.24121 | 0.23255 | 1843.81 | 0.15862 | 0.28724 | 1842.5 | 0.48216
1842.17 | 0.14973 | 0.24148 | 0.23283 | 1842.99 | 0.15408 | 0.23885 | 1841.68 | 0.46059
1841.35 | 0.14722 | 0.24176 | 0.23311 | 1842.17 | 0.14973 | 0.26299 | 1840.86 | 0.482
1840.54 | 0.14765 | 0.24203 | 0.2334 | 1841.35 | 0.14722 | 0.31819 | 1840.04 | 0.47332
1839.72 | 0.1512 | 0.24231 | 0.23368 | 1840.54 | 0.14765 | 0.28362 | 1839.22 | 0.50547
1838.9 | 0.1554 | 0.24258 | 0.23396 | 1839.72 | 0.1512 | 0.25596 | 1838.41 | 0.52686
1838.08 | 0.15943 | 0.24286 | 0.23425 | 1838.9 | 0.1554 | 0.27318 | 1837.59 | 0.49885
1837.26 | 0.16293 | 0.24313 | 0.23453 | 1838.08 | 0.15943 | 0.25589 | 1836.77 | 0.45368
1836.44 | 0.16503 | 0.24341 | 0.2348 | 1837.26 | 0.16293 | 0.31794 | 1835.95 | 0.42355
1835.63 | 0.16689 | 0.24369 | 0.23508 | 1836.44 | 0.16503 | 0.27995 | 1835.13 | 0.43636
1834.81 | 0.16885 | 0.24397 | 0.23535 | 1835.63 | 0.16689 | 0.3075 | 1834.31 | 0.46203
1833.99 | 0.17082 | 0.24425 | 0.23562 | 1834.81 | 0.16885 | 0.27297 | 1833.49 | 0.48771
1833.17 | 0.17246 | 0.24453 | 0.23589 | 1833.99 | 0.17082 | 0.3074 | 1832.67 | 0.5005
1832.35 | 0.17299 | 0.24482 | 0.23615 | 1833.17 | 0.17246 | 0.27634 | 1831.86 | 0.48325
1831.53 | 0.17241 | 0.2451 | 0.23641 | 1832.35 | 0.17299 | 0.29352 | 1831.04 | 0.45743
1830.71 | 0.17073 | 0.24539 | 0.23667 | 1831.53 | 0.17241 | 0.30382 | 1830.22 | 0.47451
1829.89 | 0.16746 | 0.24569 | 0.23693 | 1830.71 | 0.17073 | 0.30032 | 1829.4 | 0.49158
1829.07 | 0.16428 | 0.24598 | 0.23718 | 1829.89 | 0.16746 | 0.26583 | 1828.58 | 0.51937
1828.25 | 0.16117 | 0.24628 | 0.23743 | 1829.07 | 0.16428 | 0.29334 | 1827.76 | 0.47856
1827.43 | 0.15874 | 0.24658 | 0.23768 | 1828.25 | 0.16117 | 0.32084 | 1826.94 | 0.46991
1826.61 | 0.15785 | 0.24688 | 0.23793 | 1827.43 | 0.15874 | 0.3208 | 1826.12 | 0.47625
1825.79 | 0.15946 | 0.24718 | 0.23817 | 1826.61 | 0.15785 | 0.27256 | 1825.3 | 0.45261
1824.97 | 0.16325 | 0.24749 | 0.23842 | 1825.79 | 0.15946 | 0.28284 | 1824.48 | 0.45039
1824.15 | 0.16796 | 0.2478 | 0.23866 | 1824.97 | 0.16325 | 0.28968 | 1823.65 | 0.46745
1823.33 | 0.1718 | 0.24811 | 0.2389 | 1824.15 | 0.16796 | 0.24491 | 1822.83 | 0.48236
1822.51 | 0.17404 | 0.24843 | 0.23915 | 1823.33 | 0.1718 | 0.31367 | 1822.01 | 0.54007
1821.69 | 0.1722 | 0.24875 | 0.23939 | 1822.51 | 0.17404 | 0.31018 | 1821.19 | 0.50146
1820.87 | 0.16698 | 0.24907 | 0.23964 | 1821.69 | 0.1722 | 0.28262 | 1820.37 | 0.46713
1820.04 | 0.16022 | 0.24939 | 0.23989 | 1820.87 | 0.16698 | 0.34103 | 1819.55 | 0.50343
1819.22 | 0.15474 | 0.24972 | 0.24015 | 1820.04 | 0.16022 | 0.34441 | 1818.73 | 0.49051
1818.4 | 0.15205 | 0.25005 | 0.24041 | 1819.22 | 0.15474 | 0.27906 | 1817.91 | 0.45834
1817.58 | 0.15323 | 0.25038 | 0.24067 | 1818.4 | 0.15205 | 0.30994 | 1817.08 | 0.4882
1816.76 | 0.15809 | 0.25072 | 0.24094 | 1817.58 | 0.15323 | 0.27554 | 1816.26 | 0.48384
1815.94 | 0.16496 | 0.25105 | 0.24121 | 1816.76 | 0.15809 | 0.27549 | 1815.44 | 0.49231
1815.11 | 0.17006 | 0.2514 | 0.24149 | 1815.94 | 0.16496 | 0.28232 | 1814.62 | 0.44948
1814.29 | 0.1727 | 0.25174 | 0.24178 | 1815.11 | 0.17006 | 0.26854 | 1813.79 | 0.51993
1813.47 | 0.17233 | 0.25208 | 0.24207 | 1814.29 | 0.1727 | 0.26164 | 1812.97 | 0.48993
1812.65 | 0.16981 | 0.25243 | 0.24238 | 1813.47 | 0.17233 | 0.29249 | 1812.15 | 0.46421
1811.82 | 0.16606 | 0.25279 | 0.24269 | 1812.65 | 0.16981 | 0.26842 | 1811.33 | 0.56025
1811 | 0.16309 | 0.25314 | 0.24301 | 1811.82 | 0.16606 | 0.28211 | 1810.5 | 0.479
1810.18 | 0.16153 | 0.25349 | 0.24333 | 1811 | 0.16309 | 0.29236 | 1809.68 | 0.52803
1809.35 | 0.16108 | 0.25385 | 0.24367 | 1810.18 | 0.16153 | 0.32661 | 1808.86 | 0.45749
1808.53 | 0.16035 | 0.25422 | 0.24402 | 1809.35 | 0.16108 | 0.2957 | 1808.03 | 0.53425
1807.71 | 0.1602 | 0.25458 | 0.24437 | 1808.53 | 0.16035 | 0.29908 | 1807.21 | 0.48721
1806.88 | 0.16042 | 0.25495 | 0.24474 | 1807.71 | 0.1602 | 0.26475 | 1806.39 | 0.47646
1806.06 | 0.16137 | 0.25531 | 0.24511 | 1806.88 | 0.16042 | 0.27499 | 1805.56 | 0.50198
1805.24 | 0.16316 | 0.25568 | 0.24548 | 1806.06 | 0.16137 | 0.25781 | 1804.74 | 0.50403
1804.41 | 0.16621 | 0.25606 | 0.24587 | 1805.24 | 0.16316 | 0.29204 | 1803.92 | 0.48049
1803.59 | 0.16931 | 0.25643 | 0.24626 | 1804.41 | 0.16621 | 0.292 | 1803.09 | 0.52732
1802.76 | 0.17149 | 0.25681 | 0.24667 | 1803.59 | 0.16931 | 0.30223 | 1802.27 | 0.4718
1801.94 | 0.1713 | 0.25718 | 0.24707 | 1802.76 | 0.17149 | 0.30218 | 1801.44 | 0.47598
1801.11 | 0.1696 | 0.25756 | 0.24748 | 1801.94 | 0.1713 | 0.29529 | 1800.62 | 0.46524
1800.29 | 0.16677 | 0.25795 | 0.2479 | 1801.11 | 0.1696 | 0.30209 | 1799.79 | 0.48861
1799.47 | 0.16354 | 0.25833 | 0.24832 | 1800.29 | 0.16677 | 0.25412 | 1798.97 | 0.5077
1798.64 | 0.16091 | 0.25872 | 0.24875 | 1799.47 | 0.16354 | 0.29857 | 1798.14 | 0.48418
1797.82 | 0.16001 | 0.25911 | 0.24918 | 1798.64 | 0.16091 | 0.29168 | 1797.32 | 0.5203
1796.99 | 0.16074 | 0.25951 | 0.24962 | 1797.82 | 0.16001 | 0.2848 | 1796.49 | 0.5117
1796.16 | 0.16301 | 0.2599 | 0.25006 | 1796.99 | 0.16074 | 0.29844 | 1795.67 | 0.48393
1795.34 | 0.16585 | 0.2603 | 0.2505 | 1796.16 | 0.16301 | 0.29497 | 1794.84 | 0.54346
1794.51 | 0.16945 | 0.26071 | 0.25096 | 1795.34 | 0.16585 | 0.2915 | 1794.02 | 0.48164
1793.69 | 0.17343 | 0.26111 | 0.25141 | 1794.51 | 0.16945 | 0.27778 | 1793.19 | 0.50497
1792.86 | 0.17672 | 0.26151 | 0.25187 | 1793.69 | 0.17343 | 0.29483 | 1792.36 | 0.47297
1792.04 | 0.17902 | 0.26191 | 0.25233 | 1792.86 | 0.17672 | 0.33239 | 1791.54 | 0.52182
1791.21 | 0.18011 | 0.26232 | 0.2528 | 1792.04 | 0.17902 | 0.2674 | 1790.71 | 0.53236
1790.38 | 0.17935 | 0.26273 | 0.25327 | 1791.21 | 0.18011 | 0.27078 | 1789.88 | 0.53865
1789.56 | 0.17708 | 0.26313 | 0.25373 | 1790.38 | 0.17935 | 0.29465 | 1789.06 | 0.50029
1788.73 | 0.17399 | 0.26354 | 0.25421 | 1789.56 | 0.17708 | 0.32535 | 1788.23 | 0.50871
1787.9 | 0.17179 | 0.26395 | 0.25469 | 1788.73 | 0.17399 | 0.29456 | 1787.4 | 0.532
1787.08 | 0.17114 | 0.26435 | 0.25517 | 1787.9 | 0.17179 | 0.28769 | 1786.58 | 0.48729
1786.25 | 0.17207 | 0.26476 | 0.25565 | 1787.08 | 0.17114 | 0.27057 | 1785.75 | 0.50208
1785.42 | 0.17505 | 0.26518 | 0.25614 | 1786.25 | 0.17207 | 0.30467 | 1784.92 | 0.51049
1784.59 | 0.17897 | 0.26558 | 0.25662 | 1785.42 | 0.17505 | 0.31145 | 1784.1 | 0.5104
1783.77 | 0.1816 | 0.266 | 0.25711 | 1784.59 | 0.17897 | 0.32505 | 1783.27 | 0.50394
1782.94 | 0.18223 | 0.26641 | 0.25761 | 1783.77 | 0.1816 | 0.3557 | 1782.44 | 0.49961
1782.11 | 0.18139 | 0.26682 | 0.2581 | 1782.94 | 0.18223 | 0.29424 | 1781.61 | 0.48255
1781.28 | 0.17982 | 0.26723 | 0.2586 | 1782.11 | 0.18139 | 0.27715 | 1780.78 | 0.53977
1780.46 | 0.17731 | 0.26764 | 0.25909 | 1781.28 | 0.17982 | 0.28051 | 1779.96 | 0.52695
1779.63 | 0.17528 | 0.26805 | 0.25959 | 1780.46 | 0.17731 | 0.26683 | 1779.13 | 0.53959
1778.8 | 0.17516 | 0.26846 | 0.26009 | 1779.63 | 0.17528 | 0.28384 | 1778.3 | 0.52889
1777.97 | 0.17631 | 0.26887 | 0.26059 | 1778.8 | 0.17516 | 0.30765 | 1777.47 | 0.52456
1777.14 | 0.17695 | 0.26929 | 0.26108 | 1777.97 | 0.17631 | 0.31101 | 1776.64 | 0.54992
1776.31 | 0.17706 | 0.2697 | 0.26158 | 1777.14 | 0.17695 | 0.27349 | 1775.81 | 0.5265
1775.48 | 0.17676 | 0.27011 | 0.26207 | 1776.31 | 0.17706 | 0.28366 | 1774.98 | 0.53065
1774.66 | 0.17523 | 0.27051 | 0.26255 | 1775.48 | 0.17676 | 0.30406 | 1774.16 | 0.57084
1773.83 | 0.17195 | 0.27092 | 0.26303 | 1774.66 | 0.17523 | 0.27677 | 1773.33 | 0.50928
1773 | 0.16856 | 0.27133 | 0.26351 | 1773.83 | 0.17195 | 0.30396 | 1772.5 | 0.53038
1772.17 | 0.16619 | 0.27174 | 0.26399 | 1773 | 0.16856 | 0.31072 | 1771.67 | 0.5197
1771.34 | 0.16496 | 0.27215 | 0.26446 | 1772.17 | 0.16619 | 0.30727 | 1770.84 | 0.47301
1770.51 | 0.16487 | 0.27256 | 0.26492 | 1771.34 | 0.16496 | 0.2766 | 1770.01 | 0.56612
1769.68 | 0.16628 | 0.27297 | 0.26538 | 1770.51 | 0.16487 | 0.31738 | 1769.18 | 0.53002
1768.85 | 0.1684 | 0.27338 | 0.26583 | 1769.68 | 0.16628 | 0.31733 | 1768.35 | 0.51935
1768.02 | 0.16978 | 0.27379 | 0.26628 | 1768.85 | 0.1684 | 0.30028 | 1767.52 | 0.51079
1767.19 | 0.17036 | 0.27421 | 0.26672 | 1768.02 | 0.16978 | 0.28323 | 1766.69 | 0.49801
1766.36 | 0.17057 | 0.27463 | 0.26716 | 1767.19 | 0.17036 | 0.32739 | 1765.86 | 0.52966
1765.53 | 0.17059 | 0.27505 | 0.26759 | 1766.36 | 0.17057 | 0.27634 | 1765.03 | 0.54438
1764.7 | 0.1708 | 0.27547 | 0.26802 | 1765.53 | 0.17059 | 0.31369 | 1764.19 | 0.50199
1763.86 | 0.17215 | 0.27589 | 0.26845 | 1764.7 | 0.1708 | 0.29665 | 1763.36 | 0.50825
1763.03 | 0.17451 | 0.27633 | 0.26887 | 1763.86 | 0.17215 | 0.31359 | 1762.53 | 0.55468
1762.2 | 0.17735 | 0.27676 | 0.26929 | 1763.03 | 0.17451 | 0.31354 | 1761.7 | 0.53344
1761.37 | 0.17991 | 0.2772 | 0.26971 | 1762.2 | 0.17735 | 0.31689 | 1760.87 | 0.52701
1760.54 | 0.18266 | 0.27764 | 0.27012 | 1761.37 | 0.17991 | 0.29647 | 1760.04 | 0.54806
1759.71 | 0.18443 | 0.27808 | 0.27054 | 1760.54 | 0.18266 | 0.29982 | 1759.21 | 0.53106
1758.88 | 0.18469 | 0.27853 | 0.27095 | 1759.71 | 0.18443 | 0.28958 | 1758.37 | 0.53097
1758.04 | 0.18329 | 0.27899 | 0.27138 | 1758.88 | 0.18469 | 0.30312 | 1757.54 | 0.56679
1757.21 | 0.18073 | 0.27945 | 0.2718 | 1758.04 | 0.18329 | 0.29289 | 1756.71 | 0.55191
1756.38 | 0.17702 | 0.27991 | 0.27222 | 1757.21 | 0.18073 | 0.30302 | 1755.88 | 0.57716
1755.55 | 0.1729 | 0.28038 | 0.27265 | 1756.38 | 0.17702 | 0.27584 | 1755.05 | 0.46727
1754.72 | 0.16914 | 0.28085 | 0.27308 | 1755.55 | 0.1729 | 0.32328 | 1754.21 | 0.54952
1753.88 | 0.16719 | 0.28133 | 0.27352 | 1754.72 | 0.16914 | 0.28932 | 1753.38 | 0.55365
1753.05 | 0.16611 | 0.28181 | 0.27397 | 1753.88 | 0.16719 | 0.31979 | 1752.55 | 0.50291
1752.22 | 0.16604 | 0.28229 | 0.27441 | 1753.05 | 0.16611 | 0.29601 | 1751.72 | 0.51759
1751.38 | 0.16672 | 0.28278 | 0.27488 | 1752.22 | 0.16604 | 0.26884 | 1750.88 | 0.52383
1750.55 | 0.16728 | 0.28327 | 0.27534 | 1751.38 | 0.16672 | 0.32642 | 1750.05 | 0.53851
1749.72 | 0.1671 | 0.28377 | 0.27581 | 1750.55 | 0.16728 | 0.27554 | 1749.22 | 0.52576
1748.88 | 0.16632 | 0.28427 | 0.2763 | 1749.72 | 0.1671 | 0.31277 | 1748.38 | 0.49826
1748.05 | 0.16569 | 0.28477 | 0.2768 | 1748.88 | 0.16632 | 0.31272 | 1747.55 | 0.50239
1747.22 | 0.16681 | 0.28528 | 0.2773 | 1748.05 | 0.16569 | 0.32283 | 1746.71 | 0.54025
1746.38 | 0.1696 | 0.28579 | 0.27783 | 1747.22 | 0.16681 | 0.27537 | 1745.88 | 0.55912
1745.55 | 0.17415 | 0.28631 | 0.27835 | 1746.38 | 0.1696 | 0.2821 | 1745.05 | 0.50003
1744.72 | 0.18034 | 0.28682 | 0.27889 | 1745.55 | 0.17415 | 0.29898 | 1744.21 | 0.58843
1743.88 | 0.18625 | 0.28735 | 0.27945 | 1744.72 | 0.18034 | 0.31248 | 1743.38 | 0.57148
1743.05 | 0.19045 | 0.28788 | 0.28002 | 1743.88 | 0.18625 | 0.31243 | 1742.54 | 0.48714
1742.21 | 0.19237 | 0.28841 | 0.28061 | 1743.05 | 0.19045 | 0.35636 | 1741.71 | 0.51654
1741.38 | 0.19207 | 0.28895 | 0.2812 | 1742.21 | 0.19237 | 0.31233 | 1740.87 | 0.55855
1740.54 | 0.19076 | 0.28949 | 0.28181 | 1741.38 | 0.19207 | 0.29199 | 1740.04 | 0.55846
1739.71 | 0.18832 | 0.29003 | 0.28243 | 1740.54 | 0.19076 | 0.26489 | 1739.2 | 0.53942
1738.87 | 0.18428 | 0.29059 | 0.28307 | 1739.71 | 0.18832 | 0.35614 | 1738.37 | 0.51829
1738.04 | 0.17955 | 0.29114 | 0.28371 | 1738.87 | 0.18428 | 0.33242 | 1737.53 | 0.54555
1737.2 | 0.17381 | 0.29171 | 0.28437 | 1738.04 | 0.17955 | 0.33913 | 1736.7 | 0.50549
1736.37 | 0.16773 | 0.29227 | 0.28504 | 1737.2 | 0.17381 | 0.35259 | 1735.86 | 0.55798
1735.53 | 0.16301 | 0.29284 | 0.28572 | 1736.37 | 0.16773 | 0.34578 | 1735.03 | 0.55368
1734.69 | 0.16129 | 0.29342 | 0.28642 | 1735.53 | 0.16301 | 0.35248 | 1734.19 | 0.52836
1733.86 | 0.16368 | 0.294 | 0.28712 | 1734.69 | 0.16129 | 0.33554 | 1733.35 | 0.54509
1733.02 | 0.16933 | 0.29459 | 0.28784 | 1733.86 | 0.16368 | 0.27132 | 1732.52 | 0.50717
1732.19 | 0.17595 | 0.29518 | 0.28856 | 1733.02 | 0.16933 | 0.32193 | 1731.68 | 0.51969
1731.35 | 0.18176 | 0.29578 | 0.2893 | 1732.19 | 0.17595 | 0.32525 | 1730.85 | 0.54901
1730.51 | 0.18463 | 0.29638 | 0.29005 | 1731.35 | 0.18176 | 0.34208 | 1730.01 | 0.54892
1729.68 | 0.18407 | 0.29699 | 0.2908 | 1730.51 | 0.18463 | 0.33865 | 1729.17 | 0.54253
1728.84 | 0.18114 | 0.29761 | 0.29158 | 1729.68 | 0.18407 | 0.33185 | 1728.33 | 0.58863
1728 | 0.17767 | 0.29823 | 0.29236 | 1728.84 | 0.18114 | 0.31493 | 1727.5 | 0.54654
1727.17 | 0.17483 | 0.29887 | 0.29316 | 1728 | 0.17767 | 0.35535 | 1726.66 | 0.55274
1726.33 | 0.17382 | 0.2995 | 0.29395 | 1727.17 | 0.17483 | 0.32832 | 1725.82 | 0.55265
1725.49 | 0.17432 | 0.30014 | 0.29477 | 1726.33 | 0.17382 | 0.32827 | 1724.99 | 0.52528
1724.65 | 0.17619 | 0.3008 | 0.2956 | 1725.49 | 0.17432 | 0.32485 | 1724.15 | 0.54617
1723.82 | 0.17895 | 0.30146 | 0.29643 | 1724.65 | 0.17619 | 0.36187 | 1723.31 | 0.56915
1722.98 | 0.18252 | 0.30212 | 0.29727 | 1723.82 | 0.17895 | 0.34496 | 1722.47 | 0.52291
1722.14 | 0.18648 | 0.3028 | 0.29813 | 1722.98 | 0.18252 | 0.33817 | 1721.63 | 0.49347
1721.3 | 0.18988 | 0.30349 | 0.299 | 1722.14 | 0.18648 | 0.3516 | 1720.8 | 0.53741
1720.46 | 0.19163 | 0.30419 | 0.29987 | 1721.3 | 0.18988 | 0.37175 | 1719.96 | 0.52474
1719.62 | 0.19181 | 0.30489 | 0.30076 | 1720.46 | 0.19163 | 0.3077 | 1719.12 | 0.57915
1718.79 | 0.19006 | 0.3056 | 0.30165 | 1719.62 | 0.19181 | 0.33123 | 1718.28 | 0.58324
1717.95 | 0.18722 | 0.30632 | 0.30255 | 1718.79 | 0.19006 | 0.32107 | 1717.44 | 0.56219
1717.11 | 0.18411 | 0.30705 | 0.30347 | 1717.95 | 0.18722 | 0.35469 | 1716.6 | 0.59351
1716.27 | 0.182 | 0.3078 | 0.3044 | 1717.11 | 0.18411 | 0.34453 | 1715.76 | 0.51592
1715.43 | 0.18112 | 0.30855 | 0.30534 | 1716.27 | 0.182 | 0.35457 | 1714.92 | 0.57446
1714.59 | 0.18097 | 0.30931 | 0.30629 | 1715.43 | 0.18112 | 0.36798 | 1714.08 | 0.56809
1713.75 | 0.18216 | 0.31008 | 0.30724 | 1714.59 | 0.18097 | 0.35782 | 1713.25 | 0.61823
1712.91 | 0.18478 | 0.31086 | 0.30821 | 1713.75 | 0.18216 | 0.36113 | 1712.41 | 0.57626
1712.07 | 0.18836 | 0.31164 | 0.30919 | 1712.91 | 0.18478 | 0.31736 | 1711.57 | 0.57617
1711.23 | 0.19275 | 0.31244 | 0.31018 | 1712.07 | 0.18836 | 0.36774 | 1710.73 | 0.56351
1710.39 | 0.19689 | 0.31325 | 0.31118 | 1711.23 | 0.19275 | 0.34079 | 1709.89 | 0.5676
1709.55 | 0.19988 | 0.31407 | 0.31219 | 1710.39 | 0.19689 | 0.34074 | 1709.05 | 0.55496
1708.71 | 0.20026 | 0.31491 | 0.31322 | 1709.55 | 0.19988 | 0.39109 | 1708.21 | 0.52349
1707.87 | 0.19707 | 0.31575 | 0.31426 | 1708.71 | 0.20026 | 0.30031 | 1707.36 | 0.54222
1707.03 | 0.19154 | 0.31661 | 0.31531 | 1707.87 | 0.19707 | 0.35066 | 1706.52 | 0.55467
1706.19 | 0.18465 | 0.31747 | 0.31638 | 1707.03 | 0.19154 | 0.37411 | 1705.68 | 0.56503
1705.35 | 0.17856 | 0.31835 | 0.31746 | 1706.19 | 0.18465 | 0.37069 | 1704.84 | 0.57747
1704.51 | 0.17538 | 0.31925 | 0.31857 | 1705.35 | 0.17856 | 0.35049 | 1704 | 0.58573
1703.67 | 0.17575 | 0.32016 | 0.31969 | 1704.51 | 0.17538 | 0.35044 | 1703.16 | 0.56474
1702.83 | 0.17906 | 0.3211 | 0.32084 | 1703.67 | 0.17575 | 0.3336 | 1702.32 | 0.56047
1701.98 | 0.18365 | 0.32204 | 0.322 | 1702.83 | 0.17906 | 0.35368 | 1701.48 | 0.57499
1701.14 | 0.18746 | 0.323 | 0.32318 | 1701.98 | 0.18365 | 0.31672 | 1700.64 | 0.54148
1700.3 | 0.18975 | 0.32398 | 0.32439 | 1701.14 | 0.18746 | 0.35021 | 1699.79 | 0.57479
1699.46 | 0.19059 | 0.32498 | 0.32562 | 1700.3 | 0.18975 | 0.3401 | 1698.95 | 0.56009
1698.62 | 0.19126 | 0.326 | 0.32688 | 1699.46 | 0.19059 | 0.37022 | 1698.11 | 0.58086
1697.77 | 0.19281 | 0.32706 | 0.32818 | 1698.62 | 0.19126 | 0.38358 | 1697.27 | 0.55572
1696.93 | 0.1958 | 0.32813 | 0.3295 | 1697.77 | 0.19281 | 0.3634 | 1696.42 | 0.60778
1696.09 | 0.19909 | 0.32923 | 0.33084 | 1696.93 | 0.1958 | 0.34994 | 1695.58 | 0.54927
1695.25 | 0.20134 | 0.33036 | 0.33223 | 1696.09 | 0.19909 | 0.32643 | 1694.74 | 0.59089
1694.4 | 0.20154 | 0.33152 | 0.33366 | 1695.25 | 0.20134 | 0.35318 | 1693.9 | 0.58453
1693.56 | 0.20025 | 0.33271 | 0.33512 | 1694.4 | 0.20154 | 0.32967 | 1693.05 | 0.57193
1692.72 | 0.19905 | 0.33392 | 0.33662 | 1693.56 | 0.20025 | 0.38656 | 1692.21 | 0.56974
1691.88 | 0.19891 | 0.33519 | 0.33817 | 1692.72 | 0.19905 | 0.37645 | 1691.37 | 0.62175
1691.03 | 0.20045 | 0.33647 | 0.33975 | 1691.88 | 0.19891 | 0.35965 | 1690.52 | 0.62164
1690.19 | 0.20349 | 0.33779 | 0.34138 | 1691.03 | 0.20045 | 0.38973 | 1689.68 | 0.58612
1689.34 | 0.20598 | 0.33916 | 0.34307 | 1690.19 | 0.20349 | 0.34615 | 1688.84 | 0.61518
1688.5 | 0.2066 | 0.34056 | 0.34479 | 1689.34 | 0.20598 | 0.37287 | 1687.99 | 0.58592
1687.66 | 0.20508 | 0.342 | 0.34656 | 1688.5 | 0.2066 | 0.36946 | 1687.15 | 0.57333
1686.81 | 0.20263 | 0.34349 | 0.3484 | 1687.66 | 0.20508 | 0.39282 | 1686.3 | 0.5878
1685.97 | 0.20124 | 0.34501 | 0.35026 | 1686.81 | 0.20263 | 0.35597 | 1685.46 | 0.5648
1685.12 | 0.2016 | 0.3466 | 0.3522 | 1685.97 | 0.20124 | 0.32916 | 1684.62 | 0.61674
1684.28 | 0.20424 | 0.34821 | 0.35418 | 1685.12 | 0.2016 | 0.36589 | 1683.77 | 0.60831
1683.44 | 0.20875 | 0.34989 | 0.35622 | 1684.28 | 0.20424 | 0.34911 | 1682.93 | 0.60196
1682.59 | 0.21359 | 0.3516 | 0.3583 | 1683.44 | 0.20875 | 0.36577 | 1682.08 | 0.62058
1681.75 | 0.21768 | 0.35338 | 0.36046 | 1682.59 | 0.21359 | 0.349 | 1681.24 | 0.5976
1680.9 | 0.22035 | 0.35519 | 0.36264 | 1681.75 | 0.21768 | 0.39907 | 1680.39 | 0.55383
1680.06 | 0.22172 | 0.35707 | 0.36491 | 1680.9 | 0.22035 | 0.38564 | 1679.55 | 0.61195
1679.21 | 0.22227 | 0.35899 | 0.36721 | 1680.06 | 0.22172 | 0.36888 | 1678.7 | 0.59106
1678.36 | 0.22185 | 0.36098 | 0.3696 | 1679.21 | 0.22227 | 0.34878 | 1677.86 | 0.6637
1677.52 | 0.22102 | 0.363 | 0.37202 | 1678.36 | 0.22185 | 0.43888 | 1677.01 | 0.57631
1676.67 | 0.22053 | 0.36511 | 0.37452 | 1677.52 | 0.22102 | 0.38874 | 1676.16 | 0.54297
1675.83 | 0.22014 | 0.36725 | 0.37706 | 1676.67 | 0.22053 | 0.42205 | 1675.32 | 0.6135
1674.98 | 0.21992 | 0.36947 | 0.37969 | 1675.83 | 0.22014 | 0.41531 | 1674.47 | 0.57394
1674.14 | 0.22003 | 0.37175 | 0.38238 | 1674.98 | 0.21992 | 0.39189 | 1673.62 | 0.58838
1673.29 | 0.22023 | 0.37406 | 0.3851 | 1674.14 | 0.22003 | 0.40517 | 1672.78 | 0.58827
1672.44 | 0.22031 | 0.37647 | 0.38791 | 1673.29 | 0.22023 | 0.40177 | 1671.93 | 0.61308
1671.6 | 0.22002 | 0.37893 | 0.39078 | 1672.44 | 0.22031 | 0.41505 | 1671.09 | 0.64411
1670.75 | 0.2197 | 0.38143 | 0.39368 | 1671.6 | 0.22002 | 0.39164 | 1670.24 | 0.59005
1669.9 | 0.21945 | 0.38401 | 0.39667 | 1670.75 | 0.2197 | 0.37157 | 1669.39 | 0.59617
1669.05 | 0.21869 | 0.38666 | 0.39972 | 1669.9 | 0.21945 | 0.40151 | 1668.54 | 0.62096
1668.21 | 0.21694 | 0.38934 | 0.40279 | 1669.05 | 0.21869 | 0.41145 | 1667.7 | 0.64367
1667.36 | 0.21396 | 0.39211 | 0.40595 | 1668.21 | 0.21694 | 0.42138 | 1666.85 | 0.60001
1666.51 | 0.20898 | 0.39495 | 0.40917 | 1667.36 | 0.21396 | 0.40798 | 1666 | 0.62894
1665.66 | 0.20267 | 0.39784 | 0.41245 | 1666.51 | 0.20898 | 0.42124 | 1665.15 | 0.62054
1664.82 | 0.19633 | 0.40077 | 0.41574 | 1665.66 | 0.20267 | 0.38787 | 1664.31 | 0.5852
1663.97 | 0.19136 | 0.40379 | 0.41912 | 1664.82 | 0.19633 | 0.3978 | 1663.46 | 0.60997
1663.12 | 0.18892 | 0.40687 | 0.42255 | 1663.97 | 0.19136 | 0.4277 | 1662.61 | 0.57464
1662.27 | 0.18974 | 0.41002 | 0.42603 | 1663.12 | 0.18892 | 0.43762 | 1661.76 | 0.6429
1661.42 | 0.19331 | 0.41322 | 0.42956 | 1662.27 | 0.18974 | 0.48081 | 1660.91 | 0.64072
1660.58 | 0.19849 | 0.41649 | 0.43313 | 1661.42 | 0.19331 | 0.40087 | 1660.06 | 0.62404
1659.73 | 0.20337 | 0.41978 | 0.43671 | 1660.58 | 0.19849 | 0.4241 | 1659.22 | 0.67363
1658.88 | 0.20781 | 0.42317 | 0.44038 | 1659.73 | 0.20337 | 0.50387 | 1658.37 | 0.63625
1658.03 | 0.21199 | 0.42661 | 0.44408 | 1658.88 | 0.20781 | 0.52707 | 1657.52 | 0.64235
1657.18 | 0.21603 | 0.43011 | 0.44782 | 1658.03 | 0.21199 | 0.43387 | 1656.67 | 0.60706
1656.33 | 0.22036 | 0.43367 | 0.4516 | 1657.18 | 0.21603 | 0.43713 | 1655.82 | 0.70421
1655.48 | 0.22545 | 0.43728 | 0.45541 | 1656.33 | 0.22036 | 0.48027 | 1654.97 | 0.56548
1654.63 | 0.23087 | 0.44095 | 0.45926 | 1655.48 | 0.22545 | 0.45028 | 1654.12 | 0.63985
1653.78 | 0.23569 | 0.44467 | 0.46314 | 1654.63 | 0.23087 | 0.45685 | 1653.27 | 0.63146
1652.93 | 0.239 | 0.44844 | 0.46704 | 1653.78 | 0.23569 | 0.46342 | 1652.42 | 0.62308
1652.08 | 0.2414 | 0.45226 | 0.47098 | 1652.93 | 0.239 | 0.50321 | 1651.57 | 0.65606
1651.23 | 0.24349 | 0.45613 | 0.47495 | 1652.08 | 0.2414 | 0.49317 | 1650.72 | 0.65388
1650.38 | 0.24502 | 0.46004 | 0.47894 | 1651.23 | 0.24349 | 0.50969 | 1649.87 | 0.65376
1649.53 | 0.24568 | 0.464 | 0.48296 | 1650.38 | 0.24502 | 0.43988 | 1649.02 | 0.64332
1648.68 | 0.24546 | 0.46799 | 0.48699 | 1649.53 | 0.24568 | 0.43981 | 1648.17 | 0.65561
1647.83 | 0.24377 | 0.47203 | 0.49105 | 1648.68 | 0.24546 | 0.45634 | 1647.32 | 0.67615
1646.98 | 0.2404 | 0.4761 | 0.49511 | 1647.83 | 0.24377 | 0.47286 | 1646.47 | 0.64093
1646.13 | 0.23613 | 0.4802 | 0.4992 | 1646.98 | 0.2404 | 0.46946 | 1645.62 | 0.65527
1645.28 | 0.23289 | 0.48438 | 0.50334 | 1646.13 | 0.23613 | 0.48929 | 1644.76 | 0.64483
1644.43 | 0.23227 | 0.48854 | 0.50745 | 1645.28 | 0.23289 | 0.4859 | 1643.91 | 0.66537
1643.57 | 0.23431 | 0.49273 | 0.51157 | 1644.43 | 0.23227 | 0.44271 | 1643.06 | 0.64461
1642.72 | 0.23826 | 0.49693 | 0.51569 | 1643.57 | 0.23431 | 0.48242 | 1642.21 | 0.67752
1641.87 | 0.24324 | 0.50115 | 0.51982 | 1642.72 | 0.23826 | 0.51218 | 1641.36 | 0.65677
1641.02 | 0.2475 | 0.5054 | 0.52395 | 1641.87 | 0.24324 | 0.55187 | 1640.51 | 0.67522
1640.17 | 0.25071 | 0.50969 | 0.52812 | 1641.02 | 0.2475 | 0.49544 | 1639.65 | 0.6648
1639.31 | 0.2532 | 0.51396 | 0.53225 | 1640.17 | 0.25071 | 0.51193 | 1638.8 | 0.6585
1638.46 | 0.25584 | 0.51822 | 0.53637 | 1639.31 | 0.2532 | 0.5251 | 1637.95 | 0.67694
1637.61 | 0.25916 | 0.52249 | 0.54049 | 1638.46 | 0.25584 | 0.53495 | 1637.1 | 0.67476
1636.76 | 0.26281 | 0.52681 | 0.54464 | 1637.61 | 0.25916 | 0.57792 | 1636.24 | 0.68495
1635.9 | 0.26648 | 0.53107 | 0.54874 | 1636.76 | 0.26281 | 0.52815 | 1635.39 | 0.6498
1635.05 | 0.26999 | 0.53533 | 0.55282 | 1635.9 | 0.26648 | 0.538 | 1634.54 | 0.70944
1634.2 | 0.27305 | 0.53957 | 0.55689 | 1635.05 | 0.26999 | 0.51474 | 1633.68 | 0.7155
1633.34 | 0.27719 | 0.54385 | 0.56099 | 1634.2 | 0.27305 | 0.57092 | 1632.83 | 0.67624
1632.49 | 0.28354 | 0.54806 | 0.56502 | 1633.34 | 0.27719 | 0.54766 | 1631.98 | 0.70496
1631.64 | 0.29218 | 0.55225 | 0.56902 | 1632.49 | 0.28354 | 0.53103 | 1631.12 | 0.66778
1630.78 | 0.30163 | 0.55647 | 0.57305 | 1631.64 | 0.29218 | 0.53756 | 1630.27 | 0.70266
1629.93 | 0.3101 | 0.56061 | 0.577 | 1630.78 | 0.30163 | 0.56393 | 1629.42 | 0.74987
1629.08 | 0.31711 | 0.56477 | 0.58097 | 1629.93 | 0.3101 | 0.58698 | 1628.56 | 0.71682
1628.22 | 0.32195 | 0.56884 | 0.58487 | 1629.08 | 0.31711 | 0.61664 | 1627.71 | 0.6632
1627.37 | 0.32492 | 0.57288 | 0.58872 | 1628.22 | 0.32195 | 0.5934 | 1626.85 | 0.73303
1626.51 | 0.3287 | 0.57693 | 0.59259 | 1627.37 | 0.32492 | 0.53382 | 1626 | 0.70617
1625.66 | 0.33573 | 0.58089 | 0.59637 | 1626.51 | 0.3287 | 0.52051 | 1625.14 | 0.6423
1624.8 | 0.34654 | 0.58485 | 0.60016 | 1625.66 | 0.33573 | 0.63275 | 1624.29 | 0.75732
1623.95 | 0.35983 | 0.58871 | 0.60387 | 1624.8 | 0.34654 | 0.67559 | 1623.43 | 0.71197
1623.09 | 0.37355 | 0.59258 | 0.60757 | 1623.95 | 0.35983 | 0.62264 | 1622.58 | 0.70568
1622.24 | 0.38659 | 0.59634 | 0.61118 | 1623.09 | 0.37355 | 0.61593 | 1621.72 | 0.68912
1621.38 | 0.39689 | 0.60009 | 0.61479 | 1622.24 | 0.38659 | 0.64224 | 1620.87 | 0.70339
1620.53 | 0.4042 | 0.60374 | 0.6183 | 1621.38 | 0.39689 | 0.61903 | 1620.01 | 0.67245
1619.67 | 0.41051 | 0.60738 | 0.62181 | 1620.53 | 0.4042 | 0.61563 | 1619.16 | 0.72573
1618.82 | 0.41799 | 0.61095 | 0.62526 | 1619.67 | 0.41051 | 0.66832 | 1618.3 | 0.71534
1617.96 | 0.42716 | 0.61441 | 0.62861 | 1618.82 | 0.41799 | 0.60883 | 1617.45 | 0.76244
1617.11 | 0.43851 | 0.61785 | 0.63196 | 1617.96 | 0.42716 | 0.61862 | 1616.59 | 0.73152
1616.25 | 0.45039 | 0.62117 | 0.63519 | 1617.11 | 0.43851 | 0.64161 | 1615.73 | 0.72729
1615.39 | 0.46123 | 0.62447 | 0.63842 | 1616.25 | 0.45039 | 0.6514 | 1614.88 | 0.73333
1614.54 | 0.46921 | 0.62769 | 0.64159 | 1615.39 | 0.46123 | 0.64799 | 1614.02 | 0.72704
1613.68 | 0.47385 | 0.63079 | 0.64465 | 1614.54 | 0.46921 | 0.64459 | 1613.16 | 0.79666
1612.82 | 0.47637 | 0.63386 | 0.64769 | 1613.68 | 0.47385 | 0.67744 | 1612.31 | 0.76576
1611.97 | 0.47812 | 0.63684 | 0.65067 | 1612.82 | 0.47637 | 0.67733 | 1611.45 | 0.821
1611.11 | 0.47999 | 0.6397 | 0.65354 | 1611.97 | 0.47812 | 0.65415 | 1610.59 | 0.74294
1610.25 | 0.48465 | 0.64251 | 0.65639 | 1611.11 | 0.47999 | 0.66722 | 1609.74 | 0.78381
1609.39 | 0.49243 | 0.64523 | 0.65917 | 1610.25 | 0.48465 | 0.70993 | 1608.88 | 0.77958
1608.54 | 0.50234 | 0.64787 | 0.66188 | 1609.39 | 0.49243 | 0.68676 | 1608.02 | 0.80814
1607.68 | 0.51367 | 0.65037 | 0.66449 | 1608.54 | 0.50234 | 0.66689 | 1607.16 | 0.808
1606.82 | 0.52446 | 0.65283 | 0.66706 | 1607.68 | 0.51367 | 0.69311 | 1606.3 | 0.78532
1605.96 | 0.53437 | 0.65518 | 0.66956 | 1606.82 | 0.52446 | 0.60085 | 1605.45 | 0.80362
1605.11 | 0.54219 | 0.65745 | 0.67199 | 1605.96 | 0.53437 | 0.71592 | 1604.59 | 0.77277
1604.25 | 0.5476 | 0.65961 | 0.67434 | 1605.11 | 0.54219 | 0.74541 | 1603.73 | 0.82587
1603.39 | 0.55123 | 0.66165 | 0.67659 | 1604.25 | 0.5476 | 0.6795 | 1602.87 | 0.82573
1602.53 | 0.55317 | 0.66361 | 0.67879 | 1603.39 | 0.55123 | 0.66294 | 1602.01 | 0.77032
1601.67 | 0.55215 | 0.66548 | 0.68092 | 1602.53 | 0.55317 | 0.69243 | 1601.15 | 0.78247
1600.81 | 0.54898 | 0.66724 | 0.68297 | 1601.67 | 0.55215 | 0.7219 | 1600.3 | 0.73732
1599.95 | 0.54332 | 0.6689 | 0.68494 | 1600.81 | 0.54898 | 0.6922 | 1599.44 | 0.76788
1599.09 | 0.53789 | 0.67047 | 0.68684 | 1599.95 | 0.54332 | 0.67565 | 1598.58 | 0.80866
1598.24 | 0.53411 | 0.67192 | 0.68865 | 1599.09 | 0.53789 | 0.74126 | 1597.72 | 0.7942
1597.38 | 0.53427 | 0.67327 | 0.69038 | 1598.24 | 0.53411 | 0.67871 | 1596.86 | 0.83905
1596.52 | 0.53808 | 0.67453 | 0.69204 | 1597.38 | 0.53427 | 0.68188 | 1596 | 0.73873
1595.66 | 0.54468 | 0.67567 | 0.69361 | 1596.52 | 0.53808 | 0.73104 | 1595.14 | 0.76109
1594.8 | 0.55131 | 0.67671 | 0.69509 | 1595.66 | 0.54468 | 0.66524 | 1594.28 | 0.82431
1593.94 | 0.55705 | 0.67766 | 0.6965 | 1594.8 | 0.55131 | 0.68483 | 1593.42 | 0.78126
1593.08 | 0.56098 | 0.67849 | 0.69782 | 1593.94 | 0.55705 | 0.76022 | 1592.56 | 0.75048
1592.22 | 0.56504 | 0.67923 | 0.69905 | 1593.08 | 0.56098 | 0.71086 | 1591.7 | 0.72788
1591.36 | 0.56976 | 0.67986 | 0.70019 | 1592.22 | 0.56504 | 0.67464 | 1590.84 | 0.71347
1590.5 | 0.57796 | 0.6804 | 0.70126 | 1591.36 | 0.56976 | 0.72047 | 1589.98 | 0.76847
1589.63 | 0.58833 | 0.68083 | 0.70223 | 1590.5 | 0.57796 | 0.71051 | 1589.12 | 0.74588
1588.77 | 0.60021 | 0.68117 | 0.70312 | 1589.63 | 0.58833 | 0.66447 | 1588.25 | 0.80699
1587.91 | 0.61199 | 0.68141 | 0.70393 | 1588.77 | 0.60021 | 0.68732 | 1587.39 | 0.72522
1587.05 | 0.62327 | 0.68156 | 0.70465 | 1587.91 | 0.61199 | 0.6872 | 1586.53 | 0.77406
1586.19 | 0.63353 | 0.68161 | 0.70529 | 1587.05 | 0.62327 | 0.69037 | 1585.67 | 0.80657
1585.33 | 0.64354 | 0.68159 | 0.70586 | 1586.19 | 0.63353 | 0.69681 | 1584.81 | 0.80031
1584.47 | 0.65276 | 0.68146 | 0.70634 | 1585.33 | 0.64354 | 0.69669 | 1583.95 | 0.74715
1583.6 | 0.66364 | 0.68125 | 0.70673 | 1584.47 | 0.65276 | 0.73917 | 1583.09 | 0.70216
1582.74 | 0.67476 | 0.68096 | 0.70705 | 1583.6 | 0.66364 | 0.70629 | 1582.22 | 0.72651
1581.88 | 0.68638 | 0.68058 | 0.70728 | 1582.74 | 0.67476 | 0.68979 | 1581.36 | 0.8181
1581.02 | 0.69784 | 0.68013 | 0.70744 | 1581.88 | 0.68638 | 0.66021 | 1580.5 | 0.78128
1580.16 | 0.70846 | 0.6796 | 0.70753 | 1581.02 | 0.69784 | 0.70594 | 1579.64 | 0.74651
1579.29 | 0.71551 | 0.679 | 0.70754 | 1580.16 | 0.70846 | 0.696 | 1578.77 | 0.74027
1578.43 | 0.71817 | 0.67833 | 0.70748 | 1579.29 | 0.71551 | 0.70898 | 1577.91 | 0.77884
1577.57 | 0.71543 | 0.67759 | 0.70734 | 1578.43 | 0.71817 | 0.73504 | 1577.05 | 0.7502
1576.7 | 0.7089 | 0.67678 | 0.70714 | 1577.57 | 0.71543 | 0.67275 | 1576.18 | 0.74396
1575.84 | 0.69912 | 0.67592 | 0.70688 | 1576.7 | 0.7089 | 0.65628 | 1575.32 | 0.73162
1574.98 | 0.68749 | 0.675 | 0.70654 | 1575.84 | 0.69912 | 0.64309 | 1574.46 | 0.76609
1574.11 | 0.67521 | 0.67402 | 0.70615 | 1574.98 | 0.68749 | 0.68222 | 1573.59 | 0.80056
1573.25 | 0.66239 | 0.673 | 0.7057 | 1574.11 | 0.67521 | 0.71154 | 1572.73 | 0.72107
1572.39 | 0.64739 | 0.67192 | 0.70518 | 1573.25 | 0.66239 | 0.67546 | 1571.87 | 0.78197
1571.52 | 0.63087 | 0.6708 | 0.70462 | 1572.39 | 0.64739 | 0.64593 | 1571 | 0.75336
1570.66 | 0.61295 | 0.66965 | 0.70401 | 1571.52 | 0.63087 | 0.66543 | 1570.14 | 0.72883
1569.8 | 0.59481 | 0.66844 | 0.70334 | 1570.66 | 0.61295 | 0.65879 | 1569.27 | 0.75513
1568.93 | 0.57766 | 0.66722 | 0.70263 | 1569.8 | 0.59481 | 0.62601 | 1568.41 | 0.74687
1568.07 | 0.56216 | 0.66594 | 0.70187 | 1568.93 | 0.57766 | 0.67163 | 1567.55 | 0.75081
1567.2 | 0.54866 | 0.66466 | 0.70108 | 1568.07 | 0.56216 | 0.61601 | 1566.68 | 0.77913
1566.34 | 0.53604 | 0.66334 | 0.70025 | 1567.2 | 0.54866 | 0.7008 | 1565.82 | 0.78712
1565.47 | 0.52349 | 0.66201 | 0.69938 | 1566.34 | 0.53604 | 0.67457 | 1564.95 | 0.7362
1564.61 | 0.51015 | 0.66065 | 0.69848 | 1565.47 | 0.52349 | 0.66793 | 1564.09 | 0.74623
1563.74 | 0.49499 | 0.65929 | 0.69755 | 1564.61 | 0.51015 | 0.71024 | 1563.22 | 0.76032
1562.88 | 0.47777 | 0.6579 | 0.69659 | 1563.74 | 0.49499 | 0.61876 | 1562.35 | 0.73379
1562.01 | 0.46 | 0.65652 | 0.69561 | 1562.88 | 0.47777 | 0.66433 | 1561.49 | 0.72554
1561.15 | 0.44305 | 0.65512 | 0.6946 | 1562.01 | 0.46 | 0.68705 | 1560.62 | 0.7173
1560.28 | 0.42706 | 0.65373 | 0.69358 | 1561.15 | 0.44305 | 0.68694 | 1559.76 | 0.74558
1559.41 | 0.4121 | 0.65233 | 0.69253 | 1560.28 | 0.42706 | 0.69009 | 1558.89 | 0.75763
1558.55 | 0.3996 | 0.65092 | 0.69146 | 1559.41 | 0.4121 | 0.65085 | 1558.03 | 0.75141
1557.68 | 0.38898 | 0.64955 | 0.69039 | 1558.55 | 0.3996 | 0.62467 | 1557.16 | 0.7594
1556.81 | 0.38006 | 0.64815 | 0.6893 | 1557.68 | 0.38898 | 0.67345 | 1556.29 | 0.77143
1555.95 | 0.37225 | 0.64677 | 0.68819 | 1556.81 | 0.38006 | 0.64401 | 1555.43 | 0.73278
1555.08 | 0.36698 | 0.64542 | 0.68709 | 1555.95 | 0.37225 | 0.6439 | 1554.56 | 0.73873
1554.21 | 0.36415 | 0.64407 | 0.68596 | 1555.08 | 0.36698 | 0.70894 | 1553.69 | 0.75888
1553.35 | 0.36194 | 0.64273 | 0.68483 | 1554.21 | 0.36415 | 0.68928 | 1552.82 | 0.7628
1552.48 | 0.35969 | 0.64143 | 0.68371 | 1553.35 | 0.36194 | 0.62079 | 1551.96 | 0.7039
1551.61 | 0.35805 | 0.64013 | 0.68256 | 1552.48 | 0.35969 | 0.68254 | 1551.09 | 0.77266
1550.75 | 0.35657 | 0.63886 | 0.68142 | 1551.61 | 0.35805 | 0.66616 | 1550.22 | 0.76646
1549.88 | 0.35492 | 0.6376 | 0.68028 | 1550.75 | 0.35657 | 0.63676 | 1549.35 | 0.75822
1549.01 | 0.35225 | 0.6364 | 0.67916 | 1549.88 | 0.35492 | 0.62363 | 1548.49 | 0.77631
1548.14 | 0.34945 | 0.6352 | 0.67803 | 1549.01 | 0.35225 | 0.6398 | 1547.62 | 0.75593
1547.27 | 0.34614 | 0.63402 | 0.6769 | 1548.14 | 0.34945 | 0.64294 | 1546.75 | 0.75581
1546.41 | 0.34149 | 0.63288 | 0.67578 | 1547.27 | 0.34614 | 0.6656 | 1545.88 | 0.74151
1545.54 | 0.33539 | 0.63176 | 0.67466 | 1546.41 | 0.34149 | 0.64598 | 1545.01 | 0.74947
1544.67 | 0.3289 | 0.63067 | 0.67356 | 1545.54 | 0.33539 | 0.61336 | 1544.15 | 0.76958
1543.8 | 0.32312 | 0.62964 | 0.67248 | 1544.67 | 0.3289 | 0.64902 | 1543.28 | 0.76337
1542.93 | 0.31808 | 0.62862 | 0.67141 | 1543.8 | 0.32312 | 0.61966 | 1542.41 | 0.80369
1542.06 | 0.31397 | 0.62764 | 0.67034 | 1542.93 | 0.31808 | 0.64231 | 1541.54 | 0.73682
1541.19 | 0.31156 | 0.62669 | 0.66929 | 1542.06 | 0.31397 | 0.59672 | 1540.67 | 0.66391
1540.32 | 0.31068 | 0.62579 | 0.66826 | 1541.19 | 0.31156 | 0.59337 | 1539.8 | 0.74061
1539.45 | 0.31008 | 0.62492 | 0.66724 | 1540.32 | 0.31068 | 0.64523 | 1538.93 | 0.73038
1538.58 | 0.30854 | 0.62409 | 0.66624 | 1539.45 | 0.31008 | 0.67435 | 1538.06 | 0.70802
1537.71 | 0.30604 | 0.6233 | 0.66526 | 1538.58 | 0.30854 | 0.6645 | 1537.19 | 0.77255
1536.84 | 0.30286 | 0.62255 | 0.66429 | 1537.71 | 0.30604 | 0.57025 | 1536.32 | 0.75424
1535.97 | 0.29881 | 0.62185 | 0.66334 | 1536.84 | 0.30286 | 0.66752 | 1535.45 | 0.73189
1535.1 | 0.29498 | 0.62118 | 0.66241 | 1535.97 | 0.29881 | 0.62199 | 1534.58 | 0.74792
1534.23 | 0.29291 | 0.62056 | 0.6615 | 1535.1 | 0.29498 | 0.66081 | 1533.71 | 0.78414
1533.36 | 0.29352 | 0.61998 | 0.66061 | 1534.23 | 0.29291 | 0.66719 | 1532.84 | 0.75977
1532.49 | 0.29582 | 0.61945 | 0.65973 | 1533.36 | 0.29352 | 0.63465 | 1531.97 | 0.74148
1531.62 | 0.29935 | 0.61896 | 0.65887 | 1532.49 | 0.29582 | 0.60536 | 1531.1 | 0.71915
1530.75 | 0.30268 | 0.61851 | 0.65803 | 1531.62 | 0.29935 | 0.62147 | 1530.23 | 0.7392
1529.88 | 0.30376 | 0.6181 | 0.65721 | 1530.75 | 0.30268 | 0.58571 | 1529.36 | 0.78345
1529.01 | 0.30134 | 0.61773 | 0.65639 | 1529.88 | 0.30376 | 0.64395 | 1528.48 | 0.75105
1528.14 | 0.29561 | 0.61742 | 0.65561 | 1529.01 | 0.30134 | 0.62116 | 1527.61 | 0.75697
1527.27 | 0.28884 | 0.61714 | 0.65484 | 1528.14 | 0.29561 | 0.63078 | 1526.74 | 0.78506
1526.39 | 0.28276 | 0.61691 | 0.65409 | 1527.27 | 0.28884 | 0.62743 | 1525.87 | 0.77082
1525.52 | 0.27837 | 0.61673 | 0.65336 | 1526.39 | 0.28276 | 0.58523 | 1525 | 0.78681
1524.65 | 0.27796 | 0.61658 | 0.65265 | 1525.52 | 0.27837 | 0.66932 | 1524.12 | 0.76047
1523.78 | 0.28111 | 0.61648 | 0.65194 | 1524.65 | 0.27796 | 0.65302 | 1523.25 | 0.75027
1522.91 | 0.28609 | 0.61642 | 0.65126 | 1523.78 | 0.28111 | 0.63349 | 1522.38 | 0.71993
1522.03 | 0.29156 | 0.6164 | 0.65059 | 1522.91 | 0.28609 | 0.68517 | 1521.51 | 0.7621
1521.16 | 0.29604 | 0.61642 | 0.64994 | 1522.03 | 0.29156 | 0.6624 | 1520.63 | 0.71766
1520.29 | 0.29895 | 0.61648 | 0.6493 | 1521.16 | 0.29604 | 0.60729 | 1519.76 | 0.78196
1519.41 | 0.29839 | 0.61659 | 0.64869 | 1520.29 | 0.29895 | 0.62337 | 1518.89 | 0.81001
1518.54 | 0.29393 | 0.61673 | 0.64809 | 1519.41 | 0.29839 | 0.6265 | 1518.02 | 0.73138
1517.67 | 0.28738 | 0.61691 | 0.6475 | 1518.54 | 0.29393 | 0.59082 | 1517.14 | 0.7554
1516.8 | 0.28025 | 0.61713 | 0.64693 | 1517.67 | 0.28738 | 0.67155 | 1516.27 | 0.78344
1515.92 | 0.27376 | 0.61739 | 0.64637 | 1516.8 | 0.28025 | 0.59386 | 1515.4 | 0.74709
1515.05 | 0.26997 | 0.61768 | 0.64583 | 1515.92 | 0.27376 | 0.62932 | 1514.52 | 0.75299
1514.17 | 0.26951 | 0.618 | 0.6453 | 1515.05 | 0.26997 | 0.63244 | 1513.65 | 0.77096
1513.3 | 0.27186 | 0.61836 | 0.64479 | 1514.17 | 0.26951 | 0.60003 | 1512.77 | 0.7467
1512.43 | 0.275 | 0.61875 | 0.64429 | 1513.3 | 0.27186 | 0.62254 | 1511.9 | 0.73853
1511.55 | 0.27755 | 0.61917 | 0.64381 | 1512.43 | 0.275 | 0.62567 | 1511.02 | 0.77659
1510.68 | 0.2787 | 0.61963 | 0.64334 | 1511.55 | 0.27755 | 0.66108 | 1510.15 | 0.78852
1509.8 | 0.2791 | 0.62011 | 0.64289 | 1510.68 | 0.2787 | 0.62223 | 1509.28 | 0.73815
1508.93 | 0.27876 | 0.62061 | 0.64245 | 1509.8 | 0.2791 | 0.60922 | 1508.4 | 0.71994
1508.05 | 0.27882 | 0.62114 | 0.64203 | 1508.93 | 0.27876 | 0.61234 | 1507.53 | 0.75195
1507.18 | 0.27968 | 0.6217 | 0.64162 | 1508.05 | 0.27882 | 0.59611 | 1506.65 | 0.7458
1506.3 | 0.28144 | 0.62227 | 0.64124 | 1507.18 | 0.27968 | 0.61859 | 1505.78 | 0.77378
1505.43 | 0.28371 | 0.62287 | 0.64087 | 1506.3 | 0.28144 | 0.65075 | 1504.9 | 0.77967
1504.55 | 0.28582 | 0.62348 | 0.64051 | 1505.43 | 0.28371 | 0.57323 | 1504.02 | 0.73939
1503.68 | 0.28717 | 0.62412 | 0.64017 | 1504.55 | 0.28582 | 0.63118 | 1503.15 | 0.74528
1502.8 | 0.2892 | 0.62476 | 0.63986 | 1503.68 | 0.28717 | 0.65687 | 1502.27 | 0.73512
1501.92 | 0.29128 | 0.62543 | 0.63955 | 1502.8 | 0.2892 | 0.61486 | 1501.4 | 0.78916
1501.05 | 0.29313 | 0.62611 | 0.63927 | 1501.92 | 0.29128 | 0.67277 | 1500.52 | 0.73688
1500.17 | 0.29394 | 0.62679 | 0.63901 | 1501.05 | 0.29313 | 0.63721 | 1499.64 | 0.77685
1499.3 | 0.29276 | 0.62748 | 0.63876 | 1500.17 | 0.29394 | 0.60166 | 1498.77 | 0.74263
1498.42 | 0.28839 | 0.62819 | 0.63853 | 1499.3 | 0.29276 | 0.64022 | 1497.89 | 0.72045
1497.54 | 0.28052 | 0.62889 | 0.63833 | 1498.42 | 0.28839 | 0.64011 | 1497.01 | 0.71432
1496.67 | 0.27051 | 0.6296 | 0.63814 | 1497.54 | 0.28052 | 0.60136 | 1496.14 | 0.8204
1495.79 | 0.26207 | 0.63032 | 0.63798 | 1496.67 | 0.27051 | 0.65278 | 1495.26 | 0.7862
1494.91 | 0.25737 | 0.63102 | 0.63784 | 1495.79 | 0.26207 | 0.61082 | 1494.38 | 0.79608
1494.03 | 0.25791 | 0.63174 | 0.63772 | 1494.91 | 0.25737 | 0.66865 | 1493.51 | 0.73785
1493.16 | 0.26305 | 0.63246 | 0.63763 | 1494.03 | 0.25791 | 0.61705 | 1492.63 | 0.75575
1492.28 | 0.27057 | 0.63317 | 0.63756 | 1493.16 | 0.26305 | 0.61695 | 1491.75 | 0.77765
1491.4 | 0.27674 | 0.63386 | 0.63752 | 1492.28 | 0.27057 | 0.62328 | 1490.87 | 0.73547
1490.52 | 0.27894 | 0.63457 | 0.63751 | 1491.4 | 0.27674 | 0.59423 | 1489.99 | 0.73735
1489.64 | 0.27656 | 0.63526 | 0.63752 | 1490.52 | 0.27894 | 0.61664 | 1489.12 | 0.7152
1488.77 | 0.27163 | 0.63594 | 0.63757 | 1489.64 | 0.27656 | 0.61333 | 1488.24 | 0.78711
1487.89 | 0.26651 | 0.63662 | 0.63764 | 1488.77 | 0.27163 | 0.66144 | 1487.36 | 0.75896
1487.01 | 0.26368 | 0.63728 | 0.63773 | 1487.89 | 0.26651 | 0.67098 | 1486.48 | 0.74284
1486.13 | 0.26418 | 0.63792 | 0.63786 | 1487.01 | 0.26368 | 0.5841 | 1485.6 | 0.7947
1485.25 | 0.26785 | 0.63856 | 0.63801 | 1486.13 | 0.26418 | 0.61935 | 1484.72 | 0.76857
1484.37 | 0.27304 | 0.63918 | 0.63819 | 1485.25 | 0.26785 | 0.64494 | 1483.84 | 0.82041
1483.49 | 0.27828 | 0.63979 | 0.63839 | 1484.37 | 0.27304 | 0.66089 | 1482.96 | 0.80628
1482.61 | 0.28289 | 0.64039 | 0.63862 | 1483.49 | 0.27828 | 0.65115 | 1482.08 | 0.76017
1481.73 | 0.28677 | 0.64097 | 0.63888 | 1482.61 | 0.28289 | 0.61572 | 1481.21 | 0.73806
1480.86 | 0.28936 | 0.64154 | 0.63916 | 1481.73 | 0.28677 | 0.64451 | 1480.33 | 0.77589
1479.98 | 0.29057 | 0.64209 | 0.63947 | 1480.86 | 0.28936 | 0.68292 | 1479.45 | 0.76777
1479.1 | 0.29 | 0.64263 | 0.6398 | 1479.98 | 0.29057 | 0.66355 | 1478.57 | 0.81557
1478.22 | 0.28673 | 0.64315 | 0.64016 | 1479.1 | 0.29 | 0.6474 | 1477.69 | 0.81143
1477.34 | 0.28097 | 0.64366 | 0.64055 | 1478.22 | 0.28673 | 0.62804 | 1476.8 | 0.74541
1476.45 | 0.27344 | 0.64415 | 0.64096 | 1477.34 | 0.28097 | 0.62473 | 1475.92 | 0.80915
1475.57 | 0.26662 | 0.64462 | 0.6414 | 1476.45 | 0.27344 | 0.62463 | 1475.04 | 0.71322
1474.69 | 0.26211 | 0.64508 | 0.64187 | 1475.57 | 0.26662 | 0.67262 | 1474.16 | 0.76298
1473.81 | 0.26097 | 0.64553 | 0.64236 | 1474.69 | 0.26211 | 0.67571 | 1473.28 | 0.77481
1472.93 | 0.2634 | 0.64596 | 0.64288 | 1473.81 | 0.26097 | 0.64034 | 1472.4 | 0.75673
1472.05 | 0.26838 | 0.64638 | 0.64343 | 1472.93 | 0.2634 | 0.63383 | 1471.52 | 0.77255
1471.17 | 0.27347 | 0.64678 | 0.64401 | 1472.05 | 0.26838 | 0.64974 | 1470.64 | 0.78239
1470.29 | 0.27763 | 0.64717 | 0.64461 | 1471.17 | 0.27347 | 0.63361 | 1469.76 | 0.75833
1469.41 | 0.27898 | 0.64755 | 0.64523 | 1470.29 | 0.27763 | 0.70397 | 1468.87 | 0.79408
1468.52 | 0.2778 | 0.64792 | 0.64589 | 1469.41 | 0.27898 | 0.59818 | 1467.99 | 0.73814
1467.64 | 0.27431 | 0.64828 | 0.64657 | 1468.52 | 0.2778 | 0.61409 | 1467.11 | 0.83963
1466.76 | 0.2695 | 0.64863 | 0.64729 | 1467.64 | 0.27431 | 0.6428 | 1466.23 | 0.79565
1465.88 | 0.26446 | 0.64897 | 0.64802 | 1466.76 | 0.2695 | 0.62349 | 1465.35 | 0.7756
1465 | 0.26071 | 0.6493 | 0.64879 | 1465.88 | 0.26446 | 0.64898 | 1464.46 | 0.78741
1464.11 | 0.25885 | 0.64963 | 0.64958 | 1465 | 0.26071 | 0.65207 | 1463.58 | 0.8052
1463.23 | 0.25996 | 0.64996 | 0.65041 | 1464.11 | 0.25885 | 0.61038 | 1462.7 | 0.78515
1462.35 | 0.26291 | 0.65027 | 0.65125 | 1463.23 | 0.25996 | 0.63267 | 1461.82 | 0.81885
1461.46 | 0.26656 | 0.65059 | 0.65213 | 1462.35 | 0.26291 | 0.61018 | 1460.93 | 0.759
1460.58 | 0.26945 | 0.65091 | 0.65303 | 1461.46 | 0.26656 | 0.63246 | 1460.05 | 0.76285
1459.7 | 0.27056 | 0.65123 | 0.65396 | 1460.58 | 0.26945 | 0.61956 | 1459.17 | 0.77266
1458.81 | 0.26917 | 0.65155 | 0.65492 | 1459.7 | 0.27056 | 0.64823 | 1458.28 | 0.84612
1457.93 | 0.26621 | 0.65187 | 0.65591 | 1458.81 | 0.26917 | 0.70564 | 1457.4 | 0.842
1457.05 | 0.26234 | 0.6522 | 0.65692 | 1457.93 | 0.26621 | 0.6544 | 1456.51 | 0.82992
1456.16 | 0.2596 | 0.65252 | 0.65795 | 1457.05 | 0.26234 | 0.67665 | 1455.63 | 0.80195
1455.28 | 0.25826 | 0.65286 | 0.65903 | 1456.16 | 0.2596 | 0.66376 | 1454.75 | 0.79187
1454.39 | 0.25819 | 0.6532 | 0.66012 | 1455.28 | 0.25826 | 0.59978 | 1453.86 | 0.86129
1453.51 | 0.2589 | 0.65355 | 0.66125 | 1454.39 | 0.25819 | 0.67631 | 1452.98 | 0.76179
1452.63 | 0.26036 | 0.65391 | 0.66239 | 1453.51 | 0.2589 | 0.62831 | 1452.09 | 0.80934
1451.74 | 0.2616 | 0.65428 | 0.66357 | 1452.63 | 0.26036 | 0.66013 | 1451.21 | 0.81118
1450.86 | 0.26278 | 0.65466 | 0.66478 | 1451.74 | 0.2616 | 0.69193 | 1450.32 | 0.82892
1449.97 | 0.26384 | 0.65505 | 0.66602 | 1450.86 | 0.26278 | 0.67586 | 1449.44 | 0.76523
1449.09 | 0.26565 | 0.65546 | 0.66729 | 1449.97 | 0.26384 | 0.71084 | 1448.55 | 0.77105
1448.2 | 0.2677 | 0.65589 | 0.66859 | 1449.09 | 0.26565 | 0.65012 | 1447.67 | 0.85429
1447.32 | 0.26993 | 0.65632 | 0.66991 | 1448.2 | 0.2677 | 0.64363 | 1446.78 | 0.7569
1446.43 | 0.27165 | 0.65678 | 0.67127 | 1447.32 | 0.26993 | 0.72004 | 1445.9 | 0.83017
1445.54 | 0.27367 | 0.65725 | 0.67265 | 1446.43 | 0.27165 | 0.73267 | 1445.01 | 0.82011
1444.66 | 0.27537 | 0.65775 | 0.67407 | 1445.54 | 0.27367 | 0.63375 | 1444.12 | 0.83386
1443.77 | 0.2767 | 0.65826 | 0.67551 | 1444.66 | 0.27537 | 0.7165 | 1443.24 | 0.81784
1442.89 | 0.27761 | 0.6588 | 0.677 | 1443.77 | 0.2767 | 0.6877 | 1442.35 | 0.73443
1442 | 0.27802 | 0.65936 | 0.67852 | 1442.89 | 0.27761 | 0.64936 | 1441.47 | 0.80567
1441.11 | 0.27801 | 0.65994 | 0.68005 | 1442 | 0.27802 | 0.65243 | 1440.58 | 0.82138
1440.23 | 0.27813 | 0.66055 | 0.68164 | 1441.11 | 0.27801 | 0.66188 | 1439.69 | 0.82917
1439.34 | 0.27866 | 0.66119 | 0.68326 | 1440.23 | 0.27813 | 0.66814 | 1438.8 | 0.83299
1438.45 | 0.28137 | 0.66184 | 0.68489 | 1439.34 | 0.27866 | 0.66166 | 1437.92 | 0.76549
1437.56 | 0.28574 | 0.66254 | 0.68658 | 1438.45 | 0.28137 | 0.6138 | 1437.03 | 0.82873
1436.68 | 0.29069 | 0.66325 | 0.6883 | 1437.56 | 0.28574 | 0.65825 | 1436.14 | 0.81275
1435.79 | 0.29436 | 0.664 | 0.69005 | 1436.68 | 0.29069 | 0.58496 | 1435.26 | 0.8324
1434.9 | 0.29516 | 0.66477 | 0.69182 | 1435.79 | 0.29436 | 0.68348 | 1434.37 | 0.83424
1434.01 | 0.29294 | 0.66558 | 0.69364 | 1434.9 | 0.29516 | 0.6134 | 1433.48 | 0.81034
1433.13 | 0.28859 | 0.66643 | 0.6955 | 1434.01 | 0.29294 | 0.63873 | 1432.59 | 0.83395
1432.24 | 0.28442 | 0.6673 | 0.69739 | 1433.13 | 0.28859 | 0.67996 | 1431.7 | 0.81006
1431.35 | 0.2832 | 0.66821 | 0.69932 | 1432.24 | 0.28442 | 0.70528 | 1430.82 | 0.77431
1430.46 | 0.28536 | 0.66914 | 0.70126 | 1431.35 | 0.2832 | 0.61934 | 1429.93 | 0.77022
1429.57 | 0.29011 | 0.67011 | 0.70326 | 1430.46 | 0.28536 | 0.67326 | 1429.04 | 0.82942
1428.68 | 0.29482 | 0.67111 | 0.70529 | 1429.57 | 0.29011 | 0.63502 | 1428.15 | 0.78379
1427.8 | 0.29645 | 0.67215 | 0.70736 | 1428.68 | 0.29482 | 0.68574 | 1427.26 | 0.80935
1426.91 | 0.2934 | 0.67322 | 0.70946 | 1427.8 | 0.29645 | 0.65704 | 1426.37 | 0.81712
1426.02 | 0.28618 | 0.67432 | 0.7116 | 1426.91 | 0.2934 | 0.69186 | 1425.48 | 0.81698
1425.13 | 0.27699 | 0.67545 | 0.71377 | 1426.02 | 0.28618 | 0.6981 | 1424.59 | 0.86821
1424.24 | 0.2686 | 0.67662 | 0.71598 | 1425.13 | 0.27699 | 0.69163 | 1423.7 | 0.85621
1423.35 | 0.26359 | 0.67782 | 0.71823 | 1424.24 | 0.2686 | 0.73278 | 1422.81 | 0.8047
1422.46 | 0.2641 | 0.67905 | 0.72051 | 1423.35 | 0.26359 | 0.71996 | 1421.92 | 0.84406
1421.57 | 0.2701 | 0.68031 | 0.72282 | 1422.46 | 0.2641 | 0.66907 | 1421.03 | 0.78665
1420.68 | 0.2793 | 0.6816 | 0.72517 | 1421.57 | 0.2701 | 0.67531 | 1420.14 | 0.8023
1419.79 | 0.29003 | 0.68292 | 0.72755 | 1420.68 | 0.2793 | 0.70057 | 1419.25 | 0.84559
1418.9 | 0.30046 | 0.68427 | 0.72997 | 1419.79 | 0.29003 | 0.70679 | 1418.36 | 0.80992
1418.01 | 0.30791 | 0.68565 | 0.73242 | 1418.9 | 0.30046 | 0.68448 | 1417.47 | 0.79794
1417.12 | 0.31084 | 0.68706 | 0.7349 | 1418.01 | 0.30791 | 0.75727 | 1416.58 | 0.84317
1416.23 | 0.30932 | 0.68849 | 0.7374 | 1417.12 | 0.31084 | 0.74447 | 1415.69 | 0.80752
1415.33 | 0.30508 | 0.68996 | 0.73994 | 1416.23 | 0.30932 | 0.72216 | 1414.8 | 0.83499
1414.44 | 0.29991 | 0.69145 | 0.74251 | 1415.33 | 0.30508 | 0.69986 | 1413.91 | 0.84076
1413.55 | 0.29524 | 0.69297 | 0.7451 | 1414.44 | 0.29991 | 0.73776 | 1413.02 | 0.80316
1412.66 | 0.29323 | 0.69454 | 0.74774 | 1413.55 | 0.29524 | 0.75347 | 1412.12 | 0.80104
1411.77 | 0.29411 | 0.69611 | 0.75038 | 1412.66 | 0.29323 | 0.75968 | 1411.23 | 0.82061
1410.88 | 0.29626 | 0.69771 | 0.75305 | 1411.77 | 0.29411 | 0.71522 | 1410.34 | 0.81653
1409.98 | 0.29854 | 0.69934 | 0.75573 | 1410.88 | 0.29626 | 0.78791 | 1409.45 | 0.81836
1409.09 | 0.30069 | 0.70099 | 0.75844 | 1409.98 | 0.29854 | 0.7403 | 1408.56 | 0.80246
1408.2 | 0.30295 | 0.70269 | 0.76119 | 1409.09 | 0.30069 | 0.71803 | 1407.66 | 0.8417
1407.31 | 0.30589 | 0.70439 | 0.76394 | 1408.2 | 0.30295 | 0.797 | 1406.77 | 0.85928
1406.42 | 0.30976 | 0.70612 | 0.7667 | 1407.31 | 0.30589 | 0.70513 | 1405.88 | 0.87881
1405.52 | 0.31397 | 0.70788 | 0.76947 | 1406.42 | 0.30976 | 0.77459 | 1404.98 | 0.82748
1404.63 | 0.3174 | 0.70968 | 0.7723 | 1405.52 | 0.31397 | 0.79976 | 1404.09 | 0.85686
1403.74 | 0.31828 | 0.71149 | 0.7751 | 1404.63 | 0.3174 | 0.69213 | 1403.2 | 0.8331
1402.84 | 0.31618 | 0.71332 | 0.77792 | 1403.74 | 0.31828 | 0.78368 | 1402.31 | 0.84475
1401.95 | 0.3128 | 0.7152 | 0.78078 | 1402.84 | 0.31618 | 0.75827 | 1401.41 | 0.83477
1401.06 | 0.30952 | 0.71709 | 0.78361 | 1401.95 | 0.3128 | 0.74866 | 1400.52 | 0.87396
1400.16 | 0.30867 | 0.71901 | 0.78646 | 1401.06 | 0.30952 | 0.77381 | 1399.62 | 0.78532
1399.27 | 0.31075 | 0.72098 | 0.78934 | 1400.16 | 0.30867 | 0.74525 | 1398.73 | 0.81664
1398.37 | 0.31504 | 0.72295 | 0.7922 | 1399.27 | 0.31075 | 0.77039 | 1397.84 | 0.86957
1397.48 | 0.32072 | 0.72498 | 0.7951 | 1398.37 | 0.31504 | 0.71973 | 1396.94 | 0.86942
1396.59 | 0.32507 | 0.72701 | 0.79797 | 1397.48 | 0.32072 | 0.76066 | 1396.05 | 0.8732
1395.69 | 0.327 | 0.7291 | 0.80087 | 1396.59 | 0.32507 | 0.69424 | 1395.15 | 0.8809
1394.8 | 0.32704 | 0.7312 | 0.80374 | 1395.69 | 0.327 | 0.77934 | 1394.26 | 0.867
1393.9 | 0.32519 | 0.73336 | 0.80664 | 1394.8 | 0.32704 | 0.82654 | 1393.36 | 0.87667
1393.01 | 0.32249 | 0.73552 | 0.80951 | 1393.9 | 0.32519 | 0.798 | 1392.47 | 0.84314
1392.11 | 0.31947 | 0.73774 | 0.8124 | 1393.01 | 0.32249 | 0.84834 | 1391.57 | 0.89403
1391.22 | 0.31726 | 0.73998 | 0.81527 | 1392.11 | 0.31947 | 0.75673 | 1390.68 | 0.86835
1390.32 | 0.31679 | 0.74227 | 0.81816 | 1391.22 | 0.31726 | 0.76607 | 1389.78 | 0.82699
1389.43 | 0.31796 | 0.74458 | 0.82101 | 1390.32 | 0.31679 | 0.80377 | 1388.89 | 0.84843
1388.53 | 0.32192 | 0.74695 | 0.82388 | 1389.43 | 0.31796 | 0.80994 | 1387.99 | 0.89536
1387.63 | 0.3289 | 0.74933 | 0.82671 | 1388.53 | 0.32192 | 0.76883 | 1387.09 | 0.83637
1386.74 | 0.33755 | 0.75178 | 0.82956 | 1387.63 | 0.3289 | 0.82227 | 1386.2 | 0.84995
1385.84 | 0.34558 | 0.75427 | 0.8324 | 1386.74 | 0.33755 | 0.76542 | 1385.3 | 0.8596
1384.95 | 0.35141 | 0.75677 | 0.83519 | 1385.84 | 0.34558 | 0.79994 | 1384.41 | 0.85945
1384.05 | 0.35409 | 0.75934 | 0.83799 | 1384.95 | 0.35141 | 0.79666 | 1383.51 | 0.8887
1383.15 | 0.3541 | 0.76195 | 0.84078 | 1384.05 | 0.35409 | 0.83746 | 1382.61 | 0.85131
1382.25 | 0.35302 | 0.76457 | 0.84352 | 1383.15 | 0.3541 | 0.82787 | 1381.71 | 0.8492
1381.36 | 0.35406 | 0.76725 | 0.84627 | 1382.25 | 0.35302 | 0.74274 | 1380.82 | 0.85297
1380.46 | 0.35851 | 0.76997 | 0.84899 | 1381.36 | 0.35406 | 0.89683 | 1379.92 | 0.88025
1379.56 | 0.36643 | 0.7727 | 0.85166 | 1380.46 | 0.35851 | 0.84004 | 1379.02 | 0.88597
1378.67 | 0.37561 | 0.77549 | 0.85434 | 1379.56 | 0.36643 | 0.83046 | 1378.13 | 0.87015
1377.77 | 0.38361 | 0.77832 | 0.85699 | 1378.67 | 0.37561 | 0.78313 | 1377.23 | 0.88761
1376.87 | 0.38853 | 0.78117 | 0.85961 | 1377.77 | 0.38361 | 0.80187 | 1376.33 | 0.88354
1375.97 | 0.39021 | 0.78406 | 0.86221 | 1376.87 | 0.38853 | 0.88349 | 1375.43 | 0.901
1375.07 | 0.38953 | 0.78694 | 0.86474 | 1375.97 | 0.39021 | 0.88334 | 1374.53 | 0.90671
1374.18 | 0.38961 | 0.78988 | 0.86728 | 1375.07 | 0.38953 | 0.80146 | 1373.63 | 0.91634
1373.28 | 0.39103 | 0.79284 | 0.86978 | 1374.18 | 0.38961 | 0.8139 | 1372.74 | 0.87706
1372.38 | 0.39496 | 0.79582 | 0.87224 | 1373.28 | 0.39103 | 0.84518 | 1371.84 | 0.88277
1371.48 | 0.40032 | 0.79881 | 0.87467 | 1372.38 | 0.39496 | 0.87332 | 1370.94 | 0.92368
1370.58 | 0.40574 | 0.80182 | 0.87706 | 1371.48 | 0.40032 | 0.82605 | 1370.04 | 0.87074
1369.68 | 0.41105 | 0.80484 | 0.87941 | 1370.58 | 0.40574 | 0.83533 | 1369.14 | 0.91554
1368.78 | 0.41644 | 0.80784 | 0.8817 | 1369.68 | 0.41105 | 0.87287 | 1368.24 | 0.87043
1367.88 | 0.42262 | 0.81087 | 0.88397 | 1368.78 | 0.41644 | 0.87586 | 1367.34 | 0.88982
1366.98 | 0.43152 | 0.81391 | 0.8862 | 1367.88 | 0.42262 | 0.85374 | 1366.44 | 0.89747
1366.08 | 0.44173 | 0.81695 | 0.88838 | 1366.98 | 0.43152 | 0.80024 | 1365.54 | 0.92271
1365.18 | 0.45328 | 0.81999 | 0.89052 | 1366.08 | 0.44173 | 0.85345 | 1364.64 | 0.83662
1364.28 | 0.46446 | 0.82303 | 0.89261 | 1365.18 | 0.45328 | 0.85958 | 1363.74 | 0.93605
1363.38 | 0.47408 | 0.82606 | 0.89466 | 1364.28 | 0.46446 | 0.82493 | 1362.84 | 0.92418
1362.48 | 0.48141 | 0.82908 | 0.89665 | 1363.38 | 0.47408 | 0.94083 | 1361.94 | 0.92402
1361.58 | 0.48531 | 0.8321 | 0.8986 | 1362.48 | 0.48141 | 0.88109 | 1361.04 | 0.88482
1360.68 | 0.48568 | 0.83514 | 0.90052 | 1361.58 | 0.48531 | 0.90916 | 1360.14 | 0.86321
1359.78 | 0.48407 | 0.83814 | 0.90236 | 1360.68 | 0.48568 | 0.86825 | 1359.24 | 0.90792
1358.88 | 0.48038 | 0.84112 | 0.90415 | 1359.78 | 0.48407 | 0.8493 | 1358.34 | 0.8707
1357.98 | 0.47675 | 0.84409 | 0.90589 | 1358.88 | 0.48038 | 0.88362 | 1357.44 | 0.9661
1357.08 | 0.47437 | 0.84704 | 0.90757 | 1357.98 | 0.47675 | 0.89287 | 1356.54 | 0.88015
1356.18 | 0.475 | 0.84998 | 0.90919 | 1357.08 | 0.47437 | 0.85826 | 1355.63 | 0.87999
1355.28 | 0.47848 | 0.8529 | 0.91076 | 1356.18 | 0.475 | 0.84246 | 1354.73 | 0.86035
1354.37 | 0.4828 | 0.8558 | 0.91227 | 1355.28 | 0.47848 | 0.93312 | 1353.83 | 0.9284
1353.47 | 0.4869 | 0.85871 | 0.91374 | 1354.37 | 0.4828 | 0.92983 | 1352.93 | 0.89317
1352.57 | 0.49167 | 0.86157 | 0.91513 | 1353.47 | 0.4869 | 0.86707 | 1352.03 | 0.9086
1351.67 | 0.49773 | 0.86441 | 0.91646 | 1352.57 | 0.49167 | 0.94204 | 1351.12 | 0.92986
1350.77 | 0.50698 | 0.86722 | 0.91773 | 1351.67 | 0.49773 | 0.9012 | 1350.22 | 0.86154
1349.86 | 0.52026 | 0.87004 | 0.91896 | 1350.77 | 0.50698 | 0.85411 | 1349.32 | 0.87112
1348.96 | 0.53905 | 0.87281 | 0.9201 | 1349.86 | 0.52026 | 0.90402 | 1348.42 | 0.94884
1348.06 | 0.56167 | 0.87554 | 0.92118 | 1348.96 | 0.53905 | 0.88197 | 1347.51 | 0.84163
1347.15 | 0.58365 | 0.87825 | 0.92219 | 1348.06 | 0.56167 | 0.88182 | 1346.61 | 0.91348
1346.25 | 0.60209 | 0.88096 | 0.92315 | 1347.15 | 0.58365 | 0.9567 | 1345.71 | 0.93666
1345.35 | 0.6165 | 0.88361 | 0.92402 | 1346.25 | 0.60209 | 0.88152 | 1344.8 | 0.919
1344.44 | 0.62715 | 0.88623 | 0.92483 | 1345.35 | 0.6165 | 0.91575 | 1343.9 | 0.93634
1343.54 | 0.63498 | 0.88883 | 0.92558 | 1344.44 | 0.62715 | 0.89684 | 1343 | 0.92645
1342.64 | 0.64152 | 0.89138 | 0.92624 | 1343.54 | 0.63498 | 0.8592 | 1342.09 | 0.95739
1341.73 | 0.64937 | 0.89391 | 0.92684 | 1342.64 | 0.64152 | 0.90279 | 1341.19 | 0.94167
1340.83 | 0.65812 | 0.89637 | 0.92736 | 1341.73 | 0.64937 | 0.92137 | 1340.28 | 0.8832
1339.92 | 0.66607 | 0.89879 | 0.9278 | 1340.83 | 0.65812 | 0.93995 | 1339.38 | 0.94134
1339.02 | 0.67288 | 0.9012 | 0.92817 | 1339.92 | 0.66607 | 0.94915 | 1338.47 | 0.97615
1338.11 | 0.67938 | 0.90352 | 0.92846 | 1339.02 | 0.67288 | 0.94587 | 1337.57 | 0.93519
1337.21 | 0.68651 | 0.90583 | 0.92868 | 1338.11 | 0.67938 | 0.90514 | 1336.66 | 0.87287
1336.31 | 0.69511 | 0.90806 | 0.92881 | 1337.21 | 0.68651 | 0.8769 | 1335.76 | 0.93485
1335.4 | 0.70671 | 0.91025 | 0.92887 | 1336.31 | 0.69511 | 0.87051 | 1334.85 | 0.89392
1334.49 | 0.72159 | 0.91237 | 0.92885 | 1335.4 | 0.70671 | 0.99201 | 1333.95 | 0.88212
1333.59 | 0.73847 | 0.91445 | 0.92874 | 1334.49 | 0.72159 | 0.97313 | 1333.04 | 0.95377
1332.68 | 0.75686 | 0.91647 | 0.92856 | 1333.59 | 0.73847 | 0.89189 | 1332.14 | 0.97495
1331.78 | 0.77547 | 0.9184 | 0.9283 | 1332.68 | 0.75686 | 0.92292 | 1331.23 | 0.9612
1330.87 | 0.79305 | 0.92029 | 0.92795 | 1331.78 | 0.77547 | 0.91964 | 1330.33 | 0.97267
1329.97 | 0.80869 | 0.92209 | 0.92752 | 1330.87 | 0.79305 | 0.91637 | 1329.42 | 0.92983
1329.06 | 0.8214 | 0.92384 | 0.927 | 1329.97 | 0.80869 | 0.92556 | 1328.51 | 0.90834
1328.15 | 0.83126 | 0.92551 | 0.92641 | 1329.06 | 0.8214 | 0.95967 | 1327.61 | 0.91012
1327.25 | 0.83797 | 0.92709 | 0.92573 | 1328.15 | 0.83126 | 1 | 1326.7 | 0.96811
1326.34 | 0.84368 | 0.92861 | 0.92497 | 1327.25 | 0.83797 | 0.85346 | 1325.79 | 0.93887
1325.43 | 0.85087 | 0.93005 | 0.92412 | 1326.34 | 0.84368 | 0.93738 | 1324.89 | 0.91739
1324.53 | 0.86055 | 0.93139 | 0.9232 | 1325.43 | 0.85087 | 0.98392 | 1323.98 | 0.92885
1323.62 | 0.87339 | 0.93266 | 0.92218 | 1324.53 | 0.86055 | 0.93395 | 1323.07 | 0.99261
1322.71 | 0.88863 | 0.93384 | 0.92109 | 1323.62 | 0.87339 | 0.87777 | 1322.17 | 0.91303
1321.8 | 0.90455 | 0.93492 | 0.91992 | 1322.71 | 0.88863 | 0.94296 | 1321.26 | 0.94579
1320.9 | 0.91983 | 0.93592 | 0.91866 | 1321.8 | 0.90455 | 0.89925 | 1320.35 | 0.88367
1319.99 | 0.93361 | 0.93683 | 0.91733 | 1320.9 | 0.91983 | 0.93331 | 1319.44 | 0.90868
1319.08 | 0.94655 | 0.93764 | 0.91591 | 1319.99 | 0.93361 | 0.94248 | 1318.53 | 0.87949
1318.17 | 0.95798 | 0.93836 | 0.91441 | 1319.08 | 0.94655 | 0.99829 | 1317.63 | 0.96834
1317.26 | 0.96833 | 0.93897 | 0.91285 | 1318.17 | 0.95798 | 0.91729 | 1316.72 | 0.9585
1316.36 | 0.97752 | 0.93949 | 0.9112 | 1317.26 | 0.96833 | 0.95754 | 1315.81 | 0.95833
1315.45 | 0.98418 | 0.93991 | 0.90947 | 1316.36 | 0.97752 | 0.92941 | 1314.9 | 0.97364
1314.54 | 0.98884 | 0.94023 | 0.90766 | 1315.45 | 0.98418 | 0.96343 | 1313.99 | 0.91739
1313.63 | 0.9921 | 0.94044 | 0.90579 | 1314.54 | 0.98884 | 0.89491 | 1313.08 | 0.86309
1312.72 | 0.99477 | 0.94055 | 0.90384 | 1313.63 | 0.9921 | 0.87302 | 1312.17 | 0.90354
1311.81 | 0.9969 | 0.94055 | 0.90182 | 1312.72 | 0.99477 | 0.99088 | 1311.26 | 0.97875
1310.9 | 0.99809 | 0.94045 | 0.89973 | 1311.81 | 0.9969 | 0.95966 | 1310.35 | 0.90515
1309.99 | 0.99946 | 0.94025 | 0.89758 | 1310.9 | 0.99809 | 0.90672 | 1309.44 | 0.93204
1309.08 | 1 | 0.93994 | 0.89536 | 1309.99 | 0.99946 | 0.87863 | 1308.53 | 0.92801
1308.17 | 0.99897 | 0.93952 | 0.89307 | 1309.08 | 1 | 0.94055 | 1307.62 | 0.93751
1307.26 | 0.99822 | 0.93899 | 0.89073 | 1308.17 | 0.99897 | 0.94039 | 1306.71 | 0.92768
1306.35 | 0.9982 | 0.93835 | 0.88832 | 1307.26 | 0.99822 | 0.91231 | 1305.8 | 0.97192
1305.44 | 0.99853 | 0.93761 | 0.88585 | 1306.35 | 0.9982 | 0.88423 | 1304.89 | 0.93122
1304.53 | 0.99758 | 0.93676 | 0.88333 | 1305.44 | 0.99853 | 0.9182 | 1303.98 | 0.92141
1303.62 | 0.99375 | 0.9358 | 0.88074 | 1304.53 | 0.99758 | 0.88703 | 1303.07 | 0.95405
1302.71 | 0.98604 | 0.93474 | 0.87811 | 1303.62 | 0.99375 | 0.85898 | 1302.16 | 0.93265
1301.8 | 0.97246 | 0.93357 | 0.87542 | 1302.71 | 0.98604 | 0.87743 | 1301.25 | 1
1300.89 | 0.95408 | 0.93229 | 0.87268 | 1301.8 | 0.97246 | 0.87418 | 1300.34 | 0.88411
1299.98 | 0.93426 | 0.9309 | 0.86989 | 1300.89 | 0.95408 | 0.80897 | 1299.43 | 0.92445
1299.06 | 0.91605 | 0.92941 | 0.86705 | 1299.98 | 0.93426 | 0.88318 | 1298.52 | 0.96477
1298.15 | 0.90112 | 0.92779 | 0.86413 | 1299.06 | 0.91605 | 0.83657 | 1297.6 | 0.90678
1297.24 | 0.88942 | 0.92609 | 0.8612 | 1298.15 | 0.90112 | 0.94481 | 1296.69 | 0.95672
1296.33 | 0.87944 | 0.92428 | 0.85823 | 1297.24 | 0.88942 | 0.9044 | 1295.78 | 0.96619
1295.42 | 0.86958 | 0.92237 | 0.85521 | 1296.33 | 0.87944 | 0.87019 | 1294.87 | 0.95446
1294.5 | 0.85792 | 0.92036 | 0.85215 | 1295.42 | 0.86958 | 0.90718 | 1293.96 | 0.94081
1293.59 | 0.84485 | 0.91824 | 0.84902 | 1294.5 | 0.85792 | 0.82966 | 1293.04 | 0.8848
1292.68 | 0.83219 | 0.91603 | 0.84588 | 1293.59 | 0.84485 | 0.85118 | 1292.13 | 0.9501
1291.77 | 0.82183 | 0.91372 | 0.8427 | 1292.68 | 0.83219 | 0.92219 | 1291.22 | 0.94609
1290.85 | 0.81425 | 0.91129 | 0.83946 | 1291.77 | 0.82183 | 0.89728 | 1290.3 | 0.90165
1289.94 | 0.80869 | 0.90879 | 0.83621 | 1290.85 | 0.81425 | 0.86002 | 1289.39 | 0.92651
1289.03 | 0.80349 | 0.9062 | 0.83294 | 1289.94 | 0.80869 | 0.88461 | 1288.48 | 0.91288
1288.11 | 0.79762 | 0.9035 | 0.8296 | 1289.03 | 0.80349 | 0.86282 | 1287.56 | 0.91272
1287.2 | 0.78943 | 0.90073 | 0.82626 | 1288.11 | 0.79762 | 0.90285 | 1286.65 | 0.91833
1286.29 | 0.77932 | 0.89788 | 0.8229 | 1287.2 | 0.78943 | 0.85634 | 1285.74 | 0.92009
1285.37 | 0.76823 | 0.89491 | 0.81948 | 1286.29 | 0.77932 | 0.86856 | 1284.82 | 0.9257
1284.46 | 0.7571 | 0.8919 | 0.81608 | 1285.37 | 0.76823 | 0.82825 | 1283.91 | 0.88324
1283.54 | 0.74608 | 0.88877 | 0.81261 | 1284.46 | 0.7571 | 0.84664 | 1282.99 | 0.9196
1282.63 | 0.73467 | 0.88559 | 0.80917 | 1283.54 | 0.74608 | 0.83105 | 1282.08 | 0.8983
1281.72 | 0.72218 | 0.88235 | 0.80571 | 1282.63 | 0.73467 | 0.834 | 1281.16 | 0.92312
1280.8 | 0.70852 | 0.879 | 0.80219 | 1281.72 | 0.72218 | 0.8709 | 1280.25 | 0.92296
1279.89 | 0.69354 | 0.87561 | 0.7987 | 1280.8 | 0.70852 | 0.83372 | 1279.33 | 0.90935
1278.97 | 0.67946 | 0.87212 | 0.79516 | 1279.89 | 0.69354 | 0.78111 | 1278.42 | 0.92648
1278.06 | 0.66704 | 0.8686 | 0.79165 | 1278.97 | 0.67946 | 0.78715 | 1277.5 | 0.90519
1277.14 | 0.657 | 0.86499 | 0.78809 | 1278.06 | 0.66704 | 0.81169 | 1276.59 | 0.92615
1276.22 | 0.64803 | 0.86132 | 0.78452 | 1277.14 | 0.657 | 0.8424 | 1275.67 | 0.84729
1275.31 | 0.6381 | 0.85763 | 0.78098 | 1276.22 | 0.64803 | 0.78983 | 1274.76 | 0.87209
1274.39 | 0.62521 | 0.85385 | 0.7774 | 1275.31 | 0.6381 | 0.80511 | 1273.84 | 0.85275
1273.48 | 0.60903 | 0.85006 | 0.77385 | 1274.39 | 0.62521 | 0.84197 | 1272.92 | 0.94276
1272.56 | 0.59131 | 0.84619 | 0.77025 | 1273.48 | 0.60903 | 0.76169 | 1272.01 | 0.95985
1271.64 | 0.5754 | 0.84227 | 0.76666 | 1272.56 | 0.59131 | 0.77389 | 1271.09 | 0.90407
1270.73 | 0.56319 | 0.83836 | 0.7631 | 1271.64 | 0.5754 | 0.74911 | 1270.18 | 0.91734
1269.81 | 0.5561 | 0.83437 | 0.7595 | 1270.73 | 0.56319 | 0.77978 | 1269.26 | 0.90184
1268.89 | 0.55274 | 0.83034 | 0.7559 | 1269.81 | 0.5561 | 0.78581 | 1268.34 | 0.9381
1267.98 | 0.55063 | 0.82633 | 0.75234 | 1268.89 | 0.55274 | 0.73949 | 1267.42 | 0.84211
1267.06 | 0.54703 | 0.82225 | 0.74874 | 1267.98 | 0.55063 | 0.78246 | 1266.51 | 0.8937
1266.14 | 0.54024 | 0.81813 | 0.74514 | 1267.06 | 0.54703 | 0.79772 | 1265.59 | 0.8648
1265.22 | 0.53072 | 0.814 | 0.74155 | 1266.14 | 0.54024 | 0.74219 | 1264.67 | 0.87805
1264.31 | 0.51972 | 0.80988 | 0.73801 | 1265.22 | 0.53072 | 0.80052 | 1263.75 | 0.86258
1263.39 | 0.50861 | 0.80571 | 0.73443 | 1264.31 | 0.51972 | 0.81885 | 1262.84 | 0.91987
1262.47 | 0.49808 | 0.80151 | 0.73086 | 1263.39 | 0.50861 | 0.77257 | 1261.92 | 0.91205
1261.55 | 0.4888 | 0.7973 | 0.72729 | 1262.47 | 0.49808 | 0.79396 | 1261 | 0.9406
1260.64 | 0.48076 | 0.79308 | 0.72374 | 1261.55 | 0.4888 | 0.7846 | 1260.08 | 0.91555
1259.72 | 0.47416 | 0.7889 | 0.72023 | 1260.64 | 0.48076 | 0.7568 | 1259.16 | 0.92879
1258.8 | 0.46837 | 0.78466 | 0.7167 | 1259.72 | 0.47416 | 0.72286 | 1258.24 | 0.91523
1257.88 | 0.46413 | 0.78041 | 0.71318 | 1258.8 | 0.46837 | 0.79035 | 1257.33 | 0.89786
1256.96 | 0.4618 | 0.77616 | 0.70967 | 1257.88 | 0.46413 | 0.73183 | 1256.41 | 0.89387
1256.04 | 0.46085 | 0.77191 | 0.70617 | 1256.96 | 0.4618 | 0.73171 | 1255.49 | 0.84783
1255.12 | 0.45881 | 0.76766 | 0.70269 | 1256.04 | 0.46085 | 0.72851 | 1254.57 | 0.92223
1254.2 | 0.45493 | 0.76342 | 0.69923 | 1255.12 | 0.45881 | 0.74681 | 1253.65 | 0.88193
1253.28 | 0.44752 | 0.75917 | 0.69578 | 1254.2 | 0.45493 | 0.76511 | 1252.73 | 0.87222
1252.36 | 0.43669 | 0.75494 | 0.69234 | 1253.28 | 0.44752 | 0.72507 | 1251.81 | 0.91601
1251.44 | 0.42347 | 0.75072 | 0.68893 | 1252.36 | 0.43669 | 0.72187 | 1250.89 | 0.93495
1250.52 | 0.41126 | 0.7465 | 0.68553 | 1251.44 | 0.42347 | 0.73403 | 1249.97 | 0.8412
1249.6 | 0.40325 | 0.7423 | 0.68215 | 1250.52 | 0.41126 | 0.71856 | 1249.05 | 0.89452
1248.68 | 0.40116 | 0.73811 | 0.67878 | 1249.6 | 0.40325 | 0.68469 | 1248.13 | 0.83708
1247.76 | 0.40355 | 0.73394 | 0.67544 | 1248.68 | 0.40116 | 0.68151 | 1247.21 | 0.85794
1246.84 | 0.40849 | 0.72978 | 0.67211 | 1247.76 | 0.40355 | 0.69366 | 1246.29 | 0.86351
1245.92 | 0.41113 | 0.72564 | 0.66881 | 1246.84 | 0.40849 | 0.68741 | 1245.37 | 0.86908
1245 | 0.40837 | 0.72153 | 0.66553 | 1245.92 | 0.41113 | 0.67503 | 1244.44 | 0.82123
1244.08 | 0.39974 | 0.71743 | 0.66227 | 1245 | 0.40837 | 0.73009 | 1243.52 | 0.86496
1243.16 | 0.38814 | 0.71336 | 0.65903 | 1244.08 | 0.39974 | 0.70544 | 1242.6 | 0.8381
1242.23 | 0.37704 | 0.70926 | 0.65577 | 1243.16 | 0.38814 | 0.67469 | 1241.68 | 0.82652
1241.31 | 0.37029 | 0.70524 | 0.65258 | 1242.23 | 0.37704 | 0.70521 | 1240.76 | 0.85878
1240.39 | 0.36911 | 0.70125 | 0.64941 | 1241.31 | 0.37029 | 0.67446 | 1239.84 | 0.83195
1239.47 | 0.3723 | 0.69729 | 0.64625 | 1240.39 | 0.36911 | 0.68047 | 1238.91 | 0.86991
1238.55 | 0.37533 | 0.69336 | 0.64313 | 1239.47 | 0.3723 | 0.64055 | 1237.99 | 0.88882
1237.62 | 0.37482 | 0.68942 | 0.63998 | 1238.55 | 0.37533 | 0.70166 | 1237.07 | 0.93057
1236.7 | 0.36968 | 0.68557 | 0.6369 | 1237.62 | 0.37482 | 0.69848 | 1236.15 | 0.78755
1235.78 | 0.36203 | 0.68174 | 0.63384 | 1236.7 | 0.36968 | 0.60656 | 1235.22 | 0.8693
1234.86 | 0.35307 | 0.67796 | 0.6308 | 1235.78 | 0.36203 | 0.61869 | 1234.3 | 0.89199
1233.93 | 0.34644 | 0.67418 | 0.62776 | 1234.86 | 0.35307 | 0.68895 | 1233.38 | 0.78713
1233.01 | 0.34373 | 0.67048 | 0.62477 | 1233.93 | 0.34644 | 0.6613 | 1232.45 | 0.846
1232.09 | 0.34426 | 0.66684 | 0.6218 | 1233.01 | 0.34373 | 0.73153 | 1231.53 | 0.83252
1231.16 | 0.34501 | 0.66319 | 0.61883 | 1232.09 | 0.34426 | 0.67637 | 1230.61 | 0.80764
1230.24 | 0.34466 | 0.65964 | 0.61591 | 1231.16 | 0.34501 | 0.71599 | 1229.68 | 0.85315
1229.32 | 0.34231 | 0.65609 | 0.61299 | 1230.24 | 0.34466 | 0.66391 | 1228.76 | 0.85681
1228.39 | 0.33893 | 0.65265 | 0.61012 | 1229.32 | 0.34231 | 0.61796 | 1227.83 | 0.88518
1227.47 | 0.33338 | 0.64925 | 0.60728 | 1228.39 | 0.33893 | 0.63313 | 1226.91 | 0.82989
1226.54 | 0.32759 | 0.64587 | 0.60443 | 1227.47 | 0.33338 | 0.6483 | 1225.99 | 0.83544
1225.62 | 0.32235 | 0.64258 | 0.60164 | 1226.54 | 0.32759 | 0.63597 | 1225.06 | 0.94174
1224.69 | 0.31742 | 0.63932 | 0.59884 | 1225.62 | 0.32235 | 0.69999 | 1224.14 | 0.81995
1223.77 | 0.31198 | 0.63615 | 0.5961 | 1224.69 | 0.31742 | 0.6266 | 1223.21 | 0.8996
1222.84 | 0.30717 | 0.63301 | 0.59335 | 1223.77 | 0.31198 | 0.62649 | 1222.29 | 0.84055
1221.92 | 0.30271 | 0.62996 | 0.59066 | 1222.84 | 0.30717 | 0.64164 | 1221.36 | 0.848
1220.99 | 0.29903 | 0.62695 | 0.58797 | 1221.92 | 0.30271 | 0.60492 | 1220.44 | 0.82886
1220.07 | 0.29541 | 0.62403 | 0.58532 | 1220.99 | 0.29903 | 0.65973 | 1219.51 | 0.83251
1219.14 | 0.29229 | 0.62115 | 0.58268 | 1220.07 | 0.29541 | 0.66572 | 1218.58 | 0.83426
1218.22 | 0.29008 | 0.61836 | 0.58008 | 1219.14 | 0.29229 | 0.62901 | 1217.66 | 0.83411
1217.29 | 0.28836 | 0.6156 | 0.57748 | 1218.22 | 0.29008 | 0.61061 | 1216.73 | 0.8909
1216.36 | 0.28715 | 0.61291 | 0.57491 | 1217.29 | 0.28836 | 0.63489 | 1215.81 | 0.83192
1215.44 | 0.28698 | 0.61033 | 0.57239 | 1216.36 | 0.28715 | 0.67137 | 1214.88 | 0.82608
1214.51 | 0.28729 | 0.60777 | 0.56987 | 1215.44 | 0.28698 | 0.60115 | 1213.95 | 0.80697
1213.58 | 0.28829 | 0.60528 | 0.56738 | 1214.51 | 0.28729 | 0.64371 | 1213.03 | 0.83906
1212.66 | 0.29011 | 0.60289 | 0.56494 | 1213.58 | 0.28829 | 0.61009 | 1212.1 | 0.88821
1211.73 | 0.29275 | 0.60054 | 0.56249 | 1212.66 | 0.29011 | 0.63131 | 1211.17 | 0.86151
1210.8 | 0.29603 | 0.59825 | 0.56008 | 1211.73 | 0.29275 | 0.64947 | 1210.25 | 0.87273
1209.88 | 0.29905 | 0.59606 | 0.55772 | 1210.8 | 0.29603 | 0.63109 | 1209.32 | 0.89342
1208.95 | 0.30108 | 0.59391 | 0.55536 | 1209.88 | 0.29905 | 0.63403 | 1208.39 | 0.78338
1208.02 | 0.3016 | 0.59182 | 0.55303 | 1208.95 | 0.30108 | 0.62479 | 1207.46 | 0.87227
1207.09 | 0.30064 | 0.58979 | 0.55073 | 1208.02 | 0.3016 | 0.62164 | 1206.53 | 0.83045
1206.17 | 0.29885 | 0.58784 | 0.54846 | 1207.09 | 0.30064 | 0.62458 | 1205.61 | 0.87575
1205.24 | 0.29739 | 0.58597 | 0.54624 | 1206.17 | 0.29885 | 0.61839 | 1204.68 | 0.84719
1204.31 | 0.29665 | 0.58414 | 0.54402 | 1205.24 | 0.29739 | 0.56961 | 1203.75 | 0.83379
1203.38 | 0.2958 | 0.58237 | 0.54183 | 1204.31 | 0.29665 | 0.58472 | 1202.82 | 0.83932
1202.45 | 0.29409 | 0.58067 | 0.53967 | 1203.38 | 0.2958 | 0.63632 | 1201.89 | 0.8316
1201.52 | 0.29096 | 0.57903 | 0.53753 | 1202.45 | 0.29409 | 0.63317 | 1200.96 | 0.86362
1200.59 | 0.28688 | 0.57745 | 0.53541 | 1201.52 | 0.29096 | 0.67866 | 1200.03 | 0.83699
1199.67 | 0.28278 | 0.57592 | 0.53332 | 1200.59 | 0.28688 | 0.58129 | 1199.11 | 0.85575
1198.74 | 0.27967 | 0.57446 | 0.53125 | 1199.67 | 0.28278 | 0.57208 | 1198.18 | 0.8537
1197.81 | 0.27828 | 0.57305 | 0.5292 | 1198.74 | 0.27967 | 0.57198 | 1197.25 | 0.82331
1196.88 | 0.2775 | 0.57171 | 0.52719 | 1197.81 | 0.27828 | 0.55973 | 1196.32 | 0.84017
1195.95 | 0.27535 | 0.57041 | 0.52519 | 1196.88 | 0.2775 | 0.59304 | 1195.39 | 0.87971
1195.02 | 0.27079 | 0.56915 | 0.5232 | 1195.95 | 0.27535 | 0.63242 | 1194.46 | 0.77941
1194.09 | 0.26422 | 0.56795 | 0.52123 | 1195.02 | 0.27079 | 0.57159 | 1193.53 | 0.84539
1193.16 | 0.25759 | 0.56678 | 0.51926 | 1194.09 | 0.26422 | 0.57757 | 1192.6 | 0.8358
1192.23 | 0.25274 | 0.56566 | 0.51732 | 1193.16 | 0.25759 | 0.58354 | 1191.67 | 0.85453
1191.3 | 0.25122 | 0.56459 | 0.51541 | 1192.23 | 0.25274 | 0.60771 | 1190.73 | 0.84872
1190.36 | 0.25286 | 0.56356 | 0.51351 | 1191.3 | 0.25122 | 0.58031 | 1189.8 | 0.82402
1189.43 | 0.25579 | 0.56256 | 0.51163 | 1190.36 | 0.25286 | 0.55898 | 1188.87 | 0.84087
1188.5 | 0.25806 | 0.5616 | 0.50976 | 1189.43 | 0.25579 | 0.58011 | 1187.94 | 0.82374
1187.57 | 0.25802 | 0.56067 | 0.5079 | 1188.5 | 0.25806 | 0.59214 | 1187.01 | 0.83491
1186.64 | 0.2561 | 0.55977 | 0.50606 | 1187.57 | 0.25802 | 0.59204 | 1186.08 | 0.86117
1185.71 | 0.2536 | 0.55889 | 0.50423 | 1186.64 | 0.2561 | 0.54344 | 1185.15 | 0.77425
1184.78 | 0.25147 | 0.55803 | 0.5024 | 1185.71 | 0.2536 | 0.55547 | 1184.22 | 0.84012
1183.84 | 0.25071 | 0.5572 | 0.50059 | 1184.78 | 0.25147 | 0.59174 | 1183.28 | 0.84563
1182.91 | 0.2506 | 0.55639 | 0.4988 | 1183.84 | 0.25071 | 0.58558 | 1182.35 | 0.84548
1181.98 | 0.25074 | 0.5556 | 0.49702 | 1182.91 | 0.2506 | 0.57639 | 1181.42 | 0.8359
1181.05 | 0.25046 | 0.55481 | 0.49525 | 1181.98 | 0.25074 | 0.61869 | 1180.49 | 0.85649
1180.12 | 0.24919 | 0.55403 | 0.49347 | 1181.05 | 0.25046 | 0.53078 | 1179.55 | 0.80923
1179.18 | 0.24761 | 0.55325 | 0.49172 | 1180.12 | 0.24919 | 0.55491 | 1178.62 | 0.79778
1178.25 | 0.24648 | 0.55249 | 0.48999 | 1179.18 | 0.24761 | 0.5639 | 1177.69 | 0.80894
1177.32 | 0.24601 | 0.55172 | 0.48824 | 1178.25 | 0.24648 | 0.55472 | 1176.75 | 0.79562
1176.38 | 0.24635 | 0.55095 | 0.48652 | 1177.32 | 0.24601 | 0.55765 | 1175.82 | 0.83501
1175.45 | 0.24638 | 0.55018 | 0.48481 | 1176.38 | 0.24635 | 0.57571 | 1174.89 | 0.77274
1174.52 | 0.24626 | 0.5494 | 0.48309 | 1175.45 | 0.24638 | 0.52722 | 1173.95 | 0.86295
1173.58 | 0.24528 | 0.54862 | 0.48139 | 1174.52 | 0.24626 | 0.56342 | 1173.02 | 0.79505
1172.65 | 0.24333 | 0.54783 | 0.47971 | 1173.58 | 0.24528 | 0.55728 | 1172.09 | 0.7855
1171.71 | 0.24113 | 0.54703 | 0.47801 | 1172.65 | 0.24333 | 0.54207 | 1171.15 | 0.78536
1170.78 | 0.23964 | 0.54622 | 0.47634 | 1171.71 | 0.24113 | 0.56313 | 1170.22 | 0.80403
1169.85 | 0.2392 | 0.5454 | 0.47466 | 1170.78 | 0.23964 | 0.53282 | 1169.28 | 0.83774
1168.91 | 0.23998 | 0.54457 | 0.473 | 1169.85 | 0.2392 | 0.53877 | 1168.35 | 0.7699
1167.98 | 0.24176 | 0.54373 | 0.47134 | 1168.91 | 0.23998 | 0.59003 | 1167.41 | 0.80924
1167.04 | 0.24498 | 0.54288 | 0.46969 | 1167.98 | 0.24176 | 0.52651 | 1166.48 | 0.80722
1166.11 | 0.24798 | 0.54202 | 0.46804 | 1167.04 | 0.24498 | 0.55058 | 1165.54 | 0.80895
1165.17 | 0.24959 | 0.54115 | 0.46641 | 1166.11 | 0.24798 | 0.54143 | 1164.61 | 0.81069
1164.24 | 0.24922 | 0.54026 | 0.46477 | 1165.17 | 0.24959 | 0.56548 | 1163.67 | 0.81994
1163.3 | 0.24654 | 0.53937 | 0.46316 | 1164.24 | 0.24922 | 0.54426 | 1162.74 | 0.85924
1162.36 | 0.2409 | 0.53846 | 0.46153 | 1163.3 | 0.24654 | 0.52908 | 1161.8 | 0.81777
1161.43 | 0.23342 | 0.53755 | 0.45993 | 1162.36 | 0.2409 | 0.46865 | 1160.86 | 0.75942
1160.49 | 0.22578 | 0.53662 | 0.45831 | 1161.43 | 0.23342 | 0.55002 | 1159.93 | 0.80433
1159.56 | 0.22007 | 0.53569 | 0.45671 | 1160.49 | 0.22578 | 0.58612 | 1158.99 | 0.84361
1158.62 | 0.21605 | 0.53475 | 0.45512 | 1159.56 | 0.22007 | 0.53174 | 1158.06 | 0.80405
1157.68 | 0.21417 | 0.53381 | 0.45353 | 1158.62 | 0.21605 | 0.58592 | 1157.12 | 0.83205
1156.75 | 0.21481 | 0.53285 | 0.45194 | 1157.68 | 0.21417 | 0.625 | 1156.18 | 0.8319
1155.81 | 0.21777 | 0.53189 | 0.45038 | 1156.75 | 0.21481 | 0.51339 | 1155.24 | 0.80549
1154.87 | 0.22168 | 0.53093 | 0.4488 | 1155.81 | 0.21777 | 0.52837 | 1154.31 | 0.80348
1153.93 | 0.22646 | 0.52995 | 0.44723 | 1154.87 | 0.22168 | 0.48911 | 1153.37 | 0.80146
1153 | 0.2314 | 0.52897 | 0.44567 | 1153.93 | 0.22646 | 0.52216 | 1152.43 | 0.82756
1152.06 | 0.23544 | 0.528 | 0.44413 | 1153 | 0.2314 | 0.48895 | 1151.49 | 0.86302
1151.12 | 0.23665 | 0.52701 | 0.44257 | 1152.06 | 0.23544 | 0.56414 | 1150.56 | 0.80291
1150.18 | 0.23494 | 0.52602 | 0.44103 | 1151.12 | 0.23665 | 0.48577 | 1149.62 | 0.78965
1149.25 | 0.23117 | 0.52502 | 0.43949 | 1150.18 | 0.23494 | 0.52181 | 1148.68 | 0.81011
1148.31 | 0.2261 | 0.52403 | 0.43796 | 1149.25 | 0.23117 | 0.55784 | 1147.74 | 0.80061
1147.37 | 0.22071 | 0.52304 | 0.43645 | 1148.31 | 0.2261 | 0.47951 | 1146.8 | 0.77612
1146.43 | 0.21659 | 0.52203 | 0.43493 | 1147.37 | 0.22071 | 0.51553 | 1145.86 | 0.77785
1145.49 | 0.2143 | 0.52103 | 0.43341 | 1146.43 | 0.21659 | 0.4974 | 1144.93 | 0.79456
1144.55 | 0.21368 | 0.52003 | 0.4319 | 1145.49 | 0.2143 | 0.56046 | 1143.99 | 0.84495
1143.61 | 0.21428 | 0.51902 | 0.4304 | 1144.55 | 0.21368 | 0.52429 | 1143.05 | 0.84293
1142.67 | 0.21553 | 0.51801 | 0.4289 | 1143.61 | 0.21428 | 0.50616 | 1142.11 | 0.83342
1141.73 | 0.21671 | 0.517 | 0.4274 | 1142.67 | 0.21553 | 0.47903 | 1141.17 | 0.79587
1140.79 | 0.21687 | 0.51599 | 0.42591 | 1141.73 | 0.21671 | 0.46692 | 1140.23 | 0.79385
1139.85 | 0.21625 | 0.51498 | 0.42442 | 1140.79 | 0.21687 | 0.50591 | 1139.29 | 0.81054
1138.91 | 0.2148 | 0.51397 | 0.42294 | 1139.85 | 0.21625 | 0.50883 | 1138.35 | 0.80479
1137.97 | 0.21281 | 0.51295 | 0.42146 | 1138.91 | 0.2148 | 0.5628 | 1137.41 | 0.84577
1137.03 | 0.21126 | 0.51193 | 0.41998 | 1137.97 | 0.21281 | 0.53868 | 1136.47 | 0.84001
1136.09 | 0.21079 | 0.51091 | 0.41851 | 1137.03 | 0.21126 | 0.46353 | 1135.53 | 0.82305
1135.15 | 0.21083 | 0.50989 | 0.41704 | 1136.09 | 0.21079 | 0.5325 | 1134.59 | 0.81169
1134.21 | 0.21122 | 0.50887 | 0.41557 | 1135.15 | 0.21083 | 0.5174 | 1133.65 | 0.80968
1133.27 | 0.21185 | 0.50784 | 0.41411 | 1134.21 | 0.21122 | 0.4603 | 1132.71 | 0.79459
1132.33 | 0.21287 | 0.50681 | 0.41265 | 1133.27 | 0.21185 | 0.53223 | 1131.76 | 0.80192
1131.39 | 0.21333 | 0.50578 | 0.4112 | 1132.33 | 0.21287 | 0.55013 | 1130.82 | 0.85405
1130.45 | 0.21304 | 0.50474 | 0.40973 | 1131.39 | 0.21333 | 0.49306 | 1129.88 | 0.8259
1129.51 | 0.21218 | 0.5037 | 0.40828 | 1130.45 | 0.21304 | 0.54695 | 1128.94 | 0.80149
1128.56 | 0.21018 | 0.50266 | 0.40684 | 1129.51 | 0.21218 | 0.4839 | 1128 | 0.78828
1127.62 | 0.20666 | 0.50161 | 0.40539 | 1128.56 | 0.21018 | 0.5018 | 1127.06 | 0.79747
1126.68 | 0.20305 | 0.50056 | 0.40395 | 1127.62 | 0.20666 | 0.50171 | 1126.11 | 0.78054
1125.74 | 0.20068 | 0.4995 | 0.4025 | 1126.68 | 0.20305 | 0.53459 | 1125.17 | 0.82703
1124.8 | 0.20041 | 0.49844 | 0.40107 | 1125.74 | 0.20068 | 0.51053 | 1124.23 | 0.83247
1123.85 | 0.20202 | 0.49738 | 0.39964 | 1124.8 | 0.20041 | 0.48049 | 1123.29 | 0.83791
1122.91 | 0.20532 | 0.49631 | 0.39821 | 1123.85 | 0.20202 | 0.45046 | 1122.34 | 0.87691
1121.97 | 0.20905 | 0.49523 | 0.39677 | 1122.91 | 0.20532 | 0.49231 | 1121.4 | 0.82643
1121.02 | 0.21087 | 0.49415 | 0.39534 | 1121.97 | 0.20905 | 0.50121 | 1120.46 | 0.8207
1120.08 | 0.20891 | 0.49307 | 0.39392 | 1121.02 | 0.21087 | 0.47418 | 1119.51 | 0.78702
1119.14 | 0.2035 | 0.49197 | 0.39249 | 1120.08 | 0.20891 | 0.51899 | 1118.57 | 0.7906
1118.19 | 0.1955 | 0.49088 | 0.39108 | 1119.14 | 0.2035 | 0.51292 | 1117.62 | 0.86122
1117.25 | 0.18633 | 0.48978 | 0.38967 | 1118.19 | 0.1955 | 0.49189 | 1116.68 | 0.7866
1116.31 | 0.17806 | 0.48866 | 0.38825 | 1117.25 | 0.18633 | 0.45891 | 1115.74 | 0.85162
1115.36 | 0.17371 | 0.48755 | 0.38684 | 1116.31 | 0.17806 | 0.50369 | 1114.79 | 0.82168
1114.42 | 0.17399 | 0.48641 | 0.38543 | 1115.36 | 0.17371 | 0.51257 | 1113.85 | 0.82153
1113.47 | 0.17737 | 0.48529 | 0.38404 | 1114.42 | 0.17399 | 0.49754 | 1112.9 | 0.87534
1112.53 | 0.18127 | 0.48414 | 0.38263 | 1113.47 | 0.17737 | 0.51838 | 1111.96 | 0.8045
1111.58 | 0.18427 | 0.48301 | 0.38124 | 1112.53 | 0.18127 | 0.4914 | 1111.01 | 0.80994
1110.64 | 0.18544 | 0.48185 | 0.37985 | 1111.58 | 0.18427 | 0.43155 | 1110.07 | 0.84698
1109.69 | 0.18455 | 0.48069 | 0.37847 | 1110.64 | 0.18544 | 0.45239 | 1109.12 | 0.86542
1108.75 | 0.18269 | 0.47952 | 0.37709 | 1109.69 | 0.18455 | 0.47322 | 1108.18 | 0.77418
1107.8 | 0.18243 | 0.47836 | 0.37572 | 1108.75 | 0.18269 | 0.41939 | 1107.23 | 0.84095
1106.86 | 0.1842 | 0.47717 | 0.37435 | 1107.8 | 0.18243 | 0.48202 | 1106.29 | 0.84452
1105.91 | 0.18702 | 0.476 | 0.37299 | 1106.86 | 0.1842 | 0.48194 | 1105.34 | 0.86295
1104.96 | 0.18943 | 0.4748 | 0.37163 | 1105.91 | 0.18702 | 0.4341 | 1104.39 | 0.77735
1104.02 | 0.19027 | 0.4736 | 0.37027 | 1104.96 | 0.18943 | 0.4579 | 1103.45 | 0.80693
1103.07 | 0.18922 | 0.47241 | 0.36893 | 1104.02 | 0.19027 | 0.46678 | 1102.5 | 0.76964
1102.12 | 0.18608 | 0.4712 | 0.36758 | 1103.07 | 0.18922 | 0.46968 | 1101.55 | 0.7825
1101.18 | 0.18164 | 0.46999 | 0.36623 | 1102.12 | 0.18608 | 0.4875 | 1100.61 | 0.81391
1100.23 | 0.17798 | 0.46878 | 0.36491 | 1101.18 | 0.18164 | 0.46356 | 1099.66 | 0.83233
1099.28 | 0.17612 | 0.46757 | 0.36358 | 1100.23 | 0.17798 | 0.4605 | 1098.71 | 0.87671
1098.34 | 0.17624 | 0.46635 | 0.36225 | 1099.28 | 0.17612 | 0.47235 | 1097.77 | 0.75226
1097.39 | 0.17788 | 0.46514 | 0.36094 | 1098.34 | 0.17624 | 0.44544 | 1096.82 | 0.84487
1096.44 | 0.17953 | 0.46392 | 0.35963 | 1097.39 | 0.17788 | 0.49007 | 1095.87 | 0.77981
1095.49 | 0.18043 | 0.46271 | 0.35832 | 1096.44 | 0.17953 | 0.49296 | 1094.92 | 0.79265
1094.55 | 0.17961 | 0.46149 | 0.35703 | 1095.49 | 0.18043 | 0.45416 | 1093.98 | 0.76655
1093.6 | 0.17744 | 0.46028 | 0.35574 | 1094.55 | 0.17961 | 0.45408 | 1093.03 | 0.74973
1092.65 | 0.17512 | 0.45909 | 0.35447 | 1093.6 | 0.17744 | 0.43316 | 1092.08 | 0.82558
1091.7 | 0.17369 | 0.45789 | 0.35319 | 1092.65 | 0.17512 | 0.47774 | 1091.13 | 0.82914
1090.75 | 0.17371 | 0.4567 | 0.35193 | 1091.7 | 0.17369 | 0.44492 | 1090.18 | 0.7975
1089.8 | 0.17504 | 0.45551 | 0.35067 | 1090.75 | 0.17371 | 0.42104 | 1089.23 | 0.82143
1088.86 | 0.17645 | 0.45433 | 0.34942 | 1089.8 | 0.17504 | 0.50726 | 1088.28 | 0.79536
1087.91 | 0.17684 | 0.45317 | 0.34818 | 1088.86 | 0.17645 | 0.43577 | 1087.33 | 0.79522
1086.96 | 0.17531 | 0.45201 | 0.34695 | 1087.91 | 0.17684 | 0.43272 | 1086.39 | 0.78397
1086.01 | 0.17219 | 0.45087 | 0.34573 | 1086.96 | 0.17531 | 0.4386 | 1085.44 | 0.78013
1085.06 | 0.16795 | 0.44974 | 0.34452 | 1086.01 | 0.17219 | 0.43555 | 1084.49 | 0.87066
1084.11 | 0.16353 | 0.44862 | 0.34332 | 1085.06 | 0.16795 | 0.46224 | 1083.54 | 0.7965
1083.16 | 0.16012 | 0.44752 | 0.34213 | 1084.11 | 0.16353 | 0.45027 | 1082.59 | 0.81671
1082.21 | 0.15824 | 0.44643 | 0.34094 | 1083.16 | 0.16012 | 0.471 | 1081.64 | 0.8332
1081.26 | 0.15763 | 0.44536 | 0.33977 | 1082.21 | 0.15824 | 0.41149 | 1080.69 | 0.76648
1080.31 | 0.15742 | 0.44431 | 0.3386 | 1081.26 | 0.15763 | 0.45598 | 1079.74 | 0.79593
1079.36 | 0.15728 | 0.44328 | 0.33745 | 1080.31 | 0.15742 | 0.43214 | 1078.78 | 0.7884
1078.41 | 0.15706 | 0.44226 | 0.3363 | 1079.36 | 0.15728 | 0.47068 | 1077.83 | 0.7938
1077.45 | 0.15732 | 0.44127 | 0.33516 | 1078.41 | 0.15706 | 0.40527 | 1076.88 | 0.78627
1076.5 | 0.15839 | 0.44029 | 0.33403 | 1077.45 | 0.15732 | 0.45567 | 1075.93 | 0.76395
1075.55 | 0.16025 | 0.43934 | 0.33291 | 1076.5 | 0.15839 | 0.45857 | 1074.98 | 0.73426
1074.6 | 0.16293 | 0.4384 | 0.3318 | 1075.55 | 0.16025 | 0.46739 | 1074.03 | 0.77661
1073.65 | 0.16579 | 0.43748 | 0.33069 | 1074.6 | 0.16293 | 0.46731 | 1073.08 | 0.78386
1072.7 | 0.16779 | 0.43659 | 0.3296 | 1073.65 | 0.16579 | 0.4702 | 1072.12 | 0.7911
1071.75 | 0.16858 | 0.43572 | 0.32852 | 1072.7 | 0.16779 | 0.39893 | 1071.17 | 0.76327
1070.79 | 0.16816 | 0.43487 | 0.32745 | 1071.75 | 0.16858 | 0.43742 | 1070.22 | 0.78897
1069.84 | 0.16819 | 0.43405 | 0.32638 | 1070.79 | 0.16816 | 0.44921 | 1069.27 | 0.8202
1068.89 | 0.16903 | 0.43323 | 0.32532 | 1069.84 | 0.16819 | 0.46395 | 1068.31 | 0.78684
1067.94 | 0.17035 | 0.43245 | 0.32428 | 1068.89 | 0.16903 | 0.44906 | 1067.36 | 0.84019
1066.98 | 0.17248 | 0.43169 | 0.32325 | 1067.94 | 0.17035 | 0.41935 | 1066.41 | 0.78656
1066.03 | 0.1742 | 0.43095 | 0.32223 | 1066.98 | 0.17248 | 0.45187 | 1065.46 | 0.8233
1065.08 | 0.17388 | 0.43022 | 0.32121 | 1066.03 | 0.1742 | 0.46957 | 1064.5 | 0.80656
1064.12 | 0.17108 | 0.42952 | 0.32022 | 1065.08 | 0.17388 | 0.41025 | 1063.55 | 0.79167
1063.17 | 0.16597 | 0.42883 | 0.31924 | 1064.12 | 0.17108 | 0.39834 | 1062.6 | 0.7731
1062.22 | 0.16015 | 0.42816 | 0.31826 | 1063.17 | 0.16597 | 0.43084 | 1061.64 | 0.82823
1061.26 | 0.15501 | 0.42752 | 0.3173 | 1062.22 | 0.16015 | 0.41596 | 1060.69 | 0.85204
1060.31 | 0.1515 | 0.42688 | 0.31635 | 1061.26 | 0.15501 | 0.46325 | 1059.73 | 0.82426
1059.35 | 0.15025 | 0.42627 | 0.31542 | 1060.31 | 0.1515 | 0.41287 | 1058.78 | 0.81122
1058.4 | 0.15024 | 0.42567 | 0.3145 | 1059.35 | 0.15025 | 0.45126 | 1057.82 | 0.84053
1057.44 | 0.15003 | 0.42509 | 0.3136 | 1058.4 | 0.15024 | 0.45414 | 1056.87 | 0.76674
1056.49 | 0.14962 | 0.42452 | 0.31272 | 1057.44 | 0.15003 | 0.41857 | 1055.92 | 0.76109
1055.54 | 0.14858 | 0.42396 | 0.31184 | 1056.49 | 0.14962 | 0.42737 | 1054.96 | 0.87505
1054.58 | 0.14712 | 0.42342 | 0.31098 | 1055.54 | 0.14858 | 0.42139 | 1054.01 | 0.85097
1053.62 | 0.14611 | 0.42289 | 0.31013 | 1054.58 | 0.14712 | 0.43906 | 1053.05 | 0.79011
1052.67 | 0.14599 | 0.42237 | 0.3093 | 1053.62 | 0.14611 | 0.42125 | 1052.09 | 0.77709
1051.71 | 0.14688 | 0.42186 | 0.30849 | 1052.67 | 0.14599 | 0.45073 | 1051.14 | 0.81373
1050.76 | 0.14827 | 0.42136 | 0.30769 | 1051.71 | 0.14688 | 0.46247 | 1050.18 | 0.71246
1049.8 | 0.14926 | 0.42086 | 0.30691 | 1050.76 | 0.14827 | 0.40627 | 1049.23 | 0.77484
1048.85 | 0.15046 | 0.42038 | 0.30614 | 1049.8 | 0.14926 | 0.43868 | 1048.27 | 0.75448
1047.89 | 0.15141 | 0.41989 | 0.30538 | 1048.85 | 0.15046 | 0.45042 | 1047.31 | 0.80213
1046.93 | 0.15168 | 0.41942 | 0.30465 | 1047.89 | 0.15141 | 0.45035 | 1046.36 | 0.77626
1045.98 | 0.15159 | 0.41895 | 0.30392 | 1046.93 | 0.15168 | 0.42371 | 1045.4 | 0.79633
1045.02 | 0.15136 | 0.41848 | 0.30321 | 1045.98 | 0.15159 | 0.43839 | 1044.44 | 0.82373
1044.06 | 0.15121 | 0.41802 | 0.30252 | 1045.02 | 0.15136 | 0.44717 | 1043.49 | 0.84745
1043.11 | 0.1507 | 0.41755 | 0.30184 | 1044.06 | 0.15121 | 0.40284 | 1042.53 | 0.79222
1042.15 | 0.14946 | 0.41709 | 0.30116 | 1043.11 | 0.1507 | 0.45587 | 1041.57 | 0.77923
1041.19 | 0.14828 | 0.41663 | 0.30051 | 1042.15 | 0.14946 | 0.4322 | 1040.61 | 0.76074
1040.23 | 0.14739 | 0.41617 | 0.29987 | 1041.19 | 0.14828 | 0.42328 | 1039.66 | 0.79547
1039.28 | 0.14695 | 0.41571 | 0.29923 | 1040.23 | 0.14739 | 0.4291 | 1038.7 | 0.78799
1038.32 | 0.14777 | 0.41525 | 0.29861 | 1039.28 | 0.14695 | 0.39071 | 1037.74 | 0.76767
1037.36 | 0.14974 | 0.41479 | 0.298 | 1038.32 | 0.14777 | 0.3936 | 1036.78 | 0.84456
1036.4 | 0.15185 | 0.41433 | 0.29741 | 1037.36 | 0.14974 | 0.4171 | 1035.82 | 0.78206
1035.44 | 0.15265 | 0.41387 | 0.29682 | 1036.4 | 0.15185 | 0.43765 | 1034.87 | 0.80026
1034.48 | 0.15112 | 0.41341 | 0.29624 | 1035.44 | 0.15265 | 0.4258 | 1033.91 | 0.74146
1033.52 | 0.14721 | 0.41295 | 0.29567 | 1034.48 | 0.15112 | 0.41689 | 1032.95 | 0.83479
1032.57 | 0.14239 | 0.41249 | 0.29511 | 1033.52 | 0.14721 | 0.49632 | 1031.99 | 0.76867
1031.61 | 0.13818 | 0.41203 | 0.29456 | 1032.57 | 0.14239 | 0.44324 | 1031.03 | 0.8235
1030.65 | 0.13648 | 0.41157 | 0.29401 | 1031.61 | 0.13818 | 0.41668 | 1030.07 | 0.74092
1029.69 | 0.13774 | 0.41111 | 0.29348 | 1030.65 | 0.13648 | 0.3813 | 1029.11 | 0.83235
1028.73 | 0.14143 | 0.41065 | 0.29295 | 1029.69 | 0.13774 | 0.46656 | 1028.15 | 0.81939
1027.77 | 0.1465 | 0.4102 | 0.29243 | 1028.73 | 0.14143 | 0.43412 | 1027.19 | 0.80459
1026.81 | 0.15115 | 0.40974 | 0.29191 | 1027.77 | 0.1465 | 0.41052 | 1026.23 | 0.79347
1025.85 | 0.15424 | 0.40929 | 0.2914 | 1026.81 | 0.15115 | 0.43692 | 1025.27 | 0.76588
1024.89 | 0.1566 | 0.40884 | 0.2909 | 1025.85 | 0.15424 | 0.4192 | 1024.31 | 0.76025
1023.93 | 0.15785 | 0.40839 | 0.29041 | 1024.89 | 0.1566 | 0.39855 | 1023.35 | 0.76194
1022.97 | 0.15775 | 0.40794 | 0.28992 | 1023.93 | 0.15785 | 0.4073 | 1022.39 | 0.78741
1022 | 0.15601 | 0.40749 | 0.28943 | 1022.97 | 0.15775 | 0.40724 | 1021.43 | 0.76167
1021.04 | 0.1527 | 0.40704 | 0.28895 | 1022 | 0.15601 | 0.38073 | 1020.46 | 0.79261
1020.08 | 0.1482 | 0.4066 | 0.28848 | 1021.04 | 0.1527 | 0.38654 | 1019.5 | 0.73032
1019.12 | 0.14307 | 0.40616 | 0.288 | 1020.08 | 0.1482 | 0.45989 | 1018.54 | 0.77406
1018.16 | 0.13838 | 0.40571 | 0.28753 | 1019.12 | 0.14307 | 0.38053 | 1017.58 | 0.80681
1017.2 | 0.13662 | 0.40527 | 0.28707 | 1018.16 | 0.13838 | 0.40396 | 1016.62 | 0.74089
1016.24 | 0.13722 | 0.40483 | 0.28661 | 1017.2 | 0.13662 | 0.40683 | 1015.66 | 0.75903
1015.27 | 0.13927 | 0.4044 | 0.28616 | 1016.24 | 0.13722 | 0.39502 | 1014.69 | 0.82646
1014.31 | 0.14136 | 0.40396 | 0.28571 | 1015.27 | 0.13927 | 0.43603 | 1013.73 | 0.82449
1013.35 | 0.14238 | 0.40352 | 0.28526 | 1014.31 | 0.14136 | 0.42716 | 1012.77 | 0.74766
1012.39 | 0.14182 | 0.40309 | 0.28482 | 1013.35 | 0.14238 | 0.36842 | 1011.81 | 0.76213
1011.42 | 0.13983 | 0.40267 | 0.28438 | 1012.39 | 0.14182 | 0.41821 | 1010.84 | 0.74374
1010.46 | 0.13685 | 0.40224 | 0.28394 | 1011.42 | 0.13983 | 0.38589 | 1009.88 | 0.76185
1009.5 | 0.13495 | 0.40181 | 0.28351 | 1010.46 | 0.13685 | 0.44739 | 1008.92 | 0.75807
1008.53 | 0.13346 | 0.40139 | 0.28309 | 1009.5 | 0.13495 | 0.4268 | 1007.95 | 0.78894
1007.57 | 0.13323 | 0.40097 | 0.28266 | 1008.53 | 0.13346 | 0.38277 | 1006.99 | 0.79062
1006.61 | 0.13393 | 0.40055 | 0.28224 | 1007.57 | 0.13323 | 0.40614 | 1006.03 | 0.76495
1005.64 | 0.1357 | 0.40014 | 0.28182 | 1006.61 | 0.13393 | 0.409 | 1005.06 | 0.78123
1004.68 | 0.13776 | 0.39973 | 0.2814 | 1005.64 | 0.1357 | 0.40015 | 1004.1 | 0.85034
1003.71 | 0.13955 | 0.39932 | 0.28099 | 1004.68 | 0.13776 | 0.43229 | 1003.13 | 0.75725
1002.75 | 0.13997 | 0.39892 | 0.28057 | 1003.71 | 0.13955 | 0.41173 | 1002.17 | 0.79902
1001.78 | 0.13893 | 0.39852 | 0.28017 | 1002.75 | 0.13997 | 0.39995 | 1001.2 | 0.79342
1000.82 | 0.13522 | 0.39812 | 0.27976 | 1001.78 | 0.13893 | 0.41159 | 1000.24 | 0.85155
999.855 | 0.13066 | 0.39773 | 0.27935 | 1000.82 | 0.13522 | 0.40274 | 999.274 | 0.78949
998.89 | 0.12617 | 0.39734 | 0.27895 | 999.855 | 0.13066 | 0.39975 | 998.309 | 0.79299
997.924 | 0.12348 | 0.39696 | 0.27854 | 998.89 | 0.12617 | 0.3207 | 997.343 | 0.82925
996.959 | 0.12259 | 0.39657 | 0.27814 | 997.924 | 0.12348 | 0.38206 | 996.378 | 0.81636
995.993 | 0.12383 | 0.3962 | 0.27774 | 996.959 | 0.12259 | 0.39662 | 995.412 | 0.74888
995.028 | 0.12614 | 0.39582 | 0.27734 | 995.993 | 0.12383 | 0.43164 | 994.446 | 0.83062
994.062 | 0.12843 | 0.39545 | 0.27694 | 995.028 | 0.12614 | 0.39649 | 993.48 | 0.76499
993.095 | 0.12926 | 0.39508 | 0.27654 | 994.062 | 0.12843 | 0.40226 | 992.514 | 0.79941
992.129 | 0.12893 | 0.39472 | 0.27615 | 993.095 | 0.12926 | 0.39635 | 991.547 | 0.81199
991.162 | 0.12744 | 0.39435 | 0.27575 | 992.129 | 0.12893 | 0.42258 | 990.581 | 0.77003
990.196 | 0.12566 | 0.39399 | 0.27536 | 991.162 | 0.12744 | 0.39622 | 989.614 | 0.80988
989.229 | 0.12357 | 0.39364 | 0.27497 | 990.196 | 0.12566 | 0.38155 | 988.647 | 0.77338
988.262 | 0.12139 | 0.39328 | 0.27458 | 989.229 | 0.12357 | 0.38441 | 987.68 | 0.79868
987.295 | 0.11945 | 0.39293 | 0.27419 | 988.262 | 0.12139 | 0.43397 | 986.712 | 0.78582
986.327 | 0.11825 | 0.39258 | 0.27381 | 987.295 | 0.11945 | 0.41055 | 985.745 | 0.7657
985.36 | 0.1186 | 0.39223 | 0.27343 | 986.327 | 0.11825 | 0.36379 | 984.777 | 0.80007
984.392 | 0.12057 | 0.39188 | 0.27306 | 985.36 | 0.1186 | 0.37831 | 983.809 | 0.77813
983.424 | 0.12396 | 0.39154 | 0.27269 | 984.392 | 0.12057 | 0.38992 | 982.841 | 0.78525
982.456 | 0.12784 | 0.39119 | 0.27232 | 983.424 | 0.12396 | 0.40444 | 981.873 | 0.79782
981.488 | 0.13064 | 0.39085 | 0.27195 | 982.456 | 0.12784 | 0.40437 | 980.905 | 0.79223
980.519 | 0.13044 | 0.39052 | 0.27159 | 981.488 | 0.13064 | 0.41597 | 979.936 | 0.78665
979.551 | 0.12736 | 0.39018 | 0.27123 | 980.519 | 0.13044 | 0.3984 | 978.967 | 0.75929
978.582 | 0.12244 | 0.38985 | 0.27087 | 979.551 | 0.12736 | 0.39251 | 977.999 | 0.79181
977.613 | 0.11781 | 0.38952 | 0.27052 | 978.582 | 0.12244 | 0.39536 | 977.029 | 0.78803
976.644 | 0.11442 | 0.3892 | 0.27017 | 977.613 | 0.11781 | 0.42151 | 976.06 | 0.80965
975.674 | 0.1132 | 0.38887 | 0.26983 | 976.644 | 0.11442 | 0.39814 | 975.091 | 0.80769
974.705 | 0.1136 | 0.38855 | 0.26948 | 975.674 | 0.1132 | 0.42137 | 974.121 | 0.76948
973.735 | 0.11511 | 0.38823 | 0.26914 | 974.705 | 0.1136 | 0.40965 | 973.151 | 0.83096
972.765 | 0.11671 | 0.38792 | 0.26881 | 973.735 | 0.11511 | 0.36882 | 972.181 | 0.81451
971.795 | 0.1187 | 0.38761 | 0.26847 | 972.765 | 0.11671 | 0.36876 | 971.211 | 0.7745
970.825 | 0.12097 | 0.3873 | 0.26814 | 971.795 | 0.1187 | 0.42691 | 970.241 | 0.83413
969.855 | 0.12391 | 0.38699 | 0.26781 | 970.825 | 0.12097 | 0.38901 | 969.271 | 0.81406
968.884 | 0.12703 | 0.38668 | 0.26749 | 969.855 | 0.12391 | 0.42385 | 968.3 | 0.79038
967.913 | 0.12959 | 0.38638 | 0.26717 | 968.884 | 0.12703 | 0.3976 | 967.329 | 0.77394
966.943 | 0.13045 | 0.38608 | 0.26685 | 967.913 | 0.12959 | 0.40626 | 966.358 | 0.78828
965.972 | 0.12943 | 0.38579 | 0.26653 | 966.943 | 0.13045 | 0.35676 | 965.387 | 0.78452
965 | 0.12673 | 0.38549 | 0.26621 | 965.972 | 0.12943 | 0.40031 | 964.416 | 0.83142
964.029 | 0.12297 | 0.3852 | 0.2659 | 965 | 0.12673 | 0.40605 | 963.444 | 0.80052
963.057 | 0.11849 | 0.38492 | 0.26559 | 964.029 | 0.12297 | 0.39727 | 962.472 | 0.78771
962.085 | 0.11466 | 0.38463 | 0.26529 | 963.057 | 0.11849 | 0.38848 | 961.5 | 0.82736
961.113 | 0.11282 | 0.38435 | 0.26498 | 962.085 | 0.11466 | 0.41747 | 960.528 | 0.79828
960.141 | 0.11358 | 0.38407 | 0.26468 | 961.113 | 0.11282 | 0.42611 | 959.556 | 0.76198
959.169 | 0.11719 | 0.38379 | 0.26438 | 960.141 | 0.11358 | 0.34182 | 958.584 | 0.79076
958.197 | 0.12299 | 0.38352 | 0.26408 | 959.169 | 0.11719 | 0.37951 | 957.611 | 0.83398
957.224 | 0.12966 | 0.38325 | 0.26379 | 958.197 | 0.12299 | 0.4259 | 956.638 | 0.77602
956.251 | 0.13473 | 0.38298 | 0.26349 | 957.224 | 0.12966 | 0.35036 | 955.665 | 0.79033
955.278 | 0.13658 | 0.38272 | 0.2632 | 956.251 | 0.13473 | 0.37352 | 954.692 | 0.79922
954.305 | 0.13493 | 0.38245 | 0.26291 | 955.278 | 0.13658 | 0.41407 | 953.719 | 0.78463
953.331 | 0.13122 | 0.38219 | 0.26262 | 954.305 | 0.13493 | 0.3937 | 952.746 | 0.79893
952.358 | 0.12666 | 0.38194 | 0.26233 | 953.331 | 0.13122 | 0.41393 | 951.772 | 0.79698
951.384 | 0.12323 | 0.38169 | 0.26204 | 952.358 | 0.12666 | 0.39357 | 950.798 | 0.80045
950.41 | 0.12134 | 0.38144 | 0.26176 | 951.384 | 0.12323 | 0.3877 | 949.824 | 0.77323
949.436 | 0.12059 | 0.38119 | 0.26147 | 950.41 | 0.12134 | 0.39053 | 948.85 | 0.82
948.462 | 0.11995 | 0.38095 | 0.26118 | 949.436 | 0.12059 | 0.36148 | 947.875 | 0.77296
947.488 | 0.11884 | 0.38071 | 0.2609 | 948.462 | 0.11995 | 0.3904 | 946.901 | 0.78003
946.513 | 0.11721 | 0.38048 | 0.26061 | 947.488 | 0.11884 | 0.37585 | 945.926 | 0.76186
945.538 | 0.11628 | 0.38025 | 0.26033 | 946.513 | 0.11721 | 0.41055 | 944.951 | 0.84465
944.563 | 0.11657 | 0.38002 | 0.26004 | 945.538 | 0.11628 | 0.34387 | 943.976 | 0.83728
943.588 | 0.11895 | 0.3798 | 0.25976 | 944.563 | 0.11657 | 0.36697 | 943.001 | 0.80289
942.613 | 0.12214 | 0.37958 | 0.25947 | 943.588 | 0.11895 | 0.38139 | 942.026 | 0.80635
941.637 | 0.12459 | 0.37937 | 0.25919 | 942.613 | 0.12214 | 0.37553 | 941.05 | 0.77018
940.662 | 0.1254 | 0.37915 | 0.2589 | 941.637 | 0.12459 | 0.4102 | 940.074 | 0.80066
939.686 | 0.12363 | 0.37895 | 0.25861 | 940.662 | 0.1254 | 0.37251 | 939.098 | 0.83833
938.71 | 0.12002 | 0.37874 | 0.25833 | 939.686 | 0.12363 | 0.3956 | 938.122 | 0.79857
937.734 | 0.11653 | 0.37854 | 0.25804 | 938.71 | 0.12002 | 0.38685 | 937.146 | 0.82182
936.757 | 0.11488 | 0.37835 | 0.25775 | 937.734 | 0.11653 | 0.36365 | 936.169 | 0.81988
935.781 | 0.11608 | 0.37816 | 0.25746 | 936.757 | 0.11488 | 0.40407 | 935.193 | 0.81613
934.804 | 0.11933 | 0.37797 | 0.25716 | 935.781 | 0.11608 | 0.37509 | 934.216 | 0.82318
933.827 | 0.12322 | 0.37779 | 0.25687 | 934.804 | 0.11933 | 0.38948 | 933.239 | 0.80144
932.85 | 0.12648 | 0.37761 | 0.25658 | 933.827 | 0.12322 | 0.37208 | 932.262 | 0.82468
931.873 | 0.1277 | 0.37744 | 0.25629 | 932.85 | 0.12648 | 0.38646 | 931.284 | 0.84071
930.895 | 0.12664 | 0.37727 | 0.256 | 931.873 | 0.1277 | 0.4124 | 930.307 | 0.82438
929.918 | 0.12342 | 0.3771 | 0.2557 | 930.895 | 0.12664 | 0.38922 | 929.329 | 0.78109
928.94 | 0.11867 | 0.37694 | 0.25541 | 929.918 | 0.12342 | 0.43536 | 928.351 | 0.8151
927.962 | 0.1132 | 0.37679 | 0.25512 | 928.94 | 0.11867 | 0.31402 | 927.373 | 0.77901
926.984 | 0.10844 | 0.37664 | 0.25483 | 927.962 | 0.1132 | 0.38902 | 926.395 | 0.79324
926.005 | 0.10556 | 0.3765 | 0.25455 | 926.984 | 0.10844 | 0.33701 | 925.416 | 0.81286
925.027 | 0.10545 | 0.37636 | 0.25426 | 926.005 | 0.10556 | 0.41198 | 924.438 | 0.78397
924.048 | 0.10869 | 0.37622 | 0.25397 | 925.027 | 0.10545 | 0.38594 | 923.459 | 0.82693
923.069 | 0.11451 | 0.37609 | 0.25369 | 924.048 | 0.10869 | 0.35992 | 922.48 | 0.75318
922.09 | 0.12095 | 0.37597 | 0.25341 | 923.069 | 0.11451 | 0.37139 | 921.501 | 0.80688
921.111 | 0.12628 | 0.37585 | 0.25312 | 922.09 | 0.12095 | 0.3771 | 920.522 | 0.83725
920.132 | 0.12915 | 0.37574 | 0.25285 | 921.111 | 0.12628 | 0.37127 | 919.542 | 0.86401
919.152 | 0.12944 | 0.37563 | 0.25257 | 920.132 | 0.12915 | 0.38562 | 918.562 | 0.73469
918.172 | 0.12746 | 0.37553 | 0.25229 | 919.152 | 0.12944 | 0.35097 | 917.583 | 0.80989
917.192 | 0.12377 | 0.37543 | 0.25202 | 918.172 | 0.12746 | 0.39125 | 916.603 | 0.80257
916.212 | 0.12018 | 0.37534 | 0.25175 | 917.192 | 0.12377 | 0.41711 | 915.622 | 0.80601
915.232 | 0.11797 | 0.37525 | 0.25148 | 916.212 | 0.12018 | 0.37672 | 914.642 | 0.89012
914.252 | 0.11773 | 0.37516 | 0.25121 | 915.232 | 0.11797 | 0.35937 | 913.661 | 0.83081
913.271 | 0.11979 | 0.37509 | 0.25095 | 914.252 | 0.11773 | 0.38235 | 912.681 | 0.79661
912.29 | 0.12315 | 0.37501 | 0.25069 | 913.271 | 0.11979 | 0.40244 | 911.7 | 0.83768
911.309 | 0.12655 | 0.37494 | 0.25044 | 912.29 | 0.12315 | 0.3851 | 910.719 | 0.81782
910.328 | 0.12874 | 0.37487 | 0.25019 | 911.309 | 0.12655 | 0.38791 | 909.737 | 0.77647
909.347 | 0.12825 | 0.37481 | 0.24995 | 910.328 | 0.12874 | 0.40223 | 908.756 | 0.76917
908.365 | 0.1254 | 0.37475 | 0.24971 | 909.347 | 0.12825 | 0.36189 | 907.774 | 0.83886
907.383 | 0.12075 | 0.3747 | 0.24947 | 908.365 | 0.1254 | 0.3647 | 906.792 | 0.77247
906.402 | 0.11499 | 0.37464 | 0.24924 | 907.383 | 0.12075 | 0.38477 | 905.81 | 0.81171
905.419 | 0.10954 | 0.37459 | 0.24902 | 906.402 | 0.11499 | 0.35021 | 904.828 | 0.80261
904.437 | 0.10488 | 0.37455 | 0.2488 | 905.419 | 0.10954 | 0.42489 | 903.846 | 0.78636
903.455 | 0.10186 | 0.37451 | 0.24859 | 904.437 | 0.10488 | 0.35871 | 902.863 | 0.81664
902.472 | 0.10113 | 0.37447 | 0.24839 | 903.455 | 0.10186 | 0.37015 | 901.881 | 0.829
901.489 | 0.10252 | 0.37443 | 0.24819 | 902.472 | 0.10113 | 0.37296 | 900.898 | 0.76627
900.506 | 0.1052 | 0.3744 | 0.248 | 901.489 | 0.10252 | 0.34417 | 899.915 | 0.82691
899.523 | 0.10795 | 0.37437 | 0.24782 | 900.506 | 0.1052 | 0.3757 | 898.932 | 0.83928
898.54 | 0.1095 | 0.37434 | 0.24764 | 899.523 | 0.10795 | 0.35841 | 897.948 | 0.79266
897.557 | 0.11019 | 0.37432 | 0.24748 | 898.54 | 0.1095 | 0.34399 | 896.964 | 0.83718
896.573 | 0.11017 | 0.3743 | 0.24732 | 897.557 | 0.11019 | 0.40422 | 895.981 | 0.76915
895.589 | 0.11009 | 0.37429 | 0.24716 | 896.573 | 0.11017 | 0.35823 | 894.997 | 0.84759
894.605 | 0.11071 | 0.37428 | 0.24702 | 895.589 | 0.11009 | 0.39834 | 894.013 | 0.83673
893.621 | 0.11253 | 0.37427 | 0.24688 | 894.605 | 0.11071 | 0.3868 | 893.028 | 0.84015
892.636 | 0.11493 | 0.37427 | 0.24675 | 893.621 | 0.11253 | 0.37526 | 892.044 | 0.79716
891.652 | 0.11716 | 0.37427 | 0.24663 | 892.636 | 0.11493 | 0.35225 | 891.059 | 0.80771
890.667 | 0.11853 | 0.37428 | 0.24651 | 891.652 | 0.11716 | 0.3866 | 890.074 | 0.85396
889.682 | 0.11953 | 0.37429 | 0.2464 | 890.667 | 0.11853 | 0.38654 | 889.089 | 0.8092
888.697 | 0.12019 | 0.3743 | 0.2463 | 889.682 | 0.11953 | 0.34061 | 888.104 | 0.84652
887.712 | 0.11987 | 0.37432 | 0.2462 | 888.697 | 0.12019 | 0.34915 | 887.119 | 0.78751
886.726 | 0.11857 | 0.37434 | 0.24611 | 887.712 | 0.11987 | 0.33763 | 886.133 | 0.83552
885.741 | 0.11713 | 0.37437 | 0.24603 | 886.726 | 0.11857 | 0.37482 | 885.147 | 0.79257
884.755 | 0.11595 | 0.3744 | 0.24595 | 885.741 | 0.11713 | 0.37476 | 884.161 | 0.77817
883.769 | 0.11478 | 0.37444 | 0.24588 | 884.755 | 0.11595 | 0.3976 | 883.175 | 0.80298
882.783 | 0.11409 | 0.37448 | 0.24582 | 883.769 | 0.11478 | 0.43762 | 882.189 | 0.81174
881.796 | 0.11483 | 0.37452 | 0.24576 | 882.783 | 0.11409 | 0.38602 | 881.202 | 0.79556
880.81 | 0.11684 | 0.37457 | 0.2457 | 881.796 | 0.11483 | 0.38595 | 880.216 | 0.80967
879.823 | 0.11855 | 0.37461 | 0.24565 | 880.81 | 0.11684 | 0.39161 | 879.229 | 0.80596
878.836 | 0.11928 | 0.37467 | 0.2456 | 879.823 | 0.11855 | 0.36865 | 878.242 | 0.76842
877.849 | 0.11923 | 0.37472 | 0.24556 | 878.836 | 0.11928 | 0.37717 | 877.255 | 0.82169
876.862 | 0.11792 | 0.37477 | 0.24552 | 877.849 | 0.11923 | 0.32563 | 876.267 | 0.8251
875.874 | 0.11459 | 0.37483 | 0.24549 | 876.862 | 0.11792 | 0.38277 | 875.28 | 0.82851
874.887 | 0.11029 | 0.37489 | 0.24546 | 875.874 | 0.11459 | 0.37413 | 874.292 | 0.84793
873.899 | 0.10636 | 0.37494 | 0.24543 | 874.887 | 0.11029 | 0.35405 | 873.304 | 0.82465
872.911 | 0.10389 | 0.375 | 0.24541 | 873.899 | 0.10636 | 0.38543 | 872.316 | 0.84584
871.923 | 0.10292 | 0.37506 | 0.24538 | 872.911 | 0.10389 | 0.39965 | 871.328 | 0.82257
870.934 | 0.10418 | 0.37511 | 0.24536 | 871.923 | 0.10292 | 0.4053 | 870.339 | 0.82776
869.946 | 0.10798 | 0.37517 | 0.24534 | 870.934 | 0.10418 | 0.34239 | 869.351 | 0.81872
868.957 | 0.11323 | 0.37523 | 0.24532 | 869.946 | 0.10798 | 0.39945 | 868.362 | 0.85589
867.968 | 0.11853 | 0.37528 | 0.24531 | 868.957 | 0.11323 | 0.37939 | 867.373 | 0.81486
866.979 | 0.12288 | 0.37534 | 0.24529 | 867.968 | 0.11853 | 0.37648 | 866.384 | 0.85203
865.99 | 0.12562 | 0.37539 | 0.24528 | 866.979 | 0.12288 | 0.4021 | 865.394 | 0.78793
865 | 0.12701 | 0.37544 | 0.24527 | 865.99 | 0.12562 | 0.40774 | 864.405 | 0.80554
864.011 | 0.12684 | 0.37549 | 0.24526 | 865 | 0.12701 | 0.40767 | 863.415 | 0.76633
863.021 | 0.12555 | 0.37554 | 0.24526 | 864.011 | 0.12684 | 0.38763 | 862.425 | 0.81413
862.031 | 0.1231 | 0.37558 | 0.24526 | 863.021 | 0.12555 | 0.33623 | 861.435 | 0.76428
861.041 | 0.11965 | 0.37562 | 0.24526 | 862.031 | 0.1231 | 0.37324 | 860.445 | 0.80496
860.051 | 0.1156 | 0.37567 | 0.24527 | 861.041 | 0.11965 | 0.38173 | 859.454 | 0.82078
859.06 | 0.1113 | 0.3757 | 0.24528 | 860.051 | 0.1156 | 0.37312 | 858.464 | 0.83305
858.069 | 0.10762 | 0.37574 | 0.24529 | 859.06 | 0.1113 | 0.3816 | 857.473 | 0.8595
857.078 | 0.10576 | 0.37577 | 0.24531 | 858.069 | 0.10762 | 0.38724 | 856.482 | 0.84516
856.087 | 0.10592 | 0.3758 | 0.24532 | 857.078 | 0.10576 | 0.40142 | 855.491 | 0.82373
855.096 | 0.10742 | 0.37583 | 0.24535 | 856.087 | 0.10592 | 0.35292 | 854.5 | 0.85903
854.105 | 0.10874 | 0.37585 | 0.24537 | 855.096 | 0.10742 | 0.39844 | 853.508 | 0.82343
853.113 | 0.10966 | 0.37587 | 0.2454 | 854.105 | 0.10874 | 0.37559 | 852.516 | 0.84277
852.121 | 0.10998 | 0.37589 | 0.24544 | 853.113 | 0.10966 | 0.40115 | 851.524 | 0.81249
851.129 | 0.10984 | 0.3759 | 0.24547 | 852.121 | 0.10998 | 0.38685 | 850.532 | 0.81943
850.137 | 0.10947 | 0.37591 | 0.24551 | 851.129 | 0.10984 | 0.36117 | 849.54 | 0.82637
849.145 | 0.10956 | 0.37592 | 0.24555 | 850.137 | 0.10947 | 0.38387 | 848.548 | 0.83507
848.152 | 0.1109 | 0.37593 | 0.2456 | 849.145 | 0.10956 | 0.3895 | 847.555 | 0.78004
847.16 | 0.11272 | 0.37593 | 0.24565 | 848.152 | 0.1109 | 0.40365 | 846.562 | 0.7852
846.167 | 0.11416 | 0.37593 | 0.2457 | 847.16 | 0.11272 | 0.42634 | 845.569 | 0.83108
845.174 | 0.11591 | 0.37592 | 0.24576 | 846.167 | 0.11416 | 0.40067 | 844.576 | 0.83447
844.181 | 0.11777 | 0.37592 | 0.24582 | 845.174 | 0.11591 | 0.40345 | 843.583 | 0.82724
843.187 | 0.12002 | 0.37591 | 0.24588 | 844.181 | 0.11777 | 0.42612 | 842.589 | 0.84655
842.194 | 0.122 | 0.37591 | 0.24595 | 843.187 | 0.12002 | 0.37205 | 841.596 | 0.79864
841.2 | 0.12389 | 0.3759 | 0.24601 | 842.194 | 0.122 | 0.39756 | 840.602 | 0.85508
840.206 | 0.12584 | 0.37588 | 0.24609 | 841.2 | 0.12389 | 0.38613 | 839.608 | 0.88144
839.212 | 0.12695 | 0.37587 | 0.24616 | 840.206 | 0.12584 | 0.4031 | 838.613 | 0.85123
838.217 | 0.12704 | 0.37585 | 0.24624 | 839.212 | 0.12695 | 0.386 | 837.619 | 0.88642
837.223 | 0.12666 | 0.37583 | 0.24632 | 838.217 | 0.12704 | 0.43988 | 836.624 | 0.86859
836.228 | 0.12584 | 0.37582 | 0.2464 | 837.223 | 0.12666 | 0.35748 | 835.63 | 0.84016
835.233 | 0.12525 | 0.3758 | 0.24649 | 836.228 | 0.12584 | 0.41134 | 834.635 | 0.83295
834.238 | 0.1244 | 0.37577 | 0.24657 | 835.233 | 0.12525 | 0.38573 | 833.639 | 0.87518
833.243 | 0.12365 | 0.37575 | 0.24666 | 834.238 | 0.1244 | 0.37148 | 832.644 | 0.89091
832.248 | 0.12276 | 0.37573 | 0.24675 | 833.243 | 0.12365 | 0.36575 | 831.649 | 0.8731
831.252 | 0.12183 | 0.3757 | 0.24684 | 832.248 | 0.12276 | 0.39405 | 830.653 | 0.78645
830.256 | 0.12069 | 0.37567 | 0.24694 | 831.252 | 0.12183 | 0.39114 | 829.657 | 0.90278
829.26 | 0.11869 | 0.37564 | 0.24703 | 830.256 | 0.12069 | 0.38824 | 828.661 | 0.84615
828.264 | 0.11604 | 0.37562 | 0.24712 | 829.26 | 0.11869 | 0.41936 | 827.665 | 0.8266
827.268 | 0.11275 | 0.37559 | 0.24722 | 828.264 | 0.11604 | 0.39378 | 826.668 | 0.82468
826.271 | 0.10882 | 0.37556 | 0.24731 | 827.268 | 0.11275 | 0.40505 | 825.672 | 0.8545
825.275 | 0.10524 | 0.37553 | 0.2474 | 826.271 | 0.10882 | 0.35965 | 824.675 | 0.80146
824.278 | 0.10267 | 0.37549 | 0.2475 | 825.275 | 0.10524 | 0.4219 | 823.678 | 0.87183
823.281 | 0.10219 | 0.37546 | 0.24759 | 824.278 | 0.10267 | 0.41617 | 822.681 | 0.88752
822.284 | 0.10343 | 0.37543 | 0.24769 | 823.281 | 0.10219 | 0.41043 | 821.683 | 0.85564
821.286 | 0.10546 | 0.37539 | 0.24778 | 822.284 | 0.10343 | 0.4132 | 820.686 | 0.80616
820.289 | 0.10839 | 0.37536 | 0.24787 | 821.286 | 0.10546 | 0.39897 | 819.688 | 0.84124
819.291 | 0.11089 | 0.37532 | 0.24796 | 820.289 | 0.10839 | 0.39607 | 818.69 | 0.85166
818.293 | 0.11245 | 0.37529 | 0.24804 | 819.291 | 0.11089 | 0.39601 | 817.692 | 0.87263
817.295 | 0.1135 | 0.37525 | 0.24813 | 818.293 | 0.11245 | 0.37614 | 816.694 | 0.8355
816.296 | 0.1144 | 0.37521 | 0.24821 | 817.295 | 0.1135 | 0.40153 | 815.695 | 0.85823
815.298 | 0.11568 | 0.37518 | 0.24828 | 816.296 | 0.1144 | 0.39581 | 814.697 | 0.8088
814.299 | 0.11735 | 0.37514 | 0.24836 | 815.298 | 0.11568 | 0.33919 | 813.698 | 0.86319
813.3 | 0.11898 | 0.37511 | 0.24842 | 814.299 | 0.11735 | 0.40698 | 812.699 | 0.90877
812.301 | 0.12101 | 0.37507 | 0.24849 | 813.3 | 0.11898 | 0.3956 | 811.7 | 0.81539
811.302 | 0.12247 | 0.37503 | 0.24854 | 812.301 | 0.12101 | 0.35315 | 810.7 | 0.87679
810.303 | 0.12291 | 0.375 | 0.24859 | 811.302 | 0.12247 | 0.38982 | 809.701 | 0.88015
809.303 | 0.12241 | 0.37496 | 0.24864 | 810.303 | 0.12291 | 0.39823 | 808.701 | 0.86768
808.303 | 0.12132 | 0.37492 | 0.24868 | 809.303 | 0.12241 | 0.40663 | 807.701 | 0.85874
807.303 | 0.12037 | 0.37488 | 0.24871 | 808.303 | 0.12132 | 0.38962 | 806.701 | 0.87615
806.303 | 0.12006 | 0.37484 | 0.24874 | 807.303 | 0.12037 | 0.36414 | 805.701 | 0.79517
805.303 | 0.11968 | 0.3748 | 0.24875 | 806.303 | 0.12006 | 0.38666 | 804.701 | 0.79503
804.302 | 0.11949 | 0.37476 | 0.24876 | 805.303 | 0.11968 | 0.37813 | 803.7 | 0.86162
803.301 | 0.11911 | 0.37471 | 0.24877 | 804.302 | 0.11949 | 0.37525 | 802.699 | 0.85619
802.3 | 0.11782 | 0.37467 | 0.24876 | 803.301 | 0.11911 | 0.40622 | 801.698 | 0.80512
801.299 | 0.11516 | 0.37462 | 0.24875 | 802.3 | 0.11782 | 0.37794 | 800.697 | 0.84359
800.298 | 0.1116 | 0.37457 | 0.24873 | 801.299 | 0.11516 | 0.38916 | 799.696 | 0.82589
799.297 | 0.10856 | 0.37451 | 0.24869 | 800.298 | 0.1116 | 0.35525 | 798.694 | 0.84504
798.295 | 0.10712 | 0.37446 | 0.24865 | 799.297 | 0.10856 | 0.38902 | 797.692 | 0.83787
797.293 | 0.10754 | 0.3744 | 0.24861 | 798.295 | 0.10712 | 0.38896 | 796.69 | 0.84473
796.291 | 0.11039 | 0.37434 | 0.24855 | 797.293 | 0.10754 | 0.41144 | 795.688 | 0.80248
795.289 | 0.1156 | 0.37427 | 0.24848 | 796.291 | 0.11039 | 0.34093 | 794.686 | 0.84968
794.287 | 0.1215 | 0.3742 | 0.24841 | 795.289 | 0.1156 | 0.39158 | 793.683 | 0.84953
793.284 | 0.12599 | 0.37413 | 0.24832 | 794.287 | 0.1215 | 0.40841 | 792.681 | 0.87917
792.281 | 0.12812 | 0.37406 | 0.24823 | 793.284 | 0.12599 | 0.39144 | 791.678 | 0.86849
791.279 | 0.12808 | 0.37398 | 0.24813 | 792.281 | 0.12812 | 0.37448 | 790.675 | 0.80175
790.275 | 0.12634 | 0.3739 | 0.24802 | 791.279 | 0.12808 | 0.38568 | 789.672 | 0.81036
789.272 | 0.1237 | 0.37381 | 0.2479 | 790.275 | 0.12634 | 0.40532 | 788.668 | 0.86451
788.269 | 0.12105 | 0.37372 | 0.24778 | 789.272 | 0.1237 | 0.4165 | 787.665 | 0.81182
787.265 | 0.11882 | 0.37362 | 0.24764 | 788.269 | 0.12105 | 0.3686 | 786.661 | 0.8677
786.261 | 0.11599 | 0.37352 | 0.2475 | 787.265 | 0.11882 | 0.40229 | 785.657 | 0.85353
785.257 | 0.11175 | 0.37342 | 0.24736 | 786.261 | 0.11599 | 0.33754 | 784.653 | 0.78862
784.253 | 0.10661 | 0.37331 | 0.24721 | 785.257 | 0.11175 | 0.34873 | 783.649 | 0.83048
783.249 | 0.10172 | 0.3732 | 0.24705 | 784.253 | 0.10661 | 0.34024 | 782.644 | 0.83732
782.244 | 0.0983 | 0.37308 | 0.24689 | 783.249 | 0.10172 | 0.40202 | 781.639 | 0.7777
781.239 | 0.0978 | 0.37296 | 0.24672 | 782.244 | 0.0983 | 0.37947 | 780.635 | 0.7898
780.234 | 0.10059 | 0.37283 | 0.24655 | 781.239 | 0.0978 | 0.35973 | 779.629 | 0.82462
779.229 | 0.10552 | 0.3727 | 0.24637 | 780.234 | 0.10059 | 0.399 | 778.624 | 0.86293
778.224 | 0.1105 | 0.37257 | 0.24619 | 779.229 | 0.10552 | 0.41579 | 777.619 | 0.85753
777.218 | 0.11381 | 0.37243 | 0.24601 | 778.224 | 0.1105 | 0.37078 | 776.613 | 0.80669
776.213 | 0.11511 | 0.37229 | 0.24582 | 777.218 | 0.11381 | 0.41565 | 775.607 | 0.77335
775.207 | 0.11466 | 0.37215 | 0.24563 | 776.213 | 0.11511 | 0.40715 | 774.601 | 0.85531
774.201 | 0.11361 | 0.37201 | 0.24543 | 775.207 | 0.11466 | 0.36779 | 773.595 | 0.78529
773.195 | 0.11335 | 0.37186 | 0.24523 | 774.201 | 0.11361 | 0.42385 | 772.589 | 0.79912
772.188 | 0.1144 | 0.37171 | 0.24503 | 773.195 | 0.11335 | 0.435 | 771.582 | 0.83913
771.182 | 0.11604 | 0.37156 | 0.24483 | 772.188 | 0.1144 | 0.40688 | 770.576 | 0.8285
770.175 | 0.11744 | 0.37141 | 0.24462 | 771.182 | 0.11604 | 0.35913 | 769.569 | 0.84581
769.168 | 0.11801 | 0.37126 | 0.24442 | 770.175 | 0.11744 | 0.39272 | 768.562 | 0.82994
768.161 | 0.11749 | 0.37112 | 0.24421 | 769.168 | 0.11801 | 0.41227 | 767.554 | 0.79839
767.153 | 0.11562 | 0.37097 | 0.244 | 768.161 | 0.11749 | 0.4122 | 766.547 | 0.84011
766.146 | 0.11323 | 0.37082 | 0.24379 | 767.153 | 0.11562 | 0.38411 | 765.539 | 0.82077
765.138 | 0.11057 | 0.37068 | 0.24357 | 766.146 | 0.11323 | 0.36723 | 764.532 | 0.85375
764.13 | 0.10827 | 0.37053 | 0.24336 | 765.138 | 0.11057 | 0.40079 | 763.523 | 0.8658
763.122 | 0.10636 | 0.37039 | 0.24315 | 764.13 | 0.10827 | 0.40072 | 762.515 | 0.83078
762.114 | 0.10565 | 0.37026 | 0.24294 | 763.122 | 0.10636 | 0.39785 | 761.507 | 0.85502
761.105 | 0.10686 | 0.37012 | 0.24273 | 762.114 | 0.10565 | 0.42298 | 760.498 | 0.81305
760.097 | 0.10905 | 0.36999 | 0.24252 | 761.105 | 0.10686 | 0.37812 | 759.49 | 0.83206
759.088 | 0.11145 | 0.36986 | 0.24232 | 760.097 | 0.10905 | 0.38085 | 758.481 | 0.86849
758.079 | 0.11383 | 0.36973 | 0.24211 | 759.088 | 0.11145 | 0.39478 | 757.472 | 0.83001
757.07 | 0.11548 | 0.3696 | 0.24191 | 758.079 | 0.11383 | 0.33875 | 756.462 | 0.82638
756.06 | 0.11707 | 0.36948 | 0.24171 | 757.07 | 0.11548 | 0.41143 | 755.453 | 0.83841
755.051 | 0.11882 | 0.36936 | 0.24151 | 756.06 | 0.11707 | 0.38618 | 754.443 | 0.86089
754.041 | 0.12148 | 0.36925 | 0.24131 | 755.051 | 0.11882 | 0.37773 | 753.433 | 0.85203
753.031 | 0.12484 | 0.36913 | 0.24111 | 754.041 | 0.12148 | 0.41681 | 752.423 | 0.83273
752.021 | 0.12696 | 0.36902 | 0.24092 | 753.031 | 0.12484 | 0.37201 | 751.413 | 0.85346
751.011 | 0.12713 | 0.36892 | 0.24072 | 752.021 | 0.12696 | 0.38313 | 750.402 | 0.87243
750 | 0.12483 | 0.36881 | 0.24054 | 751.011 | 0.12713 | 0.40262 | 749.392 | 0.84097
748.989 | 0.12049 | 0.36871 | 0.24035 | 750 | 0.12483 | 0.45564 | 748.381 | 0.85647
747.978 | 0.11576 | 0.36861 | 0.24016 | 748.989 | 0.12049 | 0.41086 | 747.37 | 0.82501
746.967 | 0.11203 | 0.36852 | 0.23998 | 747.978 | 0.11576 | 0.37728 | 746.359 | 0.81965
745.956 | 0.11006 | 0.36843 | 0.2398 | 746.967 | 0.11203 | 0.36884 | 745.348 | 0.82471
744.945 | 0.10982 | 0.36834 | 0.23962 | 745.956 | 0.11006 | 0.37994 | 744.336 | 0.8402
743.933 | 0.11048 | 0.36825 | 0.23945 | 744.945 | 0.10982 | 0.35755 | 743.324 | 0.83484
742.921 | 0.11146 | 0.36817 | 0.23928 | 743.933 | 0.11048 | 0.37702 | 742.312 | 0.83642
741.909 | 0.11188 | 0.36809 | 0.23911 | 742.921 | 0.11146 | 0.39649 | 741.3 | 0.8901
740.897 | 0.11173 | 0.36801 | 0.23895 | 741.909 | 0.11188 | 0.349 | 740.288 | 0.82222
739.885 | 0.11118 | 0.36794 | 0.23879 | 740.897 | 0.11173 | 0.39636 | 739.276 | 0.86373
738.872 | 0.11074 | 0.36786 | 0.23863 | 739.885 | 0.11118 | 0.42139 | 738.263 | 0.82886
737.86 | 0.11017 | 0.3678 | 0.23848 | 738.872 | 0.11074 | 0.40737 | 737.25 | 0.8478
736.847 | 0.10955 | 0.36773 | 0.23833 | 737.86 | 0.11017 | 0.39058 | 736.237 | 0.86326
735.833 | 0.10876 | 0.36766 | 0.23818 | 736.847 | 0.10955 | 0.41281 | 735.224 | 0.88391
734.82 | 0.10807 | 0.3676 | 0.23804 | 735.833 | 0.10876 | 0.39044 | 734.21 | 0.88201
733.807 | 0.10726 | 0.36754 | 0.23791 | 734.82 | 0.10807 | 0.37645 | 733.197 | 0.8385
732.793 | 0.10625 | 0.36748 | 0.23777 | 733.807 | 0.10726 | 0.36524 | 732.183 | 0.81755
731.779 | 0.10502 | 0.36742 | 0.23764 | 732.793 | 0.10625 | 0.39303 | 731.169 | 0.86939
730.765 | 0.10387 | 0.36736 | 0.23752 | 731.779 | 0.10502 | 0.39575 | 730.155 | 0.78606
729.751 | 0.10248 | 0.3673 | 0.2374 | 730.765 | 0.10387 | 0.39568 | 729.141 | 0.84828
728.737 | 0.10128 | 0.36724 | 0.23729 | 729.751 | 0.10248 | 0.38726 | 728.126 | 0.8464
727.722 | 0.10073 | 0.36719 | 0.23718 | 728.737 | 0.10128 | 0.40389 | 727.111 | 0.88781
726.707 | 0.10204 | 0.36713 | 0.23707 | 727.722 | 0.10073 | 0.36487 | 726.096 | 0.84609
725.692 | 0.10457 | 0.36708 | 0.23697 | 726.707 | 0.10204 | 0.40375 | 725.081 | 0.82688
724.677 | 0.10745 | 0.36702 | 0.23688 | 725.692 | 0.10457 | 0.38978 | 724.066 | 0.82154
723.662 | 0.10949 | 0.36697 | 0.23679 | 724.677 | 0.10745 | 0.39527 | 723.051 | 0.82831
722.646 | 0.10945 | 0.36691 | 0.2367 | 723.662 | 0.10949 | 0.39798 | 722.035 | 0.80913
721.63 | 0.10695 | 0.36685 | 0.23662 | 722.646 | 0.10945 | 0.38402 | 721.019 | 0.84704
720.614 | 0.10334 | 0.36679 | 0.23655 | 721.63 | 0.10695 | 0.4173 | 720.003 | 0.8711
719.598 | 0.10032 | 0.36673 | 0.23648 | 720.614 | 0.10334 | 0.37277 | 718.987 | 0.86402
718.582 | 0.09966 | 0.36667 | 0.23642 | 719.598 | 0.10032 | 0.36993 | 717.97 | 0.82063
717.566 | 0.10107 | 0.36661 | 0.23636 | 718.582 | 0.09966 | 0.38375 | 716.954 | 0.82395
716.549 | 0.10376 | 0.36655 | 0.23631 | 717.566 | 0.10107 | 0.38924 | 715.937 | 0.86873
715.532 | 0.10579 | 0.36648 | 0.23627 | 716.549 | 0.10376 | 0.39751 | 714.92 | 0.80463
714.515 | 0.10516 | 0.36642 | 0.23623 | 715.532 | 0.10579 | 0.39189 | 713.903 | 0.83731
713.498 | 0.10225 | 0.36635 | 0.23619 | 714.515 | 0.10516 | 0.35573 | 712.886 | 0.86825
712.48 | 0.09858 | 0.36629 | 0.23616 | 713.498 | 0.10225 | 0.3751 | 711.868 | 0.86464
711.463 | 0.09555 | 0.36622 | 0.23614 | 712.48 | 0.09858 | 0.38059 | 710.85 | 0.85067
710.445 | 0.09435 | 0.36616 | 0.23611 | 711.463 | 0.09555 | 0.38607 | 709.833 | 0.8108
709.427 | 0.09487 | 0.36609 | 0.2361 | 710.445 | 0.09435 | 0.38323 | 708.814 | 0.86589
708.409 | 0.09662 | 0.36603 | 0.23609 | 709.427 | 0.09487 | 0.3693 | 707.796 | 0.84847
707.391 | 0.0979 | 0.36596 | 0.23608 | 708.409 | 0.09662 | 0.39419 | 706.778 | 0.81552
706.372 | 0.09732 | 0.3659 | 0.23607 | 707.391 | 0.0979 | 0.39967 | 705.759 | 0.81538
705.353 | 0.09591 | 0.36584 | 0.23607 | 706.372 | 0.09732 | 0.42732 | 704.74 | 0.84627
704.334 | 0.09432 | 0.36577 | 0.23608 | 705.353 | 0.09591 | 0.38013 | 703.721 | 0.86681
703.315 | 0.09338 | 0.36571 | 0.23608 | 704.334 | 0.09432 | 0.42163 | 702.702 | 0.8132
702.296 | 0.09417 | 0.36565 | 0.23609 | 703.315 | 0.09338 | 0.36061 | 701.683 | 0.8596
701.276 | 0.09637 | 0.3656 | 0.2361 | 702.296 | 0.09417 | 0.41317 | 700.663 | 0.87841
700.257 | 0.10004 | 0.36554 | 0.23612 | 701.276 | 0.09637 | 0.38264 | 699.643 | 0.83688
699.237 | 0.10393 | 0.36549 | 0.23614 | 700.257 | 0.10004 | 0.36042 | 698.623 | 0.80054
698.217 | 0.107 | 0.36544 | 0.23616 | 699.237 | 0.10393 | 0.37974 | 697.603 | 0.84863
697.197 | 0.10905 | 0.36539 | 0.23619 | 698.217 | 0.107 | 0.39351 | 696.583 | 0.85364
696.176 | 0.10943 | 0.36535 | 0.23621 | 697.197 | 0.10905 | 0.42389 | 695.562 | 0.84315
695.156 | 0.10849 | 0.36531 | 0.23624 | 696.176 | 0.10943 | 0.39061 | 694.541 | 0.80856
694.135 | 0.10692 | 0.36527 | 0.23628 | 695.156 | 0.10849 | 0.40714 | 693.521 | 0.87899
693.114 | 0.10474 | 0.36524 | 0.23631 | 694.135 | 0.10692 | 0.36006 | 692.499 | 0.84441
692.093 | 0.10308 | 0.36521 | 0.23635 | 693.114 | 0.10474 | 0.41253 | 691.478 | 0.83737
691.071 | 0.10242 | 0.36519 | 0.23639 | 692.093 | 0.10308 | 0.41246 | 690.457 | 0.84926
690.05 | 0.10301 | 0.36517 | 0.23643 | 691.071 | 0.10242 | 0.39857 | 689.435 | 0.82158
689.028 | 0.1047 | 0.36516 | 0.23647 | 690.05 | 0.10301 | 0.4289 | 688.413 | 0.86099
688.006 | 0.10726 | 0.36515 | 0.23652 | 689.028 | 0.1047 | 0.37909 | 687.391 | 0.85911
686.984 | 0.11045 | 0.36515 | 0.23656 | 688.006 | 0.10726 | 0.41494 | 686.369 | 0.80393
685.962 | 0.11324 | 0.36515 | 0.23661 | 686.984 | 0.11045 | 0.3983 | 685.346 | 0.8141
684.939 | 0.11463 | 0.36516 | 0.23666 | 685.962 | 0.11324 | 0.40927 | 684.324 | 0.88613
683.916 | 0.11454 | 0.36517 | 0.23671 | 684.939 | 0.11463 | 0.37883 | 683.301 | 0.82755
682.894 | 0.11338 | 0.36519 | 0.23676 | 683.916 | 0.11454 | 0.37325 | 682.278 | 0.85316
681.871 | 0.11162 | 0.36522 | 0.23681 | 682.894 | 0.11338 | 0.4201 | 681.255 | 0.83411
680.847 | 0.11033 | 0.36525 | 0.23686 | 681.871 | 0.11162 | 0.3676 | 680.232 | 0.87173
679.824 | 0.11045 | 0.36529 | 0.23691 | 680.847 | 0.11033 | 0.33719 | 679.208 | 0.83895
678.8 | 0.11202 | 0.36533 | 0.23696 | 679.824 | 0.11045 | 0.38403 | 678.184 | 0.8285
677.776 | 0.11404 | 0.36538 | 0.23701 | 678.8 | 0.11202 | 0.43085 | 677.16 | 0.88156
676.752 | 0.11536 | 0.36543 | 0.23706 | 677.776 | 0.11404 | 0.38114 | 676.136 | 0.83334
675.728 | 0.11524 | 0.36549 | 0.23711 | 676.752 | 0.11536 | 0.40864 | 675.112 | 0.86236
674.704 | 0.11346 | 0.36556 | 0.23716 | 675.728 | 0.11524 | 0.4196 | 674.087 | 0.88106
673.679 | 0.11054 | 0.36563 | 0.23721 | 674.704 | 0.11346 | 0.38094 | 673.063 | 0.79858
672.654 | 0.10786 | 0.3657 | 0.23726 | 673.679 | 0.11054 | 0.39465 | 672.038 | 0.88074
671.629 | 0.10648 | 0.36577 | 0.2373 | 672.654 | 0.10786 | 0.39458 | 671.013 | 0.79314
670.604 | 0.10642 | 0.36585 | 0.23735 | 671.629 | 0.10648 | 0.40829 | 669.987 | 0.86499
669.579 | 0.10746 | 0.36594 | 0.23739 | 670.604 | 0.10642 | 0.35589 | 668.962 | 0.89396
668.553 | 0.10869 | 0.36602 | 0.23744 | 669.579 | 0.10746 | 0.38612 | 667.936 | 0.91436
667.528 | 0.10941 | 0.36611 | 0.23748 | 668.553 | 0.10869 | 0.39707 | 666.91 | 0.91419
666.502 | 0.10894 | 0.3662 | 0.23751 | 667.528 | 0.10941 | 0.37773 | 665.884 | 0.84037
665.476 | 0.10769 | 0.3663 | 0.23755 | 666.502 | 0.10894 | 0.35015 | 664.858 | 0.87618
664.449 | 0.10642 | 0.36639 | 0.23758 | 665.476 | 0.10769 | 0.42162 | 663.832 | 0.89142
663.423 | 0.10602 | 0.36649 | 0.23761 | 664.449 | 0.10642 | 0.41605 | 662.805 | 0.81594
662.396 | 0.10622 | 0.36659 | 0.23763 | 663.423 | 0.10602 | 0.42423 | 661.778 | 0.89281
661.369 | 0.10734 | 0.36669 | 0.23766 | 662.396 | 0.10622 | 0.4379 | 660.751 | 0.88922
660.342 | 0.10863 | 0.36679 | 0.23767 | 661.369 | 0.10734 | 0.38834 | 659.724 | 0.85484
659.315 | 0.10938 | 0.3669 | 0.23769 | 660.342 | 0.10863 | 0.42126 | 658.697 | 0.83929
658.288 | 0.10854 | 0.367 | 0.2377 | 659.315 | 0.10938 | 0.37172 | 657.669 | 0.76729
657.26 | 0.1061 | 0.3671 | 0.23771 | 658.288 | 0.10854 | 0.38264 | 656.642 | 0.86291
656.232 | 0.10307 | 0.36721 | 0.23771 | 657.26 | 0.1061 | 0.3606 | 655.614 | 0.83882
655.204 | 0.10083 | 0.36731 | 0.2377 | 656.232 | 0.10307 | 0.41273 | 654.586 | 0.919
654.176 | 0.09973 | 0.36742 | 0.23769 | 655.204 | 0.10083 | 0.34674 | 653.557 | 0.86757
653.148 | 0.10077 | 0.36753 | 0.23768 | 654.176 | 0.09973 | 0.39336 | 652.529 | 0.8281
652.119 | 0.10411 | 0.36763 | 0.23766 | 653.148 | 0.10077 | 0.40702 | 651.5 | 0.84333
651.09 | 0.10904 | 0.36774 | 0.23763 | 652.119 | 0.10411 | 0.40421 | 650.471 | 0.89783
650.061 | 0.11334 | 0.36785 | 0.2376 | 651.09 | 0.10904 | 0.39865 | 649.442 | 0.86693
649.032 | 0.11587 | 0.36796 | 0.23756 | 650.061 | 0.11334 | 0.37114 | 648.413 | 0.8975
648.003 | 0.11661 | 0.36807 | 0.23752 | 649.032 | 0.11587 | 0.36011 | 647.383 | 0.85636
646.973 | 0.11557 | 0.36817 | 0.23747 | 648.003 | 0.11661 | 0.4149 | 646.354 | 0.85791
645.944 | 0.11272 | 0.36828 | 0.23741 | 646.973 | 0.11557 | 0.40934 | 645.324 | 0.88506
644.914 | 0.1093 | 0.36839 | 0.23736 | 645.944 | 0.11272 | 0.32976 | 644.294 | 0.84053
643.884 | 0.10678 | 0.3685 | 0.23729 | 644.914 | 0.1093 | 0.37905 | 643.264 | 0.88814
642.853 | 0.10537 | 0.36861 | 0.23722 | 643.884 | 0.10678 | 0.35158 | 642.233 | 0.81634
641.823 | 0.10401 | 0.36871 | 0.23715 | 642.853 | 0.10537 | 0.37618 | 641.203 | 0.86394
640.792 | 0.10337 | 0.36882 | 0.23707 | 641.823 | 0.10401 | 0.37885 | 640.172 | 0.90299
639.761 | 0.10401 | 0.36893 | 0.23699 | 640.792 | 0.10337 | 0.37057 | 639.141 | 0.92669
638.73 | 0.1057 | 0.36903 | 0.2369 | 639.761 | 0.10401 | 0.39516 | 638.11 | 0.82255
637.699 | 0.10827 | 0.36914 | 0.23681 | 638.73 | 0.1057 | 0.3814 | 637.078 | 0.85989
636.668 | 0.11179 | 0.36924 | 0.23671 | 637.699 | 0.10827 | 0.40597 | 636.047 | 0.87166
635.636 | 0.11562 | 0.36934 | 0.23661 | 636.668 | 0.11179 | 0.4278 | 635.015 | 0.90556
634.604 | 0.11821 | 0.36944 | 0.23651 | 635.636 | 0.11562 | 0.33194 | 633.983 | 0.9105
633.572 | 0.11824 | 0.36954 | 0.2364 | 634.604 | 0.11821 | 0.41123 | 632.951 | 0.88309
632.54 | 0.11658 | 0.36964 | 0.23628 | 633.572 | 0.11824 | 0.37286 | 631.919 | 0.89485
631.508 | 0.11409 | 0.36974 | 0.23617 | 632.54 | 0.11658 | 0.36733 | 630.886 | 0.88958
630.475 | 0.11132 | 0.36984 | 0.23604 | 631.508 | 0.11409 | 0.41649 | 629.854 | 0.84346
629.442 | 0.10925 | 0.36993 | 0.23592 | 630.475 | 0.11132 | 0.43009 | 628.821 | 0.85351
628.409 | 0.10832 | 0.37003 | 0.23579 | 629.442 | 0.10925 | 0.39174 | 627.788 | 0.86016
627.376 | 0.10765 | 0.37012 | 0.23565 | 628.409 | 0.10832 | 0.42994 | 626.754 | 0.82939
626.343 | 0.10683 | 0.37022 | 0.23551 | 627.376 | 0.10765 | 0.36428 | 625.721 | 0.85134
625.309 | 0.10561 | 0.37031 | 0.23537 | 626.343 | 0.10683 | 0.397 | 624.687 | 0.87498
624.275 | 0.10482 | 0.3704 | 0.23523 | 625.309 | 0.10561 | 0.37235 | 623.653 | 0.83912
623.241 | 0.10511 | 0.3705 | 0.23508 | 624.275 | 0.10482 | 0.39141 | 622.619 | 0.83897
622.207 | 0.10675 | 0.37059 | 0.23493 | 623.241 | 0.10511 | 0.41045 | 621.585 | 0.8762
621.173 | 0.10955 | 0.37068 | 0.23478 | 622.207 | 0.10675 | 0.39127 | 620.551 | 0.86754
620.138 | 0.11283 | 0.37076 | 0.23463 | 621.173 | 0.10955 | 0.38301 | 619.516 | 0.81302
619.104 | 0.11505 | 0.37085 | 0.23447 | 620.138 | 0.11283 | 0.41843 | 618.481 | 0.8859
618.069 | 0.11617 | 0.37092 | 0.23431 | 619.104 | 0.11505 | 0.3938 | 617.446 | 0.89083
617.034 | 0.11563 | 0.37099 | 0.23415 | 618.069 | 0.11617 | 0.38554 | 616.411 | 0.84313
615.999 | 0.11399 | 0.37106 | 0.23399 | 617.034 | 0.11563 | 0.41275 | 615.376 | 0.91935
614.963 | 0.11247 | 0.37113 | 0.23384 | 615.999 | 0.11399 | 0.43177 | 614.34 | 0.87337
613.927 | 0.11222 | 0.37119 | 0.23369 | 614.963 | 0.11247 | 0.39625 | 613.304 | 0.88169
612.892 | 0.11309 | 0.37125 | 0.23355 | 613.927 | 0.11222 | 0.40709 | 612.268 | 0.83742
611.856 | 0.11456 | 0.37131 | 0.23342 | 612.892 | 0.11309 | 0.39611 | 611.232 | 0.82539
610.819 | 0.11539 | 0.37136 | 0.23329 | 611.856 | 0.11456 | 0.40967 | 610.196 | 0.90494
609.783 | 0.11517 | 0.37141 | 0.23317 | 610.819 | 0.11539 | 0.36601 | 609.159 | 0.89799
608.746 | 0.11312 | 0.37145 | 0.23305 | 609.783 | 0.11517 | 0.4068 | 608.122 | 0.91478
607.709 | 0.11004 | 0.3715 | 0.23293 | 608.746 | 0.11312 | 0.41218 | 607.086 | 0.86546
606.672 | 0.10762 | 0.37153 | 0.23282 | 607.709 | 0.11004 | 0.3876 | 606.048 | 0.85513
605.635 | 0.10746 | 0.37157 | 0.23272 | 606.672 | 0.10762 | 0.40115 | 605.011 | 0.85497
604.598 | 0.10931 | 0.3716 | 0.23262 | 605.635 | 0.10746 | 0.38475 | 603.974 | 0.91071
603.56 | 0.11171 | 0.37163 | 0.23252 | 604.598 | 0.10931 | 0.39829 | 602.936 | 0.8682
602.522 | 0.11337 | 0.37166 | 0.23243 | 603.56 | 0.11171 | 0.39822 | 601.898 | 0.94593
601.484 | 0.11299 | 0.37168 | 0.23234 | 602.522 | 0.11337 | 0.39543 | 600.86 | 0.86449
600.446 | 0.11059 | 0.3717 | 0.23225 | 601.484 | 0.11299 | 0.37904 | 599.822 | 0.84233
599.408 | 0.10695 | 0.37172 | 0.23217 | 600.446 | 0.11059 | 0.38714 | 598.783 | 0.87094
598.369 | 0.10366 | 0.37173 | 0.23209 | 599.408 | 0.10695 | 0.39795 | 597.744 | 0.87924
597.331 | 0.10253 | 0.37174 | 0.23201 | 598.369 | 0.10366 | 0.39244 | 596.706 | 0.92645
596.292 | 0.10373 | 0.37175 | 0.23193 | 597.331 | 0.10253 | 0.40052 | 595.667 | 0.87215
595.253 | 0.10611 | 0.37176 | 0.23186 | 596.292 | 0.10373 | 0.41404 | 594.627 | 0.85339
594.213 | 0.10913 | 0.37177 | 0.23179 | 595.253 | 0.10611 | 0.36235 | 593.588 | 0.88197
593.174 | 0.1111 | 0.37177 | 0.23172 | 594.213 | 0.10913 | 0.40032 | 592.548 | 0.89195
592.134 | 0.11187 | 0.37177 | 0.23165 | 593.174 | 0.1111 | 0.39753 | 591.508 | 0.88502
591.094 | 0.1107 | 0.37176 | 0.23158 | 592.134 | 0.11187 | 0.37574 | 590.468 | 0.86627
590.054 | 0.10831 | 0.37176 | 0.23152 | 591.094 | 0.1107 | 0.36753 | 589.428 | 0.8678
589.014 | 0.1062 | 0.37175 | 0.23146 | 590.054 | 0.10831 | 0.39461 | 588.388 | 0.84906
587.973 | 0.10538 | 0.37174 | 0.2314 | 589.014 | 0.1062 | 0.36469 | 587.347 | 0.86917
586.932 | 0.10622 | 0.37173 | 0.23134 | 587.973 | 0.10538 | 0.37277 | 586.306 | 0.89771
585.892 | 0.10862 | 0.37171 | 0.23129 | 586.932 | 0.10622 | 0.39712 | 585.265 | 0.88066
584.851 | 0.11099 | 0.3717 | 0.23123 | 585.892 | 0.10862 | 0.37806 | 584.224 | 0.89738
583.809 | 0.11228 | 0.37168 | 0.23118 | 584.851 | 0.11099 | 0.38885 | 583.183 | 0.85333
582.768 | 0.111 | 0.37165 | 0.23113 | 583.809 | 0.11228 | 0.40505 | 582.141 | 0.87173
581.726 | 0.10757 | 0.37163 | 0.23108 | 582.768 | 0.111 | 0.39685 | 581.099 | 0.84289
580.684 | 0.10325 | 0.3716 | 0.23103 | 581.726 | 0.10757 | 0.36696 | 580.057 | 0.84442
579.642 | 0.09976 | 0.37157 | 0.23098 | 580.684 | 0.10325 | 0.40213 | 579.015 | 0.83415
578.6 | 0.0985 | 0.37154 | 0.23093 | 579.642 | 0.09976 | 0.37226 | 577.973 | 0.89132
577.558 | 0.09989 | 0.37151 | 0.23089 | 578.6 | 0.0985 | 0.44804 | 576.93 | 0.86924
576.515 | 0.1032 | 0.37147 | 0.23085 | 577.558 | 0.09989 | 0.39921 | 575.888 | 0.83031
575.472 | 0.10694 | 0.37143 | 0.23081 | 576.515 | 0.1032 | 0.37206 | 574.845 | 0.86386
574.429 | 0.10924 | 0.37139 | 0.23077 | 575.472 | 0.10694 | 0.35846 | 573.802 | 0.83674
573.386 | 0.10964 | 0.37135 | 0.23073 | 574.429 | 0.10924 | 0.36923 | 572.758 | 0.88544
572.343 | 0.10804 | 0.3713 | 0.23069 | 573.386 | 0.10964 | 0.39623 | 571.715 | 0.83475
571.299 | 0.10483 | 0.37125 | 0.23065 | 572.343 | 0.10804 | 0.39345 | 570.671 | 0.88006
570.255 | 0.10128 | 0.3712 | 0.23062 | 571.299 | 0.10483 | 0.40691 | 569.627 | 0.90851
569.211 | 0.0984 | 0.37115 | 0.23059 | 570.255 | 0.10128 | 0.37709 | 568.583 | 0.83428
568.167 | 0.09734 | 0.37109 | 0.23055 | 569.211 | 0.0984 | 0.41759 | 567.539 | 0.89976
567.123 | 0.09816 | 0.37103 | 0.23052 | 568.167 | 0.09734 | 0.35262 | 566.494 | 0.87604
566.078 | 0.10051 | 0.37097 | 0.23049 | 567.123 | 0.09816 | 0.37419 | 565.45 | 0.88597
565.033 | 0.10444 | 0.37091 | 0.23047 | 566.078 | 0.10051 | 0.38494 | 564.405 | 0.8858
563.988 | 0.1085 | 0.37085 | 0.23044 | 565.033 | 0.10444 | 0.36595 | 563.36 | 0.86882
562.943 | 0.11102 | 0.37078 | 0.23042 | 563.988 | 0.1085 | 0.3767 | 562.314 | 0.85689
561.898 | 0.11161 | 0.37071 | 0.23039 | 562.943 | 0.11102 | 0.36313 | 561.269 | 0.84497
560.852 | 0.11012 | 0.37064 | 0.23037 | 561.898 | 0.11161 | 0.34956 | 560.223 | 0.90364
559.806 | 0.10755 | 0.37056 | 0.23035 | 560.852 | 0.11012 | 0.3657 | 559.177 | 0.91019
558.761 | 0.10463 | 0.37049 | 0.23033 | 559.806 | 0.10755 | 0.38724 | 558.131 | 0.88818
557.714 | 0.10226 | 0.37041 | 0.23032 | 558.761 | 0.10463 | 0.38177 | 557.085 | 0.84769
556.668 | 0.10148 | 0.37033 | 0.2303 | 557.714 | 0.10226 | 0.41139 | 556.039 | 0.89288
555.622 | 0.10134 | 0.37025 | 0.23029 | 556.668 | 0.10148 | 0.38434 | 554.992 | 0.88264
554.575 | 0.10136 | 0.37016 | 0.23027 | 555.622 | 0.10134 | 0.35729 | 553.945 | 0.92445
553.528 | 0.10156 | 0.37007 | 0.23026 | 554.575 | 0.10136 | 0.40848 | 552.898 | 0.87392
552.481 | 0.10169 | 0.36998 | 0.23025 | 553.528 | 0.10156 | 0.37335 | 551.851 | 0.86201
551.434 | 0.10194 | 0.36989 | 0.23024 | 552.481 | 0.10169 | 0.41643 | 550.803 | 0.90044
550.386 | 0.1026 | 0.36979 | 0.23024 | 551.434 | 0.10194 | 0.40287 | 549.756 | 0.87344
549.338 | 0.10398 | 0.3697 | 0.23023 | 550.386 | 0.1026 | 0.41359 | 548.708 | 0.87327
548.29 | 0.10591 | 0.3696 | 0.23023 | 549.338 | 0.10398 | 0.38118 | 547.66 | 0.79932
547.242 | 0.1076 | 0.36949 | 0.23023 | 548.29 | 0.10591 | 0.36495 | 546.612 | 0.85282
546.194 | 0.109 | 0.36939 | 0.23023 | 547.242 | 0.1076 | 0.38643 | 545.563 | 0.88116
545.146 | 0.10968 | 0.36928 | 0.23023 | 546.194 | 0.109 | 0.40522 | 544.515 | 0.85753
544.097 | 0.10921 | 0.36917 | 0.23024 | 545.146 | 0.10968 | 0.37014 | 543.466 | 0.911
543.048 | 0.10803 | 0.36906 | 0.23024 | 544.097 | 0.10921 | 0.35123 | 542.417 | 0.90413
541.999 | 0.10707 | 0.36895 | 0.23025 | 543.048 | 0.10803 | 0.4077 | 541.368 | 0.90396
540.95 | 0.10692 | 0.36883 | 0.23026 | 541.999 | 0.10707 | 0.40225 | 540.318 | 0.8368
539.9 | 0.10735 | 0.36871 | 0.23027 | 540.95 | 0.10692 | 0.36182 | 539.269 | 0.86344
538.851 | 0.10851 | 0.36859 | 0.23028 | 539.9 | 0.10735 | 0.39135 | 538.219 | 0.88671
537.801 | 0.11046 | 0.36847 | 0.2303 | 538.851 | 0.10851 | 0.38321 | 537.169 | 0.86814
536.751 | 0.11234 | 0.36834 | 0.23031 | 537.801 | 0.11046 | 0.36701 | 536.119 | 0.87132
535.7 | 0.11406 | 0.36821 | 0.23033 | 536.751 | 0.11234 | 0.38845 | 535.069 | 0.87283
534.65 | 0.11578 | 0.36808 | 0.23035 | 535.7 | 0.11406 | 0.41258 | 534.018 | 0.88605
533.599 | 0.11718 | 0.36795 | 0.23037 | 534.65 | 0.11578 | 0.38294 | 532.967 | 0.8909
532.549 | 0.11751 | 0.36781 | 0.2304 | 533.599 | 0.11718 | 0.3775 | 531.916 | 0.8874
531.498 | 0.1158 | 0.36768 | 0.23042 | 532.549 | 0.11751 | 0.39624 | 530.865 | 0.89225
530.446 | 0.11252 | 0.36754 | 0.23045 | 531.498 | 0.1158 | 0.42035 | 529.814 | 0.84026
529.395 | 0.10849 | 0.36739 | 0.23048 | 530.446 | 0.11252 | 0.35582 | 528.762 | 0.87353
528.343 | 0.1046 | 0.36725 | 0.23051 | 529.395 | 0.10849 | 0.39067 | 527.711 | 0.87504
527.291 | 0.10238 | 0.3671 | 0.23055 | 528.343 | 0.1046 | 0.4255 | 526.659 | 0.94838
526.239 | 0.1022 | 0.36695 | 0.23058 | 527.291 | 0.10238 | 0.412 | 525.607 | 0.87304
525.187 | 0.10336 | 0.3668 | 0.23062 | 526.239 | 0.1022 | 0.41462 | 524.554 | 0.91463
524.135 | 0.10495 | 0.36664 | 0.23066 | 525.187 | 0.10336 | 0.41454 | 523.502 | 0.88273
523.082 | 0.106 | 0.36649 | 0.2307 | 524.135 | 0.10495 | 0.36887 | 522.449 | 0.87589
522.029 | 0.10683 | 0.36632 | 0.23075 | 523.082 | 0.106 | 0.39026 | 521.396 | 0.84402
520.976 | 0.10792 | 0.36616 | 0.23079 | 522.029 | 0.10683 | 0.38215 | 520.343 | 0.87389
519.923 | 0.10965 | 0.366 | 0.23084 | 520.976 | 0.10792 | 0.3794 | 519.29 | 0.86873
518.87 | 0.11176 | 0.36583 | 0.23089 | 519.923 | 0.10965 | 0.42759 | 518.236 | 0.89025
517.816 | 0.11309 | 0.36566 | 0.23095 | 518.87 | 0.11176 | 0.40339 | 517.182 | 0.90676
516.763 | 0.11232 | 0.36549 | 0.231 | 517.816 | 0.11309 | 0.39528 | 516.128 | 0.86991
515.709 | 0.10932 | 0.36531 | 0.23106 | 516.763 | 0.11232 | 0.40593 | 515.074 | 0.90309
514.654 | 0.10484 | 0.36514 | 0.23112 | 515.709 | 0.10932 | 0.38711 | 514.02 | 0.94126
513.6 | 0.10091 | 0.36496 | 0.23118 | 514.654 | 0.10484 | 0.39507 | 512.966 | 0.89775
512.545 | 0.09952 | 0.36477 | 0.23124 | 513.6 | 0.10091 | 0.33878 | 511.911 | 0.86593
511.491 | 0.10151 | 0.36459 | 0.23131 | 512.545 | 0.09952 | 0.40565 | 510.856 | 0.88076
510.436 | 0.1063 | 0.3644 | 0.23138 | 511.491 | 0.10151 | 0.39219 | 509.801 | 0.88559
509.38 | 0.11202 | 0.36421 | 0.23145 | 510.436 | 0.1063 | 0.38677 | 508.746 | 0.85878
508.325 | 0.11627 | 0.36402 | 0.23152 | 509.38 | 0.11202 | 0.37333 | 507.69 | 0.85029
507.27 | 0.11794 | 0.36382 | 0.2316 | 508.325 | 0.11627 | 0.37861 | 506.634 | 0.87511
506.214 | 0.1171 | 0.36363 | 0.23167 | 507.27 | 0.11794 | 0.43739 | 505.579 | 0.8816
505.158 | 0.11529 | 0.36343 | 0.23175 | 506.214 | 0.1171 | 0.35174 | 504.523 | 0.91472
504.102 | 0.11441 | 0.36323 | 0.23183 | 505.158 | 0.11529 | 0.44258 | 503.466 | 0.84633
503.045 | 0.1156 | 0.36302 | 0.23192 | 504.102 | 0.11441 | 0.38904 | 502.41 | 0.84451
501.989 | 0.11889 | 0.36281 | 0.232 | 503.045 | 0.1156 | 0.41303 | 501.353 | 0.91587
500.932 | 0.12317 | 0.3626 | 0.23209 | 501.989 | 0.11889 | 0.40761 | 500.296 | 0.84918
|  |  |  | 500.932 | 0.12317 | 0.40487