## Sheet1
Pump_T[W]_0.9R_ROC200mm | P_out[W]_0.9R_ROC200mm | Pump_abs[W]_0.9R_ROC200mm | Abs_eff[%]_0.9R_ROC200mm | Optical_eff[%]
6.7 | 0.7 | 3.33366 | 33.0066 | 20.9979
11 | 3.1 | 8.02812 | 41.8132 | 38.6142
13.5 | 7.6 | 14.5085 | 51.4486 | 52.383
13.9 | 13.9 | 22.8493 | 61.9223 | 60.8333
14.2 | 20.7 | 31.5453 | 68.7262 | 65.6199
14.7 | 27 | 40.1538 | 72.7424 | 67.2414
12.9 | 36.5 | 50.9988 | 79.5612 | 71.5704
9.41 | 47 | 63.5484 | 86.9335 | 73.9594
6.63 | 56.5 | 75.9417 | 91.828 | 74.3991
5.12 | 65.3 | 86.6909 | 94.3317 | 75.3251
2.91 | 75 | 98.0266 | 97.0561 | 76.5098
2.26 | 83 | 107.678 | 97.8894 | 77.0814
1.61 | 90 | 117.363 | 98.6243 | 76.6852
2.35 | 96 | 124.613 | 98.1205 | 77.0385
2.48 | 102 | 133.465 | 98.1362 | 76.4244
2.94 | 108 | 140.999 | 97.9158 | 76.5964
3.27 | 113 | 148.665 | 97.8062 | 76.0096

## Sheet2
Pump_abs[W]0.8R_ROC1000 | P_out[W]0.8R_ROC1000 | Pump_in[W]0.8R_ROC1000 | Abs_eff[%]0.8R_ROC1000 | Pump_T[W]0.8R_ROC1000 | Optical_eff[%]0.8
62.9237 | 41 | 74.4 | 84.5749 | 11.3 | 65.1583
75.0751 | 51 | 83.5 | 89.9103 | 8.3 | 67.932
84.2446 | 60 | 91.482 | 92.0888 | 7.1 | 71.2212
95.5283 | 70 | 100.361 | 95.1847 | 4.75 | 73.2767
105.551 | 79 | 109.24 | 96.6234 | 3.61 | 74.8451
115.243 | 86 | 118.119 | 97.5649 | 2.8 | 74.6252
124.395 | 93 | 126.998 | 97.9503 | 2.56 | 74.7619
131.438 | 98 | 135.877 | 96.7332 | 4.37 | 74.5598
137.264 | 101 | 144.756 | 94.8246 | 7.33 | 73.5807