## Fig4
| Strain (%) | [13 empty] | Displacement (mm)
| Repeat | [13 empty] | Repeat
| Mean | [6 empty] | St Dev | [6 empty] | Mean |  |  |  | St Dev
Subvolume (vx) | xx | yy | zz | xy | xz | yz | Max Abs | ε xx | ε yy | ε zz | ε xy | ε xz | ε yz | Max Abs | x | y | z | Max Abs | x | y | z | Max Abs
24 | -0.00136849 | -0.004403104 | 0.002526345 | -0.0005181674 | -0.0006718693 | -0.001103812 | 0.004403104 | 0.28264 | 0.3637767 | 0.108834 | 0.2372356 | 0.12196 | 0.1704704 | 0.3637767 | 0.001063137 | -0.0008197757 | 0.001789269 | 0.001789269 | 0.00896154 | 0.009944607 | 0.00214188 | 0.009944607
32 | -0.002372039 | -0.005216443 | 0.001050219 | 0.0004319853 | 0.0001075902 | -0.0006213722 | 0.005216443 | 0.2721299 | 0.2671884 | 0.07921132 | 0.235457 | 0.1100521 | 0.1187623 | 0.2721299 | 0.001228943 | -0.001306305 | 0.001795515 | 0.001795515 | 0.009320162 | 0.009062972 | 0.002088476 | 0.009320162
48 | 0.004348138 | 0.003501987 | 0.002086103 | -0.004871319 | -0.00115424 | -6.596451e-05 | 0.004871319 | 0.05211886 | 0.09566514 | 0.03508768 | 0.08548817 | 0.02933602 | 0.05059656 | 0.09566514 | 0.0006971924 | -0.0006748966 | 0.001758989 | 0.001758989 | 0.008193161 | 0.008628254 | 0.001379287 | 0.008628254
64 | -0.0002215295 | -0.0008281712 | 0.001400069 | -0.000207091 | -0.0003179888 | 0.0001512075 | 0.001400069 | 0.01851245 | 0.02189705 | 0.01379892 | 0.02269329 | 0.01354469 | 0.01345064 | 0.02269329 | 0.0007061321 | -0.0004960623 | 0.00174405 | 0.00174405 | 0.008080069 | 0.007851045 | 0.000856512 | 0.008080069
96 | 0.0003476703 | -0.0003527301 | 0.0008070113 | -0.0007615761 | -0.0005396237 | 3.300657e-05 | 0.0008070113 | 0.009113107 | 0.009620881 | 0.004342843 | 0.007938267 | 0.004574122 | 0.004399637 | 0.009620881 | 0.0001545389 | -0.0003813366 | 0.001774191 | 0.001774191 | 0.007600385 | 0.007763385 | 0.0007157252 | 0.007763385
128 | 0.0006071505 | -8.58622e-05 | 0.001072058 | -0.00079245 | -0.0006812177 | -9.577116e-05 | 0.001072058 | 0.007045387 | 0.007501706 | 0.002842768 | 0.003882021 | 0.002795363 | 0.002589829 | 0.007501706 | 0.000152824 | -0.0002438939 | 0.00176708 | 0.00176708 | 0.007432858 | 0.007553432 | 0.0006905732 | 0.007553432
| Translation | [13 empty] | Translation
| Mean | [6 empty] | St Dev | [6 empty] | Mean |  |  |  | St Dev
Subvolume (vx) | xx | yy | zz | xy | xz | yz | Max Abs | xx | yy | zz | xy | xz | yz | Max Abs | x | y | z | Max Abs | x | y | z | Max Abs
24 | -0.0005195535 | -0.01348397 | -0.0200257 | 0.003036847 | 0.01697353 | 0.001317595 | 0.0200257 | 0.837423 | 0.7537642 | 0.7447023 | 0.5645486 | 0.5526015 | 0.5613561 | 0.837423 | 0.00101682 | -0.002762646 | -0.9984792 | 0.9984792 | 0.01934017 | 0.01779286 | 0.01277968 | 0.01934017
32 | -0.003836433 | -0.03204837 | -0.05948717 | 0.01350114 | 0.04450375 | -0.01590032 | 0.05948717 | 1.304126 | 1.167682 | 1.208955 | 0.9067447 | 0.8410304 | 0.9291321 | 1.304126 | -0.00139713 | -0.003690474 | -0.9969583 | 0.9969583 | 0.04413845 | 0.04015098 | 0.03558904 | 0.04413845
48 | 0.03780514 | -0.001291447 | -0.008646929 | 0.007393838 | 0.0002942273 | 0.004406098 | 0.03780514 | 0.7987018 | 0.7036633 | 0.1968071 | 0.570637 | 0.2135754 | 0.1977526 | 0.7987018 | -0.002026084 | -0.002052614 | -0.9986172 | 0.9986172 | 0.03466462 | 0.02543401 | 0.02964216 | 0.03466462
64 | -0.01777432 | -0.02528851 | -0.006998534 | 0.01370673 | 0.005449375 | 0.01158881 | 0.02528851 | 0.3203 | 0.26988 | 0.1030345 | 0.1786601 | 0.1037575 | 0.1063824 | 0.3203 | 0.0006645014 | -0.003278617 | -0.997978 | 0.997978 | 0.01053287 | 0.01031668 | 0.005515305 | 0.01053287
96 | -0.02411617 | -0.01956745 | -1.149613e-05 | 0.008433355 | 0.003687002 | 0.008382311 | 0.02411617 | 0.3284753 | 0.2945387 | 0.0002268641 | 0.1763078 | 0.1168784 | 0.1212967 | 0.3284753 | -0.0001687086 | -0.002783554 | -0.8809571 | 0.8809571 | 0.01904454 | 0.01901757 | 2.3149e-05 | 0.01904454
128 | 0.05646797 | 0.06530992 | 0 | 0.00508962 | 0.005588163 | 0.004429956 | 0.06530992 | 0.347738 | 0.3181017 | 0 | 0.1898215 | 0.1482086 | 0.1469094 | 0.347738 | 0.000647792 | -0.0009775999 | -0.6607186 | 0.6607186 | 0.02935415 | 0.02843339 | 4.778469e-15 | 0.02935415
| Magnification | [13 empty] | Magnification
| Mean | [6 empty] | St Dev | [6 empty] | Mean |  |  |  | St Dev
Subvolume (vx) | xx | yy | zz | xy | xz | yz | Max Abs | xx | yy | zz | xy | xz | yz | Max Abs | x | y | z | Max Abs | x | y | z | Max Abs
24 | -0.9160385 | -0.9140048 | -0.8809254 | 0.001942593 | -0.008871513 | -0.003800861 | 0.9160385 | 0.7575421 | 0.9172207 | 0.8852557 | 0.6169746 | 0.6276341 | 0.6469233 | 0.9172207 | 0.01622547 | 0.00302352 | 0.5641703 | 0.5641703 | 0.1896314 | 0.1960875 | 0.1465451 | 0.1960875
32 | -0.9186576 | -0.891841 | -0.8910572 | -0.01590266 | -0.009206166 | 0.004299337 | 0.9186576 | 1.12107 | 1.14941 | 1.003306 | 0.8561063 | 0.5909914 | 0.6525165 | 1.14941 | 0.01616713 | 0.002042755 | 0.5641133 | 0.5641133 | 0.1924002 | 0.1960394 | 0.1510185 | 0.1960394
48 | -0.9444499 | -0.8957268 | -0.8919045 | -0.01465723 | -0.003880115 | 0.002742819 | 0.9444499 | 0.8248054 | 0.9360969 | 0.2672235 | 0.6253531 | 0.2118203 | 0.1671023 | 0.9360969 | 0.01499344 | -0.003363366 | 0.572351 | 0.572351 | 0.1854011 | 0.1844227 | 0.1459128 | 0.1854011
64 | -0.9086798 | -0.9072714 | -0.8989039 | 0.001187124 | -0.002610724 | 0.001739775 | 0.9086798 | 0.1182327 | 0.1248709 | 0.1128174 | 0.08764371 | 0.06451117 | 0.06972918 | 0.1248709 | 0.01195076 | 0.0004754782 | 0.5666438 | 0.5666438 | 0.1635538 | 0.1691576 | 0.1401821 | 0.1691576
96 | -0.9031091 | -0.9000508 | -0.8870003 | 0.0009704899 | -0.0004747337 | 0.0003215555 | 0.9031091 | 0.09766838 | 0.0898812 | 0.1511655 | 0.04994697 | 0.07820602 | 0.07595873 | 0.1511655 | 0.01512155 | 0.0006716117 | 0.5581583 | 0.5581583 | 0.1497294 | 0.158634 | 0.1321135 | 0.158634
128 | -0.9170437 | -0.9165177 | -0.7853589 | 0.002171 | -0.0009963666 | -0.002784786 | 0.9170437 | 0.1389777 | 0.1321864 | 0.3268442 | 0.05557811 | 0.08338178 | 0.08055511 | 0.3268442 | 0.004627237 | -0.004320646 | 0.5338804 | 0.5338804 | 0.1447371 | 0.1572543 | 0.1033679 | 0.1572543
Raw data from DVC parameter verification study, for strain and displacement data, mean (bias) and standard deviation (sensitivity) for different subvolume sizes.

## Fig6
|  | Axial Strain | [7 empty] | Shear Strain
|  | Sagittal |  |  |  | Coronal |  |  |  | Sagittal | [5 empty] | Coronal
|  | Full |  | Distal |  | Full |  | Distal |  | Full |  | Anterior |  | Posterior |  | Full
Bins |  | PTB | TSB | PTB | TSB | PTB | TSB | PTB | TSB | PTB | TSB | PTB | TSB | PTB | TSB | PTB | TSB
Lower | Upper | zz | zz | zz | zz | zz | zz | zz | zz | xz | xz | xz | xz | xz | xz | yz | yz
-0.15 | -0.14 | 8 | 8 | 2 | 0 | 2 | 4 | 0 | 0 | 12 | 12 | 3 | 5 | 3 | 0 | 8 | 7
-0.14 | -0.13 | 7 | 7 | 0 | 0 | 4 | 5 | 0 | 0 | 9 | 14 | 1 | 6 | 1 | 0 | 6 | 12
-0.13 | -0.12 | 8 | 7 | 0 | 0 | 6 | 6 | 1 | 1 | 14 | 15 | 0 | 6 | 0 | 1 | 6 | 14
-0.12 | -0.11 | 5 | 13 | 0 | 1 | 1 | 6 | 0 | 0 | 17 | 16 | 2 | 11 | 1 | 0 | 12 | 23
-0.11 | -0.1 | 5 | 13 | 1 | 0 | 5 | 6 | 0 | 0 | 26 | 32 | 5 | 18 | 1 | 0 | 11 | 43
-0.1 | -0.09 | 4 | 14 | 0 | 3 | 12 | 10 | 1 | 1 | 28 | 17 | 9 | 13 | 2 | 0 | 12 | 36
-0.09 | -0.08 | 13 | 14 | 0 | 2 | 15 | 16 | 4 | 0 | 32 | 42 | 18 | 33 | 2 | 0 | 29 | 17
-0.08 | -0.07 | 12 | 10 | 0 | 1 | 9 | 9 | 1 | 1 | 34 | 40 | 22 | 30 | 0 | 0 | 55 | 26
-0.07 | -0.06 | 9 | 24 | 0 | 6 | 17 | 19 | 3 | 1 | 27 | 49 | 19 | 38 | 0 | 0 | 57 | 42
-0.06 | -0.05 | 15 | 30 | 0 | 6 | 23 | 18 | 7 | 3 | 43 | 49 | 38 | 36 | 1 | 6 | 60 | 34
-0.05 | -0.04 | 20 | 23 | 2 | 7 | 37 | 23 | 14 | 3 | 36 | 68 | 24 | 34 | 1 | 16 | 46 | 38
-0.04 | -0.03 | 32 | 31 | 6 | 12 | 63 | 42 | 28 | 11 | 60 | 95 | 34 | 57 | 9 | 16 | 37 | 48
-0.03 | -0.02 | 53 | 52 | 25 | 16 | 80 | 70 | 33 | 44 | 65 | 72 | 23 | 20 | 19 | 33 | 49 | 32
-0.02 | -0.01 | 103 | 65 | 64 | 35 | 105 | 106 | 43 | 48 | 73 | 53 | 27 | 12 | 24 | 19 | 64 | 37
-0.01 | 0 | 190 | 94 | 71 | 56 | 165 | 147 | 63 | 66 | 80 | 65 | 26 | 11 | 27 | 25 | 85 | 63
0 | 0.01 | 154 | 108 | 61 | 55 | 200 | 168 | 83 | 56 | 84 | 58 | 27 | 6 | 29 | 23 | 97 | 72
0.01 | 0.02 | 105 | 128 | 38 | 58 | 148 | 161 | 72 | 75 | 92 | 62 | 27 | 5 | 44 | 32 | 66 | 76
0.02 | 0.03 | 115 | 102 | 42 | 35 | 91 | 123 | 12 | 41 | 97 | 43 | 30 | 3 | 46 | 25 | 87 | 65
0.03 | 0.04 | 99 | 135 | 39 | 22 | 66 | 104 | 1 | 16 | 65 | 45 | 7 | 2 | 40 | 30 | 70 | 67
0.04 | 0.05 | 64 | 111 | 2 | 27 | 40 | 46 | 3 | 8 | 88 | 49 | 7 | 2 | 63 | 28 | 56 | 56
0.05 | 0.06 | 54 | 55 | 1 | 18 | 26 | 31 | 2 | 6 | 92 | 38 | 4 | 0 | 72 | 24 | 36 | 53
0.06 | 0.07 | 34 | 34 | 1 | 6 | 12 | 16 | 1 | 1 | 86 | 36 | 2 | 3 | 66 | 26 | 42 | 56
0.07 | 0.08 | 15 | 16 | 0 | 1 | 5 | 13 | 0 | 1 | 25 | 80 | 0 | 2 | 14 | 59 | 30 | 64
0.08 | 0.09 | 10 | 15 | 2 | 0 | 9 | 5 | 0 | 0 | 16 | 57 | 2 | 1 | 0 | 39 | 41 | 56
0.09 | 0.1 | 4 | 9 | 1 | 0 | 5 | 4 | 1 | 0 | 10 | 23 | 0 | 1 | 0 | 14 | 33 | 34
0.1 | 0.11 | 3 | 7 | 0 | 0 | 2 | 5 | 0 | 0 | 4 | 15 | 2 | 0 | 0 | 7 | 24 | 22
0.11 | 0.12 | 5 | 6 | 0 | 0 | 1 | 4 | 0 | 1 | 7 | 15 | 2 | 1 | 0 | 4 | 13 | 20
0.12 | 0.13 | 7 | 4 | 0 | 0 | 3 | 2 | 1 | 0 | 14 | 9 | 3 | 2 | 0 | 2 | 11 | 18
0.13 | 0.14 | 7 | 2 | 3 | 0 | 3 | 1 | 0 | 0 | 13 | 11 | 1 | 0 | 0 | 2 | 9 | 6
0.14 | 0.15 | 7 | 2 | 1 | 0 | 2 | 3 | 0 | 0 | 7 | 8 | 3 | 1 | 1 | 0 | 12 | 10
Histogram data corresponding to voxel counts at non-zero strain within the given strain bin range.