## Sheet1
Critical coupling situation
Sample | MOS_A | MOS_B | MOS_C
Critical coupling Gap | 6th | 10th | 10th
ER (dB) | 21 | 20 | 19
FWHM (pm) | 85 | 100 | 82
Resonance (nm) | 1550.65 | 1551.2 | 1550.715
Q-Factor | 18242.94 | 15512 | 18911.16
Under coupling situation 2
Sample | MOS_A | MOS_B | MOS_C
Critical coupling Gap | 15th | 20th | 16th
ER (dB) | 8.5 | 7 | 11.5
FWHM (pm) | 50 | 51 | 44
Resonance (nm) | 1559.57 | 1544.8 | 1556.97
Q-Factor | 31191.4 | 30290.2 | 35385.68
·