## MoS2
MoS2
MoS2
| λ=540 nm | [9 empty] | λ=655 nm
| concentration | PBS | intensity at λmax_1 | D-C | intensity at λmax_2 | F-C | intensity at λmax_3 | H-C | mean value | SEM | concentration | PBS | intensity at λmax_1 | O-N | intensity at λmax_2 | Q-N | intensity at λmax_3 | S-N | mean value | SEM
| 0 | 2879.44 | 28005.36 | 25125.92 | 28055.68 | 25176.24 | 27995.38 | 25115.94 | 25139.37 | 18.6604 | 0 | 2858.55 | 53908.89 | 51050.34 | 53978.12 | 51119.57 | 53878.03 | 51019.48 | 51063.13 | 29.59274
| 0.1 | 2879.44 | 25304.09 | 22424.65 | 25393.98 | 22514.54 | 25289.03 | 22409.59 | 22449.59 | 32.76305 | 0.1 | 2858.55 | 47301.52 | 44442.97 | 47271.27 | 44412.72 | 47354.98 | 44496.43 | 44450.71 | 24.47266
| 0.2 | 2879.44 | 22697.64 | 19818.2 | 22667.33 | 19787.89 | 22709.67 | 19830.23 | 19812.11 | 12.5965 | 0.2 | 2858.55 | 41905.54 | 39046.99 | 41888.36 | 39029.81 | 41923.96 | 39065.41 | 39047.4 | 10.27891
| 0.3 | 2879.44 | 19950.9 | 17071.46 | 19900.23 | 17020.79 | 19990.11 | 17110.67 | 17067.64 | 26.01633 | 0.3 | 2858.55 | 36295.95 | 33437.4 | 36269.05 | 33410.5 | 36313.87 | 33455.32 | 33434.41 | 13.0247
| 0.4 | 2879.44 | 15912.1 | 13032.66 | 15969.65 | 13090.21 | 15892.97 | 13013.53 | 13045.47 | 23.04317 | 0.4 | 2858.55 | 28775.8 | 25917.25 | 28739.28 | 25880.73 | 28791.31 | 25932.76 | 25910.25 | 15.42255
| 0.5 | 2879.44 | 12344.75 | 9465.31 | 12365.26 | 9485.82 | 12307.98 | 9428.54 | 9459.89 | 16.75591 | 0.5 | 2858.55 | 23047.02 | 20188.47 | 23000.99 | 20142.44 | 23179.33 | 20320.78 | 20217.23 | 53.45291
| 0.6 | 2879.44 | 9950.67 | 7071.23 | 9923.87 | 7044.43 | 9961.76 | 7082.32 | 7065.993 | 11.24693 | 0.6 | 2858.55 | 16759.14 | 13900.59 | 16799.76 | 13941.21 | 16726.44 | 13867.89 | 13903.23 | 21.20678
| 0.7 | 2879.44 | 6400.72 | 3521.28 | 6390.38 | 3510.94 | 6420.84 | 3541.4 | 3524.54 | 8.942848 | 0.7 | 2858.55 | 10005.56 | 7147.01 | 10056.65 | 7198.1 | 10022.28 | 7163.73 | 7169.613 | 15.03892
| 0.8 | 2879.44 | 4983.53 | 2104.09 | 4991.52 | 2112.08 | 4958.36 | 2078.92 | 2098.363 | 9.991537 | 0.8 | 2858.55 | 7105.84 | 4247.29 | 7177.21 | 4318.66 | 7088.08 | 4229.53 | 4265.16 | 27.23687
| 0.9 | 2879.44 | 4184.41 | 1304.97 | 4168.54 | 1289.1 | 4199.15 | 1319.71 | 1304.593 | 8.838353 | 0.9 | 2858.55 | 5504.33 | 2645.78 | 5537.13 | 2678.58 | 5486.06 | 2627.51 | 2650.623 | 14.94021
| 1 | 2879.44 | 3522.51 | 643.07 | 3507.76 | 628.32 | 3540.01 | 660.57 | 643.9867 | 9.321048 | 1 | 2858.55 | 4223.94 | 1365.39 | 4257.48 | 1398.93 | 4209.11 | 1350.56 | 1371.627 | 14.30718
| 1.1 | 2879.44 | 3521.07 | 641.63 | 3537.79 | 658.35 | 3511.58 | 632.14 | 644.04 | 7.661529 | 1.1 | 2858.55 | 4188.51 | 1329.96 | 4206.67 | 1348.12 | 4129.09 | 1270.54 | 1316.207 | 23.4274
| 1.2 | 2879.44 | 3027.72 | 148.28 | 3040.09 | 160.65 | 3012.74 | 133.3 | 147.41 | 7.907239 | 1.2 | 2858.55 | 3083.22 | 224.67 | 3067.92 | 209.37 | 3133.32 | 274.77 | 236.27 | 19.75019

## WS2
WS2
WS2
| λ=540 nm | [9 empty] | λ=655 nm
| concentration | PBS | intensity at λmax_1 | D-C | intensity at λmax_2 | F-C | intensity at λmax_3 | H-C | mean value | SEM | concentration | PBS | intensity at λmax_1 | O-N | intensity at λmax_2 | Q-N | intensity at λmax_3 | S-N | mean value | SEM
| 0 | 2879.44 | 27733.59 | 24854.15 | 27693.13 | 24813.69 | 27789.45 | 24910.01 | 24859.28 | 27.9234 | 0 | 2858.55 | 51766.3 | 48907.75 | 51719.73 | 48861.18 | 51785.98 | 48927.43 | 48898.79 | 19.64282
| 0.1 | 2879.44 | 24775.92 | 21896.48 | 24727.22 | 21847.78 | 24807.72 | 21928.28 | 21890.85 | 23.40843 | 0.1 | 2858.55 | 46628.36 | 43769.81 | 46660.07 | 43801.52 | 46589.96 | 43731.41 | 43767.58 | 20.2697
| 0.2 | 2879.44 | 22154.31 | 19274.87 | 22188.17 | 19308.73 | 22109.32 | 19229.88 | 19271.16 | 22.8375 | 0.2 | 2858.55 | 41778.36 | 38919.81 | 41726.24 | 38867.69 | 41791.11 | 38932.56 | 38906.69 | 19.84268
| 0.3 | 2879.44 | 19066.18 | 16186.74 | 19123.84 | 16244.4 | 19009.34 | 16129.9 | 16187.01 | 33.05359 | 0.3 | 2858.55 | 34639.75 | 31781.2 | 34606.65 | 31748.1 | 34678.13 | 31819.58 | 31782.96 | 20.65325
| 0.4 | 2879.44 | 15861.11 | 12981.67 | 15811.22 | 12931.78 | 15888.09 | 13008.65 | 12974.03 | 22.51657 | 0.4 | 2858.55 | 29236.19 | 26377.64 | 29063.88 | 26205.33 | 29596.97 | 26738.42 | 26440.46 | 157.063
| 0.5 | 2879.44 | 13714.63 | 10835.19 | 13686.76 | 10807.32 | 13760.05 | 10880.61 | 10841.04 | 21.35824 | 0.5 | 2858.55 | 25981.97 | 23123.42 | 25936.7 | 23078.15 | 25999.57 | 23141.02 | 23114.2 | 18.72575
| 0.6 | 2879.44 | 11827.02 | 8947.58 | 11876.25 | 8996.81 | 11793.99 | 8914.55 | 8952.98 | 23.89942 | 0.6 | 2858.55 | 20289.64 | 17431.09 | 20317.44 | 17458.89 | 20266.87 | 17408.32 | 17432.77 | 14.62235
| 0.7 | 2879.44 | 8351 | 5471.56 | 8305.43 | 5425.99 | 8384.05 | 5504.61 | 5467.387 | 22.79136 | 0.7 | 2858.55 | 14568.43 | 11709.88 | 14533.46 | 11674.91 | 14587.31 | 11728.76 | 11704.52 | 15.77477
| 0.8 | 2879.44 | 6390.89 | 3511.45 | 6430.13 | 3550.69 | 6373.08 | 3493.64 | 3518.593 | 16.85177 | 0.8 | 2858.55 | 9962.75 | 7104.2 | 9986.48 | 7127.93 | 9937.18 | 7078.63 | 7103.587 | 14.23499
| 0.9 | 2879.44 | 5377.56 | 2498.12 | 5336.31 | 2456.87 | 5398.76 | 2519.32 | 2491.437 | 18.33486 | 0.9 | 2858.55 | 7940.38 | 5081.83 | 7926.96 | 5068.41 | 7967.4 | 5108.85 | 5086.363 | 11.89204
| 1 | 2879.44 | 4569.84 | 1690.4 | 4597.39 | 1717.95 | 4548.41 | 1668.97 | 1692.44 | 14.17605 | 1 | 2858.55 | 6270.47 | 3411.92 | 6299.98 | 3441.43 | 6254.55 | 3396 | 3416.45 | 13.30867
| 1.1 | 2879.44 | 4250.76 | 1371.32 | 4231.62 | 1352.18 | 4273.87 | 1394.43 | 1372.643 | 12.21446 | 1.1 | 2858.55 | 5512.31 | 2653.76 | 5503.22 | 2644.67 | 5563.41 | 2704.86 | 2667.763 | 18.73303
| 1.2 | 2879.44 | 3409.25 | 529.81 | 3422.53 | 543.09 | 3392.22 | 512.78 | 528.56 | 8.772037 | 1.2 | 2858.55 | 3963.43 | 1104.88 | 3917.89 | 1059.34 | 3979.97 | 1121.42 | 1095.213 | 18.56129
| 1.3 | 2879.44 | 2960.34 | 80.9 | 2981.63 | 102.19 | 2947.98 | 68.54 | 83.87667 | 9.827276 | 1.3 | 2858.55 | 2960.34 | 101.79 | 2939.66 | 81.11 | 2989.69 | 131.14 | 104.68 | 14.51452