## Percentage recovery
Water type | Wool | Polyethylene terephthalate | Rayon | Acryllic | Cotton | Polypropylene
Fresh | 10 | 35 | 25 | 35 | 5 | 30
| 0 | 30 | 25 | 25 | 10 | 0
| 15 | 25 | 20 | 20 | 20 | 15
| 20 | 15 | 15 | 50 | 15 | 15
| 15 | 20 | 10 | 30 | 10 | 20
Brackish | 30 | 5 | 25 | 25 | 40 | 15
| 25 | 15 | 25 | 30 | 30 | 10
| 20 | 10 | 30 | 30 | 15 | 25
| 30 | 30 | 25 | 35 | 20 | 20
| 20 | 10 | 40 | 45 | 45 | 10
Salt | 45 | 20 | 40 | 45 | 30 | 60
| 30 | 15 | 60 | 40 | 35 | 75
| 35 | 15 | 35 | 55 | 20 | 30
| 45 | 10 | 30 | 40 | 30 | 45
| 45 | 5 | 35 | 50 | 15 | 60

## Contamination control
Water type | Wool | Polyethylene terephthalate | Rayon | Acryllic | Cotton | Polypropylene
blank | 0 | 0 | 0 | 0 | 0 | 0
| 0 | 0 | 0 | 0 | 0 | 0