## roughness
All tests below are from contact profilometer (Lc 800 for all but 1 um polished samples which have Lc 250)
AA7075-FPB-Lt1-1 | untreated area | 0.141 | 0.182 | 1.06 | 0.617 | 2.42 | -0.155
AA7075-FPB-Lt1-2 | untreated area | 0.315 | 0.393 | 2.17 | 1.16 | 2.85 | -0.0366
AA7075-FPB-LT8-1 | Ab | 0.373 | 0.48 | 2.31 | 1.11 | 4.25 | 0.0989
AA7075-FPB-LT8-2 | Ab | 0.418 | 0.514 | 2.54 | 1.24 | 3.34 | 0.0545
AA7075-FPB-LT12-1 | Ab | 0.513 | 0.65 | 4.22 | 1.61 | 15.9 | 0.31 |  | Sample | Stress range | Failure | Ra | Rz | Rt | Rsk | Ra | Rz | Rt | Rsk
AA7075-FPB-LT12-2 | Ab | 0.339 | 0.409 | 1.91 | 0.956 | 2.66 | 0.0102 |  |  |  |  | L direction |  |  |  | L direction
AA7075-FPB-LT5-1 | Ab | 0.7519 | 0.891 | 3.2836 | 1.795 | 5.8898 | -0.3519 |  | LT8 | 585 | surf IM | 0.3955 | 2.425 | 3.795 | 0.0767
AA7075-FPB-LT5-2 | Ab | 0.7326 | 0.8706 | 3.4617 | 1.8578 | 4.4364 | -0.3379 |  | LT12 | 400 | sub-surface | 0.426 | 3.065 | 9.28 | 0.1601
AA7075-FPB-LT5-3 | Ab | 0.6819 | 0.8265 | 3.1847 | 1.7357 | 4.2007 | -0.343 |  | LT5 | 400 | sub-surface | 0.7221333 | 3.31 | 1.796167 | -0.3442667 | 0.4215 | 2.5558 | 3.5336 | -0.2314
AA7075-FPB-LT5-4T | Ab | 0.4215 | 0.5289 | 2.5558 | 1.3571 | 3.5336 | -0.2314 |  | LT10 | 400 | pit surf | 1.0585 | 4.771567 | 7.161767 | -0.4414667 | 0.339 | 2.3399 | 3.0272 | 0.3984
AA7075-FPB-LT10-1 | Ab | 1.0679 | 1.2436 | 4.7591 | 2.5442 | 7.0431 | -0.3277 |  | LT14 | 585 | Surf IM | 1.006467 | 4.5846 | 6.3886 | -0.02123333 | 0.5921 | 2.8779 | 3.6561 | 0.4657
AA7075-FPB-LT10-2 | Ab | 1.1305 | 1.2973 | 4.938 | 2.7074 | 7.2142 | -0.3817 |  | LT4 | 540 | Surf IM | 1.3125 | 5.2431 | 6.1317 | -0.38335 | 0.4872 | 2.8953 | 1.1123 | -0.0842
AA7075-FPB-LT10-3 | Ab | 0.9771 | 1.1674 | 4.6176 | 2.7411 | 7.228 | -0.615
AA7075-FPB-LT10-4T | Ab | 0.339 | 0.4936 | 2.3399 | 1.0909 | 3.0272 | 0.3984
AA7075-FPB-LT14-1 | Ab | 1.0235 | 1.2012 | 4.6319 | 2.738 | 7.2578 | -0.4138
AA7075-FPB-LT14-2 | Ab | 1.051 | 1.2455 | 4.9034 | 2.9412 | 6.3158 | 0.5968
AA7075-FPB-LT14-3 | Ab | 0.9449 | 1.0935 | 4.2185 | 2.4707 | 5.5922 | -0.2467
AA7075-FPB-LT14-4T | Ab | 0.5921 | 0.6819 | 2.8779 | 1.327 | 3.6561 | 0.4657
AA7075-FPB-LT4-1 | Ab | 1.296 | 1.4721 | 4.9852 | 2.8593 | 6.7624 | -0.3666
AA7075-FPB-LT4-2 | Ab | 1.329 | 1.5274 | 5.501 | 3.0957 | 5.501 | -0.4001
AA7075-FPB-LT4-3T | Ab | 0.4872 | 0.5826 | 2.8953 | 1.5523 | 1.1123 | -0.0842
Lc 0.25mm
AA7075-FPB-LT11-1 | 1 um | 0.0485 | 0.056 | 0.229 | 0.11 | 0.104 | 0.104
AA7075-FPB-LT11-2 | 1 um | 0.0182 | 0.0209 | 0.0886 | 0.0424 | 0.154 | 0.0811
AA7075-FPB-LT25-1 | 1 um | 0.0507 | 0.0589 | 0.248 | 0.123 | 0.551 | 0.0409
AA7075-FPB-LT25-2 | 1 um | 0.0244 | 0.0284 | 0.122 | 0.0613 | 0.2 | 0.0303 |  | Baseline 1 um polish | Baseline 1200 SiC grind | Ab LSP
[8 empty] | Ra (um) | 0.03545 | 0.228 | 0.7615316
Sa | Average height | [6 empty] | Rq (um) | 0.04105 | 0.2875 | 0.9040053
Sq | Root mean square height | [6 empty] | Rz (um) | 0.1719 | 1.615 | 3.691242
Sz | Maximum height | [6 empty] | Rt (um) | 0.25225 | 2.635 | 5.522137
Sv | Maximum valley | [6 empty] | Rsk | 0.064075 | -0.0958 | -0.1139737
Ra | Average roughness | [6 empty] | max Rz (um) |  |  | 5.501
Rq | Root mean square roughness
Rz | Meak peak to valley height
Rt | Maximum peak to valley height
Rv | Maximum valley height

## centreholdrill2
Stresscraft RS INT v5.1.3 Input/Output Data | [11 empty] | GS = |  | Stresscraft Report No. |  |  |  |  | 0 | [7 empty] | Fig. No.
Report No. | [11 empty] | 62 |  | Gauge Type = 62EA |  |  |  |  | Hole diameter = 1.832 mm |  |  |  |  | Gauge No.
Item / Mtl | [11 empty] | mm |  | depth | Relaxed Strains (me) | [6 empty] | depth | Residual Stresses (MPa)
Young's modulus | 72 | GPa | [13 empty] | measured |  |  | smoothed |  |  |  | principal |  | direct |  | shear
Poisson' ratio | 0.33 | [12 empty] | mm | e1 | e2 | e3 | e1 | e2 | e3 |  | mm | smax | smin | s1 | s3 | t13
[14 empty] | 16.027 | 7 | 6 | 9 | 7.5 | 7 | 9.5 |  | 8 | -266.9121 | -349.5771 | -285.3175 | -331.1718 | -34.39071
Gauge No. | [13 empty] | 31.992 | 16 | 16 | 20 | 16 | 15.75 | 20.25 |  | 24 | -275.5212 | -336.9241 | -281.6617 | -330.7836 | -18.42122
Fig. No. | [13 empty] | 47.988 | 25 | 25 | 32 | 24.75 | 25 | 32 |  | 40 | -256.5729 | -331.8218 | -262.5001 | -325.8946 | -20.27022
Gauge Size | 62 | [12 empty] | 63.984 | 33 | 34 | 44 | 34.25 | 35 | 44.25 |  | 56 | -255.9951 | -319.7562 | -260.5732 | -315.1781 | -16.46046
Gauge Type | EA | [12 empty] | 79.98 | 46 | 47 | 57 | 46 | 47 | 57.5 |  | 72 | -302.8769 | -331.4323 | -304.9448 | -329.3644 | -7.400883
Relaxed Strains | e1 | e2 | e3 | [10 empty] | 95.976 | 59 | 60 | 72 | 58.75 | 59.375 | 71.375 |  | 88 | -303.1186 | -339.4361 | -313.7483 | -328.8064 | -16.52435
16.027 | 7 | 6 | 9 | [10 empty] | 127.968 | 83 | 81 | 97 | 82 | 81.75 | 97.75 |  | 112 | -241.923 | -290.2545 | -254.5227 | -277.6548 | -21.21814
31.992 | 16 | 16 | 20 | [10 empty] | 159.96 | 103 | 105 | 125 | 104.5 | 105.5 | 125.25 |  | 144 | -223.083 | -265.6486 | -224.2735 | -264.4582 | -7.018111
47.988 | 25 | 25 | 32 | [10 empty] | 191.952 | 129 | 131 | 154 | 127 | 129.75 | 154.25 |  | 176 | -212.18 | -266.6968 | -213.6674 | -265.2094 | -8.881199
63.984 | 33 | 34 | 44 | [10 empty] | 223.944 | 147 | 152 | 184 | 149.5 | 153 | 182.5 |  | 208 | -198.228 | -246.8793 | -202.8299 | -242.2774 | -14.2377
79.98 | 46 | 47 | 57 | [10 empty] | 255.936 | 175 | 177 | 208 | 174.375 | 177 | 208.75 |  | 240 | -214.9629 | -231.3173 | -226.3471 | -219.9331 | -7.522086
95.976 | 59 | 60 | 72 | [10 empty] | 319.92 | 226 | 227 | 262 | 225.75 | 226 | 261.75 |  | 288 | -215.7781 | -236.2676 | -230.4985 | -221.5472 | -9.215444
127.968 | 83 | 81 | 97 | [10 empty] | 383.904 | 276 | 273 | 315 | 271.75 | 271 | 313.75 |  | 352 | -186.3883 | -215.5967 | -193.0328 | -208.9522 | -12.24444
159.96 | 103 | 105 | 125 | [10 empty] | 447.888 | 309 | 311 | 363 | 312 | 311 | 360 |  | 448 | -158.9508 | -170.9699 | -164.1816 | -165.7392 | -5.95889
191.952 | 129 | 131 | 154 | [10 empty] | 511.872 | 354 | 349 | 399 | 351.5 | 348 | 398.75 |  | 512 | -136.9107 | -148.7974 | -144.3899 | -141.3182 | -5.741496
223.944 | 147 | 152 | 184 | [10 empty] | 575.856 | 389 | 383 | 434 | 387.5 | 381.5 | 433.5 |  | 576 | -125.5574 | -138.0444 | -134.494 | -129.1078 | -5.632799
255.936 | 175 | 177 | 208 | [10 empty] | 639.84 | 418 | 411 | 467 | 416.75 | 409.125 | 464.125 |  | 640 | -114.0141 | -127.4814 | -124.5982 | -116.8973 | -5.524102
319.92 | 226 | 227 | 262 | [10 empty] | 768.1056 | 466 | 452 | 510 | 459 | 447.5 | 506.5 |  | 768 | -83.81724 | -88.84133 | -86.73474 | -85.92383 | -2.479106
383.904 | 276 | 273 | 315 | [10 empty] | 896.1232 | 486 | 475 | 539 | 487.25 | 474.75 | 536.5 |  | 896 | -67.49226 | -70.74784 | -67.80301 | -70.4371 | -0.9566072
447.888 | 309 | 311 | 363 | [10 empty] | 1024.1408 | 511 | 497 | 558 | 505.25 | 493.5 | 557 |  | 1024 | -48.81904 | -55.00259 | -48.87127 | -54.95037 | 0.5658912
511.872 | 354 | 349 | 399 | [10 empty] | 1152.1584 | 513 | 505 | 573 | 516.75 | 506 | 571.25
575.856 | 389 | 383 | 434 | [10 empty] | 1280.176 | 530 | 517 | 581 | 523.6667 | 513 | 579.3333 |  |  |  | radial
639.84 | 418 | 411 | 467 | [10 empty] | 1408.1936 | 528 | 517 | 584 | [6 empty] | circumferential
768.1056 | 466 | 452 | 510 | [10 empty] | [Stresscraft RS INT v5.1.3] |  |  |  |  | PSW | MAY05
896.1232 | 486 | 475 | 539
1024.1408 | 511 | 497 | 558
1152.1584 | 513 | 505 | 573
1280.176 | 530 | 517 | 581
1408.1936 | 528 | 517 | 584
Hole Diameter | 1.832 | mm
direction 1 | radial
direction 3 | circumferential
Residual Stresses | s1 | s3 | t13
8 | -285.3175 | -331.1718 | -34.39071
24 | -281.6617 | -330.7836 | -18.42122
40 | -262.5001 | -325.8946 | -20.27022
56 | -260.5732 | -315.1781 | -16.46046
72 | -304.9448 | -329.3644 | -7.400883
88 | -313.7483 | -328.8064 | -16.52435
112 | -254.5227 | -277.6548 | -21.21814
144 | -224.2735 | -264.4582 | -7.018111
176 | -213.6674 | -265.2094 | -8.881199
208 | -202.8299 | -242.2774 | -14.2377
240 | -226.3471 | -219.9331 | -7.522086
288 | -230.4985 | -221.5472 | -9.215444
352 | -193.0328 | -208.9522 | -12.24444
448 | -164.1816 | -165.7392 | -5.95889
512 | -144.3899 | -141.3182 | -5.741496 | [17 empty] | s3
576 | -134.494 | -129.1078 | -5.632799
640 | -124.5982 | -116.8973 | -5.524102 | [15 empty] | circumferential
768 | -86.73474 | -85.92383 | -2.479106
896 | -67.80301 | -70.4371 | -0.9566072 | [15 empty] | radial
1024 | -48.87127 | -54.95037 | 0.5658912 | [16 empty] | s1
Principal Stresses | smax | smin | angle
8 | -266.9121 | -349.5771 | 28.15499 | [11 empty] | Stress directions at depth 512 µm | [6 empty] | Stress directions at depth 1024 µm
24 | -275.5212 | -336.9241 | 18.43535 | [12 empty] | Young's Modulus = | 72 | GPa |  |  |  | Poisson's ratio = | 0.33 |  |  |  | Gauge No.
40 | -256.5729 | -331.8218 | 16.29936
56 | -255.9951 | -319.7562 | 15.54276
72 | -302.8769 | -331.4323 | 15.61093
88 | -303.1186 | -339.4361 | 32.7522
112 | -241.923 | -290.2545 | 30.70258
144 | -223.083 | -265.6486 | 9.626978
176 | -212.18 | -266.6968 | 9.507496
208 | -198.228 | -246.8793 | 17.91195
240 | -214.9629 | -231.3173 | -33.45467
288 | -215.7781 | -236.2676 | -32.04791
352 | -186.3883 | -215.5967 | 28.48672
448 | -158.9508 | -170.9699 | 41.27699
512 | -136.9107 | -148.7974 | -37.51212
576 | -125.5574 | -138.0444 | -32.22335
640 | -114.0141 | -127.4814 | -27.5612
768 | -83.81724 | -88.84133 | -40.35577
896 | -67.49226 | -70.74784 | 17.99602
1024 | -48.81904 | -55.00259 | -5.27319
[5 empty] | 0.3570454 | [17 empty] | 0.3570454
1 | 8.5 | 1 | 1.5 |  | 10.28847 | [17 empty] | 21.75 | HBF
2 | 18.125 | 2.125 | 2.375 |  | 11.27039 | 22.14597 | [16 empty] | 22.671875 | 44.75
3 | 28.375 | 3.625 | 3.375 |  | 12.16974 | 24.01433 | 35.30713 | [15 empty] | 23.59375 | 46.59375 | 69
4 | 39.25 | 5 | 4.25 |  | 13.00972 | 25.7074 | 37.98062 | 49.59182 | [14 empty] | 24.515625 | 48.4375 | 71.765625 | 94.5
5 | 51.75 | 5.75 | 4.75 |  | 13.8005 | 27.28643 | 40.39337 | 53.00044 | 64.85733 | [13 empty] | 25.4375 | 50.28125 | 74.53125 | 98.1875 | 121.25
6 | 65.0625 | 6.3125 | 5.6875 |  | 14.54219 | 28.76409 | 42.62527 | 56.0509 | 68.91189 | 80.94226 | [12 empty] | 26.359375 | 52.125 | 77.296875 | 101.875 | 125.859375 | 149.25
7 | 89.875 | 7.875 | 8.125 |  | 15.92596 | 31.52126 | 46.76924 | 61.63363 | 76.05958 | 89.97311 | 115.3481 | [11 empty] | 28.203125 | 55.8125 | 82.828125 | 109.25 | 135.078125 | 160.3125 | 209
8 | 114.875 | 10.375 | 9.375 |  | 17.18095 | 34.02551 | 50.52664 | 66.66326 | 82.40159 | 97.69539 | 126.6416 | 152.3285 | [10 empty] | 30.046875 | 59.5 | 88.359375 | 116.625 | 144.296875 | 171.375 | 223.75 | 273.75
9 | 140.625 | 13.625 | 10.875 |  | 18.31641 | 36.29437 | 53.93106 | 71.21346 | 88.11921 | 104.6175 | 136.1866 | 165.4641 | 191.2106 | [9 empty] | 31.890625 | 63.1875 | 93.890625 | 124 | 153.515625 | 182.4375 | 238.5 | 292.1875 | 343.5
10 | 166 | 16.5 | 13 |  | 19.34468 | 38.35077 | 57.01724 | 75.33555 | 93.29004 | 110.8586 | 144.692 | 176.5224 | 205.866 | 231.4578 | [8 empty] | 33.734375 | 66.875 | 99.421875 | 131.375 | 162.734375 | 193.5 | 253.25 | 310.625 | 365.625 | 418.25
11 | 191.5625 | 17.1875 | 14.5625 |  | 20.26332 | 40.18896 | 59.77654 | 79.02009 | 97.90802 | 116.4236 | 152.2267 | 186.1969 | 217.9944 | 247.1258 | 272.284 | [7 empty] | 35.578125 | 70.5625 | 104.953125 | 138.75 | 171.953125 | 204.5625 | 268 | 329.0625 | 387.75 | 444.0625 | 498
12 | 243.75 | 18 | 17.75 |  | 21.88787 | 43.44081 | 64.65856 | 85.53772 | 106.0713 | 126.2487 | 165.4649 | 203.0416 | 238.7803 | 272.4238 | 303.735 | 355.5125 | [6 empty] | 37.4296875 | 74.46875 | 111.1171875 | 147.375 | 183.2421875 | 218.71875 | 288.5 | 360.15625 | 426.125 | 488.65625 | 547.75 | 655.625
13 | 292.75 | 21 | 21.75 |  | 23.25503 | 46.17771 | 68.7673 | 91.02129 | 112.9347 | 134.5001 | 176.5362 | 217.0271 | 255.8361 | 292.7967 | 327.7031 | 390.2892 | 439.2149 | [5 empty] | 39.6640625 | 79.03125 | 118.1015625 | 156.875 | 195.3515625 | 233.53125 | 309 | 385.15625 | 457.875 | 527.15625 | 593 | 714.375 | 822
14 | 375.125 | 23.625 | 27.125 |  | 25.33485 | 50.34183 | 75.01929 | 99.36504 | 123.3755 | 147.0456 | 193.3311 | 238.1545 | 281.4297 | 323.0577 | 362.9326 | 436.8423 | 502.0665 | 598.7836 |  |  |  |  | 43.0703125 | 85.90625 | 128.5078125 | 170.875 | 213.0078125 | 254.90625 | 338 | 421.40625 | 502.375 | 580.90625 | 657 | 801.875 | 937 | 1152
15 | 482.75 | 23.75 | 35.25 |  | 27.74607 | 55.16797 | 82.26316 | 109.0292 | 135.463 | 161.5603 | 212.7203 | 262.4601 | 310.7194 | 357.4321 | 402.5321 | 487.5644 | 565.3253 | 697.4474 | 856.9511 |  |  |  | 47.6953125 | 95.15625 | 142.3828125 | 189.375 | 236.1328125 | 282.65625 | 375 | 468.09375 | 559.125 | 648.09375 | 735 | 902.625 | 1062 | 1347 | 1750
16 | 551.5 | 27.83333 | 38.5 |  | 29.40995 | 58.4934 | 87.24736 | 115.6692 | 143.7556 | 171.5028 | 225.9555 | 278.9826 | 330.5307 | 380.5426 | 428.9627 | 520.7598 | 605.5506 | 753.2198 | 961.9195 | 1104.44 |  |  | 50.9453125 | 101.65625 | 152.1328125 | 202.375 | 252.3828125 | 302.15625 | 401 | 500.21875 | 597.625 | 693.21875 | 787 | 969.125 | 1144 | 1464 | 1973 | 2506
[5 empty] | 19.69742 | [17 empty] | 39.1328125
[5 empty] | 21.35657 | 42.03186 | [16 empty] | 40.8515625 | 80.40625
[5 empty] | 22.89771 | 45.22647 | 66.59031 | [15 empty] | 42.5703125 | 83.84375 | 123.8203125
[5 empty] | 24.35758 | 48.16139 | 71.21162 | 93.09102 | [14 empty] | 44.2890625 | 87.28125 | 128.9765625 | 169.375
[5 empty] | 25.75115 | 50.93634 | 75.43872 | 99.04278 | 121.307 | [13 empty] | 46.0078125 | 90.71875 | 134.1328125 | 176.25 | 217.0703125
[5 empty] | 27.07571 | 53.5675 | 79.40041 | 104.4386 | 128.4516 | 150.969 | [12 empty] | 47.7265625 | 94.15625 | 139.2890625 | 183.125 | 225.6640625 | 266.90625
[5 empty] | 29.59544 | 58.57253 | 86.89868 | 114.5051 | 141.29 | 167.1193 | 214.2808 | [11 empty] | 51.1640625 | 101.03125 | 149.6015625 | 196.875 | 242.8515625 | 287.53125 | 373
[5 empty] | 31.93781 | 63.23148 | 93.86622 | 123.8002 | 152.9681 | 181.283 | 234.7926 | 282.2296 | [10 empty] | 54.6015625 | 107.90625 | 159.9140625 | 210.625 | 260.0390625 | 308.15625 | 400.5 | 487.65625
[5 empty] | 34.1054 | 67.54825 | 100.3221 | 132.3998 | 163.7362 | 194.2711 | 252.5493 | 306.4008 | 353.6153 | [9 empty] | 58.0390625 | 114.78125 | 170.2265625 | 224.375 | 277.2265625 | 328.78125 | 428 | 522.03125 | 610.875
[5 empty] | 36.10847 | 71.54052 | 106.2936 | 140.3488 | 173.6733 | 206.2221 | 268.7073 | 327.2136 | 380.8707 | 427.4373 | [8 empty] | 61.4765625 | 121.65625 | 180.5390625 | 238.125 | 294.4140625 | 349.40625 | 455.5 | 556.40625 | 652.125 | 742.65625
[5 empty] | 37.92926 | 75.17139 | 111.7255 | 147.5777 | 182.7025 | 217.0648 | 283.2766 | 345.7611 | 403.8902 | 456.7941 | 502.1814 | [7 empty] | 64.9140625 | 128.53125 | 190.8515625 | 251.875 | 311.6015625 | 370.03125 | 483 | 590.78125 | 693.375 | 790.78125 | 883
[5 empty] | 41.22621 | 81.74814 | 121.5658 | 160.6707 | 199.0461 | 236.6679 | 309.4984 | 378.8624 | 444.3722 | 505.5527 | 561.9961 | 654.0985 | [6 empty] | 68.1875 | 135.5 | 201.9375 | 267.5 | 332.1875 | 396 | 521 | 649.09375 | 765.625 | 874.84375 | 976.75 | 1158.625
[5 empty] | 44.0725 | 87.42691 | 130.0629 | 171.9739 | 213.1472 | 253.5646 | 332.0155 | 407.1015 | 478.5419 | 546.0162 | 609.154 | 720.657 | 805.8407 | [5 empty] | 72.71875 | 144.625 | 215.71875 | 286 | 355.46875 | 424.125 | 559 | 695.71875 | 825.125 | 947.21875 | 1062 | 1269.625 | 1448
[5 empty] | 48.5118 | 96.28627 | 143.3219 | 189.6132 | 235.1506 | 279.9206 | 367.0733 | 450.9107 | 531.2415 | 607.8612 | 680.5698 | 813.2547 | 927.6021 | 1090.553 |  |  |  |  | 79.640625 | 158.5625 | 236.765625 | 314.25 | 391.015625 | 467.0625 | 617 | 766.40625 | 910.375 | 1048.90625 | 1182 | 1431.875 | 1660 | 2008
[5 empty] | 53.75992 | 106.7607 | 158.9994 | 210.4708 | 261.1661 | 311.0741 | 408.4587 | 502.4977 | 593.0458 | 679.9555 | 763.0942 | 917.4736 | 1055.469 | 1281.25 | 1531.965 |  |  |  | 88.1015625 | 175.53125 | 262.2890625 | 348.375 | 433.7890625 | 518.53125 | 686 | 853.3125 | 1015.75 | 1173.3125 | 1326 | 1616.75 | 1888 | 2355 | 2972
[5 empty] | 57.33244 | 113.8873 | 169.661 | 224.648 | 278.8397 | 332.2252 | 436.5118 | 537.3891 | 634.7241 | 728.3848 | 818.2563 | 986.1488 | 1137.879 | 1392.862 | 1726.965 | 1919.677 |  |  | 94.1015625 | 187.53125 | 280.2890625 | 372.375 | 463.7890625 | 554.53125 | 734 | 913.6875 | 1088.75 | 1259.1875 | 1425 | 1742.75 | 2042 | 2571 | 3365 | 4126
[5 empty] | 35.0463 | [17 empty] | 58.65625
[5 empty] | 37.93919 | 74.60945 | [16 empty] | 61.734375 | 121.125
[5 empty] | 40.66238 | 80.24762 | 118.0064 | [15 empty] | 64.8125 | 127.28125 | 187.40625
[5 empty] | 43.27458 | 85.4847 | 126.2424 | 164.7567 | [14 empty] | 67.890625 | 133.4375 | 196.640625 | 257.5
[5 empty] | 45.79685 | 90.49033 | 133.8464 | 175.448 | 214.4585 | [13 empty] | 70.96875 | 139.59375 | 205.875 | 269.8125 | 331.40625
[5 empty] | 48.21731 | 95.28115 | 141.036 | 185.2124 | 227.3669 | 266.6109 | [12 empty] | 74.046875 | 145.75 | 215.109375 | 282.125 | 346.796875 | 409.125
[5 empty] | 52.88449 | 104.5174 | 154.8245 | 203.6604 | 250.8198 | 296.0415 | 377.6025 | [11 empty] | 80.203125 | 158.0625 | 233.578125 | 306.75 | 377.578125 | 446.0625 | 576
[5 empty] | 57.28191 | 113.2321 | 167.8118 | 220.9264 | 272.4373 | 322.1678 | 415.2067 | 496.1376 | [10 empty] | 86.359375 | 170.375 | 252.046875 | 331.375 | 408.359375 | 483 | 625.25 | 758.125
[5 empty] | 61.3863 | 121.3775 | 179.952 | 237.0436 | 292.5512 | 346.3462 | 448.0243 | 540.5068 | 619.7923 | [9 empty] | 92.515625 | 182.6875 | 270.515625 | 356 | 439.140625 | 519.9375 | 674.5 | 819.6875 | 955.5
[5 empty] | 65.19537 | 128.9437 | 191.2321 | 252.0108 | 311.2014 | 368.7033 | 478.0469 | 578.8916 | 669.6854 | 746.4998 | [8 empty] | 98.671875 | 195 | 288.984375 | 380.625 | 469.921875 | 556.875 | 723.75 | 881.25 | 1029.375 | 1168.125
[5 empty] | 68.65642 | 135.823 | 201.491 | 265.6207 | 328.1477 | 388.9893 | 505.1294 | 613.1319 | 711.8545 | 799.8477 | 873.2445 | [7 empty] | 104.828125 | 207.3125 | 307.453125 | 405.25 | 500.703125 | 593.8125 | 773 | 942.8125 | 1103.25 | 1254.3125 | 1396
[5 empty] | 74.90809 | 148.256 | 220.0382 | 290.2255 | 358.7703 | 425.6106 | 553.8195 | 674.2071 | 786.0364 | 888.5054 | 981.0456 | 1126.279 | [6 empty] | 112.1640625 | 222.40625 | 330.7265625 | 437.125 | 541.6015625 | 644.15625 | 843.5 | 1046.5625 | 1229.75 | 1400.0625 | 1557.5 | 1833.75
[5 empty] | 80.24265 | 158.87 | 235.8764 | 311.2374 | 384.913 | 456.8519 | 595.2254 | 725.8422 | 848.1453 | 961.5883 | 1065.632 | 1243.463 | 1371.955 | [5 empty] | 119.5546875 | 237.59375 | 354.1171875 | 469.125 | 582.6171875 | 694.59375 | 914 | 1131.0625 | 1335.25 | 1526.5625 | 1705 | 2023.25 | 2290
[5 empty] | 88.34066 | 174.9918 | 259.9466 | 343.1833 | 424.6677 | 504.3571 | 658.1114 | 804.0399 | 941.733 | 1070.831 | 1191.067 | 1403.999 | 1579.472 | 1811.62 |  |  |  |  | 130.8515625 | 260.28125 | 388.2890625 | 514.875 | 640.0390625 | 763.78125 | 1007 | 1253.4375 | 1487.25 | 1708.4375 | 1917 | 2296.25 | 2625 | 3107
[5 empty] | 97.37571 | 192.9899 | 286.8342 | 378.8872 | 469.1171 | 557.4848 | 728.4207 | 891.3427 | 1045.913 | 1191.859 | 1329.014 | 1576.599 | 1789.023 | 2115.554 | 2435.58 |  |  |  | 144.296875 | 287.1875 | 428.671875 | 568.75 | 707.421875 | 844.6875 | 1115 | 1388.34375 | 1650.125 | 1900.34375 | 2139 | 2581.625 | 2978 | 3633 | 4425
[5 empty] | 103.0505 | 204.2965 | 303.7287 | 401.3256 | 497.0555 | 590.8801 | 772.6061 | 946.1636 | 1111.233 | 1267.562 | 1415.01 | 1683.046 | 1915.952 | 2284.913 | 2718.245 | 2916.908 |  |  | 153.421875 | 305.4375 | 456.046875 | 605.25 | 753.046875 | 899.4375 | 1188 | 1479.28125 | 1759.375 | 2028.28125 | 2286 | 2767.875 | 3205 | 3946 | 4975 | 5868
[5 empty] | 14.92809 | [17 empty] | 31.40383
[5 empty] | 16.22816 | 31.93499 | [16 empty] | 32.71137 | 64.47001
[5 empty] | 17.42743 | 34.42303 | 50.6861 | [15 empty] | 34.01891 | 67.08508 | 99.19852
[5 empty] | 18.5558 | 36.69461 | 54.26651 | 70.95522 | [14 empty] | 35.32645 | 69.70016 | 103.1211 | 135.5894
[5 empty] | 19.62601 | 38.82908 | 57.52282 | 75.54547 | 92.56266 | [13 empty] | 36.63399 | 72.31524 | 107.0438 | 140.8195 | 173.6426
[5 empty] | 20.63735 | 40.84148 | 60.55794 | 79.68598 | 98.05235 | 115.3006 | [12 empty] | 37.94153 | 74.93032 | 110.9664 | 146.0497 | 180.1803 | 213.3581
[5 empty] | 22.5452 | 44.63795 | 66.25568 | 87.34892 | 107.8431 | 127.638 | 163.8959 | [11 empty] | 40.55661 | 80.16048 | 118.8116 | 156.51 | 193.2557 | 229.0486 | 297.7763
[5 empty] | 24.30193 | 48.13844 | 71.50009 | 94.35782 | 116.6651 | 138.3584 | 179.4833 | 216.1387 | [10 empty] | 43.17168 | 85.39063 | 126.6568 | 166.9703 | 206.3311 | 244.7391 | 318.6969 | 388.8438
[5 empty] | 25.91533 | 51.35739 | 76.32267 | 100.7931 | 124.7375 | 148.113 | 192.8735 | 234.4471 | 271.141 | [9 empty] | 45.78676 | 90.62079 | 134.5021 | 177.4306 | 219.4065 | 260.4295 | 339.6175 | 414.9946 | 486.5606
[5 empty] | 27.39785 | 54.31742 | 80.75786 | 106.7073 | 132.1438 | 157.036 | 204.9832 | 250.1121 | 291.7544 | 328.1752 | [8 empty] | 48.40184 | 95.85095 | 142.3473 | 187.891 | 232.4819 | 276.12 | 360.5381 | 441.1453 | 517.9416 | 590.9269
[5 empty] | 28.7407 | 56.99989 | 84.7778 | 112.0662 | 138.8486 | 165.1013 | 215.8597 | 264.0127 | 309.0838 | 350.3899 | 386.1345 | [7 empty] | 51.01692 | 101.0811 | 150.1926 | 198.3513 | 245.5572 | 291.8105 | 381.4588 | 467.2961 | 549.3225 | 627.538 | 701.9425
[5 empty] | 31.16216 | 61.83831 | 92.02908 | 121.73 | 150.9311 | 179.6172 | 235.3423 | 288.6954 | 339.3897 | 387.057 | 431.3617 | 504.5736 | [6 empty] | 53.35607 | 106.1141 | 158.2741 | 209.8362 | 260.8001 | 311.1661 | 410.1039 | 511.6848 | 604.5253 | 691.9246 | 773.8827 | 921.475
[5 empty] | 33.24946 | 66.00919 | 98.27935 | 130.0569 | 161.3348 | 192.1021 | 252.031 | 309.6919 | 364.8819 | 417.3556 | 466.8138 | 555.1717 | 623.9172 | [5 empty] | 56.83179 | 113.0955 | 168.7912 | 223.9189 | 278.4785 | 332.4701 | 438.7491 | 547.0299 | 649.8695 | 747.2678 | 839.2248 | 1006.815 | 1152.64
[5 empty] | 36.51607 | 72.53719 | 108.0624 | 143.0894 | 177.6133 | 211.6268 | 278.0722 | 342.3239 | 404.2497 | 463.6965 | 520.5012 | 625.3088 | 717.085 | 851.2223 |  |  |  |  | 62.13826 | 123.7926 | 184.9631 | 245.6497 | 305.8524 | 365.5712 | 483.5572 | 600.8115 | 714.43 | 824.4127 | 930.7596 | 1132.546 | 1319.789 | 1610.537
[5 empty] | 40.42922 | 80.35563 | 119.7772 | 158.6913 | 197.094 | 234.9794 | 309.1605 | 381.159 | 450.8793 | 518.2145 | 583.0562 | 704.7248 | 815.1077 | 999.7887 | 1214.008 |  |  |  | 68.81078 | 137.174 | 205.0896 | 272.5577 | 339.5781 | 406.151 | 537.9541 | 669.4886 | 797.831 | 922.9813 | 1044.939 | 1279.279 | 1500.85 | 1888.938 | 2418.793
[5 empty] | 43.15817 | 85.80304 | 127.932 | 169.5423 | 210.6298 | 251.1891 | 330.6875 | 407.9688 | 482.9474 | 555.5286 | 625.6192 | 757.8789 | 879.1112 | 1087.182 | 1370.625 | 1547.198 |  |  | 73.58358 | 146.7196 | 219.408 | 291.6489 | 363.4421 | 434.7879 | 576.1365 | 717.4456 | 855.7973 | 991.1915 | 1123.628 | 1379.629 | 1623.8 | 2062.658 | 2740.363 | 3415.188
[5 empty] | 54.13534 | [17 empty] | 72
|  |  |  | 1 | -1.492809 | [17 empty] | -3.140383
|  |  |  | 2 | -1.622816 | -1.570682 | [16 empty] | -3.271137 | -3.175864
|  |  |  | 3 | -1.742743 | -1.69956 | -1.626307 | [15 empty] | -3.401891 | -3.306617 | -3.211344
|  |  |  | 4 | -1.85558 | -1.813881 | -1.75719 | -1.668871 | [14 empty] | -3.532645 | -3.437371 | -3.342098 | -3.246824
|  |  |  | 5 | -1.962601 | -1.920307 | -1.869374 | -1.802265 | -1.701718 | [13 empty] | -3.663399 | -3.568125 | -3.472852 | -3.377578 | -3.282305
|  |  |  | 6 | -2.063735 | -2.020414 | -1.971645 | -1.912804 | -1.836637 | -1.724828 | [12 empty] | -3.794153 | -3.698879 | -3.603606 | -3.508332 | -3.413059 | -3.317785
|  |  |  | 7 | -2.25452 | -2.209275 | -2.161773 | -2.109323 | -2.049416 | -1.979489 | -3.62579 | [11 empty] | -4.055661 | -3.960387 | -3.865114 | -3.76984 | -3.674567 | -3.579293 | -6.872766
|  |  |  | 8 | -2.430193 | -2.383651 | -2.336164 | -2.285773 | -2.230726 | -2.169329 | -4.112492 | -3.665546 | [10 empty] | -4.317168 | -4.221895 | -4.126621 | -4.031348 | -3.936074 | -3.840801 | -7.395781 | -7.014687
|  |  |  | 9 | -2.591533 | -2.544205 | -2.496529 | -2.447043 | -2.394443 | -2.337544 | -4.476055 | -4.157355 | -3.669395 | [9 empty] | -4.578676 | -4.483403 | -4.388129 | -4.292856 | -4.197582 | -4.102309 | -7.918797 | -7.537703 | -7.156609
|  |  |  | 10 | -2.739785 | -2.691957 | -2.644044 | -2.594945 | -2.543644 | -2.489222 | -4.794725 | -4.512885 | -4.164229 | -3.642082 | [8 empty] | -4.840184 | -4.744911 | -4.649637 | -4.554364 | -4.45909 | -4.363817 | -8.441813 | -8.060719 | -7.679625 | -7.298531
|  |  |  | 11 | -2.87407 | -2.825919 | -2.777791 | -2.728839 | -2.678242 | -2.625267 | -5.075842 | -4.815303 | -4.507108 | -4.130606 | -3.574468 | [7 empty] | -5.101692 | -5.006418 | -4.911145 | -4.815871 | -4.720598 | -4.625324 | -8.964828 | -8.583734 | -8.20264 | -7.821546 | -7.440452
|  |  |  | 12 | -3.116216 | -3.067615 | -3.019078 | -2.970091 | -2.92011 | -2.86861 | -5.572511 | -5.335313 | -5.069429 | -4.766724 | -4.430468 | -7.321195 | [6 empty] | -5.335607 | -5.275805 | -5.216003 | -5.1562 | -5.096398 | -5.036596 | -9.893785 | -10.15808 | -9.284056 | -8.73993 | -8.195804 | -14.75923
|  |  |  | 13 | -3.324946 | -3.275973 | -3.227016 | -3.177753 | -3.127788 | -3.076735 | -5.992891 | -5.766085 | -5.519003 | -5.247374 | -4.94582 | -8.835786 | -6.874547 | [5 empty] | -5.683179 | -5.626375 | -5.569571 | -5.512766 | -5.455962 | -5.399158 | -10.6279 | -10.82808 | -10.28396 | -9.739829 | -9.195703 | -16.75903 | -14.58252
|  |  |  | 14 | -3.651607 | -3.602112 | -3.552524 | -3.502698 | -3.452389 | -3.401346 | -6.644538 | -6.425176 | -6.192581 | -5.944675 | -5.680471 | -10.48076 | -9.177628 | -13.41373 |  |  |  |  | -6.213826 | -6.165437 | -6.117048 | -6.068659 | -6.02027 | -5.971882 | -11.7986 | -11.72543 | -11.36185 | -10.99827 | -10.63469 | -20.17863 | -18.7243 | -29.07479
|  |  |  | 15 | -4.042922 | -3.992641 | -3.942155 | -3.891414 | -3.840265 | -3.788543 | -7.418106 | -7.199849 | -6.972036 | -6.733514 | -6.484178 | -12.16685 | -11.03829 | -18.4681 | -21.42188 |  |  |  | -6.881078 | -6.83632 | -6.791563 | -6.746805 | -6.702047 | -6.65729 | -13.18031 | -13.15345 | -12.83424 | -12.51502 | -12.19581 | -23.43398 | -22.15712 | -38.80875 | -52.98554
|  |  |  | 16 | -4.315817 | -4.264487 | -4.212898 | -4.161027 | -4.10875 | -4.055927 | -7.949849 | -7.72813 | -7.497854 | -7.258125 | -7.009061 | -13.22597 | -12.12323 | -20.80705 | -28.34435 | -17.65724 |  |  | -7.358358 | -7.313601 | -7.268843 | -7.224085 | -7.179328 | -7.13457 | -14.13487 | -14.13091 | -13.83516 | -13.53942 | -13.24367 | -25.60011 | -24.41712 | -43.88574 | -67.77053 | -67.48253
[8 empty] | P | Q | T | s1 | s3 | B
|  |  |  | 1 | 460.1504 | 72 | 108 | -308.2446 | -22.92714 | -34.39071 | -285.3175 | -331.1718 | 28.15499 | [9 empty] | 11
|  |  |  | 2 | 981.203 | 153 | 171 | -306.2227 | -24.56094 | -18.42122 | -281.6617 | -330.7836 | 18.43535 | [9 empty] | 21 | 22 |  | JL KL
|  |  |  | 3 | 1536.09 | 261 | 243 | -294.1973 | -31.69724 | -20.27022 | -262.5001 | -325.8946 | 16.29936 | [9 empty] | 31 | 32 | 33
|  |  |  | 4 | 2124.812 | 360 | 306 | -287.8757 | -27.30243 | -16.46046 | -260.5732 | -315.1781 | 15.54276 | [9 empty] | 41 | 42 | 43 | 44
|  |  |  | 5 | 2801.504 | 414 | 342 | -317.1546 | -12.20981 | -7.400883 | -304.9448 | -329.3644 | 15.61093 | [9 empty] | 51 | 52 | 53 | 54 | 55
|  |  |  | 6 | 3522.18 | 454.5 | 409.5 | -321.2774 | -7.529067 | -16.52435 | -313.7483 | -328.8064 | 32.7522 | [9 empty] | 61 | 62 | 63 | 64 | 65 | 66
|  |  |  | 7 | 4865.414 | 567 | 585 | -266.0888 | -11.56605 | -21.21814 | -254.5227 | -277.6548 | 30.70258
|  |  |  | 8 | 6218.797 | 747 | 675 | -244.3658 | -20.09235 | -7.018111 | -224.2735 | -264.4582 | 9.626978
|  |  |  | 9 | 7612.782 | 981 | 783 | -239.4384 | -25.77099 | -8.881199 | -213.6674 | -265.2094 | 9.507496
|  |  |  | 10 | 8986.466 | 1188 | 936 | -222.5536 | -19.72373 | -14.2377 | -202.8299 | -242.2774 | 17.91195
|  |  |  | 11 | 10370.3 | 1237.5 | 1048.5 | -223.1401 | 3.207002 | -7.522086 | -226.3471 | -219.9331 | -33.45467
|  |  |  | 12 | 13195.49 | 1296 | 1278 | -226.0229 | 4.475621 | -9.215444 | -230.4985 | -221.5472 | -32.04791
|  |  |  | 13 | 15848.12 | 1512 | 1566 | -200.9925 | -7.959724 | -12.24444 | -193.0328 | -208.9522 | 28.48672
|  |  |  | 14 | 20307.52 | 1701 | 1953 | -164.9604 | -0.7788006 | -5.95889 | -164.1816 | -165.7392 | 41.27699
|  |  | interpolated | 15 |  |  |  | -142.854 | 1.535831 | -5.741496 | -144.3899 | -141.3182 | -37.51212
|  |  | interpolated | 16 |  |  |  | -131.8009 | 2.693147 | -5.632799 | -134.494 | -129.1078 | -32.22335
|  |  |  | 17 | 26133.83 | 1710 | 2538 | -120.7477 | 3.850463 | -5.524102 | -124.5982 | -116.8973 | -27.5612
|  |  | interpolated | 18 |  |  |  | -86.32928 | 0.4054584 | -2.479106 | -86.73474 | -85.92383 | -40.35577
|  |  | interpolated | 19 |  |  |  | -69.12005 | -1.317044 | -0.9566072 | -67.80301 | -70.4371 | 17.99602
|  |  |  | 20 | 29855.64 | 2004 | 2772 | -51.91082 | -3.039546 | 0.5658912 | -48.87127 | -54.95037 | -5.27319
[15 empty] | full |  |  |  | a | b | a' | b' |  | a | b | a' | b'
[15 empty] | -5.27319 | 5.27319 |  | full | maximum principal | minimum principal | max | min | half | max | min | max | min
[15 empty] | 264.7268 |  |  | 0 | 0 | 0 | 0 | 0 | 0 | 0 | 0 | 0 | 0
[15 empty] | 5.27319 |  |  | 1 | 0 | 0 | 0 | 0 | 1 | 0 | 0 | 0 | 0
[15 empty] | 84.72681 |  |  | 2 | 0 | 0 | 0 | 0 | 2 | 0 | 0 | 0 | 0
[15 empty] | 5.27319 |  |  | 3 | 0 | 0 | 0 | 0 | 3 | 0 | 0 | 0 | 0
[15 empty] | 360 |  |  | 4 | 0 | 0 | 0 | 0 | 4 | 0 | 0 | 0 | 0
[18 empty] | 5 | 0 | 0 | 0 | 0 | 5 | 0 | 0 | 0 | 0
[15 empty] | -2 |  |  | 6 | 0 | 0 | 0 | 0 | 6 | 0 | 0 | 0 | 0
[18 empty] | 7 | 0 | 0 | 0 | 0 | 7 | 0 | 0 | 0 | 0
[15 empty] | half |  |  | 8 | 0 | 0 | 0 | 0 | 8 | 0 | 0 | 0 | 0
[15 empty] | -37.51212 | 37.51212 |  | 9 | 0 | 0 | 0 | 0 | 9 | 0 | 0 | 0 | 0
[15 empty] | 232.4879 |  |  | 10 | 0 | 0 | 0 | 0 | 10 | 0 | 0 | 0 | 0
[15 empty] | 37.51212 |  |  | 11 | 0 | 0 | 0 | 0 | 11 | 0 | 0 | 0 | 0
[15 empty] | 52.48788 |  |  | 12 | 0 | 0 | 0 | 0 | 12 | 0 | 0 | 0 | 0
[15 empty] | 37.51212 |  |  | 13 | 0 | 0 | 0 | 0 | 13 | 0 | 0 | 0 | 0
[15 empty] | 360 |  |  | 14 | 0 | 0 | 0 | 0 | 14 | 0 | 0 | 0 | 0
[18 empty] | 15 | 0 | 0 | 0 | 0 | 15 | 0 | 0 | 0 | 0
[15 empty] | -13 |  |  | 16 | 0 | 0 | 0 | 0 | 16 | 0 | 0 | 0 | 0
[18 empty] | 17 | 0 | 0 | 0 | 0 | 17 | 0 | 0 | 0 | 0
[18 empty] | 18 | 0 | 0 | 0 | 0 | 18 | 0 | 0 | 0 | 0
[18 empty] | 19 | 0 | 0 | 0 | 0 | 19 | 0 | 0 | 0 | 0
[18 empty] | 20 | 0 | 0 | 0 | 0 | 20 | 0 | 0 | 0 | 0
[18 empty] | 21 | 0 | 0 | 0 | 0 | 21 | 0 | 0 | 0 | 0
[18 empty] | 22 | 0 | 0 | 0 | 0 | 22 | 0 | 0 | 0 | 0
[18 empty] | 23 | 0 | 0 | 0 | 0 | 23 | 0 | 0 | 0 | 0
[18 empty] | 24 | 0 | 0 | 0 | 0 | 24 | 0 | 0 | 0 | 0
[18 empty] | 25 | 0 | 0 | 0 | 0 | 25 | 0 | 0 | 0 | 0
[18 empty] | 26 | 0 | 0 | 0 | 0 | 26 | 0 | 0 | 0 | 0
[18 empty] | 27 | 0 | 0 | 0 | 0 | 27 | 0 | 0 | 0 | 0
[18 empty] | 28 | 0 | 0 | 0 | 0 | 28 | 0 | 0 | 0 | 0
[18 empty] | 29 | 0 | 0 | 0 | 0 | 29 | 0 | 0 | 0 | 0
[18 empty] | 30 | 0 | 0 | 0 | 0 | 30 | 0 | 0 | 0 | 0
[18 empty] | 31 | 0 | 0 | 0 | 0 | 31 | 0 | 0 | 0 | 0
[18 empty] | 32 | 0 | 0 | 0 | 0 | 32 | 0 | 0 | 0 | 0
[18 empty] | 33 | 0 | 0 | 0 | 0 | 33 | 0 | 0 | 0 | 0
[18 empty] | 34 | 0 | 0 | 0 | 0 | 34 | 0 | 0 | 0 | 0
[18 empty] | 35 | 0 | 0 | 0 | 0 | 35 | 0 | 0 | 0 | 0
[18 empty] | 36 | 0 | 0 | 0 | 0 | 36 | 0 | 0 | 0 | 0
[18 empty] | 37 | 0 | 0 | 0 | 0 | 37 | 0 | 0 | 0 | 0
[18 empty] | 38 | 0 | 0 | 0 | 0 | 38 | 0 | 0 | 0 | 0
[18 empty] | 39 | 0 | 0 | 0 | 0 | 39 | 0 | 0 | 0 | 0
[18 empty] | 40 | 0 | 0 | 0 | 0 | 40 | 0 | 0 | 0 | 0
[18 empty] | 41 | 0 | 0 | 0 | 0 | 41 | 0 | 0 | 0 | 0
[18 empty] | 42 | 0 | 0 | 0 | 0 | 42 | 0 | 0 | 0 | 0
[18 empty] | 43 | 0 | 0 | 0 | 0 | 43 | 0 | 0 | 0 | 0
[18 empty] | 44 | 0 | 0 | 0 | 0 | 44 | 0 | 0 | 0 | 0
[18 empty] | 45 | 0 | 0 | 0 | 0 | 45 | 0 | 0 | 0 | 0
[18 empty] | 46 | 0 | 0 | 0 | 0 | 46 | 0 | 0 | 0 | 0
[18 empty] | 47 | 0 | 0 | 0 | 0 | 47 | 0 | 0 | 0 | 0
[18 empty] | 48 | 0 | 0 | 0 | 0 | 48 | 0 | 0 | 0 | 0
[18 empty] | 49 | 0 | 0 | 0 | 0 | 49 | 0 | 0 | 0 | 0
[18 empty] | 50 | 0 | 0 | 0 | 0 | 50 | 0 | 0 | 0 | 0
[18 empty] | 51 | 0 | 0 | 0 | 0 | 51 | 0 | 0 | 0 | 0
[18 empty] | 52 | 0 | 0 | 0 | 0 | 52 | 0 | 0 | 0 | 0
[18 empty] | 53 | 0 | 0 | 0 | 0 | 53 | 0 | 0 | 0 | 0
[18 empty] | 54 | 0 | 0 | 0 | 0 | 54 | 0 | 0 | 0 | 0
[18 empty] | 55 | 0 | 0 | 0 | 0 | 55 | 0 | 0 | 0 | 0
[18 empty] | 56 | 0 | 0 | 0 | 0 | 56 | 0 | 0 | 0 | 0
[18 empty] | 57 | 0 | 0 | 0 | 0 | 57 | 0 | 0 | 0 | 0
[18 empty] | 58 | 0 | 0 | 0 | 0 | 58 | 0 | 0 | 0 | 0
[18 empty] | 59 | 0 | 0 | 0 | 0 | 59 | 0 | 0 | 0 | 0
[18 empty] | 60 | 0 | 0 | 0 | 0 | 60 | 0 | 0 | 0 | 0
[18 empty] | 61 | 0 | 0 | 0 | 0 | 61 | 0 | 0 | 0 | 0
[18 empty] | 62 | 0 | 0 | 0 | 0 | 62 | 0 | 0 | 0 | 0
[18 empty] | 63 | 0 | 0 | 0 | 0 | 63 | 0 | 0 | 0 | 0
[18 empty] | 64 | 0 | 0 | 0 | 0 | 64 | 0 | 0 | 0 | 0
[18 empty] | 65 | 0 | 0 | 0 | 0 | 65 | 0 | 0 | 0 | 0
[18 empty] | 66 | 0 | 0 | 0 | 0 | 66 | 0 | 0 | 0 | 0
[18 empty] | 67 | 0 | 0 | 0 | 0 | 67 | 0 | 0 | 0 | 0
[18 empty] | 68 | 0 | 0 | 0 | 0 | 68 | 0 | 0 | 0 | 0
[18 empty] | 69 | 0 | 0 | 0 | 0 | 69 | 0 | 0 | 0 | 0
[18 empty] | 70 | 0 | 0 | 0 | 0 | 70 | 0 | 0 | 0 | 0
[18 empty] | 71 | 0 | 0 | 0 | 0 | 71 | 0 | 0 | 0 | 0
[18 empty] | 72 | 0 | 0 | 0 | 0 | 72 | 0 | 0 | 0 | 0
[18 empty] | 73 | 0 | 0 | 0 | 0 | 73 | 0 | 0 | 0 | 0
[18 empty] | 74 | 0 | 0 | 0 | 0 | 74 | 0 | 0 | 0 | 0
[18 empty] | 75 | 0 | 0 | 0 | 0 | 75 | 0 | 0 | 0 | 0
[18 empty] | 76 | 0 | 0 | 0 | 0 | 76 | 0 | 0 | 0 | 0
[18 empty] | 77 | 0 | 0 | 0 | 0 | 77 | 0 | 100 | 0 | 0
[18 empty] | 78 | 0 | 0 | 0 | 0 | 78 | 0 | 0 | 0 | 0
[18 empty] | 79 | 0 | 0 | 0 | 0 | 79 | 0 | 0 | 0 | 0
[18 empty] | 80 | 0 | 0 | 0 | 0 | 80 | 0 | 0 | 0 | 0
[18 empty] | 81 | 0 | 0 | 0 | 0 | 81 | 0 | 0 | 0 | 0
[18 empty] | 82 | 0 | 0 | 0 | 0 | 82 | 0 | 0 | 0 | 0
[18 empty] | 83 | 0 | 0 | 0 | 0 | 83 | 0 | 0 | 0 | 0
[18 empty] | 84 | 0 | 0 | 0 | 0 | 84 | 0 | 0 | 0 | 0
[18 empty] | 85 | 0 | 0 | 0 | 0 | 85 | 0 | 0 | 0 | 0
[18 empty] | 86 | 0 | 0 | 0 | 0 | 86 | 0 | 0 | 0 | 0
[18 empty] | 87 | 0 | 0 | 0 | 0 | 87 | 0 | 0 | 0 | 0
[18 empty] | 88 | 0 | 0 | 100 | 0 | 88 | 0 | 0 | 0 | 0
[18 empty] | 89 | 0 | 0 | 0 | 0 | 89 | 0 | 0 | 0 | 0
[18 empty] | 90 | 0 | 0 | 0 | 0 | 90 | 0 | 0 | 0 | 0
[18 empty] | 91 | 0 | 0 | 0 | 0 | 91 | 0 | 0 | 0 | 0
[18 empty] | 92 | 0 | 0 | 0 | 0 | 92 | 0 | 0 | 0 | 0
[18 empty] | 93 | 0 | 0 | 0 | 0 | 93 | 0 | 0 | 0 | 0
[18 empty] | 94 | 0 | 0 | 0 | 0 | 94 | 0 | 0 | 0 | 0
[18 empty] | 95 | 0 | 0 | 0 | 0 | 95 | 0 | 0 | 0 | 0
[18 empty] | 96 | 0 | 0 | 0 | 0 | 96 | 0 | 0 | 0 | 0
[18 empty] | 97 | 0 | 0 | 0 | 0 | 97 | 0 | 0 | 0 | 0
[18 empty] | 98 | 0 | 0 | 0 | 0 | 98 | 0 | 0 | 0 | 0
[18 empty] | 99 | 0 | 0 | 0 | 0 | 99 | 0 | 0 | 0 | 0
[18 empty] | 100 | 0 | 0 | 0 | 0 | 100 | 0 | 0 | 0 | 0
[18 empty] | 101 | 0 | 0 | 0 | 0 | 101 | 0 | 0 | 0 | 0
[18 empty] | 102 | 0 | 0 | 0 | 0 | 102 | 0 | 0 | 0 | 0
[18 empty] | 103 | 0 | 0 | 0 | 0 | 103 | 0 | 0 | 0 | 0
[18 empty] | 104 | 0 | 0 | 0 | 0 | 104 | 0 | 0 | 0 | 0
[18 empty] | 105 | 0 | 0 | 0 | 0 | 105 | 0 | 0 | 0 | 0
[18 empty] | 106 | 0 | 0 | 0 | 0 | 106 | 0 | 0 | 0 | 0
[18 empty] | 107 | 0 | 0 | 0 | 0 | 107 | 100 | 0 | 0 | 0
[18 empty] | 108 | 0 | 0 | 0 | 0 | 108 | 0 | 0 | 0 | 0
[18 empty] | 109 | 0 | 0 | 0 | 0 | 109 | 0 | 0 | 0 | 0
[18 empty] | 110 | 0 | 0 | 0 | 0 | 110 | 0 | 0 | 0 | 0
[18 empty] | 111 | 0 | 0 | 0 | 0 | 111 | 0 | 0 | 0 | 0
[18 empty] | 112 | 0 | 0 | 0 | 0 | 112 | 0 | 0 | 0 | 0
[18 empty] | 113 | 0 | 0 | 0 | 0 | 113 | 0 | 0 | 0 | 0
[18 empty] | 114 | 0 | 0 | 0 | 0 | 114 | 0 | 0 | 0 | 0
[18 empty] | 115 | 0 | 0 | 0 | 0 | 115 | 0 | 0 | 0 | 0
[18 empty] | 116 | 0 | 0 | 0 | 0 | 116 | 0 | 0 | 0 | 0
[18 empty] | 117 | 0 | 0 | 0 | 0 | 117 | 0 | 0 | 0 | 0
[18 empty] | 118 | 0 | 0 | 0 | 100 | 118 | 0 | 0 | 0 | 0
[18 empty] | 119 | 0 | 0 | 0 | 0 | 119 | 0 | 0 | 0 | 0
e2
e1
e3
e2
e1
e3

## centreholedrill
AA7075 Bend Bar ABLATIVE Coating | [11 empty] | AA7075 Bend Bar NO ABLATIVE Coating | [11 empty] | Samples from South Africa (Gauge orientation is opposite to UK measurement)
Hole 1 | Centre of bar |  |  |  |  | Hole 2 | Right of center (5mm from edge of LSP Patch) |  |  |  |  | Hole 1 | Centre of bar |  |  |  |  | Hole 2 | Right of center (5mm from edge of LSP Patch) |  |  |  |  | 3 GW/cm^2 |  |  |  | 5 GW/cm^2
Hole Dia | 1.892 | mm |  |  |  | Hole Dia | 1.945 | mm |  |  |  | Hole Dia | 1.87 | mm |  |  |  | Hole Dia | 1.82 | mm |  |  |  | Hole Dia | 1.78 | mm |  | Hole Dia | 1.78 | mm
Gauge 1 | Scanning Direction (Parallel with the width of bar) |  |  |  |  | Gauge 1 | Scanning Direction (Parallel with the width of bar) |  |  |  |  | Gauge 1 | Scanning Direction (Parallel with the width of bar) |  |  |  |  | Gauge 1 | Scanning Direction (Parallel with the width of bar) |  |  |  |  | Gauge 1 | Stepping Direction |  |  | Gauge 1 | Stepping Direction
Gauge 2 | At 45 degree |  |  |  |  | Gauge 2 | At 45 degree |  |  |  |  | Gauge 2 | At 45 degree |  |  |  |  | Gauge 2 | At 45 degree |  |  |  |  | Gauge 2 | At 45 degree |  |  | Gauge 2 | At 45 degree
Gauge 3 | Stepping Direction (Parallel with the length of bar) |  |  |  |  | Gauge 3 | Stepping Direction (Parallel with the length of bar) |  |  |  |  | Gauge 3 | Stepping Direction (Parallel with the length of bar) |  |  |  |  | Gauge 3 | Stepping Direction (Parallel with the length of bar) |  |  |  |  | Gauge 3 | Scanning Direction |  |  | Gauge 3 | Scanning Direction
| Residual Stresses (MPa) | [5 empty] | Residual Stresses (MPa) | [5 empty] | Residual Stresses (MPa) | [5 empty] | Residual Stresses (MPa) | [6 empty] | 3 GW/cm^2_s1 | 3 GW/cm^2_s3 |  |  | 5 GW/cm^2_s1 | 5 GW/cm^2_s3
|  |  | AB_Hole 1_s1 | AB_Hole 1_s3 |  |  |  |  | AB_Hole 2_s1 | AB_Hole 2_s3 |  |  |  |  | NAB_Hole 1_s1 | NAB_Hole 1_s3 |  |  |  |  | NAB_Hole 2_s1 | NAB_Hole 2_s3 |  |  |  | s1 | s3 |  |  | s1 | s3
depth | principal |  | direct |  | shear | depth | principal |  | direct |  | shear | depth | principal |  | direct |  | shear | depth | principal |  | direct |  | shear | Depth [mm] | Depth [mm] | sigma on 1 [MPa] | sigma on 3 [MPa] | Depth [mm] |  | sigma on 1 [MPa] | sigma on 3 [MPa]
µm | smax | smin | s1 | s3 | t13 | µm | smax | smin | s1 | s3 | t13 | µm | smax | smin | s1 | s3 | t13 | µm | smax | smin | s1 | s3 | t13 | 0.025 | 25 | -269.541 | -276.758 | 0.025 | 25 | -267.917 | -286.101
8 | -59.17293 | -66.77877 | -65.66492 | -60.28678 | 2.689073 | 8 | -144.5027 | -185.2761 | -185.2761 | -144.5027 | 0 | 8 | -488.1492 | -625.8393 | -559.7458 | -554.2426 | -68.79001 | 8 | -128.8947 | -128.8947 | -128.8947 | -128.8947 | 0 | 0.075 | 75 | -230.068 | -231.043 | 0.075 | 75 | -284.713 | -288.9
24 | -182.7578 | -206.247 | -205.0294 | -183.9754 | 5.207499 | 24 | -201.3769 | -250.0759 | -250.0759 | -201.3769 | 0 | 24 | -368.019 | -501.1471 | -448.0758 | -421.0903 | -65.18217 | 24 | -237.2825 | -248.767 | -243.0247 | -243.0247 | -5.742238 | 0.125 | 125 | -195.501 | -194.783 | 0.125 | 125 | -286.368 | -279.302
40 | -264.8726 | -297.3399 | -296.3481 | -265.8644 | -5.587405 | 40 | -232.3334 | -293.6501 | -293.5485 | -232.435 | 2.494078 | 40 | -325.2536 | -444.8456 | -411.3012 | -358.798 | -53.72539 | 40 | -311.287 | -357.6598 | -340.1518 | -328.795 | -22.48032 | 0.175 | 175 | -172.072 | -171.977 | 0.175 | 175 | -260.778 | -258.186
56 | -273.6825 | -317.3161 | -307.3543 | -283.6443 | -18.31486 | 56 | -237.0207 | -296.7789 | -295.8733 | -237.9263 | 7.300471 | 56 | -322.8003 | -434.0363 | -405.9855 | -350.8511 | -48.30542 | 56 | -326.0858 | -402.0275 | -377.8684 | -350.2449 | -35.36974 | 0.225 | 225 | -160.073 | -159.464 | 0.225 | 225 | -205.599 | -236.849
72 | -269.1892 | -302.429 | -297.0608 | -274.5574 | -12.23191 | 72 | -236.1689 | -289.6502 | -287.9555 | -237.8637 | 9.368247 | 72 | -309.9979 | -427.3613 | -392.2126 | -345.1465 | -53.75627 | 72 | -329.4467 | -394.4253 | -372.2711 | -351.6009 | -30.80167 | 0.275 | 275 | -150.118 | -146.381 | 0.275 | 275 | -152.014 | -224.342
88 | -260.89 | -293.4379 | -292.9462 | -261.3817 | -3.970297 | 88 | -241.3373 | -290.6197 | -289.7535 | -242.2035 | 6.475986 | 88 | -299.2675 | -425.8256 | -388.8075 | -336.2856 | -57.57252 | 88 | -330.2512 | -387.1734 | -364.4084 | -353.0162 | -27.8853 | 0.325 | 325 | -138.776 | -130.899 | 0.325 | 325 | -153.78 | -223.935
112 | -253.1522 | -287.1704 | -286.0229 | -254.2997 | -6.141602 | 112 | -249.6345 | -291.4044 | -291.3804 | -249.6585 | -1.000774 | 112 | -294.7907 | -414.887 | -381.0767 | -328.601 | -54.01257 | 112 | -321.44 | -398.2698 | -373.759 | -345.9508 | -35.81033 | 0.375 | 375 | -128.306 | -118.222 | 0.375 | 375 | -203.724 | -229.853
144 | -245.4721 | -270.8827 | -270.1148 | -246.24 | -4.35007 | 144 | -241.5458 | -270.3995 | -270.2533 | -241.692 | -2.048641 | 144 | -281.9621 | -390.5378 | -351.9756 | -320.5243 | -51.96035 | 144 | -305.7086 | -371.1408 | -355.5593 | -321.2901 | -27.87024 | 0.425 | 425 | -118.021 | -107.093 | 0.425 | 425 | -243.121 | -233.067
176 | -245.3551 | -263.1518 | -261.527 | -246.98 | -5.126152 | 176 | -237.9031 | -252.6253 | -252.5887 | -237.9397 | -0.733491 | 176 | -275.2574 | -369.5012 | -333.0109 | -311.7477 | -45.90686 | 176 | -294.4709 | -357.3372 | -342.7213 | -309.0869 | -26.55609 | 0.475 | 475 | -107.045 | -95.007 | 0.475 | 475 | -241.756 | -229.148
208 | -240.1189 | -257.5519 | -251.9613 | -245.7094 | -8.136686 | 208 | -231.3682 | -240.3578 | -240.3082 | -231.4178 | -0.6656705 | 208 | -269.9809 | -344.9232 | -321.8561 | -293.048 | -34.59208 | 208 | -285.226 | -353.4614 | -332.133 | -306.5544 | -31.62993 | 0.525 | 525 | -96.843 | -86.012 | 0.525 | 525 | -217.397 | -219.071
240 | -235.7349 | -246.5427 | -242.845 | -239.4327 | -5.127478 | 240 | -224.7852 | -231.6001 | -231.1537 | -225.2315 | -1.685947 | 240 | -264.7901 | -331.9024 | -314.9495 | -281.7429 | -29.16068 | 240 | -283.5823 | -343.3605 | -321.445 | -305.4977 | -28.80591 | 0.575 | 575 | -87.372 | -82.328 | 0.575 | 575 | -197.072 | -206.91
288 | -224.8474 | -229.4859 | -227.0595 | -227.2739 | -2.316763 | 288 | -209.7433 | -221.0565 | -215.6532 | -215.1465 | -5.650951 | 288 | -243.4611 | -311.7195 | -290.5882 | -264.5924 | -31.5572 | 288 | -268.5106 | -325.3535 | -305.1465 | -288.7175 | -27.20849 | 0.625 | 625 | -76.752 | -77.923 | 0.625 | 625 | -190.117 | -196.699
352 | -209.3748 | -221.759 | -213.4386 | -217.6952 | -5.814873 | 352 | -195.6775 | -206.0567 | -197.4824 | -204.2518 | -3.933991 | 352 | -223.0137 | -275.9012 | -256.4059 | -242.5089 | -25.51451 | 352 | -239.8198 | -296.3199 | -275.1384 | -261.0013 | -27.35141 | 0.675 | 675 | -64.765 | -67.759 | 0.675 | 675 | -189.49 | -188.456
448 | -181.0668 | -198.9746 | -182.7865 | -197.255 | -5.27621 | 448 | -171.3084 | -177.2336 | -171.3944 | -177.1476 | -0.708568 | 448 | -193.3202 | -229.2252 | -213.4631 | -209.0823 | -17.81837 | 448 | -209.7521 | -248.4345 | -230.9903 | -227.1963 | -19.24794 | 0.725 | 725 | -53.203 | -55.497 | 0.725 | 725 | -184.451 | -178.197
512 | -151.1162 | -171.1798 | -153.1457 | -169.1503 | -6.049754 | 512 | -142.5357 | -147.777 | -142.6067 | -147.706 | -0.6058949 | 512 | -162.2118 | -185.3319 | -172.4974 | -175.0463 | -11.48961 | 512 | -179.3291 | -210.0796 | -194.4305 | -194.9781 | -15.3728 | 0.775 | 775 | -44.142 | -46.985 | 0.775 | 775 | -172.407 | -163.26
576 | -136.1399 | -157.2833 | -138.3252 | -155.098 | -6.436526 | 576 | -128.1492 | -133.0488 | -128.2128 | -132.9852 | -0.5545583 | 576 | -146.1698 | -163.873 | -152.0146 | -158.0283 | -8.325232 | 576 | -164.006 | -191.0136 | -176.1506 | -178.869 | -13.43524 | 0.825 | 825 | -38.946 | -42.979 | 0.825 | 825 | -159.108 | -145.824
640 | -121.1632 | -143.3873 | -123.5048 | -141.0457 | -6.823298 | 640 | -113.7627 | -118.3207 | -113.8189 | -118.2644 | -0.5032217 | 640 | -129.2642 | -143.2778 | -131.5317 | -141.0103 | -5.160852 | 640 | -148.5606 | -172.07 | -157.8707 | -162.7599 | -11.49767 | 0.875 | 875 | -36.954 | -41.703 | 0.875 | 875 | -148.345 | -130.322
768 | -95.08982 | -111.6848 | -95.2734 | -111.5012 | -1.735741 | 768 | -83.36094 | -88.39456 | -83.56389 | -88.19161 | 0.9901502 | 768 | -99.96178 | -108.4425 | -100.1873 | -108.217 | 1.36448 | 768 | -116.7179 | -128.9592 | -121.182 | -124.495 | -5.892223 | 0.925 | 925 | -35.945 | -42.229 | 0.925 | 925 | -138.442 | -118.706
896 | -81.11588 | -96.77077 | -81.1577 | -96.72895 | 0.8080379 | 896 | -67.86603 | -73.72554 | -68.43636 | -73.15521 | 1.736836 | 896 | -82.27264 | -94.06281 | -84.51512 | -91.82033 | 4.627146 | 896 | -100.7626 | -107.4376 | -102.8377 | -105.3626 | -3.089499 | 0.975 | 975 | -34.909 | -43.457 | 0.975 | 975 | -128.197 | -109.201
1024 | -66.32336 | -82.67534 | -67.04199 | -81.9567 | 3.351817 | 1024 | -52.25668 | -59.17096 | -53.30884 | -58.11881 | 2.483522 | 1024 | -63.58487 | -80.68174 | -68.84292 | -75.42369 | 7.889812 | 1024 | -84.44721 | -86.27625 | -84.49334 | -86.23013 | -0.2867753

## Proto XRD measurments
|  | XRD parameters | Material | Aluminium (Cr_Ka) 2
|  |  | Tube | Cr K-Alpha
|  |  | Aperture size | 2 mm
|  |  | Plane | FCC, hkl-311
|  |  | Bragg angle | 139
|  | elastic constants | (1/2)S2 | 1.954e-05
|  |  | (-S1) | 5.11e-06
|  |  | no of angle | 10
|  |  | oscillations | -3
|  |  | exp time | 1
|  |  | no of exps | 10
| Sample | LSP Condition | Smax | Smin | 0 | 45 | 90 | Shear
4 pt bend | FPBLT5 | before LSP | -47.47 | -60.15 | -62.94 | -54.39 | -40.66
|  | after 1 layer LSP | -293 | -347 | -312.74 | -341 | -328 | -13.1
|  | after 2 layers LSP | -315 | -375.39 | -315.71 | -365.43 | -364.95 | 1
|  | after 3 layers | -324 | -391.48 | -323.52 | -387.17 | -381.11
block | SCC Sample 1 | 3 layers | -329 | -386 | -326.7 | -378 | -381
block | SCC Sample 2 | LPwC | -110 | -144 | -152.78 | -115.16 | -169
4 pt bend | LT-18 | LPwC |  |  | -96.51
| LT-19 | LPwC |  |  | -97.56
| LT-21 | LPwC |  |  | -111.2
| LT-22 | LPwC |  |  | -126.85
| LT-23 | LPwC |  |  | -96.75
| LT-24 | LPwC |  |  | -97.35
| LT-24 | LPwC |  |  | -99.07
| LT-25 | LPwC |  |  | -107.39
| LT-26 | LPwC |  |  | -40.26
| LT-27 | LPwC | -48.96 | -89.87 | -86.3 | -50 | -51.33
repeat | LT-25 | LPwC |  |  | -118.11
| LT-18 | LPwC oxide removed |  |  | -256
| LT-19 | LPwC oxide removed |  |  | -300
| LT-21 | LPwC oxide removed |  |  | -292.62
| LT-22 | LPwC oxide removed |  |  | -218
| LT-23 | LPwC oxide removed |  |  | -229.27
| LT-24 | LPwC oxide removed |  |  | -231
| LT-25 | LPwC oxide removed |  |  | -274.72
| LT-26 | LPwC oxide removed |  |  | -278
| LT-27 | LPwC oxide removed | -240 | -292 | -256.5 | -288.3 | -269
| LT-27 | LPwC oxide removed |  |  | -237
repeat | LT-22 | LPwC oxide removed |  |  | -211.24

## hardness lsp
AA7075-fpb-lt25 nAb AR |  |  | Ab uncut AR
Locaation] | d1(horizontal) | d2 (vertical) | arithmetic mean | Force | Vickers hardness | comments
LT
1 | 67.16 | 67.33 | 67.245 | 0.5 | 205.0028 | microhardness machine 0.5kgf 30 secs
2 | 71.41 | 69.4 | 70.405 | 0.5 | 187.0134 | microhardness machine 0.5kgf 30 secs
3 | 69.98 | 73.63 | 71.805 | 0.5 | 179.792 | microhardness machine 0.5kgf 30 secs
4 | 69.07 | 71.13 | 70.1 | 0.5 | 188.6443
5 | 71.6 | 71.6 | 71.6 | 0.5 | 180.823
6 | 68.83 | 70.55 | 69.69 | 0.5 | 190.8705
7 | 71.2 | 70.38 | 70.79 | 0.5 | 184.9847
8 | 69.29 | 70.97 | 70.13 | 0.5 | 188.4829
|  |  |  | Average | 188.2017
|  |  |  | St. Dev | 7.302419

## hardns lsp cut
AA7075-Ab104 AR
Locaation] | d1(horizontal) | d2 (vertical) | arithmetic mean | Force | Vickers hardness | comments
LT
1 | 73.39 | 72.46 | 72.925 | 0.5 | 174.3118 | microhardness machine 0.5kgf 30 secs
2 | 72.03 | 72.56 | 72.295 | 0.5 | 177.3631 | microhardness machine 0.5kgf 30 secs
3 | 73.96 | 70.94 | 72.45 | 0.5 | 176.605 | microhardness machine 0.5kgf 30 secs
4 | 71.12 | 70.22 | 70.67 | 0.5 | 185.6135
5 | 76.33 | 72.41 | 74.37 | 0.5 | 167.6039
6 | 70.7 | 69.4 | 70.05 | 0.5 | 188.9137
7 | 69.59 | 74.04 | 71.815 | 0.5 | 179.7419
8 | 70.72 | 76.11 | 73.415 | 0.5 | 171.9927
9 | 76.72 | 78.17 | 77.445 | 0.5 | 154.5585
10 | 73.24 | 71.83 | 72.535 | 0.5 | 176.1913
|  |  |  | Average | 175.2896
|  |  |  | St. Dev | 9.05283

## hrdns base1200Sic
AA7075ffblt22 | 1200 sic
Locaation] | d1(horizontal) | d2 (vertical) | arithmetic mean | Force | Vickers hardness | comments
LT
1 | 72.79 | 74.99 | 73.89 | 0.5 | 169.7886 | microhardness machine 0.5kgf 30 secs
2 | 71.1 | 74.01 | 72.555 | 0.5 | 176.0942 | microhardness machine 0.5kgf 30 secs
3 | 73.28 | 74.21 | 73.745 | 0.5 | 170.4569 | microhardness machine 0.5kgf 30 secs
4 | 73.53 | 73.61 | 73.57 | 0.5 | 171.2688 | microhardness machine 0.5kgf 30 secs
5 | 72.97 | 72.76 | 72.865 | 0.5 | 174.599 | microhardness machine 0.5kgf 30 secs
6 | 73.31 | 73.97 | 73.64 | 0.5 | 170.9433 | microhardness machine 0.5kgf 30 secs
7 | 74.86 | 74.16 | 74.51 | 0.5 | 166.9747 | microhardness machine 0.5kgf 30 secs
8 | 73.55 | 74.92 | 74.235 | 0.5 | 168.2141 | microhardness machine 0.5kgf 30 secs
9 | 75.29 | 76.88 | 76.085 | 0.5 | 160.1333 | microhardness machine 0.5kgf 30 secs
10 | 72.04 | 73.91 | 72.975 | 0.5 | 174.073 | microhardness machine 0.5kgf 30 secs
11 | 72.61 | 74 | 73.305 | 0.5 | 172.5093 | microhardness machine 0.5kgf 30 secs
|  |  |  | Average | 170.4596
|  |  |  | St. Dev | 4.170246
2.941%
10.59%