## Fig3a
Azimuth rotation (deg) upon transmission of incident x-polarized light for different applied voltages (top row)
wavelength (nm) | 0V | 2V | 4V | 6V | 8V | 10V | 12V | 14V | 16V | 18V
1360 | 3.3571 | 3.3424 | 3.2073 | 2.9515 | 2.5034 | 1.3427 | -2.6251 | -4.3595 | -5.1406 | -4.8204
1370 | 2.7272 | 2.7105 | 2.5986 | 2.3866 | 1.9666 | 0.87185 | -2.9653 | -4.7424 | -5.6776 | -5.7692
1380 | 1.9719 | 1.9727 | 1.8811 | 1.6767 | 1.2765 | 0.26848 | -3.3598 | -5.1614 | -6.2095 | -6.7646
1390 | 1.439 | 1.43822 | 1.36604 | 1.1101 | 0.835612 | -0.1750298 | -3.4169 | -5.0993 | -6.3565 | -7.3514
1400 | 1.15106 | 1.15099 | 1.10319 | 0.9194 | 0.54116 | -0.261848 | -3.1215 | -4.8436 | -6.3505 | -7.9501
1410 | 0.99673 | 0.99555 | 0.92961 | 0.71166 | 0.39039 | -0.41571 | -2.9907 | -4.7165 | -6.6057 | -8.6539
1420 | 0.77479 | 0.7615 | 0.66356 | 0.4908 | 0.11123719 | -0.65452 | -3.0098 | -4.6655 | -6.9365 | -9.478
1430 | 0.3197637 | 0.349895 | 0.26514838 | 0.0070143 | -0.3533487 | -1.09953 | -3.1289 | -4.719 | -7.2945 | -10.1657
1440 | -0.1758009 | -0.14156113 | -0.302273 | -0.49807 | -0.87485 | -1.5823 | -3.3034 | -4.854 | -7.6528 | -10.631
1450 | -0.64423 | -0.63342 | -0.75233 | -1.00884 | -1.4136 | -2.0845 | -3.5624 | -5.1089 | -8.0205 | -11.047
1460 | -1.1361 | -1.12137 | -1.255 | -1.5142 | -1.9366 | -2.5756 | -3.923 | -5.4606 | -8.4159 | -11.381
1470 | -1.7307 | -1.7467 | -1.8812 | -2.1516 | -2.5512 | -3.179 | -4.4071 | -5.9542 | -8.8598 | -11.748
1480 | -2.5011 | -2.5123 | -2.6509 | -2.921 | -3.3245 | -3.9098 | -5.0792 | -6.6208 | -9.4714 | -12.127
1490 | -3.1915 | -3.1707 | -3.3407 | -3.6025 | -3.9724 | -4.5681 | -5.6804 | -7.2371 | -10.0022 | -12.527
1500 | -3.9189 | -3.904 | -4.0443 | -4.2845 | -4.6792 | -5.1637 | -6.3103 | -7.8666 | -10.653 | -12.905
1510 | -4.5497 | -4.5445 | -4.6584 | -4.9229 | -5.2381 | -5.6918 | -6.8063 | -8.4076 | -11.188 | -13.099
1520 | -5.2502 | -5.2248 | -5.3347 | -5.5286 | -5.7797 | -6.132 | -7.2551 | -8.9056 | -11.61 | -13.258
1530 | -4.9155 | -4.9024 | -4.974 | -5.1098 | -5.2304 | -5.4468 | -6.4792 | -8.8078 | -11.432 | -12.789
1540 | -5.2024 | -5.1921 | -5.2284 | -5.2557 | -5.2821 | -5.2666 | -5.9565 | -7.368 | -10.447 | -11.24
1550 | -5.0313 | -5.0355 | -5.0064 | -4.9531 | -4.8211 | -4.5622 | -4.684 | -5.5853 | -7.5939 | -7.3656
1560 | -4.3405 | -4.3823 | -4.2755 | -4.1098 | -3.8004 | -3.2089 | -2.3605 | -2.3123 | -0.99997 | 0.96271
1570 | -3.2969 | -3.3499 | -3.1684 | -2.9063 | -2.4199 | -1.4509 | 0.6016 | 2.1674 | 6.3704 | 10.0742
1580 | -2.1411 | -2.1319 | -1.9772 | -1.5962 | -0.92399 | 0.36713 | 3.6996 | 6.8685 | 14.635 | 17.882
1590 | -1.14048 | -1.13478 | -0.92857 | -0.44927 | 0.34645 | 1.9524 | 6.4208 | 10.655 | 18.323 | 21.677
1600 | -0.187431 | -0.212663 | 0.03130164 | 0.58727 | 1.4963 | 3.2984 | 8.5186 | 13.183 | 20.106 | 22.722
1610 | 0.45214 | 0.42908 | 0.70612 | 1.3097 | 2.2665 | 4.171 | 9.1848 | 14.354 | 20.17 | 22.359
1620 | 1.02796 | 1.01093 | 1.289 | 1.8724 | 2.8518 | 4.7434 | 9.402 | 13.64 | 19.315 | 21.002
1630 | 1.4062 | 1.4092 | 1.6594 | 2.2162 | 3.1491 | 4.9251 | 9.278 | 12.961 | 17.918 | 19.219
1640 | 1.7243 | 1.6933 | 1.9369 | 2.4585 | 3.2913 | 4.8983 | 8.8199 | 12.031 | 16.454 | 17.479
1650 | 2.0566 | 2.0294 | 2.2311 | 2.6908 | 3.4319 | 4.8072 | 8.2168 | 11.801 | 15.022 | 15.779
1660 | 2.3234 | 2.3178 | 2.4931 | 2.8792 | 3.5196 | 4.7344 | 7.8074 | 11.064 | 14.734 | 15.319
1670 | 2.5946 | 2.5946 | 2.7308 | 3.054 | 3.58 | 4.5714 | 7.1504 | 10.0409 | 13.308 | 13.598
1680 | 2.842 | 2.8225 | 2.9491 | 3.206 | 3.624 | 4.4697 | 6.7165 | 9.333 | 12.256 | 12.257
1690 | 3.0502 | 3.039 | 3.1409 | 3.3586 | 3.6873 | 4.4141 | 6.4283 | 8.8294 | 11.424 | 11.235
1700 | 3.1827 | 3.1664 | 3.253 | 3.4207 | 3.7274 | 4.3483 | 6.1694 | 8.4315 | 10.69 | 10.326
1710 | 3.3125 | 3.297 | 3.3603 | 3.5065 | 3.7307 | 4.2759 | 5.9045 | 7.9234 | 9.7353 | 9.1407
1720 | 3.3693 | 3.3746 | 3.4126 | 3.5066 | 3.7259 | 4.1795 | 5.7362 | 7.6244 | 9.1371 | 8.4361
1730 | 3.3369 | 3.3357 | 3.3756 | 3.4596 | 3.6568 | 4.0849 | 5.5628 | 7.4494 | 8.8156 | 8.0812
1740 | 3.3604 | 3.3457 | 3.4061 | 3.4529 | 3.6098 | 4.0335 | 5.4246 | 7.1832 | 8.2923 | 7.5428
1750 | 3.3694 | 3.3665 | 3.4225 | 3.4607 | 3.5506 | 3.9046 | 5.1572 | 6.7758 | 7.5677 | 6.7275

## Fig3b
Ellipticity angle (deg) upon transmission of incident x-polarized light for different applied voltages (top row)
wavelength (nm) | 0V | 2V | 4V | 6V | 8V | 10V | 12V | 14V | 16V | 18V
1360 | 2.715 | 2.6925 | 2.5942 | 2.4203 | 2.1482 | 1.5022 | 0.22721 | -0.115048 | 0.01947641 | 2.604
1370 | 3.1649 | 3.1426 | 3.0466 | 2.8712 | 2.5868 | 1.8675 | 0.172379 | -0.236497 | 0.0228038 | 2.7208
1380 | 3.1224 | 3.1226 | 3.0264 | 2.8459 | 2.5477 | 1.7642 | -0.34367 | -0.91899 | -0.55075 | 2.1821
1390 | 2.7639 | 2.7619 | 2.6347 | 2.5098 | 2.1824 | 1.36827 | -1.03982 | -1.7324 | -1.29091 | 1.40547
1400 | 2.5485 | 2.5461 | 2.4568 | 2.2969 | 1.9874 | 1.16276 | -1.3959 | -2.1904 | -1.7436 | 0.76616
1410 | 2.4431 | 2.4482 | 2.3561 | 2.2146 | 1.9431 | 1.1179 | -1.5895 | -2.4878 | -2.1142 | 0.116419347
1420 | 2.5336 | 2.5455 | 2.4593 | 2.3104 | 2.0297 | 1.1835 | -1.6628 | -2.7225 | -2.5729 | -0.74643
1430 | 2.7099 | 2.7282 | 2.6575 | 2.4977 | 2.1831 | 1.2856 | -1.7015 | -2.8884 | -3.0968 | -1.7847
1440 | 2.7553 | 2.7614 | 2.6913 | 2.5168 | 2.1602 | 1.2224 | -1.7902 | -3.073 | -3.6371 | -2.8591
1450 | 2.8275 | 2.8442 | 2.7595 | 2.5604 | 2.177 | 1.2097 | -1.7691 | -3.1513 | -4.0785 | -3.7704
1460 | 3.036 | 3.0459 | 2.9667 | 2.7377 | 2.3088 | 1.2964 | -1.6615 | -3.1242 | -4.4292 | -4.5534
1470 | 3.2083 | 3.2234 | 3.1121 | 2.8556 | 2.3789 | 1.3144 | -1.6352 | -3.2095 | -4.8549 | -5.3806
1480 | 3.2533 | 3.2582 | 3.1341 | 2.8348 | 2.3074 | 1.1921 | -1.7646 | -3.4321 | -5.4045 | -6.3017
1490 | 3.0737 | 3.0889 | 2.9362 | 2.5942 | 2.0024 | 0.83778 | -2.1491 | -3.9222 | -6.1843 | -7.4365
1500 | 2.7902 | 2.7936 | 2.6105 | 2.2165 | 1.5607 | 0.31184 | -2.7521 | -4.6607 | -7.2403 | -8.7972
1510 | 2.3528 | 2.3624 | 2.1391 | 1.6998 | 0.96755 | -0.34894 | -3.5963 | -5.7069 | -8.6209 | -10.445
1520 | 1.6741 | 1.6789 | 1.4344 | 0.93387 | 0.136258 | -1.2803 | -4.7704 | -7.1405 | -10.493 | -12.568
1530 | 0.68939 | 0.69413 | 0.43649 | -0.099471 | -0.95118 | -2.4632 | -6.2547 | -8.9472 | -12.891 | -15.239
1540 | -0.6049 | -0.59249 | -0.86495 | -1.4194 | -2.2853 | -3.8585 | -8.018 | -11.138 | -15.831 | -18.427
1550 | -2.1023 | -2.0913 | -2.3552 | -2.9075 | -3.7775 | -5.3772 | -9.869 | -13.429 | -18.985 | -21.676
1560 | -3.5102 | -3.4992 | -3.7523 | -4.2749 | -5.0909 | -6.6513 | -11.312 | -15.339 | -21.352 | -23.859
1570 | -4.5239 | -4.5305 | -4.7341 | -5.2227 | -5.9497 | -7.3878 | -11.956 | -15.898 | -21.314 | -22.643
1580 | -5.2288 | -5.1948 | -5.4039 | -5.8234 | -6.4265 | -7.6835 | -11.805 | -15.251 | -18.601 | -18.644
1590 | -5.6131 | -5.5881 | -5.7455 | -6.0734 | -6.562 | -7.5153 | -10.807 | -13.218 | -14.119 | -13.242
1600 | -5.6934 | -5.6903 | -5.8001 | -6.0041 | -6.3295 | -6.9614 | -9.1766 | -10.409 | -9.5015 | -8.1929
1610 | -5.6637 | -5.6617 | -5.718 | -5.8128 | -5.9681 | -6.2525 | -7.2786 | -7.5745 | -5.709 | -4.2355
1620 | -5.6026 | -5.6009 | -5.5971 | -5.6058 | -5.552 | -5.5036 | -5.6105 | -5.01 | -2.7495 | -1.2248
1630 | -5.4887 | -5.507 | -5.4674 | -5.3408 | -5.1559 | -4.8051 | -4.1646 | -3.059 | -0.66845 | 0.87682
1640 | -5.4527 | -5.4449 | -5.3634 | -5.1888 | -4.888 | -4.3092 | -3.1806 | -1.8022 | 0.63755 | 2.1966
1650 | -5.2992 | -5.3165 | -5.1982 | -4.9434 | -4.5651 | -3.8444 | -2.3874 | -0.85664 | 1.6518 | 3.2053
1660 | -5.1526 | -5.1704 | -5.0354 | -4.7661 | -4.3255 | -3.543 | -1.9309 | -0.32498 | 2.2453 | 3.8129
1670 | -4.9449 | -4.9612 | -4.8217 | -4.5304 | -4.0625 | -3.2431 | -1.5554 | 0.109198 | 2.7999 | 4.3186
1680 | -4.8017 | -4.8253 | -4.6904 | -4.3841 | -3.9137 | -3.0897 | -1.3852 | 0.35226 | 3.152 | 4.61
1690 | -4.6513 | -4.6571 | -4.5277 | -4.2291 | -3.7713 | -2.9668 | -1.26 | 0.50718 | 3.4321 | 4.8032
1700 | -4.4554 | -4.4648 | -4.3304 | -4.0475 | -3.5891 | -2.8084 | -1.116 | 0.68299 | 3.6939 | 4.952
1710 | -4.2457 | -4.2583 | -4.1364 | -3.8563 | -3.4292 | -2.6651 | -0.9766 | 0.87012 | 4.0004 | 5.1389
1720 | -4.083 | -4.0997 | -3.9732 | -3.7074 | -3.2965 | -2.5545 | -0.84456 | 1.05547 | 4.1793 | 5.1837
1730 | -3.9552 | -3.9708 | -3.8477 | -3.5858 | -3.1799 | -2.4522 | -0.70501 | 1.2254 | 4.2664 | 5.167
1740 | -3.838 | -3.8439 | -3.7277 | -3.4797 | -3.0831 | -2.3749 | -0.62178 | 1.3616 | 4.2777 | 5.0439
1750 | -3.8063 | -3.8175 | -3.7122 | -3.467 | -3.076 | -2.3846 | -0.61816 | 1.4041 | 4.2465 | 4.8324

## Fig4
| Circular birefringence |  | Circular dichroism
| Fig. 4a | Fig. 4c | Fig. 4b | Fig. 4d
Voltage (V) | Azimuth rotation (deg) at 1520 nm wavelength | Azimuth rotation (deg) at 1600 nm wavelength | Ellipticity angle change (deg) at 1520 nm wavelength | Ellipticity angle change (deg) at 1600 nm wavelength
0 | 1.720333 | -2.40814 | 0.976729 | 0.838846
2 | 1.703175 | -2.3969 | 0.955783 | 0.829271
4 | 1.525288 | -2.07898 | 0.797358 | 0.628625
6 | 0.696671 | -1.49093 | 0.492253 | 0.248658
8 | -0.3208 | -0.608 | 0.033707 | -0.31061
10 | -2.93579 | 1.085281 | -0.87904 | -1.44273
12 | -6.02688 | 4.769396 | -3.40256 | -4.25811
14 | -9.15957 | 9.5955 | -5.8622 | -5.99289
16 | -10.8165 | 12.83113 | -7.56134 | -5.67502
18 | -10.89739 | 13.62517 | -7.27751 | -4.62713
Fit to 16V, y=A+B*V^2 | y_1520_CB=2.225-0.05347*V^2 | y_1600_CB=-3.424+0.06141*V^2 | y_1520_CD=1.559-0.0349*V^2 | y_1600_CD=1.065-0.03029*V^2

## FigS1
Azimuth rotation (deg) upon transmission of incident x-polarized light for different applied voltages (top row, repeated measurement)
wavelength (nm) | 0V | 2V | 4V | 6V | 8V | 10V | 12V | 14V | 16V | 18V
1360 | 3.293 | 3.225 | 3.066 | 2.789 | 2.299 | 0.764 | -3.608 | -4.7 | -5.121 | -4.916
1370 | 2.774 | 2.738 | 2.561 | 2.314 | 1.848 | 0.529 | -3.854 | -5.183 | -5.664 | -5.955
1380 | 1.948 | 2.12 | 1.998 | 1.579 | 1.16 | -0.136 | -4.244 | -5.567 | -6.194 | -7.123
1390 | 1.412 | 1.422 | 1.355 | 1.129 | 0.711 | -0.441 | -4.098 | -5.491 | -6.464 | -7.66
1400 | 1.158 | 1.164 | 0.976 | 0.873 | 0.44 | -0.619 | -3.684 | -5.207 | -6.58 | -8.337
1410 | 1.121 | 1.06 | 0.962 | 0.733 | 0.369 | -0.507 | -3.45 | -5.117 | -6.984 | -9.04
1420 | 0.856 | 0.804 | 0.731 | 0.493 | 0.034 | -0.853 | -3.404 | -5.07 | -7.432 | -10.01
1430 | 0.384 | 0.396 | 0.261 | 0.042 | -0.431 | -1.302 | -3.416 | -5.133 | -7.893 | -10.716
1440 | -0.064 | -0.097 | -0.199 | -0.5 | -1.028 | -1.768 | -3.631 | -5.192 | -8.285 | -11.314
1450 | -0.666 | -0.674 | -0.858 | -1.054 | -1.513 | -2.291 | -3.843 | -5.54 | -8.659 | -11.746
1460 | -1.145 | -1.153 | -1.315 | -1.534 | -1.967 | -2.815 | -4.173 | -5.885 | -9.116 | -12.089
1470 | -1.712 | -1.824 | -1.867 | -2.245 | -2.701 | -3.441 | -4.671 | -6.27 | -9.554 | -12.406
1480 | -2.517 | -2.568 | -2.745 | -2.99 | -3.442 | -4.112 | -5.35 | -7.007 | -10.035 | -12.756
1490 | -3.222 | -3.21 | -3.352 | -3.659 | -4.061 | -4.685 | -5.89 | -7.549 | -10.846 | -13.037
1500 | -3.958 | -4.056 | -4.062 | -4.336 | -4.787 | -5.335 | -6.61 | -8.265 | -11.217 | -13.229
1510 | -4.53 | -4.544 | -4.64 | -4.89 | -5.306 | -5.737 | -7.155 | -8.731 | -11.672 | -13.541
1520 | -5.265 | -5.291 | -5.348 | -5.5 | -5.781 | -6.341 | -7.475 | -9.208 | -12.104 | -13.536
1530 | -4.894 | -5.001 | -5.079 | -5.143 | -5.269 | -5.564 | -7.5 | -9.092 | -11.895 | -12.75
1540 | -5.143 | -5.21 | -5.218 | -5.232 | -5.346 | -5.312 | -6.25 | -8.485 | -10.959 | -10.95
1550 | -5.211 | -5.124 | -5.095 | -5.062 | -4.853 | -4.615 | -4.924 | -5.807 | -7.989 | -6.734
1560 | -4.478 | -4.467 | -4.394 | -4.213 | -3.866 | -3.19 | -2.466 | -2.355 | -1.666 | 1.343
1570 | -3.425 | -3.436 | -3.366 | -3.08 | -2.521 | -1.589 | 0.552 | 2.006 | 6.864 | 11.008
1580 | -2.348 | -2.351 | -2.168 | -1.66 | -1.132 | 0.518 | 3.924 | 7.104 | 14.661 | 18.564
1590 | -1.287 | -1.468 | -1.119 | -0.706 | 0.158 | 1.964 | 6.844 | 11.129 | 19.304 | 22.11
1600 | -0.435 | -0.348 | -0.114 | 0.379 | 1.226 | 3.284 | 9.032 | 13.499 | 20.746 | 23.026
1610 | 0.229 | 0.221 | 0.544 | 1.092 | 2.069 | 4.344 | 10.425 | 14.69 | 20.858 | 22.58
1620 | 0.862 | 0.816 | 1.216 | 1.758 | 2.784 | 4.841 | 10.85 | 14.033 | 19.726 | 21.168
1630 | 1.258 | 1.269 | 1.483 | 2.209 | 3.055 | 4.984 | 10.449 | 13.349 | 18.387 | 19.255
1640 | 1.623 | 1.765 | 1.826 | 2.386 | 3.174 | 5.04 | 9.981 | 12.446 | 16.772 | 17.501
1650 | 1.856 | 1.907 | 2.246 | 2.646 | 3.342 | 4.979 | 9.144 | 12.099 | 16.001 | 16.495
1660 | 2.264 | 2.324 | 2.408 | 2.857 | 3.468 | 4.864 | 8.528 | 11.313 | 15.014 | 15.185
1670 | 2.635 | 2.698 | 2.792 | 3.04 | 3.573 | 4.699 | 7.954 | 10.231 | 13.592 | 13.466
1680 | 2.719 | 2.906 | 3.034 | 3.297 | 3.644 | 4.546 | 7.402 | 9.539 | 12.512 | 12.24
1690 | 3.023 | 3.096 | 3.182 | 3.331 | 3.669 | 4.558 | 7.017 | 9.096 | 11.615 | 11.009
1700 | 3.171 | 3.23 | 3.242 | 3.533 | 3.714 | 4.435 | 6.617 | 8.494 | 10.699 | 9.906
1710 | 3.303 | 3.35 | 3.426 | 3.587 | 3.687 | 4.309 | 6.425 | 7.937 | 9.794 | 8.808
1720 | 3.274 | 3.355 | 3.449 | 3.587 | 3.662 | 4.315 | 6.093 | 7.715 | 8.945 | 8.083
1730 | 3.442 | 3.246 | 3.456 | 3.415 | 3.598 | 4.094 | 5.909 | 7.451 | 8.552 | 7.719
1740 | 3.424 | 3.383 | 3.429 | 3.542 | 3.616 | 4.016 | 5.806 | 7.115 | 8.039 | 7.044
1750 | 3.399 | 3.369 | 3.302 | 3.401 | 3.594 | 3.845 | 5.457 | 6.631 | 7.312 | 6.346

## FigS2
Simulated azimuth rotation (deg) upon transmission of incident x-polarized light for different relative nanowire displacements (top row)
wavelength (nm) | -50nm | 0nm | 50nm | 100nm | 150nm | 200nm | 250nm | 300nm | 350nm | 400nm
1390 | 2.537605 | 0.05903934 | -2.614817 | -4.809492 | -6.886552 | -8.427387 | -9.205807 | -10.61483 | -11.13459 | -10.6494
1400 | 2.055921 | -0.04059526 | -2.203594 | -4.395103 | -6.759999 | -8.326153 | -9.277268 | -9.826569 | -9.948727 | -9.310709
1410 | 1.721963 | -0.007672586 | -1.807063 | -3.800439 | -6.281567 | -8.610245 | -10.10801 | -10.45567 | -10.34638 | -9.529142
1420 | 1.473741 | 0.01692932 | -1.456837 | -3.212644 | -5.604821 | -8.349903 | -10.74157 | -11.59356 | -11.3164 | -10.22488
1430 | 1.32546 | 0.02689795 | -1.228977 | -2.787888 | -5.050022 | -7.864801 | -10.89023 | -12.69773 | -12.66794 | -11.35186
1440 | 1.170346 | 0.02447311 | -1.057106 | -2.422804 | -4.560159 | -7.318509 | -10.73645 | -13.5552 | -14.28051 | -13.12435
1450 | 1.013253 | 0.01891164 | -0.9325007 | -2.127724 | -4.138156 | -6.787387 | -10.41753 | -14.01477 | -15.75961 | -15.31539
1460 | 0.9066551 | 0.02156388 | -0.8547192 | -1.930287 | -3.798615 | -6.289414 | -9.947609 | -13.94879 | -16.61178 | -17.19874
1470 | 0.8614204 | 0.03739788 | -0.793774 | -1.798274 | -3.503635 | -5.79533 | -9.318342 | -13.41484 | -16.72042 | -18.30128
1480 | 0.8358484 | 0.06505048 | -0.7071168 | -1.65474 | -3.178533 | -5.258228 | -8.545432 | -12.59742 | -16.3087 | -18.729
1490 | 0.7729117 | 0.09482541 | -0.5765909 | -1.440276 | -2.768656 | -4.641717 | -7.659058 | -11.64242 | -15.61253 | -18.78854
1500 | 0.6769745 | 0.1096744 | -0.4550328 | -1.218163 | -2.377534 | -4.082022 | -6.876207 | -10.77628 | -14.84033 | -18.56647
1510 | 0.5237922 | 0.1026391 | -0.3323339 | -0.936951 | -1.899989 | -3.392866 | -5.963883 | -9.718939 | -13.81329 | -17.99808
1520 | 0.2905503 | 0.0801457 | -0.1648469 | -0.5118883 | -1.182882 | -2.338398 | -4.599096 | -8.087629 | -12.17969 | -16.75422
1530 | -0.04828257 | 0.06011662 | 0.1148371 | 0.1577957 | -0.06226663 | -0.6936342 | -2.468425 | -5.541297 | -9.578218 | -14.50667
1540 | -0.5102352 | 0.06152763 | 0.5639356 | 1.145439 | 1.57461 | 1.690423 | 0.6513551 | -1.810531 | -5.62755 | -10.97891
1550 | -1.126352 | 0.08709192 | 1.22289 | 2.523511 | 3.844919 | 4.990357 | 5.043741 | 3.616418 | 0.5136596 | -5.403799
1560 | -1.982096 | 0.1187822 | 2.154285 | 4.455816 | 7.014171 | 9.598111 | 11.2938 | 11.82351 | 10.65687 | 4.749202
1570 | -2.792973 | 0.1342793 | 3.036518 | 6.281562 | 9.956103 | 13.7682 | 16.8848 | 19.29617 | 20.24928 | 16.31931
1580 | -3.565901 | 0.1283891 | 3.85562 | 7.966997 | 12.55612 | 17.22099 | 21.21829 | 24.65477 | 26.63425 | 24.8908
1590 | -4.297673 | 0.1128417 | 4.605613 | 9.462294 | 14.68362 | 19.74237 | 24.02267 | 27.62197 | 29.71234 | 29.20774
1600 | -4.933473 | 0.1047108 | 5.240795 | 10.64078 | 16.15651 | 21.18922 | 25.31813 | 28.61186 | 30.44095 | 30.50546
1610 | -5.416412 | 0.1122969 | 5.72032 | 11.4306 | 16.95646 | 21.712 | 25.48895 | 28.33728 | 29.8307 | 30.14661
1620 | -5.72914 | 0.1287399 | 6.04016 | 11.86428 | 17.2198 | 21.60214 | 24.96883 | 27.3791 | 28.56715 | 28.99121
1630 | -5.859354 | 0.1384128 | 6.188618 | 11.95529 | 17.01119 | 20.97971 | 23.91961 | 25.9358 | 26.87018 | 27.33475
1640 | -5.740611 | 0.1320607 | 6.083726 | 11.62735 | 16.33603 | 19.95398 | 22.5507 | 24.29705 | 25.06699 | 25.51823
1650 | -5.479408 | 0.1106927 | 5.824385 | 11.05419 | 15.38841 | 18.67112 | 20.96969 | 22.50741 | 23.15611 | 23.58563
1660 | -5.124209 | 0.08434677 | 5.457432 | 10.30554 | 14.23646 | 17.16514 | 19.18998 | 20.54183 | 21.09336 | 21.51148
1670 | -4.709062 | 0.06521558 | 5.023819 | 9.445208 | 12.96123 | 15.52595 | 17.30411 | 18.4836 | 18.96079 | 19.38349
1680 | -4.260692 | 0.05940489 | 4.559592 | 8.533051 | 11.64635 | 13.86919 | 15.43439 | 16.45955 | 16.88292 | 17.32165
1690 | -3.779302 | 0.06378048 | 4.067575 | 7.571696 | 10.29466 | 12.21362 | 13.5917 | 14.47898 | 14.85516 | 15.30979
1700 | -3.235986 | 0.07011224 | 3.514564 | 6.49968 | 8.814304 | 10.44696 | 11.63392 | 12.37628 | 12.67972 | 13.1296
1710 | -2.776412 | 0.07361118 | 3.048257 | 5.598688 | 7.573259 | 8.973718 | 9.972899 | 10.54946 | 10.72102 | 11.105
1720 | -2.364107 | 0.07094694 | 2.630916 | 4.793007 | 6.450344 | 7.621994 | 8.404605 | 8.77304 | 8.752843 | 9.020058
1730 | -1.980102 | 0.06305633 | 2.244375 | 4.046637 | 5.391145 | 6.313401 | 6.840807 | 6.958512 | 6.70435 | 6.823033
1740 | -1.626021 | 0.05311808 | 1.890396 | 3.362455 | 4.406146 | 5.064436 | 5.313357 | 5.161852 | 4.666629 | 4.634278
1750 | -1.304554 | 0.04446345 | 1.569214 | 2.740149 | 3.506567 | 3.903791 | 3.873193 | 3.462631 | 2.751401 | 2.59214