## Fig5
Figure5 | Unit: μm
Tin-Top |  |  |  | Tin-Top (Average) |  | IML+Ni (Average) |  | IML+Ni |  |  |  | IML-Top's top surface (Average) |  | IML-Top's top surface |  |  |  | IML-Top's bottom surface (Average) |  | IML-Top's bottom surface
T(Tin-Top) | Ra | Er- | Er+ | T(Tin-Top) | Ra | T(tin-based) | Ra | T(tin-based) | Ra | Er- | Er+ | T(tin-based) | Ra | T(tin-based) | Ra | Er- | Er+ | T(tin-based) | Ra | T(tin-based) | Ra | Er- | Er+
5.2127 | 1.06555 | 0.37123 | 0.70732 | 5 | 1.034913 | 2 | 0.79213 | 12.2433 | 0.76423 | 0.11579 | 0.13931 | 4 | 0.71577 | 8.82553 | 0.74283 | 0.21524 | 0.36337 | 4 | 0.7492 | 6.88348 | 0.72911 | 0.16232 | 0.20304
8.82553 | 1.02515 | 0.14139 | 0.15392 | 11 | 1.034913 | 6 | 0.79213 | 6.88348 | 0.90294 | 0.16232 | 0.20304 | 5 | 0.71577 | 5.2127 | 0.79876 | 0.09513 | 0.20164 | 5 | 0.7492 | 9.44678 | 0.7972 | 0.13107 | 0.18935
9.98876 | 1.01404 | 0.17974 | 0.31643 | 22 | 1.034913 | 10 | 0.79213 | 9.44678 | 0.89561 | 0.13107 | 0.18935 | 7 | 0.71577 | 9.98876 | 0.60573 | 0.08284 | 0.16942 | 7 | 0.7492 | 4.86438 | 0.72128 | 0.10214 | 0.1474
[6 empty] | 12 | 0.79213 | 4.86438 | 0.60573 | 0.10214 | 0.1474 | 11 | 0.71577 |  |  |  |  | 11 | 0.7492
[6 empty] | 15 | 0.79213

## Fig8
Figure8 (a) | Unit: μm
Tin-Bottom layer |  | Tin-Top layer
Thickness of Tin layer | Area fraction of smaller grains | Thickness of Tin layer | Area fraction of smaller grains
5.34 | 0.0147 | 2.86 | 0
8.23 | 0.07417 | 5.2 | 0.02631
10.49 | 0.26534 | 8.57 | 0.09974
13.87 | 0.47537 | 10.39 | 0.22633
Figure8 (b) | Unit: μm
Tin-Bottom layer |  | Tin-Top layer |  | Average Size
Thickness of Tin layer | Grain size_L direction | Thickness of Tin layer | Grain size_L direction | Thickness of Tin layer | Grain size_L direction
5.34 | 5.38024 | 2.86 | 5.62382 | 2 | 5.58062
8.23 | 5.91766 | 5.2 | 5.71394 | 8 | 5.58062
10.49 | 5.74074 | 8.57 | 5.20385 | 14 | 5.58062
13.87 | 5.72318 | 10.39 | 5.34153 | 20 | 5.58062

## Fig9
Fig. 9(a)
2IML-A-M |  | 2IML-B-M |  | 2IML-C-M |  | 2IML-D-M
Number of cycles | Maximum load | Number of cycles | Maximum load | Number of cycles | Maximum load | Number of cycles | Maximum load
Cycles | N | Cycles | N | Cycles | N | Cycles | N
352363 | 165 | 395190 | 165 | 440912 | 165 | 459069 | 165
362925 | 165 | 363829 | 165 | 552487 | 165 | 471860 | 165
317246 | 165 | 378237 | 165 | 469834 | 165 | 482918 | 165
|  | 368400 | 165
|  | 178482 | 180
|  | 229943 | 180
|  | 193112 | 180
|  | 131966 | 190
|  | 126147 | 190
|  | 136568 | 190
Fig. 9(b)
Tickness of Tin-Top layer (μm) |  | Fatigue life (Cycles)
Average | Er± | Average | Er- | Er+
2.86 | 0.61 | 471282.3 | -12213.33 | 11635.67
5.2 | 0.64 | 487744.3 | -46832.33 | 64742.67
8.57 | 0.83 | 376414 | -12585 | 18776
10.39 | 0.92 | 344178 | -26932 | 18747

## Fig11
Fig. 11
Sample type | Tickness of Tin-Top layer (μm) | Fatigue life (Cycles)
|  | Average | Er- | Er+
2IML-D-M | 2.86 | 5.5 | 1 | -1.5
2IML-C-M | 5.2 | 7.5 | 1 | -1.5
2IML-B-M | 8.57 | 9.5 | 2 | -2
2IML-A-M | 10.39 | 11 | 1.5 | -2

## Fig12
Fig. 12
Bilayer thickness (μm) | Yield Stress (MPa) |  |  | Ultimate Stress (MPa)
| Average | Er- | Er+ | Average | Er- | Er+
0.07792 | 758.497 |  |  | 882.242
0.50142 | 537.341 | 24.064 | 24.055 | 695.563 | 20.618 | 24.055
1.49706 | 385.561 | 18.91 | 15.454 | 631.697 | 17.182 | 17.182
3.42277 | 344.81 | 22.336 | 24.055 | 558.853 | 17.17 | 13.745
4.99241 | 319.116 | 13.755 | 12.027 | 502.681 | 24.054 | 22.336

## Fig14
Fig. 14
Sample type | Tickness of Tin-Top layer (μm) | Percentage of surface cracks (%)
2IML-D-M | 2.86 | 73.53%
2IML-C-M | 5.2 | 74.89%
2IML-B-M | 8.57 | 74.19%
2IML-A-M | 10.39 | 60.32%
2IML-A-M | 10.39 | 66.67%