## Fig 4a
Test Index | Rep Rate (kHz) | Pulse Energy (µJ) | Num Puslses | ANN Output | Experimental Mean Crown Height (µm) | Experimental Raw Crown Height (µm)
1 | 100 | 38.7 | 50 | 0.964 | 1.03 | 0.9945135 | 1.0498261 | 0.7425111 | 1.1794147 | 1.0642338 | 1.1542144
2 | 800 | 26.1 | 200 | 2.69 | 2.74 | 3.276465 | 2.1545649 | 2.351695 | 3.23923 | 2.0646648 | 3.37763
3 | 800 | 11.1 | 400 | 2.28 | 2 | 2.2827601 | 2.30756 | 1.77813 | 1.394855 | 1.9444649 | 2.3076649
4 | 100 | 24.5 | 200 | 2.09 | 2.08 | 2.378165 | 2.373895 | 1.941795 | 2.24485 | 1.65013 | 1.91789
5 | 400 | 47.2 | 200 | 4.3 | 4.02 | 3.7603798 | 4.1528597 | 3.971995 | 3.917125 | 4.25316 | 4.03943
6 | 400 | 24.5 | 200 | 3.12 | 3.17 | 2.881475 | 2.956255 | 4.121755 | 2.671675 | 3.067385 | 3.334065
7 | 1000 | 18.2 | 400 | 2.21 | 2.43 | 2.146021 | 2.7841017 | 2.3650749
8 | 600 | 19.5 | 400 | 2.63 | 2.84 | 3.5299299 | 2.88664 | 2.72461 | 3.12723 | 2.31472 | 2.4458601
9 | 10 | 47.2 | 200 | 4.25 | 3.87 | 4.19586 | 3.7112648 | 3.72456 | 3.769425 | 4.360365 | 3.45491
10 | 100 | 47.2 | 400 | 7.8 | 8.76 | 9.655458 | 7.7237844 | 8.787672 | 7.954327 | 9.680819 | 8.785633
11 | 1000 | 15.1 | 200 | 1.94 | 1.78 | 2.28543 | 1.54933 | 1.7825899 | 1.4142649 | 1.8816
12 | 400 | 38.7 | 50 | 1.21 | 0.984 | 0.8898502 | 0.7421408 | 1.1670077 | 1.1384757
13 | 10 | 19.5 | 400 | 3.04 | 2.37 | 2.4665549 | 2.035565 | 2.667795 | 2.391525 | 2.284385 | 2.35093
14 | 600 | 38.7 | 100 | 3 | 3.07 | 2.83843 | 2.822245 | 3.07053 | 4.16425 | 2.6283 | 2.89063
15 | 1200 | 12.4 | 100 | 1.65 | 1.64 | 1.6222 | 1.656925 | 1.714165 | 1.436765 | 1.791365
16 | 10 | 9.33 | 50 | 0.486 | 0.736 | 0.7995417 | 0.8027228 | 0.58975196 | 0.7831392 | 0.70585304
17 | 400 | 24.5 | 50 | 1.1 | 0.662 | 0.6288756 | 0.51960903 | 0.80972695 | 0.69155914
18 | 10 | 34.2 | 400 | 4.71 | 4.98 | 5.308449 | 5.0785313 | 4.7869663 | 4.3264074 | 5.5357895 | 4.8159647

## Fig. 4b
Data points | Mean Percentage Error (%) | Std | Raw NN Error (%)
10 | 29.80625 | 5.093835 | 27.07852 | 28.22119 | 27.32911 | 34.92117 | 38.12801 | 23.15947
20 | 24.58129 | 4.638877 | 20.9731 | 28.73551 | 21.6202 | 18.1219 | 31.13617 | 26.90084
30 | 20.13583 | 3.083474 | 15.87226 | 21.62467 | 18.25765 | 23.60459 | 17.53487 | 23.92097
40 | 18.02428 | 2.945627 | 23.40333 | 15.42152 | 14.96439 | 20.16194 | 16.50544 | 17.68905
50 | 20.12218 | 4.240567 | 20.29229 | 19.59265 | 16.97177 | 25.23661 | 25.24503 | 13.39469
60 | 19.04846 | 3.264074 | 17.47598 | 20.09568 | 13.06004 | 18.80009 | 21.54347 | 23.31552
70 | 16.67213 | 3.031662 | 17.50128 | 16.64723 | 12.24313 | 18.52719 | 13.69467 | 21.41926
80 | 17.99146 | 2.393325 | 16.76337 | 16.2318 | 22.43066 | 19.9931 | 16.05463 | 16.47518
90 | 16.05987 | 3.152549 | 16.62953 | 14.59916 | 11.96323 | 15.24827 | 15.57456 | 22.3445
100 | 14.08999 | 1.79277 | 11.19922 | 15.46812 | 15.6168 | 12.00916 | 14.78286 | 15.46376
110 | 13.26854 | 1.615798 | 12.6316 | 12.37694 | 12.24208 | 13.54987 | 16.72341 | 12.08732
120 | 12.77949 | 1.22217 | 14.27966 | 11.68672 | 12.18481 | 12.0621 | 14.68786 | 11.77581
130 | 13.81803 | 0.9699229 | 12.85297 | 13.82574 | 14.99698 | 12.31983 | 14.09321 | 14.81946

## Fig. 5
Neurons per Layer | Mean Error (%) | Depth (µm) | Raw NN Percentage Error
8 | 39.825 | 4.476536 | 33.3 | 41.4 | 36.1 | 44.4 | 46 | 37.2 | 35.9 | 44.3
16 | 29.025 | 4.135744 | 29.5 | 22.3 | 32.9 | 24.6 | 32.4 | 33.6 | 25 | 31.9
32 | 20.6375 | 2.186285 | 24.2 | 21.6 | 19.4 | 17.2 | 20.8 | 18.1 | 22.8 | 21
64 | 16.85 | 1.115796 | 16 | 18.7 | 18.6 | 16.8 | 16.8 | 15.5 | 16.4 | 16
128 | 16.525 | 1.500625 | 18.3 | 15.5 | 16.6 | 16.7 | 13.7 | 16.2 | 18.9 | 16.3
256 | 14.475 | 0.8347904 | 14.9 | 14.7 | 13.5 | 15.7 | 13.7 | 15 | 15.1 | 13.2
512 | 13.625 | 0.4993746 | 13.8 | 13.1 | 13.3 | 14.4 | 13.4 | 13.9 | 12.9 | 14.2

## Fig. 6
Corwn Height (µm) | Pulse Energy (µJ) | Number of pulses | Repetition rate (kHz)
1.8399242 | 15.16245 | 60 | 1175.51
1.8245883 | 15.58122 | 70 | 1144.898
1.8163279 | 15.37184 | 80 | 1120.408
1.8062671 | 14.95306 | 90 | 1095.918
1.7863382 | 14.95306 | 100 | 1071.429
1.7759894 | 14.74367 | 110 | 1053.061
1.7470999 | 14.3249 | 120 | 1053.061
1.7278911 | 13.90612 | 130 | 1040.816
1.692892 | 13.06857 | 140 | 1040.816
1.6758757 | 12.23102 | 150 | 1034.694
1.6586975 | 11.39347 | 160 | 1046.939
1.6491327 | 10.55592 | 170 | 1046.939
1.6147362 | 9.718367 | 180 | 1040.816
1.5770246 | 8.880816 | 190 | 1046.939
1.5436248 | 8.252653 | 200 | 1040.816
1.5518851 | 8.252653 | 210 | 997.9592
1.5408398 | 8.043265 | 220 | 1010.204
1.5238326 | 10.13714 | 230 | 1108.163
1.4945512 | 10.13714 | 240 | 1120.408
1.4618229 | 9.299592 | 250 | 1126.531
1.4356307 | 8.671429 | 260 | 1132.653
1.4110951 | 8.671429 | 270 | 1144.898
1.3823124 | 8.671429 | 280 | 1157.143
1.3536323 | 8.671429 | 290 | 1169.388
1.3317394 | 8.671429 | 300 | 1181.633
1.3161037 | 8.462041 | 310 | 1181.633
1.2985622 | 8.462041 | 320 | 1193.878
1.287999 | 8.252653 | 330 | 1193.878
1.27587 | 8.043265 | 340 | 1200
1.2662376 | 7.833878 | 350 | 1200
1.2691603 | 7.62449 | 360 | 1193.878
1.2704475 | 7.62449 | 370 | 1200
1.2811549 | 7.62449 | 380 | 1200
1.2913111 | 7.62449 | 390 | 1200
1.292337 | 7.62449 | 400 | 1200

## Fig. 7
Pulse Energy (µJ) |  |  | Number of Pulses |  |  | Repetition Rate (kHz)
Test Value | Crown Height | Depth (µm) | Test Value | Crown Height | Depth (µm) | Test Value | Crown Height | Depth (µm)
5.74 | 1.0020597 | 2.5099487 | 50 | 1.0295194 | 1.57452 | 10 | 4.476947 | 0.8923535
5.82302 | 1.0214354 | 2.6040835 | 50.7014 | 1.032232 | 1.58735 | 12.3848 | 4.4091234 | 0.91673636
5.90604 | 1.0400524 | 2.6969316 | 51.4028 | 1.0350546 | 1.60032 | 14.7695 | 4.341256 | 0.9411409
5.98906 | 1.0570668 | 2.7844696 | 52.1042 | 1.0379167 | 1.61334 | 17.1543 | 4.273078 | 0.9653516
6.07208 | 1.0721524 | 2.8659158 | 52.8056 | 1.0407783 | 1.62634 | 19.5391 | 4.205304 | 0.9892212
6.1551 | 1.0852133 | 2.9439182 | 53.507 | 1.0436401 | 1.63936 | 21.9238 | 4.138229 | 1.0132275
6.23812 | 1.0981259 | 3.0217001 | 54.2084 | 1.0464177 | 1.65218 | 24.3086 | 4.071439 | 1.0373772
6.32114 | 1.1102232 | 3.0977397 | 54.9098 | 1.0492027 | 1.66469 | 26.6934 | 4.004764 | 1.0614562
6.40415 | 1.1212958 | 3.1685967 | 55.6112 | 1.0520376 | 1.67721 | 29.0782 | 3.9380844 | 1.085229
6.48717 | 1.1317992 | 3.234574 | 56.3126 | 1.0548725 | 1.68973 | 31.4629 | 3.8713698 | 1.1090059
6.57019 | 1.1426606 | 3.301237 | 57.014 | 1.0575877 | 1.70197 | 33.8477 | 3.803702 | 1.1322773
6.65321 | 1.1532888 | 3.3654048 | 57.7154 | 1.0598687 | 1.71323 | 36.2325 | 3.7357185 | 1.1558232
6.73623 | 1.1639712 | 3.4285908 | 58.4168 | 1.0622777 | 1.7244 | 38.6172 | 3.6669607 | 1.1798308
6.81925 | 1.1746567 | 3.4917564 | 59.1182 | 1.0648599 | 1.73513 | 41.002 | 3.5982409 | 1.2032639
6.90227 | 1.1847374 | 3.5512052 | 59.8196 | 1.0675098 | 1.7457 | 43.3868 | 3.5298707 | 1.226213
6.98529 | 1.1947123 | 3.6102593 | 60.521 | 1.0706002 | 1.75616 | 45.7715 | 3.460993 | 1.249552
7.06831 | 1.2040304 | 3.6652608 | 61.2224 | 1.0737104 | 1.76638 | 48.1563 | 3.3920732 | 1.273144
7.15133 | 1.2128649 | 3.7184906 | 61.9238 | 1.0768006 | 1.77675 | 50.5411 | 3.3233004 | 1.2970366
7.23435 | 1.2213649 | 3.770835 | 62.6253 | 1.079857 | 1.78725 | 52.9259 | 3.254439 | 1.3207165
7.31737 | 1.230501 | 3.824153 | 63.3267 | 1.0829613 | 1.79811 | 55.3106 | 3.1855521 | 1.3440742
7.40039 | 1.2397528 | 3.8770647 | 64.0281 | 1.086077 | 1.80903 | 57.6954 | 3.1169546 | 1.3680507
7.48341 | 1.2489824 | 3.9300325 | 64.7295 | 1.0892044 | 1.82001 | 60.0802 | 3.04799 | 1.3919706
7.56643 | 1.258383 | 3.9811032 | 65.4309 | 1.0924044 | 1.83118 | 62.4649 | 2.9785998 | 1.4159479
7.64945 | 1.2670356 | 4.0281205 | 66.1323 | 1.0956203 | 1.84239 | 64.8497 | 2.9092884 | 1.4401193
7.73246 | 1.2750866 | 4.0723915 | 66.8337 | 1.0974522 | 1.85269 | 67.2345 | 2.8396604 | 1.4632269
7.81548 | 1.2830462 | 4.11656 | 67.5351 | 1.0987635 | 1.86202 | 69.6192 | 2.7700016 | 1.4862444
7.8985 | 1.2909908 | 4.1607065 | 68.2365 | 1.0997297 | 1.87149 | 72.004 | 2.7003894 | 1.5090466
7.98152 | 1.2994571 | 4.2032204 | 68.9379 | 1.1008569 | 1.88135 | 74.3888 | 2.6306114 | 1.5317017
8.06454 | 1.3076277 | 4.2413535 | 69.6393 | 1.1031924 | 1.89402 | 76.7735 | 2.5608308 | 1.5543296
8.14756 | 1.3154072 | 4.276833 | 70.3407 | 1.1052831 | 1.90604 | 79.1583 | 2.4931076 | 1.5767947
8.23058 | 1.3217862 | 4.3081913 | 71.0421 | 1.106944 | 1.91704 | 81.5431 | 2.425506 | 1.5992582
8.3136 | 1.3278707 | 4.3384557 | 71.7435 | 1.1085131 | 1.92832 | 83.9279 | 2.3574746 | 1.621977
8.39662 | 1.334236 | 4.3689046 | 72.4449 | 1.1099333 | 1.93959 | 86.3126 | 2.2896447 | 1.6446624
8.47964 | 1.3406068 | 4.3993616 | 73.1463 | 1.1113452 | 1.95062 | 88.6974 | 2.222271 | 1.6670185
8.56266 | 1.3469262 | 4.4291925 | 73.8477 | 1.1128122 | 1.96151 | 91.0822 | 2.156523 | 1.6886466
8.64568 | 1.3531548 | 4.4579754 | 74.5491 | 1.1143262 | 1.97249 | 93.4669 | 2.091289 | 1.7083023
8.7287 | 1.3593183 | 4.4860396 | 75.2505 | 1.1158049 | 1.98332 | 95.8517 | 2.02626 | 1.7260222
8.81172 | 1.3653474 | 4.51269 | 75.9519 | 1.1167285 | 1.99256 | 98.2365 | 1.9621451 | 1.7439257
8.89474 | 1.3727453 | 4.5405645 | 76.6533 | 1.1176388 | 2.00178 | 100.621 | 1.8983058 | 1.7612791
8.97776 | 1.3802832 | 4.5683737 | 77.3547 | 1.1185892 | 2.01099 | 103.006 | 1.8343151 | 1.7776752
9.06077 | 1.3880696 | 4.5959544 | 78.0561 | 1.1195701 | 2.0204 | 105.391 | 1.7708001 | 1.7936208
9.14379 | 1.3959947 | 4.623585 | 78.7575 | 1.1205747 | 2.02981 | 107.776 | 1.7074248 | 1.8094001
9.22681 | 1.4034545 | 4.6470103 | 79.4589 | 1.1215755 | 2.03919 | 110.16 | 1.6445817 | 1.8250473
9.30983 | 1.4103957 | 4.667412 | 80.1603 | 1.1223919 | 2.0481 | 112.545 | 1.5824097 | 1.8403022
9.39285 | 1.4176189 | 4.684867 | 80.8617 | 1.1232048 | 2.05703 | 114.93 | 1.523701 | 1.8532957
9.47587 | 1.425127 | 4.6994357 | 81.5631 | 1.123995 | 2.06604 | 117.315 | 1.4660611 | 1.8655084
9.55889 | 1.4318045 | 4.7072825 | 82.2645 | 1.1245126 | 2.07445 | 119.699 | 1.4086447 | 1.8767658
9.64191 | 1.4380945 | 4.708253 | 82.9659 | 1.124835 | 2.08287 | 122.084 | 1.3544834 | 1.8859946
9.72493 | 1.4443752 | 4.708282 | 83.6673 | 1.1249348 | 2.09146 | 124.469 | 1.3032204 | 1.8935666
9.80795 | 1.451265 | 4.7084794 | 84.3687 | 1.1250738 | 2.10003 | 126.854 | 1.2548362 | 1.8998582
9.89097 | 1.4582834 | 4.7086573 | 85.0701 | 1.1252912 | 2.10868 | 129.238 | 1.2105604 | 1.9052191
9.97399 | 1.4654284 | 4.7090583 | 85.7715 | 1.1255108 | 2.11735 | 131.623 | 1.1699222 | 1.90971
10.057 | 1.4734861 | 4.7119126 | 86.4729 | 1.1257303 | 2.12602 | 134.008 | 1.1343045 | 1.9139469
10.14 | 1.481652 | 4.7149396 | 87.1743 | 1.1259409 | 2.13467 | 136.393 | 1.1040204 | 1.9170558
10.223 | 1.4898325 | 4.7178717 | 87.8758 | 1.1259501 | 2.14271 | 138.778 | 1.0807269 | 1.9181788
10.3061 | 1.4980599 | 4.7207146 | 88.5772 | 1.1256205 | 2.14999 | 141.162 | 1.058651 | 1.9191763
10.3891 | 1.5063381 | 4.7236156 | 89.2786 | 1.1252478 | 2.1574 | 143.547 | 1.0393691 | 1.9198726
10.4721 | 1.5147359 | 4.7267566 | 89.98 | 1.1248715 | 2.16479 | 145.932 | 1.0199949 | 1.9189429
10.5551 | 1.523478 | 4.7303433 | 90.6814 | 1.124504 | 2.17222 | 148.317 | 1.0006794 | 1.9178967
10.6381 | 1.5328999 | 4.7347755 | 91.3828 | 1.124137 | 2.17967 | 150.701 | 0.98136324 | 1.9166344
10.7212 | 1.5420732 | 4.7381706 | 92.0842 | 1.1237688 | 2.18711 | 153.086 | 0.96235585 | 1.9140347
10.8042 | 1.5513191 | 4.7418256 | 92.7856 | 1.123481 | 2.1946 | 155.471 | 0.9442246 | 1.9106914
10.8872 | 1.5609249 | 4.7455196 | 93.487 | 1.1232927 | 2.20218 | 157.856 | 0.9263667 | 1.9065589
10.9702 | 1.5706167 | 4.747573 | 94.1884 | 1.1231447 | 2.20982 | 160.24 | 0.9086883 | 1.9021634
11.0532 | 1.5797435 | 4.7460246 | 94.8898 | 1.1229516 | 2.21752 | 162.625 | 0.89106655 | 1.8977193
11.1363 | 1.5886405 | 4.7441444 | 95.5912 | 1.1224874 | 2.22471 | 165.01 | 0.8731524 | 1.8928527
11.2193 | 1.5975597 | 4.742219 | 96.2926 | 1.1221088 | 2.23184 | 167.395 | 0.8548628 | 1.887356
11.3023 | 1.6067454 | 4.740452 | 96.994 | 1.1216185 | 2.23854 | 169.78 | 0.8367363 | 1.8811436
11.3853 | 1.6155789 | 4.7378902 | 97.6954 | 1.1209577 | 2.24489 | 172.164 | 0.8188069 | 1.8737466
11.4683 | 1.6241333 | 4.733776 | 98.3968 | 1.1203043 | 2.25125 | 174.549 | 0.8008797 | 1.8663719
11.5514 | 1.6330405 | 4.7295628 | 99.0982 | 1.1196488 | 2.25761 | 176.934 | 0.7830547 | 1.8591118
11.6344 | 1.6418626 | 4.7242937 | 99.7996 | 1.1191566 | 2.26429 | 179.319 | 0.7656591 | 1.8522007
11.7174 | 1.6505266 | 4.715768 | 100.501 | 1.1193029 | 2.27269 | 181.703 | 0.74808854 | 1.8448807
11.8004 | 1.659178 | 4.707075 | 101.202 | 1.1199365 | 2.28307 | 184.088 | 0.73214185 | 1.8373938
11.8834 | 1.6680981 | 4.6988015 | 101.904 | 1.1206143 | 2.29407 | 186.473 | 0.71682155 | 1.8299301
11.9665 | 1.6774243 | 4.6912017 | 102.605 | 1.1222166 | 2.30754 | 188.858 | 0.70086694 | 1.8225025
12.0495 | 1.6873286 | 4.6854024 | 103.307 | 1.1236502 | 2.32118 | 191.242 | 0.6845608 | 1.8153657
12.1325 | 1.6964169 | 4.679149 | 104.008 | 1.1249512 | 2.33516 | 193.627 | 0.66906166 | 1.8083504
12.2155 | 1.7051241 | 4.672193 | 104.709 | 1.1265118 | 2.34948 | 196.012 | 0.6537901 | 1.8004333
12.2985 | 1.7140515 | 4.6659007 | 105.411 | 1.1280618 | 2.36383 | 198.397 | 0.63873076 | 1.7922933
12.3815 | 1.7235792 | 4.6610456 | 106.112 | 1.1296253 | 2.37825 | 200.782 | 0.6238149 | 1.7839409
12.4646 | 1.7330431 | 4.655785 | 106.814 | 1.1312256 | 2.3927 | 203.166 | 0.6086601 | 1.7751695
12.5476 | 1.7404879 | 4.643259 | 107.515 | 1.13292 | 2.40727 | 205.551 | 0.59506816 | 1.7671502
12.6306 | 1.7457646 | 4.6227417 | 108.216 | 1.1348569 | 2.42202 | 207.936 | 0.58236676 | 1.7593142
12.7136 | 1.7509942 | 4.6017647 | 108.918 | 1.1370382 | 2.43684 | 210.321 | 0.56984544 | 1.7516068
12.7966 | 1.7563448 | 4.581159 | 109.619 | 1.1395223 | 2.45172 | 212.705 | 0.5574105 | 1.7438666
12.8797 | 1.7617028 | 4.5605946 | 110.321 | 1.1425209 | 2.46664 | 215.09 | 0.5449762 | 1.7361261
12.9627 | 1.7675321 | 4.540899 | 111.022 | 1.1453801 | 2.48155 | 217.475 | 0.5325893 | 1.7284678
13.0457 | 1.7738329 | 4.5217137 | 111.723 | 1.1482416 | 2.49647 | 219.86 | 0.5210726 | 1.7220796
13.1287 | 1.7800975 | 4.5023956 | 112.425 | 1.1510162 | 2.51114 | 222.244 | 0.5110127 | 1.7175971
13.2117 | 1.78635 | 4.483177 | 113.126 | 1.1537461 | 2.52515 | 224.629 | 0.501465 | 1.7137799
13.2948 | 1.7928281 | 4.4638596 | 113.828 | 1.1563133 | 2.53931 | 227.014 | 0.49201548 | 1.7103007
13.3778 | 1.7993292 | 4.444663 | 114.529 | 1.158782 | 2.55388 | 229.399 | 0.48241034 | 1.7066774
13.4608 | 1.806055 | 4.426553 | 115.23 | 1.1611955 | 2.56852 | 231.784 | 0.47279412 | 1.7026954
13.5438 | 1.8128351 | 4.408825 | 115.932 | 1.1635587 | 2.58321 | 234.168 | 0.46349883 | 1.6986725
13.6268 | 1.8189584 | 4.392898 | 116.633 | 1.1656059 | 2.59701 | 236.553 | 0.4543329 | 1.6945367
13.7099 | 1.8250632 | 4.3771286 | 117.335 | 1.1675928 | 2.61049 | 238.938 | 0.44536072 | 1.6899936
13.7929 | 1.8311529 | 4.36142 | 118.036 | 1.1694862 | 2.62353 | 241.323 | 0.43786222 | 1.6874034
13.8759 | 1.8372135 | 4.3459606 | 118.737 | 1.1713839 | 2.6365 | 243.707 | 0.43088394 | 1.6854017
13.9589 | 1.8431941 | 4.330843 | 119.439 | 1.173305 | 2.64951 | 246.092 | 0.42380816 | 1.6833768
14.0419 | 1.8494978 | 4.3165164 | 120.14 | 1.1749638 | 2.66209 | 248.477 | 0.4161345 | 1.6817604
14.125 | 1.8558922 | 4.302391 | 120.842 | 1.1763755 | 2.67434 | 250.862 | 0.4085825 | 1.6806309
14.208 | 1.8622751 | 4.2883315 | 121.543 | 1.1778176 | 2.68637 | 253.246 | 0.40161133 | 1.6799453
14.291 | 1.8686619 | 4.274374 | 122.244 | 1.179322 | 2.69797 | 255.631 | 0.39489925 | 1.6791079
14.374 | 1.8752422 | 4.2620783 | 122.946 | 1.1808265 | 2.70957 | 258.016 | 0.38842708 | 1.6782686
14.457 | 1.8817492 | 4.249483 | 123.647 | 1.1823349 | 2.72118 | 260.401 | 0.3826803 | 1.6769919
14.5401 | 1.8882962 | 4.2371798 | 124.349 | 1.1840689 | 2.73347 | 262.786 | 0.37758607 | 1.674918
14.6231 | 1.8950701 | 4.225869 | 125.05 | 1.1861305 | 2.74703 | 265.17 | 0.3731591 | 1.6735687
14.7061 | 1.9022008 | 4.215871 | 125.752 | 1.1882075 | 2.76018 | 267.555 | 0.36892784 | 1.6724945
14.7891 | 1.9093177 | 4.205939 | 126.453 | 1.1906927 | 2.77066 | 269.94 | 0.36482564 | 1.6715633
14.8721 | 1.9165086 | 4.1959314 | 127.154 | 1.193439 | 2.78015 | 272.325 | 0.36093104 | 1.6707006
14.9552 | 1.9239222 | 4.186401 | 127.856 | 1.1962548 | 2.78954 | 274.709 | 0.35803118 | 1.6700511
15.0382 | 1.9312347 | 4.1760573 | 128.557 | 1.1993793 | 2.79882 | 277.094 | 0.35527825 | 1.6694435
15.1212 | 1.9382007 | 4.1643367 | 129.259 | 1.2021933 | 2.80715 | 279.479 | 0.3524052 | 1.6689665
15.2042 | 1.9452659 | 4.1530924 | 129.96 | 1.204799 | 2.81547 | 281.864 | 0.3501317 | 1.6685941
15.2872 | 1.9524496 | 4.142446 | 130.661 | 1.207402 | 2.82376 | 284.248 | 0.34927303 | 1.6684026
15.3702 | 1.9596305 | 4.131803 | 131.363 | 1.2100412 | 2.83214 | 286.633 | 0.34851587 | 1.6681486
15.4533 | 1.9668077 | 4.1214347 | 132.064 | 1.2126126 | 2.83997 | 289.018 | 0.34774232 | 1.6679294
15.5363 | 1.9740063 | 4.110975 | 132.766 | 1.2151232 | 2.84694 | 291.403 | 0.34685028 | 1.6677909
15.6193 | 1.9815739 | 4.1030746 | 133.467 | 1.2178421 | 2.85368 | 293.788 | 0.3459326 | 1.6676085
15.7023 | 1.9893681 | 4.095821 | 134.168 | 1.2205613 | 2.86043 | 296.172 | 0.3461306 | 1.6678535
15.7853 | 1.9972098 | 4.0884705 | 134.87 | 1.2232946 | 2.86715 | 298.557 | 0.3465362 | 1.6670263
15.8684 | 2.0057452 | 4.084075 | 135.571 | 1.2259712 | 2.87375 | 300.942 | 0.34699804 | 1.6662159
15.9514 | 2.0144167 | 4.08064 | 136.273 | 1.228624 | 2.88039 | 303.327 | 0.34986353 | 1.6634634
16.0344 | 2.0230472 | 4.077163 | 136.974 | 1.2311339 | 2.88659 | 305.711 | 0.3539899 | 1.659953
16.1174 | 2.0316617 | 4.0737095 | 137.675 | 1.233288 | 2.89173 | 308.096 | 0.35913628 | 1.6562788
16.2004 | 2.0404556 | 4.0721507 | 138.377 | 1.2353159 | 2.89667 | 310.481 | 0.3643685 | 1.652278
16.2835 | 2.0493717 | 4.072015 | 139.078 | 1.2374239 | 2.90144 | 312.866 | 0.36965972 | 1.6480112
16.3665 | 2.058534 | 4.072769 | 139.78 | 1.239124 | 2.90538 | 315.251 | 0.37503016 | 1.6440089
16.4495 | 2.0677147 | 4.073557 | 140.481 | 1.2408991 | 2.9094 | 317.635 | 0.38046226 | 1.64022
16.5325 | 2.0764487 | 4.073523 | 141.182 | 1.2427582 | 2.91354 | 320.02 | 0.38791406 | 1.6349224
16.6155 | 2.08503 | 4.0731535 | 141.884 | 1.244664 | 2.91767 | 322.405 | 0.39813453 | 1.6280059
16.6986 | 2.0936131 | 4.072784 | 142.585 | 1.2465769 | 2.9218 | 324.79 | 0.40870354 | 1.6213441
16.7816 | 2.1021926 | 4.0725117 | 143.287 | 1.2485204 | 2.92594 | 327.174 | 0.4195809 | 1.6145053
16.8646 | 2.1110082 | 4.0744877 | 143.988 | 1.2504461 | 2.9299 | 329.559 | 0.4305763 | 1.6071352
16.9476 | 2.1198373 | 4.0776625 | 144.689 | 1.2523891 | 2.93343 | 331.944 | 0.4418414 | 1.5994935
17.0306 | 2.1288493 | 4.0827127 | 145.391 | 1.254497 | 2.93667 | 334.329 | 0.45332044 | 1.5921714
17.1137 | 2.1375964 | 4.0872755 | 146.092 | 1.2567679 | 2.94006 | 336.713 | 0.46482915 | 1.5844316
17.1967 | 2.1448638 | 4.0912976 | 146.794 | 1.2589047 | 2.94342 | 339.098 | 0.4762658 | 1.5763826
17.2797 | 2.152476 | 4.096208 | 147.495 | 1.26106 | 2.94687 | 341.483 | 0.48728934 | 1.5674002
17.3627 | 2.1601677 | 4.101546 | 148.196 | 1.263215 | 2.95032 | 343.868 | 0.49828878 | 1.5584095
17.4457 | 2.1678207 | 4.1069317 | 148.898 | 1.2653701 | 2.95377 | 346.253 | 0.5096795 | 1.5499635
17.5288 | 2.175473 | 4.112318 | 149.599 | 1.2675246 | 2.95722 | 348.637 | 0.521047 | 1.5416528
17.6118 | 2.1831145 | 4.117727 | 150.301 | 1.2696799 | 2.96066 | 351.022 | 0.5323267 | 1.5332255
17.6948 | 2.1906664 | 4.123225 | 151.002 | 1.271751 | 2.96419 | 353.407 | 0.54364043 | 1.5247858
17.7778 | 2.1982114 | 4.128715 | 151.703 | 1.2737739 | 2.96757 | 355.792 | 0.5550161 | 1.5163223
17.8608 | 2.2058027 | 4.1343956 | 152.405 | 1.2757448 | 2.97087 | 358.176 | 0.56628096 | 1.507726
17.9438 | 2.2135653 | 4.140419 | 153.106 | 1.2771233 | 2.97301 | 360.561 | 0.5777096 | 1.4988654
18.0269 | 2.2212844 | 4.1466885 | 153.808 | 1.2785013 | 2.97515 | 362.946 | 0.5903051 | 1.4894747
18.1099 | 2.228657 | 4.152476 | 154.509 | 1.2798797 | 2.97728 | 365.331 | 0.60293853 | 1.4804705
18.1929 | 2.2358296 | 4.1581006 | 155.21 | 1.2812579 | 2.97942 | 367.715 | 0.6157222 | 1.4721755
18.2759 | 2.2430332 | 4.163832 | 155.912 | 1.2826641 | 2.98154 | 370.1 | 0.62849534 | 1.4638789
18.3589 | 2.2504838 | 4.170474 | 156.613 | 1.284094 | 2.98366 | 372.485 | 0.64128935 | 1.4555907
18.442 | 2.2583427 | 4.1777253 | 157.315 | 1.2855684 | 2.98596 | 374.87 | 0.65471685 | 1.4475253
18.525 | 2.2662852 | 4.1852365 | 158.016 | 1.2874477 | 2.99004 | 377.255 | 0.6679965 | 1.4390354
18.608 | 2.2742364 | 4.192786 | 158.717 | 1.2895244 | 2.99563 | 379.639 | 0.6809162 | 1.4298944
18.691 | 2.282187 | 4.200334 | 159.419 | 1.2915475 | 3.00124 | 382.024 | 0.6940527 | 1.4212823
18.774 | 2.2901378 | 4.207884 | 160.12 | 1.293559 | 3.00687 | 384.409 | 0.70752007 | 1.4132484
18.8571 | 2.298084 | 4.215418 | 160.822 | 1.2962425 | 3.0145 | 386.794 | 0.72149277 | 1.4054185
18.9401 | 2.3060238 | 4.2229295 | 161.523 | 1.2991543 | 3.0229 | 389.178 | 0.73603445 | 1.3978722
19.0231 | 2.313961 | 4.2304225 | 162.224 | 1.302039 | 3.03125 | 391.563 | 0.7507229 | 1.390772
19.1061 | 2.3218932 | 4.2378135 | 162.926 | 1.3049021 | 3.03954 | 393.948 | 0.7655228 | 1.3840922
19.1891 | 2.3298273 | 4.2452083 | 163.627 | 1.3077419 | 3.04782 | 396.333 | 0.78128946 | 1.3771163
19.2722 | 2.3377974 | 4.252702 | 164.329 | 1.310496 | 3.05602 | 398.717 | 0.7979232 | 1.3699162
19.3552 | 2.3458517 | 4.263148 | 165.03 | 1.3132484 | 3.06421 | 401.102 | 0.81576765 | 1.3633462
19.4382 | 2.3538926 | 4.2737393 | 165.731 | 1.3159914 | 3.0724 | 403.487 | 0.8337849 | 1.3566827
19.5212 | 2.361939 | 4.2848344 | 166.433 | 1.3186964 | 3.08062 | 405.872 | 0.8515987 | 1.3500011
19.6042 | 2.3700187 | 4.2974916 | 167.134 | 1.3213605 | 3.08885 | 408.257 | 0.86938107 | 1.3430622
19.6873 | 2.3780975 | 4.310142 | 167.836 | 1.3244225 | 3.09765 | 410.641 | 0.8871304 | 1.3362567
19.7703 | 2.3861861 | 4.322906 | 168.537 | 1.327476 | 3.10656 | 413.026 | 0.9044385 | 1.3291188
19.8533 | 2.3943248 | 4.3362613 | 169.238 | 1.3305045 | 3.11565 | 415.411 | 0.92277557 | 1.321191
19.9363 | 2.4025123 | 4.3496604 | 169.94 | 1.3334752 | 3.12454 | 417.796 | 0.9421491 | 1.3131409
20.0193 | 2.4111254 | 4.363421 | 170.641 | 1.3364866 | 3.13343 | 420.18 | 0.9623284 | 1.3071027
20.1024 | 2.4197435 | 4.377291 | 171.343 | 1.339792 | 3.14236 | 422.565 | 0.982724 | 1.3016733
20.1854 | 2.4283552 | 4.3917823 | 172.044 | 1.3430885 | 3.15122 | 424.95 | 1.0032893 | 1.2965431
20.2684 | 2.4369667 | 4.4062753 | 172.745 | 1.3463742 | 3.16002 | 427.335 | 1.0238396 | 1.2915572
20.3514 | 2.445589 | 4.420716 | 173.447 | 1.3496441 | 3.16884 | 429.719 | 1.044547 | 1.2875468
20.4344 | 2.4542253 | 4.4350667 | 174.148 | 1.3528543 | 3.17794 | 432.104 | 1.0648643 | 1.2839379
20.5174 | 2.462856 | 4.4494123 | 174.85 | 1.3560741 | 3.18713 | 434.489 | 1.0854682 | 1.2821614
20.6005 | 2.4714568 | 4.4637184 | 175.551 | 1.3591747 | 3.19614 | 436.874 | 1.1059799 | 1.2813652
20.6835 | 2.479833 | 4.4777436 | 176.253 | 1.3622488 | 3.20512 | 439.259 | 1.1262453 | 1.2803985
20.7665 | 2.4879556 | 4.4915404 | 176.954 | 1.3653084 | 3.21413 | 441.643 | 1.1461911 | 1.2790878
20.8495 | 2.4961057 | 4.505333 | 177.655 | 1.3682479 | 3.22292 | 444.028 | 1.1664364 | 1.2785516
20.9325 | 2.504257 | 4.519127 | 178.357 | 1.3710333 | 3.23144 | 446.413 | 1.1873004 | 1.2790515
21.0156 | 2.5117366 | 4.531633 | 179.058 | 1.3738132 | 3.23995 | 448.798 | 1.2078996 | 1.2799265
21.0986 | 2.5181785 | 4.540364 | 179.76 | 1.3765699 | 3.24841 | 451.182 | 1.2283008 | 1.2805191
21.1816 | 2.5241127 | 4.5467567 | 180.461 | 1.3793294 | 3.25692 | 453.567 | 1.2488438 | 1.2820702
21.2646 | 2.5300448 | 4.553149 | 181.162 | 1.3820914 | 3.26543 | 455.952 | 1.27048 | 1.2857814
21.3476 | 2.5359778 | 4.5595403 | 181.864 | 1.3844448 | 3.2732 | 458.337 | 1.2929492 | 1.2910038
21.4307 | 2.541911 | 4.5659328 | 182.565 | 1.3867589 | 3.2809 | 460.721 | 1.3162255 | 1.2985699
21.5137 | 2.5476167 | 4.5732136 | 183.267 | 1.3890727 | 3.28861 | 463.106 | 1.3394413 | 1.3070652
21.5967 | 2.5531058 | 4.581351 | 183.968 | 1.3915349 | 3.2968 | 465.491 | 1.3604056 | 1.3189427
21.6797 | 2.558605 | 4.589458 | 184.669 | 1.3942688 | 3.30592 | 467.876 | 1.3809634 | 1.331439
21.7627 | 2.564107 | 4.59756 | 185.371 | 1.3966712 | 3.31439 | 470.261 | 1.4007576 | 1.3431535
21.8458 | 2.5696118 | 4.605696 | 186.072 | 1.3990546 | 3.32284 | 472.645 | 1.4205135 | 1.3560796
21.9288 | 2.575111 | 4.6138225 | 186.774 | 1.401324 | 3.33114 | 475.03 | 1.4415172 | 1.3722779
22.0118 | 2.580616 | 4.6220927 | 187.475 | 1.40333 | 3.33915 | 477.415 | 1.46365 | 1.3899082
22.0948 | 2.5862825 | 4.630855 | 188.176 | 1.405249 | 3.34688 | 479.8 | 1.4857472 | 1.407889
22.1778 | 2.592209 | 4.6395845 | 188.878 | 1.4071598 | 3.3546 | 482.184 | 1.5069106 | 1.42571
22.2609 | 2.5979083 | 4.6470876 | 189.579 | 1.4091549 | 3.36258 | 484.569 | 1.5251805 | 1.4454954
22.3439 | 2.603251 | 4.6540184 | 190.281 | 1.411167 | 3.37055 | 486.954 | 1.5431477 | 1.466954
22.4269 | 2.607809 | 4.659353 | 190.982 | 1.4131924 | 3.37849 | 489.339 | 1.5610145 | 1.488168
22.5099 | 2.6117382 | 4.663459 | 191.683 | 1.4152251 | 3.38639 | 491.723 | 1.5786481 | 1.511557
22.5929 | 2.615731 | 4.667926 | 192.385 | 1.4172721 | 3.39418 | 494.108 | 1.5964732 | 1.5356317
22.676 | 2.6198456 | 4.6729965 | 193.086 | 1.4192276 | 3.40163 | 496.493 | 1.6134477 | 1.5575812
22.759 | 2.6240232 | 4.6781282 | 193.788 | 1.4209195 | 3.4082 | 498.878 | 1.6302468 | 1.5792708
22.842 | 2.6282098 | 4.6832857 | 194.489 | 1.4225439 | 3.41446 | 501.263 | 1.6468898 | 1.6032519
22.925 | 2.6327803 | 4.6891303 | 195.19 | 1.4240607 | 3.42051 | 503.647 | 1.6621919 | 1.6306019
23.008 | 2.637897 | 4.6946588 | 195.892 | 1.4255009 | 3.42639 | 506.032 | 1.6769768 | 1.6573331
23.091 | 2.6428201 | 4.699227 | 196.593 | 1.4268198 | 3.43201 | 508.417 | 1.6922505 | 1.6842483
23.1741 | 2.6477242 | 4.7037 | 197.295 | 1.4276441 | 3.43706 | 510.802 | 1.7077894 | 1.7128808
23.2571 | 2.6526303 | 4.708224 | 197.996 | 1.4282857 | 3.44187 | 513.186 | 1.7234449 | 1.742436
23.3401 | 2.6575546 | 4.712898 | 198.697 | 1.428619 | 3.44538 | 515.571 | 1.7394769 | 1.7734832
23.4231 | 2.6625192 | 4.717861 | 199.399 | 1.4285457 | 3.44729 | 517.956 | 1.7557398 | 1.806205
23.5061 | 2.6675339 | 4.7228985 | 200.1 | 1.4282305 | 3.44874 | 520.341 | 1.7716873 | 1.8403914
23.5892 | 2.6726048 | 4.7279825 | 200.802 | 1.4264827 | 3.44739 | 522.725 | 1.7865046 | 1.8750142
23.6722 | 2.677675 | 4.7330594 | 201.503 | 1.4240539 | 3.44408 | 525.11 | 1.8013278 | 1.9105397
23.7552 | 2.6828268 | 4.7383 | 202.204 | 1.4214973 | 3.44052 | 527.495 | 1.8156277 | 1.9455779
23.8382 | 2.6880236 | 4.7439632 | 202.906 | 1.4185461 | 3.43615 | 529.88 | 1.8283069 | 1.9796263
23.9212 | 2.6935043 | 4.7504697 | 203.607 | 1.4154574 | 3.43137 | 532.265 | 1.8393273 | 2.0110977
24.0043 | 2.6989875 | 4.756923 | 204.309 | 1.4124613 | 3.42687 | 534.649 | 1.8501188 | 2.0423963
24.0873 | 2.704469 | 4.7633753 | 205.01 | 1.4096879 | 3.42306 | 537.034 | 1.8612056 | 2.0763164
24.1703 | 2.7096336 | 4.768844 | 205.711 | 1.4069927 | 3.41944 | 539.419 | 1.8689574 | 2.1115494
24.2533 | 2.715389 | 4.777621 | 206.413 | 1.4046272 | 3.41641 | 541.804 | 1.875326 | 2.1472116
24.3363 | 2.7215996 | 4.787517 | 207.114 | 1.4022344 | 3.41317 | 544.188 | 1.8812485 | 2.1815505
24.4194 | 2.7278106 | 4.797418 | 207.816 | 1.4000591 | 3.41059 | 546.573 | 1.8866739 | 2.2175508
24.5024 | 2.7340221 | 4.8073144 | 208.517 | 1.3980547 | 3.40835 | 548.958 | 1.8919728 | 2.255986
24.5854 | 2.740234 | 4.817214 | 209.218 | 1.3960139 | 3.40586 | 551.343 | 1.8968604 | 2.2944863
24.6684 | 2.7464316 | 4.8271 | 209.92 | 1.3939142 | 3.40325 | 553.727 | 1.9012213 | 2.3325481
24.7514 | 2.7525783 | 4.8369336 | 210.621 | 1.3917876 | 3.40013 | 556.112 | 1.9047887 | 2.3713
24.8345 | 2.7587266 | 4.8467693 | 211.323 | 1.3896608 | 3.39712 | 558.497 | 1.9080125 | 2.4107594
24.9175 | 2.7648752 | 4.856607 | 212.024 | 1.3875301 | 3.39408 | 560.882 | 1.9107738 | 2.4507554
25.0005 | 2.7709856 | 4.8663764 | 212.725 | 1.385403 | 3.39104 | 563.267 | 1.9136928 | 2.4883351
25.0835 | 2.7770824 | 4.876124 | 213.427 | 1.3832903 | 3.38803 | 565.651 | 1.9167247 | 2.5262246
25.1665 | 2.7838495 | 4.886772 | 214.128 | 1.3813057 | 3.3854 | 568.036 | 1.9197735 | 2.5642679
25.2496 | 2.7907789 | 4.897419 | 214.83 | 1.3793868 | 3.38311 | 570.421 | 1.9223448 | 2.60001
25.3326 | 2.797725 | 4.908308 | 215.531 | 1.377383 | 3.38087 | 572.806 | 1.9246343 | 2.633671
25.4156 | 2.8046665 | 4.919201 | 216.232 | 1.3753452 | 3.37854 | 575.19 | 1.9268037 | 2.6663907
25.4986 | 2.8116086 | 4.9300976 | 216.934 | 1.373317 | 3.37627 | 577.575 | 1.9288799 | 2.6978555
25.5816 | 2.8185513 | 4.940991 | 217.635 | 1.3712943 | 3.37403 | 579.96 | 1.9311478 | 2.7273102
25.6646 | 2.8254926 | 4.9518857 | 218.337 | 1.3692484 | 3.37181 | 582.345 | 1.9338709 | 2.7574606
25.7477 | 2.832435 | 4.962781 | 219.038 | 1.3671753 | 3.36961 | 584.729 | 1.9371783 | 2.7894995
25.8307 | 2.8393412 | 4.973569 | 219.739 | 1.3650995 | 3.36739 | 587.114 | 1.940373 | 2.8218977
25.9137 | 2.8462188 | 4.984467 | 220.441 | 1.3630116 | 3.36508 | 589.499 | 1.9433241 | 2.854106
25.9967 | 2.8529255 | 4.996809 | 221.142 | 1.3609232 | 3.36277 | 591.884 | 1.9461311 | 2.8860915
26.0797 | 2.859935 | 5.009856 | 221.844 | 1.3588897 | 3.3604 | 594.269 | 1.9486803 | 2.9177053
26.1628 | 2.866945 | 5.022904 | 222.545 | 1.3568703 | 3.35797 | 596.653 | 1.9515637 | 2.9500322
26.2458 | 2.8739557 | 5.0359535 | 223.246 | 1.3548605 | 3.35555 | 599.038 | 1.9544569 | 2.9815302
26.3288 | 2.8809676 | 5.049005 | 223.948 | 1.3529642 | 3.35331 | 601.423 | 1.9577512 | 3.0119014
26.4118 | 2.887995 | 5.0621037 | 224.649 | 1.3511653 | 3.3512 | 603.808 | 1.9609895 | 3.0424426
26.4948 | 2.8953958 | 5.075262 | 225.351 | 1.3493768 | 3.34908 | 606.192 | 1.9639434 | 3.0717084
26.5779 | 2.9028547 | 5.088151 | 226.052 | 1.3476291 | 3.34713 | 608.577 | 1.9669725 | 3.100903
26.6609 | 2.9093163 | 5.1015587 | 226.754 | 1.3457943 | 3.34533 | 610.962 | 1.9701445 | 3.129353
26.7439 | 2.9157493 | 5.115059 | 227.455 | 1.3440048 | 3.34368 | 613.347 | 1.9735655 | 3.1565657
26.8269 | 2.922303 | 5.129093 | 228.156 | 1.342237 | 3.3421 | 615.731 | 1.9778525 | 3.1816893
26.9099 | 2.9288568 | 5.143131 | 228.858 | 1.3406513 | 3.34093 | 618.116 | 1.9825042 | 3.2048233
26.993 | 2.9354122 | 5.157169 | 229.559 | 1.3391165 | 3.33991 | 620.501 | 1.9870608 | 3.228203
27.076 | 2.941811 | 5.171037 | 230.261 | 1.3377051 | 3.33921 | 622.886 | 1.9914575 | 3.2513883
27.159 | 2.9480016 | 5.184681 | 230.962 | 1.3362983 | 3.33851 | 625.271 | 1.9959929 | 3.2745833
27.242 | 2.9541917 | 5.1983247 | 231.663 | 1.3348911 | 3.33781 | 627.655 | 2.0002675 | 3.29663
27.325 | 2.9608283 | 5.2135954 | 232.365 | 1.3335183 | 3.3372 | 630.04 | 2.004313 | 3.3176873
27.4081 | 2.9674892 | 5.228822 | 233.066 | 1.3323501 | 3.33678 | 632.425 | 2.0081785 | 3.3353283
27.4911 | 2.9741492 | 5.244049 | 233.768 | 1.3312551 | 3.3364 | 634.81 | 2.0114572 | 3.3487108
27.5741 | 2.9808803 | 5.259438 | 234.469 | 1.3301508 | 3.33647 | 637.194 | 2.0153022 | 3.3633418
27.6571 | 2.9877253 | 5.2750816 | 235.17 | 1.3290256 | 3.33695 | 639.579 | 2.0188432 | 3.3770936
27.7401 | 2.9948256 | 5.291889 | 235.872 | 1.3278673 | 3.33745 | 641.964 | 2.022335 | 3.3872998
27.8232 | 3.0023236 | 5.310448 | 236.573 | 1.3266971 | 3.33792 | 644.349 | 2.025768 | 3.397327
27.9062 | 3.0098207 | 5.3290043 | 237.275 | 1.3254726 | 3.33834 | 646.733 | 2.0274262 | 3.4072826
27.9892 | 3.0177672 | 5.348229 | 237.976 | 1.3241776 | 3.33873 | 649.118 | 2.0267115 | 3.4166822
28.0722 | 3.025846 | 5.3677893 | 238.677 | 1.3228766 | 3.33907 | 651.503 | 2.0261877 | 3.4265268
28.1552 | 3.0338366 | 5.387006 | 239.379 | 1.3215758 | 3.33942 | 653.888 | 2.02557 | 3.436512
28.2382 | 3.0416908 | 5.405798 | 240.08 | 1.3204495 | 3.33998 | 656.273 | 2.024699 | 3.445153
28.3213 | 3.0495448 | 5.4245906 | 240.782 | 1.3195796 | 3.34109 | 658.657 | 2.0238664 | 3.4534714
28.4043 | 3.0574043 | 5.4434223 | 241.483 | 1.318694 | 3.34234 | 661.042 | 2.0232813 | 3.460636
28.4873 | 3.0654252 | 5.4632926 | 242.184 | 1.3177679 | 3.34371 | 663.427 | 2.022666 | 3.467777
28.5703 | 3.0734448 | 5.483165 | 242.886 | 1.317043 | 3.34548 | 665.812 | 2.021822 | 3.4747994
28.6533 | 3.081452 | 5.5030622 | 243.587 | 1.3163562 | 3.34744 | 668.196 | 2.0208218 | 3.4817493
28.7364 | 3.089291 | 5.523248 | 244.289 | 1.3156589 | 3.34945 | 670.581 | 2.0198216 | 3.488698
28.8194 | 3.096968 | 5.544186 | 244.99 | 1.3149621 | 3.35147 | 672.966 | 2.0189312 | 3.4959595
28.9024 | 3.1046665 | 5.5652876 | 245.691 | 1.3142762 | 3.3535 | 675.351 | 2.0177941 | 3.5023444
28.9854 | 3.112291 | 5.5866857 | 246.393 | 1.3135762 | 3.35556 | 677.735 | 2.0162816 | 3.5078092
29.0684 | 3.1198666 | 5.6078234 | 247.094 | 1.312776 | 3.35734 | 680.12 | 2.0146072 | 3.5126321
29.1515 | 3.1275268 | 5.6294475 | 247.796 | 1.3118469 | 3.35876 | 682.505 | 2.0126042 | 3.5169392
29.2345 | 3.1352518 | 5.6514225 | 248.497 | 1.31086 | 3.36008 | 684.89 | 2.010669 | 3.521626
29.3175 | 3.1435535 | 5.676455 | 249.198 | 1.3098725 | 3.3614 | 687.275 | 2.0087368 | 3.526312
29.4005 | 3.1519542 | 5.7019978 | 249.9 | 1.3089031 | 3.36276 | 689.659 | 2.006804 | 3.5309985
29.4835 | 3.160355 | 5.7275424 | 250.601 | 1.3079891 | 3.36424 | 692.044 | 2.0045528 | 3.5357697
29.5666 | 3.1687543 | 5.7530847 | 251.303 | 1.3070396 | 3.36577 | 694.429 | 2.0020401 | 3.539714
29.6496 | 3.1771543 | 5.7786255 | 252.004 | 1.3060896 | 3.3673 | 696.814 | 1.9995056 | 3.5436
29.7326 | 3.18663 | 5.808785 | 252.705 | 1.3052136 | 3.36912 | 699.198 | 1.9968742 | 3.547109
29.8156 | 3.1964285 | 5.8404403 | 253.407 | 1.3042783 | 3.3707 | 701.583 | 1.9942374 | 3.550682
29.8986 | 3.207258 | 5.876335 | 254.108 | 1.3031977 | 3.37204 | 703.968 | 1.991556 | 3.5543194
29.9817 | 3.2182667 | 5.9126673 | 254.81 | 1.302074 | 3.37327 | 706.353 | 1.9888262 | 3.5580623
30.0647 | 3.2292101 | 5.9486027 | 255.511 | 1.3010268 | 3.37472 | 708.737 | 1.9860947 | 3.5618422
30.1477 | 3.2401571 | 5.9845614 | 256.212 | 1.2999903 | 3.37621 | 711.122 | 1.9835048 | 3.5657876
30.2307 | 3.2509716 | 6.0204406 | 256.914 | 1.298954 | 3.37769 | 713.507 | 1.9807469 | 3.5697124
30.3137 | 3.261401 | 6.0558124 | 257.615 | 1.2979172 | 3.37918 | 715.892 | 1.9781089 | 3.5742612
30.3968 | 3.2718306 | 6.091184 | 258.317 | 1.2968805 | 3.38066 | 718.277 | 1.9756168 | 3.579502
30.4798 | 3.2822685 | 6.126577 | 259.018 | 1.2959172 | 3.38243 | 720.661 | 1.9731617 | 3.5849423
30.5628 | 3.2922244 | 6.1608677 | 259.719 | 1.2949435 | 3.3843 | 723.046 | 1.97088 | 3.5906146
30.6458 | 3.302159 | 6.195143 | 260.421 | 1.2938938 | 3.38633 | 725.431 | 1.9686066 | 3.5961094
30.7288 | 3.312116 | 6.2287707 | 261.122 | 1.2928436 | 3.38836 | 727.816 | 1.9663309 | 3.601606
30.8119 | 3.3220825 | 6.2619843 | 261.824 | 1.2917937 | 3.39038 | 730.2 | 1.9640329 | 3.6071208
30.8949 | 3.332042 | 6.2953835 | 262.525 | 1.2907434 | 3.39241 | 732.585 | 1.9617342 | 3.6126344
30.9779 | 3.341246 | 6.326775 | 263.226 | 1.2896926 | 3.39443 | 734.97 | 1.959615 | 3.6185317
31.0609 | 3.3502042 | 6.356867 | 263.928 | 1.2886643 | 3.39663 | 737.355 | 1.9568877 | 3.6254296
31.1439 | 3.3591857 | 6.386947 | 264.629 | 1.2876437 | 3.39889 | 739.739 | 1.9525129 | 3.629683
31.2269 | 3.3682525 | 6.416989 | 265.331 | 1.2866238 | 3.40116 | 742.124 | 1.9480017 | 3.633522
31.31 | 3.3773227 | 6.4470406 | 266.032 | 1.2856462 | 3.40324 | 744.509 | 1.9430832 | 3.637543
31.393 | 3.3864617 | 6.4772635 | 266.733 | 1.284718 | 3.40532 | 746.894 | 1.9380102 | 3.6416361
31.476 | 3.3960915 | 6.50807 | 267.435 | 1.2837973 | 3.40742 | 749.279 | 1.933047 | 3.645905
31.559 | 3.4059446 | 6.5392666 | 268.136 | 1.282883 | 3.4095 | 751.663 | 1.9281728 | 3.6503239
31.642 | 3.4158316 | 6.570577 | 268.838 | 1.2819997 | 3.41152 | 754.048 | 1.9231681 | 3.653696
31.7251 | 3.4257207 | 6.6018906 | 269.539 | 1.2811341 | 3.41356 | 756.433 | 1.9181043 | 3.6561892
31.8081 | 3.4356077 | 6.6332026 | 270.24 | 1.2802685 | 3.41561 | 758.818 | 1.9132736 | 3.6593683
31.8911 | 3.4454966 | 6.6645155 | 270.942 | 1.2794033 | 3.41765 | 761.202 | 1.9082788 | 3.6625066
31.9741 | 3.4553819 | 6.695824 | 271.643 | 1.2785751 | 3.41962 | 763.587 | 1.9032719 | 3.665943
32.0571 | 3.465271 | 6.727138 | 272.345 | 1.2777708 | 3.42154 | 765.972 | 1.8984811 | 3.6702392
32.1402 | 3.4751592 | 6.7584505 | 273.046 | 1.2769672 | 3.42347 | 768.357 | 1.893373 | 3.675184
32.2232 | 3.4850492 | 6.78983 | 273.747 | 1.2761631 | 3.42539 | 770.741 | 1.8880991 | 3.6802714
32.3062 | 3.4949317 | 6.8205633 | 274.449 | 1.2753595 | 3.42731 | 773.126 | 1.8821676 | 3.6856484
32.3892 | 3.5047076 | 6.851196 | 275.15 | 1.2745539 | 3.42924 | 775.511 | 1.8761165 | 3.6912942
32.4722 | 3.5144298 | 6.881785 | 275.852 | 1.2737486 | 3.43117 | 777.896 | 1.8699458 | 3.6971424
32.5553 | 3.523709 | 6.9112196 | 276.553 | 1.2731255 | 3.4333 | 780.281 | 1.8639396 | 3.7027183
32.6383 | 3.5326521 | 6.9397764 | 277.255 | 1.2720242 | 3.43543 | 782.665 | 1.8579696 | 3.707486
32.7213 | 3.5417352 | 6.9688067 | 277.956 | 1.2707672 | 3.43759 | 785.05 | 1.852004 | 3.7122421
32.8043 | 3.5513923 | 6.9997945 | 278.657 | 1.2695552 | 3.43986 | 787.435 | 1.8460386 | 3.7169998
32.8873 | 3.5611749 | 7.030399 | 279.359 | 1.268461 | 3.44238 | 789.82 | 1.8400564 | 3.7218804
32.9704 | 3.5710006 | 7.0608706 | 280.06 | 1.2673799 | 3.44494 | 792.204 | 1.8336306 | 3.7241094
33.0534 | 3.5810966 | 7.091197 | 280.762 | 1.2663462 | 3.4477 | 794.589 | 1.8271841 | 3.7261636
33.1364 | 3.5912838 | 7.1217756 | 281.463 | 1.2653118 | 3.45047 | 796.974 | 1.8207375 | 3.7282186
33.2194 | 3.6017218 | 7.153376 | 282.164 | 1.2644181 | 3.45362 | 799.359 | 1.8142909 | 3.7302728
33.3024 | 3.612339 | 7.185395 | 282.866 | 1.263573 | 3.45682 | 801.743 | 1.808026 | 3.732098
33.3855 | 3.6229782 | 7.2174506 | 283.567 | 1.262728 | 3.46 | 804.128 | 1.801804 | 3.7338688
33.4685 | 3.6336184 | 7.2495103 | 284.269 | 1.2618833 | 3.46317 | 806.513 | 1.7956018 | 3.735595
33.5515 | 3.6442573 | 7.2815657 | 284.97 | 1.2610388 | 3.46634 | 808.898 | 1.7889293 | 3.7377534
33.6345 | 3.6549156 | 7.3136888 | 285.671 | 1.2601938 | 3.46952 | 811.283 | 1.7817352 | 3.7403648
33.7175 | 3.6655889 | 7.3458495 | 286.373 | 1.259349 | 3.47269 | 813.667 | 1.7745254 | 3.7422636
33.8005 | 3.6766694 | 7.378913 | 287.074 | 1.2585042 | 3.47586 | 816.052 | 1.7670894 | 3.742852
33.8836 | 3.6877303 | 7.4120097 | 287.776 | 1.257659 | 3.47903 | 818.437 | 1.7595193 | 3.7409184
33.9666 | 3.6974525 | 7.4415855 | 288.477 | 1.2568144 | 3.4822 | 820.822 | 1.7521679 | 3.738253
34.0496 | 3.7065272 | 7.468857 | 289.178 | 1.2559696 | 3.48538 | 823.206 | 1.7445776 | 3.7342498
34.1326 | 3.715469 | 7.4957232 | 289.88 | 1.2551248 | 3.48855 | 825.591 | 1.7372837 | 3.7307842
34.2156 | 3.724274 | 7.5221705 | 290.581 | 1.2542802 | 3.49172 | 827.976 | 1.7303724 | 3.7282999
34.2987 | 3.7328823 | 7.5481176 | 291.283 | 1.2534354 | 3.49489 | 830.361 | 1.7240678 | 3.7273998
34.3817 | 3.740753 | 7.5721207 | 291.984 | 1.2525897 | 3.49807 | 832.745 | 1.7174648 | 3.7249563
34.4647 | 3.7488306 | 7.597167 | 292.685 | 1.2514505 | 3.50082 | 835.13 | 1.7110261 | 3.7221706
34.5477 | 3.756662 | 7.6216197 | 293.387 | 1.2502162 | 3.50347 | 837.515 | 1.7048601 | 3.7202675
34.6307 | 3.7642286 | 7.6451645 | 294.088 | 1.2489825 | 3.50612 | 839.9 | 1.6984769 | 3.7154775
34.7138 | 3.7720182 | 7.669585 | 294.79 | 1.2478848 | 3.5091 | 842.285 | 1.6918246 | 3.7086973
34.7968 | 3.779826 | 7.694022 | 295.491 | 1.2467482 | 3.51197 | 844.669 | 1.6854143 | 3.7022676
34.8798 | 3.7876608 | 7.7185817 | 296.192 | 1.2456242 | 3.51486 | 847.054 | 1.6791471 | 3.6957233
34.9628 | 3.7955 | 7.7431746 | 296.894 | 1.2445539 | 3.51788 | 849.439 | 1.6733624 | 3.6899054
35.0458 | 3.8033404 | 7.7677674 | 297.595 | 1.2435098 | 3.52094 | 851.824 | 1.6675277 | 3.6838737
35.1289 | 3.8111813 | 7.7923603 | 298.297 | 1.2426898 | 3.52442 | 854.208 | 1.6616511 | 3.6772923
35.2119 | 3.8190176 | 7.8169417 | 298.998 | 1.2418709 | 3.52789 | 856.593 | 1.6557834 | 3.6708124
35.2949 | 3.826849 | 7.8415055 | 299.699 | 1.2410519 | 3.53137 | 858.978 | 1.6500381 | 3.6656992
35.3779 | 3.8346798 | 7.866071 | 300.401 | 1.2402349 | 3.53485 | 861.363 | 1.6442862 | 3.6603308
35.4609 | 3.8425112 | 7.890636 | 301.102 | 1.2395009 | 3.53866 | 863.747 | 1.6385013 | 3.6518462
35.544 | 3.8503423 | 7.915232 | 301.804 | 1.2387664 | 3.54247 | 866.132 | 1.6328471 | 3.643213
35.627 | 3.8581612 | 7.94027 | 302.505 | 1.2380326 | 3.54628 | 868.517 | 1.6273428 | 3.6353185
35.71 | 3.8660278 | 7.965388 | 303.206 | 1.2373552 | 3.55023 | 870.902 | 1.6218985 | 3.6278026
35.793 | 3.8739111 | 7.990561 | 303.908 | 1.2367167 | 3.55427 | 873.287 | 1.6166998 | 3.6207607
35.876 | 3.881791 | 8.015884 | 304.609 | 1.2360785 | 3.55832 | 875.671 | 1.6111159 | 3.6129737
35.9591 | 3.889671 | 8.041208 | 305.311 | 1.2354398 | 3.56237 | 878.056 | 1.6053702 | 3.604918
36.0421 | 3.8974502 | 8.066816 | 306.012 | 1.2348017 | 3.56642 | 880.441 | 1.6004025 | 3.5992556
36.1251 | 3.9059203 | 8.095868 | 306.713 | 1.2342206 | 3.57064 | 882.826 | 1.5966283 | 3.597215
36.2081 | 3.9145231 | 8.125365 | 307.415 | 1.2336686 | 3.57502 | 885.21 | 1.5933961 | 3.5968158
36.2911 | 3.923696 | 8.156915 | 308.116 | 1.2332368 | 3.57943 | 887.595 | 1.590538 | 3.597938
36.3741 | 3.9329271 | 8.188733 | 308.818 | 1.2329295 | 3.58403 | 889.98 | 1.5877604 | 3.5995367
36.4572 | 3.942116 | 8.220634 | 309.519 | 1.2327204 | 3.58873 | 892.365 | 1.5854456 | 3.6033237
36.5402 | 3.9513052 | 8.252533 | 310.22 | 1.2325014 | 3.59343 | 894.749 | 1.5832652 | 3.6074574
36.6232 | 3.9604878 | 8.28439 | 310.922 | 1.2322155 | 3.59815 | 897.134 | 1.5810331 | 3.6115932
36.7062 | 3.9696476 | 8.316117 | 311.623 | 1.23193 | 3.60287 | 899.519 | 1.5788001 | 3.6157277
36.7892 | 3.9788082 | 8.34784 | 312.325 | 1.2316608 | 3.60764 | 901.904 | 1.5765063 | 3.6199844
36.8723 | 3.9879673 | 8.379563 | 313.026 | 1.2313994 | 3.61242 | 904.289 | 1.5740949 | 3.6240718
36.9553 | 3.9971297 | 8.411283 | 313.727 | 1.2311382 | 3.61721 | 906.673 | 1.5713153 | 3.6277928
37.0383 | 4.0062943 | 8.442986 | 314.429 | 1.2308769 | 3.622 | 909.058 | 1.568554 | 3.631724
37.1213 | 4.0154757 | 8.474657 | 315.13 | 1.230615 | 3.62679 | 911.443 | 1.5660557 | 3.6366484
37.2043 | 4.0246525 | 8.506257 | 315.832 | 1.2303542 | 3.63157 | 913.828 | 1.5632528 | 3.639541
37.2874 | 4.033738 | 8.537747 | 316.533 | 1.230093 | 3.63636 | 916.212 | 1.5603179 | 3.6422627
37.3704 | 4.042941 | 8.569749 | 317.234 | 1.2299072 | 3.64151 | 918.597 | 1.5575083 | 3.6458855
37.4534 | 4.052144 | 8.601752 | 317.936 | 1.2299601 | 3.64771 | 920.982 | 1.55444 | 3.648269
37.5364 | 4.061355 | 8.633776 | 318.637 | 1.2300205 | 3.65391 | 923.367 | 1.5515778 | 3.651787
37.6194 | 4.070585 | 8.665835 | 319.339 | 1.230081 | 3.66012 | 925.752 | 1.5486935 | 3.6552749
37.7025 | 4.0798173 | 8.69788 | 320.04 | 1.2301409 | 3.66632 | 928.136 | 1.5457672 | 3.6587079
37.7855 | 4.0890594 | 8.729847 | 320.741 | 1.2302012 | 3.67252 | 930.521 | 1.5417426 | 3.6583784
37.8685 | 4.098303 | 8.761819 | 321.443 | 1.2303541 | 3.67903 | 932.906 | 1.5373495 | 3.6575615
37.9515 | 4.1076207 | 8.793779 | 322.144 | 1.2305379 | 3.68575 | 935.291 | 1.532914 | 3.656277
38.0345 | 4.1169486 | 8.825634 | 322.846 | 1.2307216 | 3.69246 | 937.675 | 1.5281352 | 3.6532218
38.1176 | 4.126247 | 8.857302 | 323.547 | 1.2309064 | 3.69918 | 940.06 | 1.5232799 | 3.6499624
38.2006 | 4.135501 | 8.888666 | 324.248 | 1.2311023 | 3.70594 | 942.445 | 1.5186595 | 3.6467674
38.2836 | 4.144755 | 8.920033 | 324.95 | 1.2313119 | 3.71274 | 944.83 | 1.5143398 | 3.6437833
38.3666 | 4.154009 | 8.951398 | 325.651 | 1.2315103 | 3.71955 | 947.214 | 1.5099292 | 3.6407297
38.4496 | 4.1632624 | 8.98276 | 326.353 | 1.2317488 | 3.72646 | 949.599 | 1.505501 | 3.6380935
38.5327 | 4.1725163 | 9.014126 | 327.054 | 1.231992 | 3.73339 | 951.984 | 1.5014838 | 3.636193
38.6157 | 4.1817694 | 9.045489 | 327.756 | 1.2322345 | 3.74032 | 954.369 | 1.4979663 | 3.6354198
38.6987 | 4.191023 | 9.076857 | 328.457 | 1.2324771 | 3.74725 | 956.754 | 1.4947273 | 3.635793
38.7817 | 4.200276 | 9.108224 | 329.158 | 1.2327199 | 3.75418 | 959.138 | 1.4915668 | 3.6363697
38.8647 | 4.209546 | 9.13962 | 329.86 | 1.2329621 | 3.76111 | 961.523 | 1.4884952 | 3.6371872
38.9477 | 4.2188253 | 9.171022 | 330.561 | 1.2331945 | 3.76794 | 963.908 | 1.485658 | 3.6384594
39.0308 | 4.2281594 | 9.202847 | 331.263 | 1.2332896 | 3.77333 | 966.293 | 1.4829801 | 3.640081
39.1138 | 4.237787 | 9.235943 | 331.964 | 1.2334486 | 3.77849 | 968.677 | 1.4800504 | 3.6406186
39.1968 | 4.247182 | 9.268081 | 332.665 | 1.2336874 | 3.7837 | 971.062 | 1.4772091 | 3.6411502
39.2798 | 4.2565722 | 9.300241 | 333.367 | 1.2339835 | 3.78912 | 973.447 | 1.4747708 | 3.6430106
39.3628 | 4.2659826 | 9.332332 | 334.068 | 1.2343125 | 3.7945 | 975.832 | 1.4724776 | 3.6455095
39.4459 | 4.275411 | 9.364454 | 334.77 | 1.2348338 | 3.80024 | 978.216 | 1.4702997 | 3.6485393
39.5289 | 4.2848387 | 9.396576 | 335.471 | 1.2354493 | 3.80605 | 980.601 | 1.468252 | 3.652435
39.6119 | 4.294222 | 9.428574 | 336.172 | 1.2359432 | 3.8116 | 982.986 | 1.4663534 | 3.656916
39.6949 | 4.303391 | 9.459938 | 336.874 | 1.236436 | 3.81714 | 985.371 | 1.4651884 | 3.6644597
39.7779 | 4.3136353 | 9.49481 | 337.575 | 1.2369297 | 3.82268 | 987.756 | 1.4640846 | 3.6722867
39.861 | 4.3239875 | 9.529859 | 338.277 | 1.2373508 | 3.82762 | 990.14 | 1.462981 | 3.6801152
39.944 | 4.3344407 | 9.564947 | 338.978 | 1.2377895 | 3.83251 | 992.525 | 1.4619511 | 3.6886961
40.027 | 4.3447943 | 9.599653 | 339.679 | 1.238231 | 3.83741 | 994.91 | 1.4609286 | 3.6973615
40.11 | 4.354523 | 9.631898 | 340.381 | 1.2386576 | 3.84234 | 997.295 | 1.4600363 | 3.7064698
40.193 | 4.363774 | 9.662273 | 341.082 | 1.2390451 | 3.84738 | 999.679 | 1.4591498 | 3.7162373
40.2761 | 4.3723283 | 9.689746 | 341.784 | 1.2394528 | 3.85245 | 1002.06 | 1.4582087 | 3.7259998
40.3591 | 4.380731 | 9.716649 | 342.485 | 1.2399445 | 3.85761 | 1004.45 | 1.4573133 | 3.735907
40.4421 | 4.389139 | 9.743563 | 343.186 | 1.2405019 | 3.86279 | 1006.83 | 1.4563981 | 3.7457697
40.5251 | 4.3971767 | 9.770828 | 343.888 | 1.2410599 | 3.86797 | 1009.22 | 1.4553427 | 3.7553184
40.6081 | 4.4049344 | 9.798392 | 344.589 | 1.2416185 | 3.87315 | 1011.6 | 1.4544086 | 3.7655876
40.6912 | 4.4126954 | 9.8262 | 345.291 | 1.2422118 | 3.87839 | 1013.99 | 1.4536389 | 3.7764266
40.7742 | 4.4204664 | 9.853938 | 345.992 | 1.2428133 | 3.88363 | 1016.37 | 1.4529939 | 3.7875812
40.8572 | 4.4282684 | 9.881691 | 346.693 | 1.2434275 | 3.88888 | 1018.76 | 1.4522562 | 3.7985442
40.9402 | 4.436075 | 9.909458 | 347.395 | 1.2440408 | 3.89413 | 1021.14 | 1.4512557 | 3.8089664
41.0232 | 4.4438777 | 9.937166 | 348.096 | 1.2446548 | 3.89938 | 1023.53 | 1.450021 | 3.8187616
41.1063 | 4.4516544 | 9.964553 | 348.798 | 1.2452694 | 3.90463 | 1025.91 | 1.4487125 | 3.8282835
41.1893 | 4.459439 | 9.991982 | 349.499 | 1.245883 | 3.90988 | 1028.3 | 1.447404 | 3.8378077
41.2723 | 4.467441 | 10.020386 | 350.2 | 1.2464901 | 3.91475 | 1030.68 | 1.4460965 | 3.8473325
41.3553 | 4.475443 | 10.048785 | 350.902 | 1.2471173 | 3.91961 | 1033.07 | 1.444788 | 3.8568568
41.4383 | 4.483451 | 10.077236 | 351.603 | 1.2477752 | 3.92451 | 1035.45 | 1.4434781 | 3.8664963
41.5213 | 4.4914536 | 10.105676 | 352.305 | 1.2484722 | 3.92946 | 1037.84 | 1.4423238 | 3.8767674
41.6044 | 4.499458 | 10.134117 | 353.006 | 1.2493031 | 3.93468 | 1040.22 | 1.4414889 | 3.8878732
41.6874 | 4.507462 | 10.162557 | 353.707 | 1.2502403 | 3.94012 | 1042.61 | 1.440593 | 3.8990579
41.7704 | 4.5154457 | 10.191001 | 354.409 | 1.2511775 | 3.94556 | 1044.99 | 1.4397391 | 3.910292
41.8534 | 4.523082 | 10.219653 | 355.11 | 1.2521102 | 3.95099 | 1047.37 | 1.4384855 | 3.9206007
41.9364 | 4.5306544 | 10.248343 | 355.812 | 1.2529578 | 3.95611 | 1049.76 | 1.4372325 | 3.9309132
42.0195 | 4.5382266 | 10.277037 | 356.513 | 1.2538309 | 3.96129 | 1052.14 | 1.4360254 | 3.9413629
42.1025 | 4.5457997 | 10.30569 | 357.214 | 1.2548691 | 3.96683 | 1054.53 | 1.4350356 | 3.9524813
42.1855 | 4.553252 | 10.333712 | 357.916 | 1.2559085 | 3.97238 | 1056.91 | 1.4341062 | 3.9635968
42.2685 | 4.5605874 | 10.361137 | 358.617 | 1.2570286 | 3.97834 | 1059.3 | 1.4335488 | 3.9747057
42.3515 | 4.5679245 | 10.388566 | 359.319 | 1.2582018 | 3.98427 | 1061.68 | 1.4330646 | 3.9861448
42.4346 | 4.57526 | 10.415993 | 360.02 | 1.2592611 | 3.98916 | 1064.07 | 1.4327086 | 3.9979136
42.5176 | 4.582597 | 10.443421 | 360.721 | 1.2601609 | 3.99359 | 1066.45 | 1.4325042 | 4.009954
42.6006 | 4.5899334 | 10.470851 | 361.423 | 1.2610164 | 3.99771 | 1068.84 | 1.4324024 | 4.0221877
42.6836 | 4.59727 | 10.498278 | 362.124 | 1.2618756 | 4.0018 | 1071.22 | 1.4323002 | 4.034424
42.7666 | 4.6046047 | 10.525705 | 362.826 | 1.26274 | 4.00583 | 1073.61 | 1.4321977 | 4.0466585
42.8497 | 4.6119413 | 10.553133 | 363.527 | 1.2636039 | 4.00986 | 1075.99 | 1.4317442 | 4.058338
42.9327 | 4.6192784 | 10.580563 | 364.228 | 1.2644781 | 4.01363 | 1078.38 | 1.4307169 | 4.068588
43.0157 | 4.6266136 | 10.60799 | 364.93 | 1.265203 | 4.01649 | 1080.76 | 1.4293638 | 4.077513
43.0987 | 4.6337104 | 10.634879 | 365.631 | 1.2658703 | 4.01905 | 1083.15 | 1.4282967 | 4.0869036
43.1817 | 4.640529 | 10.661151 | 366.333 | 1.26654 | 4.0216 | 1085.53 | 1.427115 | 4.0961823
43.2648 | 4.647561 | 10.688544 | 367.034 | 1.2672085 | 4.02416 | 1087.92 | 1.4259461 | 4.105536
43.3478 | 4.6545663 | 10.7159815 | 367.735 | 1.2678792 | 4.02673 | 1090.3 | 1.4245698 | 4.113839
43.4308 | 4.6615715 | 10.74341 | 368.437 | 1.2685411 | 4.02914 | 1092.69 | 1.423059 | 4.1214614
43.5138 | 4.66861 | 10.770945 | 369.138 | 1.2691855 | 4.03132 | 1095.07 | 1.4212219 | 4.1278324
43.5968 | 4.6759167 | 10.799253 | 369.84 | 1.2698301 | 4.03351 | 1097.45 | 1.4188272 | 4.131883
43.6799 | 4.683335 | 10.827189 | 370.541 | 1.2704738 | 4.03569 | 1099.84 | 1.4162135 | 4.1356664
43.7629 | 4.6908226 | 10.854873 | 371.242 | 1.2711178 | 4.03787 | 1102.22 | 1.4134439 | 4.1386967
43.8459 | 4.6983104 | 10.882555 | 371.944 | 1.2717617 | 4.04005 | 1104.61 | 1.410638 | 4.141474
43.9289 | 4.7057977 | 10.910239 | 372.645 | 1.2724894 | 4.04215 | 1106.99 | 1.4078319 | 4.1442494
44.0119 | 4.713283 | 10.937917 | 373.347 | 1.2732359 | 4.04424 | 1109.38 | 1.4050258 | 4.1470256
44.0949 | 4.720771 | 10.965602 | 374.048 | 1.2739848 | 4.04633 | 1111.76 | 1.4022517 | 4.149833
44.178 | 4.7282414 | 10.993194 | 374.749 | 1.2747388 | 4.04844 | 1114.15 | 1.3994477 | 4.1518373
44.261 | 4.735639 | 11.020398 | 375.451 | 1.2755251 | 4.05071 | 1116.53 | 1.3965911 | 4.153141
44.344 | 4.7430377 | 11.047607 | 376.152 | 1.2763773 | 4.05324 | 1118.92 | 1.3937882 | 4.154523
44.427 | 4.7501345 | 11.074079 | 376.854 | 1.2772446 | 4.05579 | 1121.3 | 1.3909854 | 4.155908
44.51 | 4.7571397 | 11.100327 | 377.555 | 1.2781116 | 4.05833 | 1123.69 | 1.3881825 | 4.1572895
44.5931 | 4.764145 | 11.1265745 | 378.257 | 1.2788707 | 4.06065 | 1126.07 | 1.385119 | 4.15779
44.6761 | 4.7711387 | 11.152742 | 378.958 | 1.2795905 | 4.06288 | 1128.46 | 1.3818153 | 4.1572876
44.7591 | 4.778073 | 11.177488 | 379.659 | 1.2803125 | 4.06513 | 1130.84 | 1.3785131 | 4.1567893
44.8421 | 4.785697 | 11.20456 | 380.361 | 1.2810363 | 4.06738 | 1133.23 | 1.3751166 | 4.156071
44.9251 | 4.7932253 | 11.231682 | 381.062 | 1.2817588 | 4.06964 | 1135.61 | 1.3712648 | 4.1537814
45.0082 | 4.800757 | 11.258797 | 381.764 | 1.2825514 | 4.07191 | 1138 | 1.3673095 | 4.1506906
45.0912 | 4.8086624 | 11.287292 | 382.465 | 1.2833779 | 4.07399 | 1140.38 | 1.3630124 | 4.1460433
45.1742 | 4.816671 | 11.316209 | 383.166 | 1.2841976 | 4.07596 | 1142.77 | 1.3587768 | 4.141416
45.2572 | 4.824677 | 11.3451185 | 383.868 | 1.2850183 | 4.07792 | 1145.15 | 1.3546609 | 4.136841
45.3402 | 4.8326707 | 11.374017 | 384.569 | 1.2858387 | 4.07989 | 1147.54 | 1.350533 | 4.132154
45.4233 | 4.84062 | 11.402938 | 385.271 | 1.2866596 | 4.08186 | 1149.92 | 1.3464022 | 4.127326
45.5063 | 4.8484063 | 11.431988 | 385.972 | 1.28748 | 4.08382 | 1152.3 | 1.3421654 | 4.122135
45.5893 | 4.8560934 | 11.460587 | 386.673 | 1.2883009 | 4.08579 | 1154.69 | 1.3378516 | 4.1166053
45.6723 | 4.8635025 | 11.48783 | 387.375 | 1.2890328 | 4.08756 | 1157.07 | 1.3335774 | 4.1111236
45.7553 | 4.871066 | 11.515523 | 388.076 | 1.289556 | 4.08885 | 1159.46 | 1.329316 | 4.1056566
45.8384 | 4.8786283 | 11.543214 | 388.778 | 1.290109 | 4.09009 | 1161.84 | 1.325055 | 4.1001897
45.9214 | 4.886192 | 11.570909 | 389.479 | 1.2904727 | 4.09031 | 1164.23 | 1.3208145 | 4.09481
46.0044 | 4.893755 | 11.598604 | 390.18 | 1.2908579 | 4.09054 | 1166.61 | 1.3166565 | 4.08977
46.0874 | 4.9015837 | 11.627326 | 390.882 | 1.2912517 | 4.0908 | 1169 | 1.312498 | 4.0847325
46.1704 | 4.9094872 | 11.656157 | 391.583 | 1.2916543 | 4.09107 | 1171.38 | 1.3083631 | 4.079665
46.2535 | 4.917338 | 11.68437 | 392.285 | 1.2920574 | 4.09134 | 1173.77 | 1.3043333 | 4.0744824
46.3365 | 4.92519 | 11.712588 | 392.986 | 1.2924604 | 4.09161 | 1176.15 | 1.3003311 | 4.069304
46.4195 | 4.9332085 | 11.741696 | 393.687 | 1.2928189 | 4.09165 | 1178.54 | 1.2964244 | 4.063987
46.5025 | 4.9412994 | 11.771246 | 394.389 | 1.2930294 | 4.09086 | 1180.92 | 1.2926766 | 4.0585356
46.5855 | 4.9493914 | 11.800799 | 395.09 | 1.2931913 | 4.0898 | 1183.31 | 1.2889651 | 4.0530977
46.6686 | 4.9574823 | 11.830348 | 395.792 | 1.2932059 | 4.08817 | 1185.69 | 1.2853041 | 4.0476933
46.7516 | 4.9655733 | 11.859901 | 396.493 | 1.2929691 | 4.08467 | 1188.08 | 1.2816243 | 4.0422134
46.8346 | 4.9736643 | 11.889454 | 397.194 | 1.2927284 | 4.08114 | 1190.46 | 1.2779758 | 4.036514
46.9176 | 4.9820533 | 11.919986 | 397.896 | 1.2924885 | 4.07762 | 1192.85 | 1.2743669 | 4.030888
47.0006 | 4.990706 | 11.951223 | 398.597 | 1.2922484 | 4.0741 | 1195.23 | 1.2710179 | 4.0250807
47.0836 | 4.999364 | 11.982429 | 399.299 | 1.2920091 | 4.07058 | 1197.62 | 1.2676835 | 4.019217
47.1667 | 5.0080233 | 12.013639 | 400 | 1.291767 | 4.06706 | 1200 | 1.2641925 | 4.0124297