## Fig4
Figure4 (a) | Unit: μm
Thickness of IML-Top layer | Ra | Thickness of IML-Top layer | Ra | Er- | Er+ | Thickness of IML-Top layer | Ra | Thickness of IML-Top layer | Ra | Er- | Er+ | Thickness of IML-Top layer | Ra | Er- | Er+ | Thickness of IML-Top layer | Ra | Er- | Er+ | Thickness of IML-Top layer | Ra | Er- | Er+ | Thickness of IML-Top layer | Ra | Er- | Er+
| IML-Top (Average) |  | IML-Top-Normal time |  |  |  | Tin-Bottom (Average) |  | Tin-Bottom-Normal time |  |  | IML-Top-Extended time | IML-Top-Extended time |  |  | Tin-Bottom-Extended time | Tin-Bottom-Extended time |  |  |  | IML-Top's top surface |  |  |  | IML-Top's bottom surface
1 | 0.67786 | 1.94341 | 0.59834 | 0.0792 | 0.14049 | 1 | 0.62758 | 1.94341 | 0.54659 | 0.0875 | 0.06974 | 4.79226 | 0.69241 | 0.14378 | 0.13565 | 4.79226 | 0.60705 | 0.02647 | 0.03242 | 3.81311 | 0.94894 | 0.1533 | 0.12713 | 3.81311 | 1.15938 | 0.23644 | 0.18568
4 | 0.67786 | 3.10828 | 0.74283 | 0.21524 | 0.36337 | 4 | 0.62758 | 3.10828 | 0.72911 | 0.16232 | 0.20304 | [8 empty] | 5.80842 | 0.90406 | 0.14179 | 0.22235 | 5.80842 | 1.06515 | 0.05968 | 0.15176
5 | 0.67786 |  |  |  |  | 5 | 0.62758
7 | 0.67786 |  |  |  |  | 7 | 0.62758
Figure4 (b) | Unit: μm
Thickness of IML-Top layer | Ruk | Thickness of IML-Top layer | Ruk | Er- | Er+ | Thickness of IML-Top layer | Ruk | Thickness of IML-Top layer | Ruk | Er- | Er+ | Thickness of IML-Top layer | Ruk | Er- | Er+ | Thickness of IML-Top layer | Ruk | Er- | Er+
μm | μm | μm | μm |  |  | μm | μm | μm | μm |  |  | μm | μm |  |  | μm | μm
| IML-Top (Average) |  | IML-Top-Normal time |  |  |  | Tin-Bottom (Average) |  | Tin-Bottom-Normal time |  |  | IML-Top-Extended time | IML-Top-Extended time |  |  | Tin-Bottom-Extended time | Tin-Bottom-Extended time
1 | 4.08 | 1.94341 | 3.19548 | 0.34515 | 0.29778 | 1 | 4.13 | 1.94341 | 4.60381 | 1.05189 | 0.7024 | 4.79226 | 6.00502 | 1.15579 | 1.29033 | 4.79226 | 3.93047 | 0.55788 | 0.53648
4 | 4.08 | 3.10828 | 3.03844 | 0.53979 | 0.50055 | 4 | 4.13 | 3.10828 | 3.81482 | 0.9926 | 0.74915 | [6 empty] | -- | --
5 | 4.08 |  |  |  |  | 5 | 4.13
6.5 | 4.08 |  |  |  |  | 6.5 | 4.13
Figure4 (c) | Unit: μm
Thickness of IML-Top layer | Rsk | Thickness of IML-Top layer | Rsk | Er- | Er+ | Thickness of IML-Top layer | Rsk | Thickness of IML-Top layer | Rsk | Er- | Er+ | Thickness of IML-Top layer | Rsk | Er- | Er+ | Thickness of IML-Top layer | Rsk | Er- | Er+ | Thickness of IML-Top layer | Rsk | Er- | Er+ | Thickness of IML-Top layer | Rsk | Er- | Er+
μm | μm | μm | μm |  |  | μm | μm | μm | μm |  |  | μm | μm |  |  | μm | μm |  |  | μm | μm |  |  | μm | μm
| IML-Top-Normal time (Average) |  | IML-Top-Normal time |  |  |  | Tin-Bottom-Normal time (Average) |  | Tin-Bottom-Normal time |  |  |  | IML-Top-Extended time |  |  |  | Tin-Bottom-Extended time |  |  |  | IML-Top's top surface |  |  |  | IML-Top's bottom surface
1 | -0.19196 | 1.94341 | -0.22909 | 0.20627 | 0.41979 | 1 | 0.55672 | 1.94341 | 0.62954 | 0.13251 | 0.14888 | 4.79226 | -1.20855 | 0.29699 | 0.36342 | 4.79226 | 0.66143 | 0.13933 | 0.26843 | 3.81311 | 0.56646 | 0.43753 | 0.5945 | 3.81311 | 0.95798 | 0.27486 | 0.20888
4 | -0.19196 | 3.10828 | -0.15483 | 0.28244 | 0.23686 | 4 | 0.55672 | 3.10828 | 0.4839 | 0.35987 | 0.21582 | [8 empty] | 5.80842 | 0.34015 | 1.0691 | 0.59285 | 5.80842 | 0.62008 | 0.63285 | 0.42777
5 | -0.19196 |  |  |  |  | 5 | 0.55672
6.5 | -0.19196 |  |  |  |  | 6.5 | 0.55672

## Fig6
Figure6 (a) | Unit: μm
Type | Top/ Bottom | Thickness | Grain size (µm) | Area fraction for non-single grain
2IML_C_S | Tin-Top | 9.49 | 6.378205 | 16.39%
2IML_C_S | Tin-Bottom | 8.39 | 6.771542 | 9.849%
2IML_C_M | Tin-Top | 8.57 | 5.203853 | 9.974%
2IML_C_M | Tin-Bottom | 8.23 | 5.917659 | 7.417%
2IML_C_L | Tin-Top | 7.21 | 5.699234 | 19.52%
2IML_C_L | Tin-Bottom | 6.34 | 5.736607 | 2.105%
Figure6 (b) | Unit: μm
Thickness of Tin layer | Grain size_L direction | Thickness of Tin layer | Grain size_L direction | Thickness of Tin layer | Grain size_L direction | Thickness of Tin layer | Grain size_L direction | Thickness of Tin layer | Grain size_L direction | Thickness of Tin layer | Grain size_L direction | Thickness of Tin layer | Grain size_L direction
| Tin-Bottom_2IML-X-S |  | Tin-Bottom_2IML-X-M |  | Tin-Bottom_2IML-X-L |  | Tin-Top_2IML-X-S |  | Tin-Top_2IML-X-M |  | Tin-Top_2IML-X-L |  | Average Size
8.39 | 6.77154 | 5.34 | 5.38024 | 6.34 | 5.73661 | 9.49 | 6.37821 | 2.86 | 5.62382 | 7.21 | 5.69923 | 2 | 5.77
-- | -- | 8.23 | 5.91766 | -- | -- |  |  | 5.2 | 5.71394 |  |  | 8 | 5.77
-- | -- | 10.49 | 5.74074 | -- | -- |  |  | 8.57 | 5.20385 |  |  | 14 | 5.77
-- | -- | 13.87 | 5.72318 | -- | -- |  |  | 10.39 | 5.34153 |  |  | 20 | 5.77

## Fig7
Figure7 (a) | Unit: μm
Pmax | Total strain range | Pmax | Total strain range | Pmax | Total strain range
2IML-B-S | 2IML-B-S | 2IML-B-M | 2IML-B-M | 2IML-B-L | 2IML-B-L
155 | 0.00215 | 155 | 0.00215 | 155 | 0.00201
160 | 0.00222 | 160 | 0.0022 | 160 | 0.00209
165 | 0.0023 | 165 | 0.00229 | 165 | 0.00214
170 | 0.00237 | 170 | 0.00238 | 170 | 0.00222
175 | 0.00245 | 175 | 0.00245 | 175 | 0.00227
180 | 0.00252 | 180 | 0.00259 | 180 | 0.00236
185 | 0.00259 | 185 | 0.0026 | 185 | 0.00245
190 | 0.00269 | 190 | 0.00269 | 190 | 0.0025
195 | 0.00277 | 195 | 0.00282 | 195 | 0.00257

## Fig8
Figure8 (a) | Unit: μm
Number of cycles | Total strain range | Number of cycles | Total strain range | Number of cycles | Total strain range | Number of cycles | Total strain range
2IML-B-S | 2IML-B-S | 2IML-B-M [2] | 2IML-B-M [2] | 2IML-B-L | 2IML-B-L | 2IML-B-M (Trend line) [2] | 2IML-B-M (Trend line) [2]
558551 | 0.0023 | 395190 | 0.0023 | 220422 | 0.0023 | 376414 | 0.0023
618491 | 0.0023 | 363829 | 0.0023 | 178478 | 0.0023 | 200512 | 0.00252
565614 | 0.0023 | 378237 | 0.0023 | 162668 | 0.0023 | 131560 | 0.00269
|  | 368400 | 0.0023
|  | 178482 | 0.00252
|  | 229943 | 0.00252
|  | 193112 | 0.00252
|  | 131966 | 0.00269
|  | 126147 | 0.00269
|  | 136568 | 0.00269
Fig. 8(b)
Type of coating | Tickness of IML-Top layer (μm) |  | Fatigue life (Cycles)
| Average | Er | Average | Er- | Er+
2IML-B-S | 1.94 | 0.35 | 580885.3 | -22334.33 | 37605.67
2IML-B-M | 3.11 | 0.52 | 376414 | -12585 | 18776
2IML-B-L | 4.79 | 0.79 | 187189.3 | -24521.33 | 33232.67
2IML-A-M | 3.43 | 0.52 | 344178 | -26932 | 18747

## Fig11
Figure11 | Unit: μm
Thickness of IML-Top layer | Percentage of surface cracks
µm | %
1.94341 | 0.91176
3.10828 | 0.74194
4.79226 | 0.62759