## Sheet1
Figure_4
Fluence (kJ/cm^2) | n_effective
1 | 1.447871
6 | 1.449675
3.6 | 1.449072
1.3 | 1.448032
4.2 | 1.449234
10 | 1.449735
2.5 | 1.44869
7.5 | 1.449775
3 | 1.448897
12 | 1.450058
5 | 1.449267
1.6 | 1.448008
2 | 1.448324
15 | 1.449772
0.8 | 1.44741