## Fig 2
(a) |  |  |  | (b)
Wavelength | Exp | Wavelength | Theory | 1064 Power (W) | MIR Power (mW)
49.97 | 0.156174909 | 38.11828 | 0.02744913 | 1.39 | 2.759003
50.07 | 0.161856733 | 38.72201 | 0.03034483 | 1.9 | 3.689364
50.172 | 0.165498874 | 39.3248 | 0.03161537 | 2.41 | 4.769439
50.267 | 0.172928791 | 39.92667 | 0.03132356 | 2.92 | 5.760755
50.368 | 0.18152417 | 40.52761 | 0.03010678 | 3.44 | 6.794847
50.467 | 0.187206009 | 41.12763 | 0.02905266 | 3.95 | 7.741249
50.568 | 0.192887688 | 41.72671 | 0.02943591 | 4.46 | 8.731496
50.673 | 0.198787791 | 42.32487 | 0.03236233 | 4.98 | 9.7442
50.771 | 0.211025399 | 42.9221 | 0.03843577 | 5.49 | 10.77936
50.868 | 0.217435547 | 43.51841 | 0.04754662 | 6 | 11.88082
50.969 | 0.228143312 | 44.11378 | 0.05885019 | 6.5 | 13.05714
51.07 | 0.240089517 | 44.70823 | 0.07098239 | 7 | 14.28693
51.173 | 0.244168623 | 45.30175 | 0.08245909 | 7.52 | 15.60227
51.27 | 0.25575055 | 45.89434 | 0.09218357 | 8.03 | 16.87483
51.369 | 0.266822666 | 46.48601 | 0.09989753 | 8.54 | 18.08323
51.47 | 0.282483787 | 47.07675 | 0.1064806 | 9.06 | 19.21678
51.572 | 0.286198745 | 47.66656 | 0.1139293 | 9.56 | 20.25408
51.666 | 0.297562248 | 48.25544 | 0.125022 | 10.075 | 21.12027
51.771 | 0.308634306 | 48.8434 | 0.1427257
51.873 | 0.32014327 | 49.43043 | 0.1694837
51.969 | 0.332744967 | 50.01653 | 0.2065526
52.071 | 0.357438577 | 50.6017 | 0.2536043
52.171 | 0.361590734 | 51.18595 | 0.3088656
52.272 | 0.380893995 | 51.76927 | 0.3696767
52.369 | 0.386794214 | 52.35166 | 0.4335106
52.472 | 0.40383928 | 52.93312 | 0.4992992
52.57 | 0.413527363 | 53.51366 | 0.5685852
52.671 | 0.430062617 | 54.09327 | 0.6463182
52.766 | 0.442737277 | 54.67195 | 0.7408892
52.866 | 0.4579612 | 55.2497 | 0.8631956
52.966 | 0.475516368 | 55.82653 | 1.025014
53.07 | 0.488482183 | 56.40243 | 1.236258
53.173 | 0.502977753 | 56.9774 | 1.502442
53.266 | 0.517473498 | 57.55144 | 1.82203
53.368 | 0.532041944 | 58.12456 | 2.184831
53.463 | 0.55170944 | 58.69675 | 2.571436
53.568 | 0.566423638 | 59.26801 | 2.954761
53.67 | 0.580336608 | 59.83834 | 3.302203
53.771 | 0.591991236 | 60.40775 | 3.580185
53.871 | 0.606486865 | 60.97623 | 3.75806
53.972 | 0.625207438 | 61.54378 | 3.813279
54.061 | 0.643782201 | 62.1104 | 3.734255
54.171 | 0.657695229 | 62.6761 | 3.523081
54.27 | 0.673866249 | 63.24087 | 3.195255
54.359 | 0.696592964 | 63.80471 | 2.778073
54.493 | 0.727842445 | 64.36762 | 2.306998
53.969 | 0.624042063 | 64.92961 | 1.820983
54.072 | 0.642325322 | 65.49067 | 1.357378
54.169 | 0.655801268 | 66.0508 | 0.9472464
54.268 | 0.678819488 | 66.61001 | 0.6123279
54.371 | 0.69936103 | 67.16828 | 0.3628074
54.47 | 0.714439549 | 67.72563 | 0.1976868
54.57 | 0.733961293 | 68.28205 | 0.1064666
54.671 | 0.755741145 | 68.83755 | 0.07216218
54.771 | 0.780289061 | 69.39211 | 0.07484287
54.867 | 0.797771208 | 69.94575 | 0.09524821
54.969 | 0.817729917 | 70.49846 | 0.1175594
55.072 | 0.842715031 | 71.05025 | 0.1312071
55.165 | 0.865733135 | 71.6011 | 0.1314026
55.268 | 0.888022943 | 72.15103 | 0.1184808
55.366 | 0.912060961 | 72.70003 | 0.09645592
55.471 | 0.933695177 | 73.24811 | 0.07110107
55.566 | 0.967421103 | 73.79526 | 0.04812185
55.669 | 0.994518516 | 74.34147 | 0.03169705
55.768 | 1.03042985 | 74.88677 | 0.02370175
55.868 | 1.06022251 | 75.43113 | 0.02362706
55.968 | 1.09394861 | 75.97457 | 0.02910571
56.062 | 1.12621777 | 76.51708 | 0.03681479
56.166 | 1.16649969 | 77.05866 | 0.04347392
56.269 | 1.19855045 | 77.59931 | 0.04667888
56.371 | 1.23540871 | 78.13904 | 0.04539159
56.474 | 1.27816712 | 78.67784 | 0.04000229
56.566 | 1.31852191 | 79.21571 | 0.03202026
56.665 | 1.35975075 | 79.75265 | 0.02350908
56.77 | 1.40972051 | 80.28867 | 0.01645482
56.871 | 1.4584522 | 80.82376 | 0.01223553
56.968 | 1.50317745 | 81.35792 | 0.01131893
57.063 | 1.55948463 | 81.89116 | 0.01323939
57.172 | 1.61054719 | 82.42346 | 0.0168276
57.274 | 1.66561594 | 82.95484 | 0.02060779
57.367 | 1.71230792 | 83.48529 | 0.02323333
57.469 | 1.76541018
57.567 | 1.82805466
57.671 | 1.88661984
57.771 | 1.95407192
57.87 | 2.01562396
57.971 | 2.07098457
58.068 | 2.13559531
58.166 | 2.18928023
58.266 | 2.26867874
58.364 | 2.3316869
58.47 | 2.39768252
58.568 | 2.46477057
58.667 | 2.52989167
58.768 | 2.59399298
58.868 | 2.66275578
58.964 | 2.72875116
59.07 | 2.80392473
59.168 | 2.87407218
59.271 | 2.93686241
59.37 | 3.00613581
59.474 | 3.07176681
59.567 | 3.14133149
59.666 | 3.20302858
59.776 | 3.26771289
59.871 | 3.31003452
59.967 | 3.36364587
60.069 | 3.41725792
60.171 | 3.4755324
60.268 | 3.52215162
60.369 | 3.56760481
60.469 | 3.6011124
60.567 | 3.63461976
60.669 | 3.66761745
60.769 | 3.69639043
60.87 | 3.73674487
60.97 | 3.76311434
61.067 | 3.77855729
61.168 | 3.79093993
61.269 | 3.80281336
61.367 | 3.81038873
61.468 | 3.81658063
61.566 | 3.81352077
61.669 | 3.81337525
61.766 | 3.80237633
61.865 | 3.78722465
61.965 | 3.76398815
62.071 | 3.74432071
62.165 | 3.71074001
62.272 | 3.68204061
62.37 | 3.63629521
62.463 | 3.59586789
62.571 | 3.54436832
62.667 | 3.50233773
62.771 | 3.44515685
62.868 | 3.38513451
62.97 | 3.31877521
63.074 | 3.25977267
63.171 | 3.1910094
63.268 | 3.11838603
63.367 | 3.05013196
63.47 | 2.97758123
63.571 | 2.90495739
63.671 | 2.81900354
63.762 | 2.7326846
63.868 | 2.64345272
63.966 | 2.55873706
64.068 | 2.47322023
64.173 | 2.38668337
64.261 | 2.30306014
64.368 | 2.20814627
64.474 | 2.11031921
64.567 | 2.01912038
64.675 | 1.93039817
64.764 | 1.85857562
64.868 | 1.77626382
64.968 | 1.69162045
65.072 | 1.5970713
65.168 | 1.5108987
65.27 | 1.42334215
65.37 | 1.34547369
65.468 | 1.27649179
65.563 | 1.19286857
65.666 | 1.11398031
65.772 | 1.03800558
65.873 | 0.97055349
65.968 | 0.895671372
66.073 | 0.834702339
66.165 | 0.770091137
66.267 | 0.712399837
66.371 | 0.655291427
66.473 | 0.600441068
66.571 | 0.550106983
66.663 | 0.493945321
66.768 | 0.454683264
66.864 | 0.413600064
66.972 | 0.367272296
67.07 | 0.336969999
67.166 | 0.305502123
67.27 | 0.269226322
67.363 | 0.245625677
67.474 | 0.213356296
67.571 | 0.192523396
67.672 | 0.167902544
67.769 | 0.148162275
67.871 | 0.131772729
67.972 | 0.119025266
68.071 | 0.104675397
68.171 | 0.0928020818
68.26 | 0.0852265439
68.368 | 0.084133826
68.467 | 0.0807103279
68.563 | 0.0706580468
68.665 | 0.0697838113
68.758 | 0.0660689184
68.861 | 0.0692009562
68.968 | 0.0672343813
69.073 | 0.0662874299
69.166 | 0.0726974104
69.269 | 0.0758297465
69.37 | 0.0777236855
69.466 | 0.0809287449
69.573 | 0.0842067748
69.67 | 0.0938947196
69.771 | 0.0938948069
69.865 | 0.100377685
69.972 | 0.106642132
70.068 | 0.10984714
70.166 | 0.111741043
70.272 | 0.117568488
70.366 | 0.11836976
70.468 | 0.122594589
70.569 | 0.123468853
70.669 | 0.126601022
70.772 | 0.1277665
70.871 | 0.136507544
70.965 | 0.130243032
71.074 | 0.129514621
71.171 | 0.129587454
71.274 | 0.129077715
71.366 | 0.123395934
71.503 | 0.121137702
71.503 | 0.121137702

## Fig 3
(a) |  | (b)
Wavelength | Exp | 1064 Power (w) | 808nm Power (micro watts)
105.01 | 0.1664551 | 7.465825447 | 51.4
104.855 | 0.1605863 | 7.371188223 | 48.28
104.75 | 0.149383 | 6.950578339 | 43.64
104.614 | 0.1515172 | 6.309148265 | 37.36
104.558 | 0.1280417 | 5.415352261 | 29.3
104.495 | 0.1200392 | 4.468980021 | 21.4
104.357 | 0.1083014 | 3.391167192 | 19.94
104.263 | 0.128576 | 2.365930599 | 8.4
104.135 | 0.09496412 | 1.493165089 | 4.1
104.078 | 0.11097 | 0.736067298 | 1.448
103.961 | 0.09763096 | 0.278654048 | 0
103.871 | 0.0864266 | 0.05362776 | 0
103.739 | 0.06988725 | 0.126182965 | 0
103.672 | 0.09282941
103.576 | 0.1136369
103.437 | 0.1589863
103.366 | 0.139246
103.309 | 0.1387122
103.146 | 0.1909974
103.034 | 0.214472
102.946 | 0.2214087
102.856 | 0.2619563
102.741 | 0.3190435
102.697 | 0.3302474
102.54 | 0.3873346
102.435 | 0.3611916
102.366 | 0.4396193
102.26 | 0.4476233
102.165 | 0.4641611
102.066 | 0.5367208
101.97 | 0.5015082
101.856 | 0.49724
101.75 | 0.5121782
101.653 | 0.4881709
101.559 | 0.4732319
101.454 | 0.4620277
101.409 | 0.4369515
101.269 | 0.3787983
101.175 | 0.3563906
101.041 | 0.3361161
100.965 | 0.3334484
100.852 | 0.2897003
100.786 | 0.2806297
100.659 | 0.2614229
100.578 | 0.2576889
100.497 | 0.2896992
100.31 | 0.3270467
100.277 | 0.3697283
100.181 | 0.4294825
100.071 | 0.5697996
99.943 | 0.7063809
99.864 | 0.8136195
99.758 | 0.9624709
99.669 | 1.251639
99.536 | 1.549346
99.464 | 1.77876
99.39 | 2.009779
99.243 | 2.446731
99.158 | 2.826598
99.062 | 3.323311
98.939 | 3.639151
98.891 | 4.151333
98.746 | 4.735539
98.651 | 5.332022
98.545 | 5.949842
98.449 | 6.341979
98.337 | 6.949658
98.265 | 7.518394
98.154 | 8.322412
98.056 | 8.656396
97.93 | 9.447611
97.872 | 10.02756
97.768 | 10.36421
97.659 | 10.85131
97.576 | 11.1821
97.457 | 11.9413
97.355 | 12.06348
97.275 | 12.29076
97.146 | 12.59006
97.037 | 12.80987
96.952 | 12.94486
96.854 | 12.86697
96.775 | 12.85309
96.659 | 12.63488
96.555 | 12.51484
96.462 | 12.35424
96.346 | 11.90929
96.256 | 11.73269
96.15 | 11.12875
96.04 | 10.98416
95.949 | 10.34126
95.837 | 10.00621
95.757 | 9.567119
95.671 | 8.882082
95.548 | 8.444589
95.446 | 7.97296
95.342 | 7.343937
95.257 | 6.985941
95.146 | 6.189392
95.056 | 5.676675
94.968 | 5.240256
94.861 | 4.720606
94.763 | 4.41223
94.649 | 3.884039
94.552 | 3.521779
94.459 | 3.216607
94.356 | 2.780716
94.252 | 2.491545
94.157 | 2.328823
94.068 | 2.131952
93.958 | 1.886532
93.861 | 1.757954
93.775 | 1.678459
93.659 | 1.502395
93.569 | 1.348742
93.46 | 1.294321
93.368 | 1.28632
93.25 | 1.300725
93.148 | 1.20149
93.059 | 1.223897
92.985 | 1.241503
92.868 | 1.248439
92.762 | 1.230833
92.65 | 1.223364
92.558 | 1.254308
92.454 | 1.253239
92.358 | 1.295923
92.258 | 1.284718
92.168 | 1.276717
92.061 | 1.266578
91.95 | 1.214826
91.841 | 1.217495
91.778 | 1.160941
91.658 | 1.110789
91.556 | 1.139067
91.44 | 1.039298
91.357 | 1.046235
91.27 | 0.9635391
91.122 | 0.8546989
91.059 | 0.8082841
90.954 | 0.7661355
90.872 | 0.7458611
90.744 | 0.6861077
90.645 | 0.5884728
90.547 | 0.5740664
90.46 | 0.5532597
90.339 | 0.5335199
90.251 | 0.4977735
90.16 | 0.426281
90.071 | 0.4033405
89.961 | 0.3729291
89.856 | 0.340918
89.748 | 0.3846674
89.677 | 0.3446527
89.575 | 0.3457199
89.448 | 0.3051725
89.373 | 0.3398508
89.24 | 0.3355824
89.151 | 0.3062373
89.069 | 0.3649262
88.965 | 0.3227778
88.873 | 0.2977011
88.762 | 0.3611921
88.668 | 0.3334484
88.558 | 0.3366494
88.44 | 0.3313149
88.34 | 0.3190435
88.281 | 0.3265121
88.151 | 0.2678254
88.05 | 0.307306
87.959 | 0.2752943
87.855 | 0.2913
87.763 | 0.2416831
87.662 | 0.2299451
87.556 | 0.2651576
87.459 | 0.2283445
87.351 | 0.1648553
87.255 | 0.1840629
87.149 | 0.1851292
87.074 | 0.1771262
86.949 | 0.1808617
86.866 | 0.1467156
86.769 | 0.1749922
86.653 | 0.1883301
86.561 | 0.1291089
86.454 | 0.102967
86.334 | 0.1328438
86.275 | 0.126975
86.143 | 0.1445817
86.082 | 0.1104362
85.952 | 0.1344439
85.86 | 0.1461816
85.777 | 0.1131029
85.669 | 0.1168378
85.551 | 0.1067009
85.453 | 0.1083019
85.35 | 0.1541846
85.238 | 0.1419134
85.175 | 0.1531185
85.057 | 0.1035005
84.965 | 0.1317754

## Fig 4
(a) |  | (b)
time (mins) | Power (mW) | time (mins) | Power (microW)
0 | 16.7993512 | 0 | 39.3603041
0.03333333 | 16.7564172 | 0.03333333 | 40.0274112
0.06666667 | 16.7731531 | 0.06666667 | 39.2470683
0.1 | 16.7906173 | 0.1 | 39.3640621
0.1333333 | 16.7425964 | 0.1333333 | 39.4569142
0.1666667 | 16.7760663 | 0.1666667 | 39.2819529
0.2 | 16.7404115 | 0.2 | 39.2379516
0.2333333 | 16.7644229 | 0.2333333 | 39.2653164
0.2666667 | 16.7506021 | 0.2666667 | 39.420418
0.3 | 16.7767927 | 0.3 | 39.5621028
0.3333333 | 16.7964362 | 0.3333333 | 39.7875119
0.3666667 | 16.7986229 | 0.3666667 | 39.8696211
0.4 | 16.7593285 | 0.4 | 38.838647
0.4333333 | 16.7978927 | 0.4333333 | 39.2669317
0.4666667 | 16.8146305 | 0.4666667 | 39.7714066
0.5 | 16.8139022 | 0.5 | 39.5927018
0.5333333 | 16.7709738 | 0.5333333 | 39.455841
0.5666667 | 16.8102626 | 0.5666667 | 39.6646174
0.6 | 16.8175399 | 0.6 | 39.4617491
0.6333333 | 16.8226324 | 0.6333333 | 39.383398
0.6666667 | 16.7877078 | 0.6666667 | 39.3699775
0.7 | 16.7949833 | 0.7 | 38.9213019
0.7333333 | 16.8255437 | 0.7333333 | 39.5089774
0.7666667 | 16.8277286 | 0.7666667 | 39.2170186
0.8 | 16.8313645 | 0.8 | 39.3018163
0.8333333 | 16.8641023 | 0.8333333 | 39.563718
0.8666667 | 16.8437324 | 0.8666667 | 39.6297219
0.9 | 16.8240853 | 0.9 | 39.998431
0.9333333 | 16.823357 | 0.9333333 | 39.6646174
0.9666667 | 16.8146305 | 0.9666667 | 39.8197153
1 | 16.8393645 | 1 | 40.1508478
1.033333 | 16.8430079 | 1.033333 | 39.5765965
1.066667 | 16.8284494 | 1.066667 | 40.2034384
1.1 | 16.7906173 | 1.1 | 40.27053
1.133333 | 16.8299079 | 1.133333 | 39.4338313
1.166667 | 16.8299079 | 1.166667 | 39.7504773
1.2 | 16.8168116 | 1.2 | 39.6420728
1.233333 | 16.8379154 | 1.233333 | 39.9511955
1.266667 | 16.8459155 | 1.266667 | 39.7037875
1.3 | 16.8561023 | 1.3 | 39.9860837
1.333333 | 16.8546475 | 1.333333 | 40.2914557
1.366667 | 16.8400928 | 1.366667 | 40.197534
1.4 | 16.7862531 | 1.4 | 39.8395678
1.433333 | 16.8830212 | 1.433333 | 39.9506607
1.466667 | 16.869925 | 1.466667 | 40.1411853
1.5 | 16.8284569 | 1.5 | 39.7617478
1.533333 | 16.8444607 | 1.533333 | 39.7118456
1.566667 | 16.8371834 | 1.566667 | 40.0064782
1.6 | 16.8371834 | 1.6 | 39.9308046
1.633333 | 16.895391 | 1.633333 | 40.0671233
1.666667 | 16.8561023 | 1.666667 | 39.8352713
1.7 | 16.8517344 | 1.7 | 39.7563781
1.733333 | 16.8917552 | 1.733333 | 39.7338445
1.766667 | 16.8677438 | 1.766667 | 39.8513803
1.8 | 16.8815646 | 1.8 | 40.2249061
1.833333 | 16.8641061 | 1.833333 | 40.4095335
1.866667 | 16.8844797 | 1.866667 | 40.1240104
1.9 | 16.8633759 | 1.9 | 40.0027166
1.933333 | 16.9092156 | 1.933333 | 40.1261605
1.966667 | 16.9019401 | 1.966667 | 39.6179239
2 | 16.9143081 | 2 | 39.5953793
2.033333 | 16.8910287 | 2.033333 | 39.6136275
2.066667 | 16.8837514 | 2.066667 | 39.5213174
2.1 | 16.9150364 | 2.1 | 39.5009192
2.133333 | 16.8670174 | 2.133333 | 39.0946552
2.166667 | 16.9135798 | 2.166667 | 39.8572702
2.2 | 16.8539174 | 2.2 | 39.8765987
2.233333 | 16.8859363 | 2.233333 | 40.1857251
2.266667 | 16.8939363 | 2.266667 | 40.8351189
2.3 | 16.8459155 | 2.3 | 40.4513958
2.333333 | 16.9070326 | 2.333333 | 40.6810868
2.366667 | 16.8917552 | 2.366667 | 40.3644444
2.4 | 16.8902967 | 2.4 | 40.5007668
2.433333 | 16.8568306 | 2.433333 | 40.1154211
2.466667 | 16.9150364 | 2.466667 | 39.9222226
2.5 | 16.9310402 | 2.5 | 40.5920036
2.533333 | 16.9041231 | 2.533333 | 40.4556849
2.566667 | 16.9026665 | 2.566667 | 40.8834167
2.6 | 16.9455949 | 2.6 | 39.8046868
2.633333 | 16.9383194 | 2.633333 | 40.2785699
2.666667 | 16.923042 | 2.666667 | 40.1546058
2.7 | 16.926676 | 2.7 | 40.4277744
2.733333 | 16.9070326 | 2.733333 | 39.5293646
2.766667 | 16.895391 | 2.766667 | 40.0204299
2.8 | 16.8801155 | 2.8 | 39.9989658
2.833333 | 16.9463214 | 2.833333 | 40.1921679
2.866667 | 16.9397723 | 2.866667 | 40.0950339
2.9 | 16.9274025 | 2.9 | 40.211482
2.933333 | 16.9208571 | 2.933333 | 40.4470957
2.966667 | 16.9172194 | 2.966667 | 40.0762474
3 | 16.937593 | 3 | 40.111132
3.033333 | 16.9434119 | 3.033333 | 40.4100647
3.066667 | 16.9812478 | 3.066667 | 40.3993217
3.1 | 16.9346817 | 3.1 | 40.5694591
3.133333 | 16.9361345 | 3.133333 | 40.4433376
3.166667 | 16.9259515 | 3.166667 | 40.5335013
3.2 | 16.9346817 | 3.2 | 40.5512073
3.233333 | 16.9630572 | 3.233333 | 40.5571118
3.266667 | 16.93541 | 3.266667 | 40.4873426
3.3 | 16.9397723 | 3.3 | 40.5501414
3.333333 | 16.9368647 | 3.333333 | 40.3762533
3.366667 | 16.9346817 | 3.366667 | 40.4760794
3.4 | 16.9681497 | 3.4 | 40.3783997
3.433333 | 16.92231 | 3.433333 | 40.4218699
3.466667 | 16.9666968 | 3.466667 | 40.2823352
3.5 | 16.965244 | 3.5 | 40.2839469
3.533333 | 16.9761516 | 3.533333 | 40.2780388
3.566667 | 16.9506874 | 3.566667 | 40.4148923
3.6 | 16.9812478 | 3.6 | 40.3918166
3.633333 | 16.9892479 | 3.633333 | 40.2619444
3.666667 | 16.9761553 | 3.666667 | 40.1100551
3.7 | 16.9688798 | 3.7 | 40.4293896
3.733333 | 16.9877931 | 3.733333 | 40.5576575
3.766667 | 17.0067139 | 3.766667 | 40.5265237
3.8 | 17.0263574 | 3.8 | 40.3467311
3.833333 | 17.0270856 | 3.833333 | 40.399329
3.866667 | 16.985612 | 3.866667 | 40.5780484
3.9 | 17.0103516 | 3.9 | 40.8587257
3.933333 | 16.9725176 | 3.933333 | 40.8995256
3.966667 | 17.0278158 | 3.966667 | 40.6472791
4 | 16.9914346 | 4 | 40.6123945
4.033333 | 17.0169007 | 4.033333 | 40.2082696
4.066667 | 17.0074422 | 4.066667 | 40.5404717
4.1 | 16.9703327 | 4.1 | 40.3982558
4.133333 | 16.9608742 | 4.133333 | 40.8630258
4.166667 | 16.998712 | 4.166667 | 40.3730373
4.2 | 16.9943422 | 4.2 | 40.8077431
4.233333 | 17.0219913 | 4.233333 | 40.9483582
4.266667 | 16.9928856 | 4.266667 | 40.8785854
4.3 | 16.973244 | 4.3 | 40.9140048
4.333333 | 17.0008913 | 4.333333 | 40.6102445
4.366667 | 16.9834252 | 4.366667 | 40.8678607
4.4 | 17.0132611 | 4.4 | 40.4379753
4.433333 | 16.9616044 | 4.433333 | 40.5732098
4.466667 | 16.9914346 | 4.466667 | 40.5233041
4.5 | 16.9950686 | 4.5 | 40.254421
4.533333 | 17.0059856 | 4.533333 | 40.3649865
4.566667 | 16.9790667 | 4.566667 | 40.5522878
4.6 | 17.0234442 | 4.6 | 40.7073858
4.633333 | 17.0190819 | 4.633333 | 40.4100574
4.666667 | 16.9776082 | 4.666667 | 40.4589009
4.7 | 17.0416366 | 4.7 | 40.3848389
4.733333 | 17.0598254 | 4.733333 | 40.3338527
4.766667 | 17.0380007 | 4.766667 | 40.5329592
4.8 | 17.0460045 | 4.8 | 40.2651604
4.833333 | 17.0292705 | 4.833333 | 40.3478116
4.866667 | 17.0139894 | 4.866667 | 40.2404658
4.9 | 17.0139857 | 4.9 | 40.5077408
4.933333 | 17.0125365 | 4.933333 | 40.296829
4.966667 | 17.0496404 | 4.966667 | 40.4245511
5 | 17.0358196 | 5 | 40.3998711
5.033333 | 17.0343556 | 5.033333 | 40.3526392
5.066667 | 17.0241743 | 5.066667 | 40.399329
5.1 | 17.0336347 | 5.1 | 40.1352809
5.133333 | 17.0052573 | 5.133333 | 40.4487037
5.166667 | 17.0372706 | 5.166667 | 40.1937832
5.2 | 17.055463 | 5.2 | 40.2039768
5.233333 | 17.0219913 | 5.233333 | 40.4562197
5.266667 | 17.0532782 | 5.266667 | 40.4004022
5.3 | 17.0481876 | 5.3 | 40.4165003
5.333333 | 17.0452744 | 5.333333 | 40.4159691
5.366667 | 17.0852896 | 5.366667 | 40.4572929
5.4 | 17.0547329 | 5.4 | 40.4277744
5.433333 | 17.0627367 | 5.433333 | 40.3810845
5.466667 | 17.0743782 | 5.466667 | 40.2855549
5.5 | 17.0678291 | 5.5 | 40.3000413
5.533333 | 17.0911122 | 5.533333 | 40.1588986
5.566667 | 17.0474574 | 5.566667 | 39.6662181
5.6 | 17.0758329 | 5.6 | 39.6694413
5.633333 | 17.0518216 | 5.633333 | 40.4605089
5.666667 | 17.076565 | 5.666667 | 40.1277648
5.7 | 17.0700122 | 5.7 | 40.4320708
5.733333 | 17.084565 | 5.733333 | 40.1379693
5.766667 | 17.0103516 | 5.766667 | 40.0317003
5.8 | 17.0896575 | 5.8 | 39.8454722
5.833333 | 17.0496404 | 5.833333 | 40.4207967
5.866667 | 17.0532782 | 5.866667 | 39.8234661
5.9 | 17.0954783 | 5.9 | 38.5375824
5.933333 | 17.0860179 | 5.933333 | 40.7728621
5.966667 | 17.0583688 | 5.966667 | 40.5533538
6 | 17.082382 | 6 | 40.1830512
6.033333 | 17.0380007 | 6.033333 | 40.2876976
6.066667 | 17.1071198 | 6.066667 | 40.2785772
6.1 | 17.0663726 | 6.1 | 40.3853701
6.133333 | 17.0831103 | 6.133333 | 40.4143611
6.166667 | 17.084565 | 6.166667 | 40.4095263
6.2 | 17.099116 | 6.2 | 40.3064842
6.233333 | 17.1158481 | 6.233333 | 40.1691032
6.266667 | 17.1122104 | 6.266667 | 40.4814382
6.3 | 17.101299 | 6.3 | 40.2699879
6.333333 | 17.0736518 | 6.333333 | 40.3794729
6.366667 | 17.0831103 | 6.366667 | 39.9469063
6.4 | 17.1071198 | 6.4 | 40.6440486
6.433333 | 17.0882009 | 6.433333 | 39.8545999
6.466667 | 17.0685574 | 6.466667 | 40.1148936
6.5 | 17.1005689 | 6.5 | 40.2689111
6.533333 | 17.0627367 | 6.533333 | 39.384995
6.566667 | 17.1158481 | 6.566667 | 38.4844498
6.6 | 17.0911122 | 6.6 | 40.7546213
6.633333 | 17.078016 | 6.633333 | 39.2846378
6.666667 | 17.1114858 | 6.666667 | 40.3542435
6.7 | 17.1071198 | 6.7 | 40.3134582
6.733333 | 17.1020273 | 6.733333 | 40.3751728
6.766667 | 17.0772895 | 6.766667 | 40.3086342
6.8 | 17.1100311 | 6.8 | 40.2930673
6.833333 | 17.1165783 | 6.833333 | 40.263003
6.866667 | 17.0874726 | 6.866667 | 40.5930732
6.9 | 17.128218 | 6.9 | 40.2485166
6.933333 | 17.1027556 | 6.933333 | 39.9678429
6.966667 | 17.1136688 | 6.966667 | 40.5501414
7 | 17.1071161 | 7 | 40.4873499
7.033333 | 17.1165783 | 7.033333 | 40.3902122
7.066667 | 17.1071161 | 7.066667 | 41.1056062
7.1 | 17.0860216 | 7.1 | 40.6005893
7.133333 | 17.1100311 | 7.133333 | 40.8458436
7.166667 | 17.1143934 | 7.166667 | 41.0755492
7.2 | 17.0816537 | 7.2 | 40.4653438
7.233333 | 17.1391331 | 7.233333 | 40.6526342
7.266667 | 17.1325821 | 7.266667 | 40.7540829
7.3 | 17.0969311 | 7.3 | 40.7240259
7.333333 | 17.1107575 | 7.333333 | 40.7379775
7.366667 | 17.1223972 | 7.366667 | 39.9297351
7.4 | 17.1660576 | 7.4 | 40.6172294
7.433333 | 17.1260368 | 7.433333 | 41.1560577
7.466667 | 17.1464104 | 7.466667 | 40.9140048
7.5 | 17.1522312 | 7.5 | 40.7245607
7.533333 | 17.1093065 | 7.533333 | 40.6982617
7.566667 | 17.1209462 | 7.566667 | 40.7057778
7.6 | 17.1493199 | 7.6 | 40.4068451
7.633333 | 17.1405859 | 7.633333 | 40.2587175
7.666667 | 17.1595067 | 7.666667 | 40.6268809
7.7 | 17.1442255 | 7.7 | 40.6295658
7.733333 | 17.1151236 | 7.733333 | 40.7309999
7.766667 | 17.1587802 | 7.766667 | 40.7830521
7.8 | 17.1565935 | 7.8 | 40.954259
7.833333 | 17.1173066 | 7.833333 | 40.5404717
7.866667 | 17.1675086 | 7.866667 | 41.007399
7.9 | 17.1122141 | 7.9 | 40.8394044
7.933333 | 17.1391331 | 7.933333 | 40.8351189
7.966667 | 17.1274934 | 7.966667 | 40.7224143
8 | 17.1544123 | 8 | 40.9102504
8.033333 | 17.1231311 | 8.033333 | 41.2322588
8.066667 | 17.1536859 | 8.066667 | 41.1007677
8.1 | 17.1165783 | 8.1 | 40.954259
8.133333 | 17.1114895 | 8.133333 | 40.8093547
8.166667 | 17.1529595 | 8.166667 | 40.9435306
8.2 | 17.0954745 | 8.2 | 40.7717889
8.233333 | 17.1231274 | 8.233333 | 40.8984379
8.266667 | 17.1274934 | 8.266667 | 40.9451386
8.3 | 17.1289444 | 8.3 | 41.429761
8.333333 | 17.1274934 | 8.333333 | 41.2075678
8.366667 | 17.1536859 | 8.366667 | 41.6449766
8.4 | 17.1362199 | 8.4 | 41.2290465
8.433333 | 17.1209462 | 8.433333 | 41.0782268
8.466667 | 17.1369463 | 8.466667 | 40.7165135
8.5 | 17.1413161 | 8.5 | 41.1104338
8.533333 | 17.1427689 | 8.533333 | 40.8801934
8.566667 | 17.1536859 | 8.566667 | 40.7970183
8.6 | 17.1311293 | 8.6 | 40.6633771
8.633333 | 17.1245858 | 8.633333 | 40.5131068
8.666667 | 17.1042085 | 8.666667 | 40.4546117
8.7 | 17.1231311 | 8.7 | 40.3306367
8.733333 | 17.1427689 | 8.733333 | 40.6891377
8.766667 | 17.0918368 | 8.766667 | 40.2195365
8.8 | 17.1420425 | 8.8 | 40.6091749
8.833333 | 17.083833 | 8.833333 | 41.0009488
8.866667 | 17.104933 | 8.866667 | 40.8276064
8.9 | 17.1085782 | 8.9 | 40.7895022
8.933333 | 17.1384066 | 8.933333 | 40.7524713
8.966667 | 17.0911085 | 8.966667 | 40.4605089
9 | 17.0976594 | 9 | 40.6086401
9.033333 | 17.1114895 | 9.033333 | 40.6258114
9.066667 | 17.151501 | 9.066667 | 40.6762556
9.1 | 17.0816537 | 9.1 | 40.5522878
9.133333 | 17.1223972 | 9.133333 | 40.9327877
9.166667 | 17.1173029 | 9.166667 | 40.8297492
9.2 | 17.0852933 | 9.2 | 40.7540829
9.233333 | 17.076565 | 9.233333 | 40.8104315
9.266667 | 17.1034839 | 9.266667 | 40.4690945
9.3 | 17.0845613 | 9.3 | 40.3209742
9.333333 | 17.128218 | 9.333333 | 41.0943321
9.366667 | 17.0685574 | 9.366667 | 40.7111402
9.4 | 17.1020273 | 9.4 | 41.0793
9.433333 | 17.1260368 | 9.433333 | 41.5150935
9.466667 | 17.1224009 | 9.466667 | 40.8415581
9.5 | 17.0940217 | 9.5 | 41.8354866
9.533333 | 17.1173029 | 9.533333 | 41.5548056
9.566667 | 17.1078481 | 9.566667 | 41.5338764
9.6 | 17.0976594 | 9.6 | 41.2993431
9.633333 | 17.0925651 | 9.633333 | 40.7852131
9.666667 | 17.0860179 | 9.666667 | 41.1147303
9.7 | 17.1296783 | 9.7 | 40.5023784
9.733333 | 17.1158481 | 9.733333 | 40.9800232
9.766667 | 17.1071198 | 9.766667 | 41.0696484
9.8 | 17.0663763 | 9.8 | 41.3347625
9.833333 | 17.0947462 | 9.833333 | 41.0111534
9.866667 | 17.0547329 | 9.866667 | 40.752464
9.9 | 17.0518216 | 9.9 | 41.0932589
9.933333 | 17.0641914 | 9.933333 | 41.0578359
9.966667 | 17.0700122 | 9.966667 | 41.2730442
10 | 17.0736518 | 10 | 41.1302899
10.03333 | 17.0823857 | 10.03333 | 41.0224202
10.06667 | 17.0794707 | 10.06667 | 41.1372639
10.1 | 17.0831103 | 10.1 | 40.8125743
10.13333 | 17.0460045 | 10.13333 | 40.8265296
10.16667 | 17.0758329 | 10.16667 | 41.2671434
10.2 | 17.0649178 | 10.2 | 41.1592664
10.23333 | 17.1063915 | 10.23333 | 40.9939748
10.26667 | 17.0518216 | 10.26667 | 40.827068
10.3 | 17.021995 | 10.3 | 41.2446025
10.33333 | 17.0518216 | 10.33333 | 41.0009488
10.36667 | 17.0510951 | 10.36667 | 41.1898618
10.4 | 17.0096233 | 10.4 | 40.8576598
10.43333 | 17.048914 | 10.43333 | 41.0020293
10.46667 | 17.0518216 | 10.46667 | 41.0390603
10.5 | 17.0292668 | 10.5 | 41.3213493
10.53333 | 17.0154423 | 10.53333 | 41.2478184
10.56667 | 17.019812 | 10.56667 | 41.5440772
10.6 | 17.0460045 | 10.6 | 41.634783
10.63333 | 17.0081705 | 10.63333 | 41.13459
10.66667 | 17.0285404 | 10.66667 | 41.6122421
10.7 | 16.9892516 | 10.7 | 42.1457007
10.73333 | 17.0372743 | 10.73333 | 41.2859335
10.76667 | 16.9819742 | 10.76667 | 41.2451373
10.8 | 17.0052573 | 10.8 | 41.342817
10.83333 | 16.9957969 | 10.83333 | 41.148538
10.86667 | 16.9739705 | 10.86667 | 41.3642847
10.9 | 16.9907063 | 10.9 | 41.1211695
10.93333 | 16.9950686 | 10.93333 | 41.362131
10.96667 | 16.9761553 | 10.96667 | 40.9746499
11 | 16.9746969 | 11 | 41.7297633
11.03333 | 17.0030724 | 11.03333 | 41.664287
11.06667 | 16.9892516 | 11.06667 | 41.1920155
11.1 | 16.9616044 | 11.1 | 41.4163442
11.13333 | 16.9485062 | 11.13333 | 41.6508665
11.16667 | 16.9797894 | 11.16667 | 41.2768022
11.2 | 16.9448666 | 11.2 | 41.3991766
11.23333 | 16.9877931 | 11.23333 | 41.530111
11.26667 | 16.9856157 | 11.26667 | 41.4501555
11.3 | 16.9754233 | 11.3 | 41.6353105
11.33333 | 16.9485062 | 11.33333 | 41.2070331
11.36667 | 16.9572346 | 11.36667 | 41.002022
11.4 | 16.9841573 | 11.4 | 41.0599823
11.43333 | 16.9994365 | 11.43333 | 41.2440677
11.46667 | 16.9492308 | 11.46667 | 40.909712
11.5 | 16.965244 | 11.5 | 40.9322492
11.53333 | 16.9557836 | 11.53333 | 41.343359
11.56667 | 16.9135798 | 11.56667 | 41.5081122
11.6 | 16.9208609 | 11.6 | 41.3728776
11.63333 | 16.9877931 | 11.63333 | 41.5660761
11.66667 | 16.9506874 | 11.66667 | 41.4270762
11.7 | 16.9303156 | 11.7 | 41.9363969
11.73333 | 16.9608779 | 11.73333 | 41.7125848
11.76667 | 16.9528723 | 11.76667 | 41.5757349
11.8 | 16.9026665 | 11.8 | 41.0041648
11.83333 | 16.9106722 | 11.83333 | 41.2065092
11.86667 | 16.8903004 | 11.86667 | 41.7276278
11.9 | 16.9550534 | 11.9 | 41.2156223
11.93333 | 16.8881156 | 11.93333 | 41.1673282
11.96667 | 16.8982986 | 11.96667 | 40.9258137
12 | 16.9164911 | 12 | 41.0723296
12.03333 | 16.8852061 | 12.03333 | 40.6284962
12.06667 | 16.8939363 | 12.06667 | 41.2784175
12.1 | 16.9084892 | 12.1 | 40.9011336
12.13333 | 16.9208571 | 12.13333 | 41.180203
12.16667 | 16.9237666 | 12.16667 | 40.8351189
12.2 | 16.8982986 | 12.2 | 41.1388719
12.23333 | 16.9339553 | 12.23333 | 41.1678629
12.26667 | 16.9099439 | 12.26667 | 41.2880727
12.3 | 16.9026665 | 12.3 | 41.5730501
12.33333 | 16.89394 | 12.33333 | 41.2998779
12.36667 | 16.9383194 | 12.36667 | 41.641757
12.4 | 16.9128552 | 12.4 | 41.3084672
12.43333 | 16.949961 | 12.43333 | 41.3621383
12.46667 | 16.8801118 | 12.46667 | 41.0862849
12.5 | 16.9164911 | 12.5 | 41.145322
12.53333 | 16.8983024 | 12.53333 | 41.3970229
12.56667 | 16.8946628 | 12.56667 | 41.3809175
12.6 | 16.8633796 | 12.6 | 41.4544411
12.63333 | 16.8648362 | 12.63333 | 41.3267153
12.66667 | 16.8924816 | 12.66667 | 41.4667957
12.7 | 16.9048496 | 12.7 | 41.5048926
12.73333 | 16.9208571 | 12.73333 | 41.279487
12.76667 | 16.9033948 | 12.76667 | 41.5451541
12.8 | 16.9194005 | 12.8 | 41.4072238
12.83333 | 16.9324987 | 12.83333 | 40.7256339
12.86667 | 16.869925 | 12.86667 | 41.6272596
12.9 | 16.9106685 | 12.9 | 40.8651686
12.93333 | 16.890293 | 12.93333 | 42.0313736
12.96667 | 16.8764722 | 12.96667 | 41.2912923
13 | 16.8422796 | 13 | 41.7115116
13.03333 | 16.8553758 | 13.03333 | 41.1351211
13.06667 | 16.8903004 | 13.06667 | 40.8919987
13.1 | 16.8502834 | 13.1 | 40.2211517
13.13333 | 16.819723 | 13.13333 | 41.150146
13.16667 | 16.8124437 | 13.16667 | 41.3353082
13.2 | 16.8364551 | 13.2 | 41.1345827
13.23333 | 16.797889 | 13.23333 | 41.063744
13.26667 | 16.8117173 | 13.26667 | 41.4667957
13.3 | 16.8546475 | 13.3 | 41.4072238
13.33333 | 16.8444607 | 13.33333 | 41.8709169
13.36667 | 16.8422796 | 13.36667 | 41.424395
13.4 | 16.8175399 | 13.4 | 41.4791357
13.43333 | 16.8437324 | 13.43333 | 41.207044
13.46667 | 16.823357 | 13.46667 | 41.6830735
13.5 | 16.7622436 | 13.5 | 41.3760936
13.53333 | 16.8138985 | 13.53333 | 41.0787688
13.56667 | 16.8175399 | 13.56667 | 41.6514049
13.6 | 16.810989 | 13.6 | 41.3777016
13.63333 | 16.8175399 | 13.63333 | 41.130832
13.66667 | 16.8008078 | 13.66667 | 41.4855749
13.7 | 16.7913474 | 13.7 | 41.6084767
13.73333 | 16.7673342 | 13.73333 | 41.1979127
13.76667 | 16.7644266 | 13.76667 | 41.1646361
13.8 | 16.7593323 | 13.8 | 41.6417497
13.83333 | 16.7644266 | 13.83333 | 41.5081122
13.86667 | 16.7556927 | 13.86667 | 41.625648
13.9 | 16.7811587 | 13.9 | 41.4823517
13.93333 | 16.756421 | 13.93333 | 41.0503271
13.96667 | 16.8058965 | 13.96667 | 41.2462141
14 | 16.7833399 | 14 | 41.0717876
14.03333 | 16.7484172 | 14.03333 | 41.2258232
14.06667 | 16.8000776 | 14.06667 | 41.2521222
14.1 | 16.7724285 | 14.1 | 41.3583875
14.13333 | 16.7251378 | 14.13333 | 41.1496148
14.16667 | 16.7724285 | 14.16667 | 41.2451373
14.2 | 16.7767927 | 14.2 | 41.1839646
14.23333 | 16.7702436 | 14.23333 | 40.9542481
14.26667 | 16.7636946 | 14.26667 | 41.3428243
14.3 | 16.7695191 | 14.3 | 41.0068569
14.33333 | 16.7622399 | 14.33333 | 40.6349282
14.36667 | 16.7840663 | 14.36667 | 41.1522997
14.4 | 16.7491455 | 14.4 | 41.502215
14.43333 | 16.7644266 | 14.43333 | 41.3573071
14.46667 | 16.7789776 | 14.46667 | 41.6036455
14.5 | 16.7716984 | 14.5 | 41.3766284
14.53333 | 16.775338 | 14.53333 | 41.6594557
14.56667 | 16.7440511 | 14.56667 | 41.7399642
14.6 | 16.7556889 | 14.6 | 41.3100825
14.63333 | 16.7782474 | 14.63333 | 41.5161703
14.66667 | 16.7884342 | 14.66667 | 41.3406742
14.7 | 16.810989 | 14.7 | 41.48074
14.73333 | 16.7847965 | 14.73333 | 41.2226
14.76667 | 16.7367756 | 14.76667 | 41.9653697
14.8 | 16.7505983 | 14.8 | 41.6390612
14.83333 | 16.7375039 | 14.83333 | 41.4775241
14.86667 | 16.7382285 | 14.86667 | 41.4925562
14.9 | 16.7411435 | 14.9 | 41.5381728
14.93333 | 16.7469643 | 14.93333 | 41.4635651
14.96667 | 16.7789776 | 14.96667 | 41.4904061
15 | 16.7797077 | 15 | 41.6718067
15.03333 | 16.7367756 | 15.03333 | 41.4367387
15.06667 | 16.7607851 | 15.06667 | 41.5929098
15.1 | 16.7469643 | 15.1 | 40.4803723
15.13333 | 16.7418718 | 15.13333 | 40.3639133
15.16667 | 16.7767927 | 15.16667 | 40.9247332
15.2 | 16.7680643 | 15.2 | 41.2236768
15.23333 | 16.7797077 | 15.23333 | 41.1351211
15.26667 | 16.8066267 | 15.26667 | 40.6800136
15.3 | 16.7877078 | 15.3 | 41.2998779
15.33333 | 16.8124475 | 15.33333 | 41.463034
15.36667 | 16.7404115 | 15.36667 | 41.4834249
15.4 | 16.7571492 | 15.4 | 40.773939
15.43333 | 16.7113077 | 15.43333 | 41.0336906
15.46667 | 16.7578775 | 15.46667 | 41.3369162
15.5 | 16.7629682 | 15.5 | 40.984316
15.53333 | 16.7709738 | 15.53333 | 40.9821732
15.56667 | 16.7840701 | 15.56667 | 41.0846696
15.6 | 16.7666096 | 15.6 | 40.977342
15.63333 | 16.7542398 | 15.63333 | 41.3186644
15.66667 | 16.7535078 | 15.66667 | 41.1834335
15.7 | 16.7607851 | 15.7 | 41.3304697
15.73333 | 16.7498738 | 15.73333 | 41.542462
15.76667 | 16.7636946 | 15.76667 | 41.694344
15.8 | 16.7338662 | 15.8 | 41.6487273
15.83333 | 16.7629682 | 15.83333 | 41.5081122
15.86667 | 16.7680643 | 15.86667 | 41.5923823
15.9 | 16.7549644 | 15.9 | 41.934778
15.93333 | 16.7702436 | 15.93333 | 41.5150935
15.96667 | 16.7942569 | 15.96667 | 41.4002498
16 | 16.7869776 | 16 | 41.5907562
16.03333 | 16.7840701 | 16.03333 | 41.5848663
16.06667 | 16.7695191 | 16.06667 | 41.1979127
16.1 | 16.7731568 | 16.1 | 41.6315561
16.13333 | 16.7506021 | 16.13333 | 41.3691159
16.16667 | 16.7651512 | 16.16667 | 41.0272405
16.2 | 16.7484172 | 16.2 | 41.4684
16.23333 | 16.7709738 | 16.23333 | 41.7576666
16.26667 | 16.775338 | 16.26667 | 41.5966751
16.3 | 16.7462323 | 16.3 | 41.4952337
16.33333 | 16.7978927 | 16.33333 | 42.1043696
16.36667 | 16.7382322 | 16.36667 | 41.4909337
16.4 | 16.7738833 | 16.4 | 41.9653697
16.43333 | 16.7396832 | 16.43333 | 41.6358416
16.46667 | 16.7622399 | 16.46667 | 41.3245725
16.5 | 16.7622436 | 16.5 | 41.4941605
16.53333 | 16.7731531 | 16.53333 | 41.625648
16.56667 | 16.7513266 | 16.56667 | 41.4050774
16.6 | 16.7680606 | 16.6 | 41.5789582
16.63333 | 16.7615153 | 16.63333 | 41.226358
16.66667 | 16.7498738 | 16.66667 | 41.0948633
16.7 | 16.7273153 | 16.7 | 41.1372639
16.73333 | 16.7855229 | 16.73333 | 41.5124123
16.76667 | 16.7455077 | 16.76667 | 41.519379
16.8 | 16.7709738 | 16.8 | 41.4791357
16.83333 | 16.7949833 | 16.83333 | 41.5891591
16.86667 | 16.7520549 | 16.86667 | 41.5499781
16.9 | 16.7222247 | 16.9 | 40.7691041
16.93333 | 16.7353209 | 16.93333 | 41.194693
16.96667 | 16.7433228 | 16.96667 | 41.4732349
17 | 16.775338 | 17 | 41.7244046
17.03333 | 16.7447757 | 17.03333 | 41.4555252
17.06667 | 16.7884342 | 17.06667 | 41.304178
17.1 | 16.7804323 | 17.1 | 41.4909409
17.13333 | 16.7760663 | 17.13333 | 41.731917
17.16667 | 16.7542361 | 17.16667 | 41.5961367
17.2 | 16.7622399 | 17.2 | 41.1496148
17.23333 | 16.7738833 | 17.23333 | 41.1732326
17.26667 | 16.7717021 | 17.26667 | 41.2284935
17.3 | 16.7571455 | 17.3 | 41.4506903
17.33333 | 16.729502 | 17.33333 | 41.0417379
17.36667 | 16.7607851 | 17.36667 | 41.4399619
17.4 | 16.7520549 | 17.4 | 41.4018505
17.43333 | 16.8029852 | 17.43333 | 41.4292263
17.46667 | 16.7695191 | 17.46667 | 41.2274348
17.5 | 16.7986229 | 17.5 | 41.2102563
17.53333 | 16.7949833 | 17.53333 | 41.2548034
17.56667 | 16.7993512 | 17.56667 | 40.6762556
17.6 | 16.7709738 | 17.6 | 41.5714421
17.63333 | 16.7847965 | 17.63333 | 41.503281
17.66667 | 16.7811587 | 17.66667 | 41.7270785
17.7 | 16.7615153 | 17.7 | 41.773772
17.73333 | 16.7680643 | 17.73333 | 41.6524781
17.76667 | 16.7658813 | 17.76667 | 41.8574964
17.8 | 16.7309567 | 17.8 | 42.0185024
17.83333 | 16.7644266 | 17.83333 | 41.6111652
17.86667 | 16.7600568 | 17.86667 | 41.9159951
17.9 | 16.7600568 | 17.9 | 41.9707321
17.93333 | 16.7506021 | 17.93333 | 41.223142
17.96667 | 16.7600568 | 17.96667 | 41.591833
18 | 16.7382322 | 18 | 41.94336
18.03333 | 16.7651474 | 18.03333 | 41.2988084
18.06667 | 16.7425964 | 18.06667 | 41.625648
18.1 | 16.7767927 | 18.1 | 41.9589269
18.13333 | 16.7382322 | 18.13333 | 42.2025842
18.16667 | 16.7622436 | 18.16667 | 42.173604
18.2 | 16.7360492 | 18.2 | 41.6905896
18.23333 | 16.7629682 | 18.23333 | 41.8301315
18.26667 | 16.7280436 | 18.26667 | 42.019572
18.3 | 16.7542398 | 18.3 | 41.8376367
18.33333 | 16.7702436 | 18.33333 | 41.7700212
18.36667 | 16.7302284 | 18.36667 | 41.6358525
18.4 | 16.6953057 | 18.4 | 41.9922035
18.43333 | 16.7535115 | 18.43333 | 41.3379857
18.46667 | 16.758604 | 18.46667 | 41.4560527
18.5 | 16.7447794 | 18.5 | 41.6573166
18.53333 | 16.7644229 | 18.53333 | 41.3846792
18.56667 | 16.7513303 | 18.56667 | 41.6337025
18.6 | 16.7847965 | 18.6 | 41.4533752
18.63333 | 16.7731568 | 18.63333 | 41.8956042
18.66667 | 16.7404115 | 18.66667 | 41.9294156
18.7 | 16.7738833 | 18.7 | 41.3562375
18.73333 | 16.7993512 | 18.73333 | 41.7823685
18.76667 | 16.7571455 | 18.76667 | 41.9460484
18.8 | 16.7811587 | 18.8 | 42.145155
18.83333 | 16.8088078 | 18.83333 | 41.7168812
18.86667 | 16.8153569 | 18.86667 | 41.3814523
18.9 | 16.7928003 | 18.9 | 42.042655
18.93333 | 16.7600568 | 18.93333 | 42.0941724
18.96667 | 16.7978927 | 18.96667 | 41.9787793
19 | 16.7622399 | 19 | 41.7211777
19.03333 | 16.7629682 | 19.03333 | 41.8440795
19.06667 | 16.7716984 | 19.06667 | 41.9385324
19.1 | 16.7571455 | 19.1 | 41.7651863
19.13333 | 16.7527832 | 19.13333 | 41.7265474
19.16667 | 16.758604 | 19.16667 | 41.8934505
19.2 | 16.792804 | 19.2 | 41.5982722
19.23333 | 16.7615153 | 19.23333 | 41.9004245
19.26667 | 16.7644229 | 19.26667 | 41.9455064
19.3 | 16.7578757 | 19.3 | 42.2181438
19.33333 | 16.7171285 | 19.33333 | 42.1510595
19.36667 | 16.7687889 | 19.36667 | 42.0726974
19.4 | 16.7447794 | 19.4 | 41.7614356
19.43333 | 16.7520549 | 19.43333 | 42.0222568
19.46667 | 16.7455077 | 19.46667 | 41.8768213
19.5 | 16.7440549 | 19.5 | 41.5102622
19.53333 | 16.7280436 | 19.53333 | 41.6637558
19.56667 | 16.7375002 | 19.56667 | 41.9218959
19.6 | 16.7571455 | 19.6 | 41.6299445
19.63333 | 16.7673342 | 19.63333 | 41.6712683
19.66667 | 16.7535115 | 19.66667 | 41.7528427
19.7 | 16.7804323 | 19.7 | 41.6798503
19.73333 | 16.7767927 | 19.73333 | 41.707226
19.76667 | 16.7636964 | 19.76667 | 41.7539159
19.8 | 16.7644229 | 19.8 | 41.6369221
19.83333 | 16.7731531 | 19.83333 | 41.6492658
19.86667 | 16.7469643 | 19.86667 | 42.1215445
19.9 | 16.7651474 | 19.9 | 41.9465832
19.93333 | 16.7375039 | 19.93333 | 41.7984629
19.96667 | 16.7862531 | 19.96667 | 42.097392
20 | 16.7622436 | 20 | 41.665895
20.03333 | 16.7644229 | 20.03333 | 42.0372817
20.06667 | 16.7324115 | 20.06667 | 41.3009584
20.1 | 16.7455077 | 20.1 | 41.4104434
20.13333 | 16.7644229 | 20.13333 | 41.1533729
20.16667 | 16.7316832 | 20.16667 | 41.3771631
20.2 | 16.7433266 | 20.2 | 41.3970229
20.23333 | 16.7651512 | 20.23333 | 41.3540838
20.26667 | 16.7738833 | 20.26667 | 41.3685812
20.3 | 16.7869776 | 20.3 | 41.5236827
20.33333 | 16.7629682 | 20.33333 | 41.7898736
20.36667 | 16.8008003 | 20.36667 | 41.3358357
20.4 | 16.7687889 | 20.4 | 41.8558884
20.43333 | 16.7782474 | 20.43333 | 42.0061551
20.46667 | 16.7935304 | 20.46667 | 41.7651863
20.5 | 16.7906173 | 20.5 | 42.4081409
20.53333 | 16.7615153 | 20.53333 | 41.7179617
20.56667 | 16.7520549 | 20.56667 | 41.8172458
20.6 | 16.7302247 | 20.6 | 41.7748452
20.63333 | 16.7949833 | 20.63333 | 41.2907648
20.66667 | 16.7746115 | 20.66667 | 41.715808
20.7 | 16.7898871 | 20.7 | 41.5403265
20.73333 | 16.7935304 | 20.73333 | 41.6422881
20.76667 | 16.775338 | 20.76667 | 41.5043578
20.8 | 16.7258605 | 20.8 | 41.5537361
20.83333 | 16.8153569 | 20.83333 | 41.5430004
20.86667 | 16.7731531 | 20.86667 | 41.6390612
20.9 | 16.7702436 | 20.9 | 41.4748465
20.93333 | 16.7935304 | 20.93333 | 41.5982722
20.96667 | 16.7877078 | 20.96667 | 41.3986309
21 | 16.758604 | 21 | 41.8338786
21.03333 | 16.7411435 | 21.03333 | 42.145155
21.06667 | 16.7775229 | 21.06667 | 41.6879084
21.1 | 16.7906135 | 21.1 | 41.7270785
21.13333 | 16.7760663 | 21.13333 | 41.8274394
21.16667 | 16.8095361 | 21.16667 | 41.7045449
21.2 | 16.7978927 | 21.2 | 41.4904061
21.23333 | 16.8153532 | 21.23333 | 42.1430086
21.26667 | 16.7993475 | 21.26667 | 41.8612544
21.3 | 16.7891607 | 21.3 | 41.8564305
21.33333 | 16.8291796 | 21.33333 | 41.6186667
21.36667 | 16.8146305 | 21.36667 | 41.2982736
21.4 | 16.7920738 | 21.4 | 41.9251191
21.43333 | 16.813172 | 21.43333 | 41.7732299
21.46667 | 16.8277249 | 21.46667 | 41.8537384
21.5 | 16.7906173 | 21.5 | 41.6288676
21.53333 | 16.8058965 | 21.53333 | 41.67718
21.56667 | 16.8095361 | 21.56667 | 41.4463939
21.6 | 16.7833399 | 21.6 | 41.136198
21.63333 | 16.8044418 | 21.63333 | 41.5413924
21.66667 | 16.8182664 | 21.66667 | 41.7115116
21.7 | 16.7789776 | 21.7 | 41.2279696
21.73333 | 16.7957097 | 21.73333 | 41.6041839
21.76667 | 16.8044418 | 21.76667 | 41.6927323
21.8 | 16.7782474 | 21.8 | 41.5719842
21.83333 | 16.7818852 | 21.83333 | 41.6755684
21.86667 | 16.7978927 | 21.86667 | 41.2569498
21.9 | 16.8240853 | 21.9 | 41.6358525
21.93333 | 16.7804323 | 21.93333 | 40.9789427
21.96667 | 16.8102626 | 21.96667 | 41.7013216
22 | 16.7724285 | 22 | 41.5097238
22.03333 | 16.7877078 | 22.03333 | 41.5140166
22.06667 | 16.7716984 | 22.06667 | 41.8392447
22.1 | 16.7942569 | 22.1 | 41.5993491
22.13333 | 16.7826153 | 22.13333 | 42.0410397
22.16667 | 16.8073531 | 22.16667 | 41.9830758
22.2 | 16.7869776 | 22.2 | 42.2197591
22.23333 | 16.7797003 | 22.23333 | 41.8859454
22.26667 | 16.7833399 | 22.26667 | 41.7034717
22.3 | 16.8328211 | 22.3 | 41.8902309
22.33333 | 16.7920738 | 22.33333 | 41.7394222
22.36667 | 16.7782474 | 22.36667 | 41.8564196
22.4 | 16.776789 | 22.4 | 41.7549891
22.43333 | 16.8335456 | 22.43333 | 41.779138
22.46667 | 16.810989 | 22.46667 | 41.3283306
22.5 | 16.7891607 | 22.5 | 42.0056203
22.53333 | 16.8517344 | 22.53333 | 41.7222509
22.56667 | 16.7986229 | 22.56667 | 41.8317395
22.6 | 16.8189947 | 22.6 | 41.5746654
22.63333 | 16.8539174 | 22.63333 | 41.8408636
22.66667 | 16.7978927 | 22.66667 | 42.1075893
22.7 | 16.8422796 | 22.7 | 42.6222687
22.73333 | 16.7971626 | 22.73333 | 41.7871852
22.76667 | 16.8502796 | 22.76667 | 42.5718245
22.8 | 16.8095361 | 22.8 | 42.3158235
22.83333 | 16.8371834 | 22.83333 | 42.5589424
22.86667 | 16.8175399 | 22.86667 | 42.0029392
22.9 | 16.8473683 | 22.9 | 42.298645
22.93333 | 16.7746115 | 22.93333 | 42.0405122
22.96667 | 16.7942569 | 22.96667 | 42.1591139
23 | 16.7847965 | 23 | 42.0947108
23.03333 | 16.7811587 | 23.03333 | 41.7957817
23.06667 | 16.8095361 | 23.06667 | 42.2508856
23.1 | 16.7913437 | 23.1 | 42.1580407
23.13333 | 16.8015305 | 23.13333 | 41.8816489
23.16667 | 16.8051682 | 23.16667 | 41.7335214
23.2 | 16.7971663 | 23.2 | 41.9283315
23.23333 | 16.8066267 | 23.23333 | 41.8789641
23.26667 | 16.8073531 | 23.26667 | 41.7066876
23.3 | 16.8029852 | 23.3 | 41.5703653
23.33333 | 16.7636964 | 23.33333 | 41.8687669
23.36667 | 16.7993475 | 23.36667 | 41.7506963
23.4 | 16.7877041 | 23.4 | 42.2578632
23.43333 | 16.7862531 | 23.43333 | 41.7496267
23.46667 | 16.8051682 | 23.46667 | 42.1118784
23.5 | 16.7811587 | 23.5 | 41.9057978
23.53333 | 16.7746115 | 23.53333 | 41.934778
23.56667 | 16.7702436 | 23.56667 | 41.2392401
23.6 | 16.7782474 | 23.6 | 41.6283365
23.63333 | 16.7716984 | 23.63333 | 42.3142155
23.66667 | 16.7760625 | 23.66667 | 41.8306663
23.7 | 16.8117173 | 23.7 | 41.8381787
23.73333 | 16.7891644 | 23.73333 | 41.9938151
23.76667 | 16.8066267 | 23.76667 | 41.7850461
23.8 | 16.8095361 | 23.8 | 42.3147467
23.83333 | 16.8022569 | 23.83333 | 42.099
23.86667 | 16.8160852 | 23.86667 | 41.3353082
23.9 | 16.7862531 | 23.9 | 41.9036442
23.93333 | 16.8335456 | 23.93333 | 41.6701987
23.96667 | 16.8451853 | 23.96667 | 41.7195661
24 | 16.7556927 | 24 | 41.475374
24.03333 | 16.8160852 | 24.03333 | 41.7861193
24.06667 | 16.8059003 | 24.06667 | 41.9578573
24.1 | 16.7782437 | 24.1 | 42.1033001
24.13333 | 16.7898871 | 24.13333 | 41.7624979
24.16667 | 16.8153532 | 24.16667 | 42.3619749
24.2 | 16.8102626 | 24.2 | 41.947118
24.23333 | 16.8124437 | 24.23333 | 42.2879093
24.26667 | 16.798621 | 24.26667 | 42.2755693
24.3 | 16.7898908 | 24.3 | 42.0319193
24.33333 | 16.8451853 | 24.33333 | 42.3362144
24.36667 | 16.8248173 | 24.36667 | 41.5065078
24.4 | 16.8488231 | 24.4 | 41.6342336
24.43333 | 16.7942569 | 24.43333 | 41.5934483
24.46667 | 16.8430079 | 24.46667 | 41.6369221
24.5 | 16.8306362 | 24.5 | 41.6879084
24.53333 | 16.8204494 | 24.53333 | 41.5762734
24.56667 | 16.8459155 | 24.56667 | 41.5435388
24.6 | 16.8153569 | 24.6 | 41.3626767
24.63333 | 16.7775229 | 24.63333 | 41.351941
24.66667 | 16.8138985 | 24.66667 | 41.8371055
24.7 | 16.8204494 | 24.7 | 41.7088304
24.73333 | 16.8015305 | 24.73333 | 41.2837835
24.76667 | 16.8328211 | 24.76667 | 41.5644718
24.8 | 16.821174 | 24.8 | 41.5209943
24.83333 | 16.7971663 | 24.83333 | 41.4539136
24.86667 | 16.8226324 | 24.86667 | 41.7748452
24.9 | 16.8175399 | 24.9 | 41.6760995
24.93333 | 16.7855229 | 24.93333 | 41.4812785
24.96667 | 16.8175399 | 24.96667 | 41.6820039
25 | 16.7804286 | 25 | 41.668045
25.03333 | 16.8051682 | 25.03333 | 41.9015014
25.06667 | 16.8044418 | 25.06667 | 41.6986368
25.1 | 16.7920701 | 25.1 | 41.822077
25.13333 | 16.857557 | 25.13333 | 41.7651863
25.16667 | 16.819723 | 25.16667 | 41.8929158
25.2 | 16.8226287 | 25.2 | 42.0909491
25.23333 | 16.821906 | 25.23333 | 42.4848804
25.26667 | 16.8088078 | 25.26667 | 42.279331
25.3 | 16.8153532 | 25.3 | 42.0120596
25.33333 | 16.7928003 | 25.33333 | 41.8440795
25.36667 | 16.7877078 | 25.36667 | 42.3582169
25.4 | 16.810989 | 25.4 | 41.9256503
25.43333 | 16.8022569 | 25.43333 | 41.819927
25.46667 | 16.7855229 | 25.46667 | 41.7952433
25.5 | 16.8153569 | 25.5 | 42.1247714
25.53333 | 16.8400928 | 25.53333 | 42.1376499
25.56667 | 16.8095361 | 25.56667 | 41.890773
25.6 | 16.7993512 | 25.6 | 42.1682416
25.63333 | 16.8582816 | 25.63333 | 41.8966702
25.66667 | 16.8393645 | 25.66667 | 42.3823694
25.7 | 16.8444607 | 25.7 | 41.9272619
25.73333 | 16.7898871 | 25.73333 | 42.3485653
25.76667 | 16.8277249 | 25.76667 | 42.2009689
25.8 | 16.8568268 | 25.8 | 41.7313749
25.83333 | 16.8582816 | 25.83333 | 42.6684273
25.86667 | 16.8044418 | 25.86667 | 41.7496267
25.9 | 16.8517381 | 25.9 | 42.0549914
25.93333 | 16.8015305 | 25.93333 | 41.4431743
25.96667 | 16.8008041 | 25.96667 | 41.2537229
26 | 16.8095361 | 26 | 42.0941724
26.03333 | 16.844457 | 26.03333 | 41.6895091
26.06667 | 16.821174 | 26.06667 | 41.864474
26.1 | 16.8226287 | 26.1 | 42.1880904
26.13333 | 16.806623 | 26.13333 | 41.5526629
26.16667 | 16.806623 | 26.16667 | 41.9680509
26.2 | 16.8313608 | 26.2 | 41.9267271
26.23333 | 16.8168116 | 26.23333 | 42.1553559
26.26667 | 16.8226287 | 26.26667 | 42.0893412
26.3 | 16.8248136 | 26.3 | 42.180578
26.33333 | 16.823357 | 26.33333 | 42.1424702
26.36667 | 16.8153569 | 26.36667 | 42.2605444
26.4 | 16.8495513 | 26.4 | 42.1188597
26.43333 | 16.8371871 | 26.43333 | 42.3453384
26.46667 | 16.7869776 | 26.46667 | 42.1403347
26.5 | 16.7920701 | 26.5 | 41.8440795
26.53333 | 16.8371871 | 26.53333 | 42.1741424
26.56667 | 16.8204494 | 26.56667 | 42.1220902
26.6 | 16.8008041 | 26.6 | 41.9991848
26.63333 | 16.8284494 | 26.63333 | 42.2852354
26.66667 | 16.8138985 | 26.66667 | 42.1054428
26.7 | 16.8684684 | 26.7 | 42.0791475
26.73333 | 16.8422796 | 26.73333 | 41.3798552
26.76667 | 16.8422796 | 26.76667 | 42.015814
26.8 | 16.857557 | 26.8 | 41.8027485
26.83333 | 16.8175399 | 26.83333 | 41.86769
26.86667 | 16.8182645 | 26.86667 | 41.8768213
26.9 | 16.8240853 | 26.9 | 41.8880882
26.93333 | 16.8175437 | 26.93333 | 41.9814714
26.96667 | 16.819723 | 26.96667 | 42.2331759
27 | 16.813172 | 27 | 42.1746772
27.03333 | 16.7957097 | 27.03333 | 42.0608922
27.06667 | 16.8335456 | 27.06667 | 41.9165299
27.1 | 16.7811587 | 27.1 | 41.9916687
27.13333 | 16.806623 | 27.13333 | 41.4163442
27.16667 | 16.8597363 | 27.16667 | 42.2482044
27.2 | 16.8444607 | 27.2 | 41.9090102
27.23333 | 16.8313645 | 27.23333 | 41.9938151
27.26667 | 16.8037117 | 27.26667 | 42.0925644
27.3 | 16.8248173 | 27.3 | 41.6127732
27.33333 | 16.8131758 | 27.33333 | 41.625648
27.36667 | 16.8335456 | 27.36667 | 42.2739649
27.4 | 16.8430079 | 27.4 | 42.5541111
27.43333 | 16.8320928 | 27.43333 | 41.8354975
27.46667 | 16.819723 | 27.46667 | 41.9787793
27.5 | 16.8248173 | 27.5 | 42.0453325
27.53333 | 16.779704 | 27.53333 | 41.4072238
27.56667 | 16.8073531 | 27.56667 | 41.9573153
27.6 | 16.798621 | 27.6 | 41.9197495
27.63333 | 16.8546475 | 27.63333 | 42.3523197
27.66667 | 16.798621 | 27.66667 | 42.0592951
27.7 | 16.821906 | 27.7 | 41.9653697
27.73333 | 16.8175399 | 27.73333 | 42.059819
27.76667 | 16.798621 | 27.76667 | 41.8601812
27.8 | 16.8291796 | 27.8 | 42.339434
27.83333 | 16.82554 | 27.83333 | 41.5451432
27.86667 | 16.8633759 | 27.86667 | 42.2272678
27.9 | 16.8073494 | 27.9 | 42.2149278
27.93333 | 16.8080814 | 27.93333 | 42.0158249
27.96667 | 16.8175399 | 27.96667 | 42.1220793
28 | 16.7746078 | 28 | 41.8569616
28.03333 | 16.8408211 | 28.03333 | 41.8639393
28.06667 | 16.8364588 | 28.06667 | 41.8832569
28.1 | 16.83864 | 28.1 | 41.7812953
28.13333 | 16.7949833 | 28.13333 | 41.7265474
28.16667 | 16.8022569 | 28.16667 | 41.936386
28.2 | 16.8371871 | 28.2 | 41.7029332
28.23333 | 16.8306362 | 28.23333 | 41.4372771
28.26667 | 16.7957097 | 28.26667 | 41.675019
28.3 | 16.8204494 | 28.3 | 41.6331532
28.33333 | 16.8379117 | 28.33333 | 41.8714517
28.36667 | 16.8619212 | 28.36667 | 42.1392506
28.4 | 16.8371834 | 28.4 | 42.0544638
28.43333 | 16.8379117 | 28.43333 | 41.7195661
28.46667 | 16.8371871 | 28.46667 | 41.6755611
28.5 | 16.8357268 | 28.5 | 42.4687787
28.53333 | 16.8350022 | 28.53333 | 41.7694791
28.56667 | 16.8422796 | 28.56667 | 42.4161772
28.6 | 16.8459155 | 28.6 | 42.1633995
28.63333 | 16.8226324 | 28.63333 | 42.0292345
28.66667 | 16.821906 | 28.66667 | 42.0823708
28.7 | 16.8073494 | 28.7 | 41.8725176
28.73333 | 16.8168116 | 28.73333 | 42.0549986
28.76667 | 16.7775229 | 28.76667 | 42.0796823
28.8 | 16.8379117 | 28.8 | 41.7753872
28.83333 | 16.8248173 | 28.83333 | 42.0211873
28.86667 | 16.8568268 | 28.86667 | 42.2927478
28.9 | 16.8437324 | 28.9 | 41.9696626
28.93333 | 16.819723 | 28.93333 | 42.2664452
28.96667 | 16.8502796 | 28.96667 | 42.1752156
29 | 16.8546475 | 29 | 42.121017
29.03333 | 16.8342739 | 29.03333 | 41.9589378
29.06667 | 16.8459155 | 29.06667 | 42.0603646
29.1 | 16.8342739 | 29.1 | 41.9084863
29.13333 | 16.8488268 | 29.13333 | 42.1473014
29.16667 | 16.8684684 | 29.16667 | 41.9181379
29.2 | 16.813172 | 29.2 | 42.3174315
29.23333 | 16.8328211 | 29.23333 | 42.3727106
29.26667 | 16.8473683 | 29.26667 | 42.1467666
29.3 | 16.8444607 | 29.3 | 42.0700198
29.33333 | 16.8102626 | 29.33333 | 42.3533893
29.36667 | 16.823357 | 29.36667 | 42.2712801
29.4 | 16.8058965 | 29.4 | 42.3775418
29.43333 | 16.8371834 | 29.43333 | 42.6501792
29.46667 | 16.8531928 | 29.46667 | 42.1650111
29.5 | 16.8117173 | 29.5 | 42.1982913
29.53333 | 16.821174 | 29.53333 | 42.1972181
29.56667 | 16.8175399 | 29.56667 | 42.1988298
29.6 | 16.8393645 | 29.6 | 42.0340693
29.63333 | 16.8502796 | 29.63333 | 42.4188584
29.66667 | 16.8757457 | 29.66667 | 42.0861252
29.7 | 16.7891607 | 29.7 | 42.0603646
29.73333 | 16.8095361 | 29.73333 | 42.4049176
29.76667 | 16.8262683 | 29.76667 | 41.9691278
29.8 | 16.8342739 | 29.8 | 41.3696507
29.83333 | 16.8466438 | 29.83333 | 40.7787629
29.86667 | 16.8881156 | 29.86667 | 41.7995361
29.9 | 16.8793853 | 29.9 | 41.9197495
29.93333 | 16.8182664 | 29.93333 | 41.694344
29.96667 | 16.8269966 | 29.96667 | 41.5955947
30 | 16.8568268 | 30 | 41.530122
30.03333 | 16.8546475 | 30.03333 | 41.7082992
30.06667 | 16.8713816 | 30.06667 | 41.4780516
30.1 | 16.8582816 | 30.1 | 41.3159796
30.13333 | 16.8750156 | 30.13333 | 41.8226118
30.16667 | 16.8153569 | 30.16667 | 42.0319193
30.2 | 16.9026665 | 30.2 | 41.9583921
30.23333 | 16.8582816 | 30.23333 | 42.2632256
30.26667 | 16.8568268 | 30.26667 | 41.940144
30.3 | 16.8204494 | 30.3 | 41.7850461
30.33333 | 16.869925 | 30.33333 | 42.5616272
30.36667 | 16.82554 | 30.36667 | 42.243908
30.4 | 16.8531928 | 30.4 | 41.5982722
30.43333 | 16.8517344 | 30.43333 | 42.2197591
30.46667 | 16.821906 | 30.46667 | 41.4946953
30.5 | 16.8619212 | 30.5 | 41.882191
30.53333 | 16.8604665 | 30.53333 | 41.9975695
30.56667 | 16.8313645 | 30.56667 | 41.6149087
30.6 | 16.8757457 | 30.6 | 41.8934578
30.63333 | 16.8502796 | 30.63333 | 41.5843278
30.66667 | 16.8553721 | 30.66667 | 41.9267271
30.7 | 16.8590117 | 30.7 | 41.9342432
30.73333 | 16.8037154 | 30.73333 | 41.3138296
30.76667 | 16.8510098 | 30.76667 | 41.8569616
30.8 | 16.8408211 | 30.8 | 41.7904157
30.83333 | 16.8822948 | 30.83333 | 41.6922012
30.86667 | 16.8262683 | 30.86667 | 41.5805735
30.9 | 16.8539174 | 30.9 | 41.4039969
30.93333 | 16.8590117 | 30.93333 | 41.311152
30.96667 | 16.8364588 | 30.96667 | 41.5719842
31 | 16.8611929 | 31 | 41.4313727
31.03333 | 16.8466438 | 31.03333 | 41.365889
31.06667 | 16.8262683 | 31.06667 | 41.9487369
31.1 | 16.8859325 | 31.1 | 41.6669754
31.13333 | 16.8502834 | 31.13333 | 41.4780516
31.16667 | 16.83864 | 31.16667 | 42.0823708
31.2 | 16.8510098 | 31.2 | 41.866082
31.23333 | 16.8400966 | 31.23333 | 41.6272669
31.26667 | 16.8539174 | 31.26667 | 41.2226
31.3 | 16.8400928 | 31.3 | 42.1430086
31.33333 | 16.8313608 | 31.33333 | 41.5634022
31.36667 | 16.8364588 | 31.36667 | 41.8902309
31.4 | 16.8502796 | 31.4 | 41.4254682
31.43333 | 16.8502796 | 31.43333 | 41.4737624
31.46667 | 16.8561023 | 31.46667 | 41.238698
31.5 | 16.8444607 | 31.5 | 41.178595
31.53333 | 16.8553721 | 31.53333 | 41.4367387
31.56667 | 16.8473683 | 31.56667 | 41.3084672
31.6 | 16.8713816 | 31.6 | 41.3202724
31.63333 | 16.8764759 | 31.63333 | 41.5913019
31.66667 | 16.8488305 | 31.66667 | 41.337451
31.7 | 16.8160852 | 31.7 | 41.8837917
31.73333 | 16.8691985 | 31.73333 | 41.4818242
31.76667 | 16.8480966 | 31.76667 | 41.5580253
31.8 | 16.8764759 | 31.8 | 41.4920178
31.83333 | 16.82554 | 31.83333 | 41.5274408
31.86667 | 16.8772023 | 31.86667 | 41.8478376
31.9 | 16.819723 | 31.9 | 41.9766402
31.93333 | 16.8226324 | 31.93333 | 41.6782495
31.96667 | 16.8641023 | 31.96667 | 41.6868279
32 | 16.845189 | 32 | 42.2465891
32.03333 | 16.895391 | 32.03333 | 42.1542827
32.06667 | 16.8924816 | 32.06667 | 41.5778813
32.1 | 16.8415494 | 32.1 | 41.9245735
32.13333 | 16.8451853 | 32.13333 | 41.6353105
32.16667 | 16.8328211 | 32.16667 | 42.2782541
32.2 | 16.856106 | 32.2 | 41.9766402
32.23333 | 16.8582816 | 32.23333 | 41.9948847
32.26667 | 16.8488231 | 32.26667 | 42.0050856
32.3 | 16.8619175 | 32.3 | 41.4871793
32.33333 | 16.8320928 | 32.33333 | 42.0227989
32.36667 | 16.8437324 | 32.36667 | 41.2064983
32.4 | 16.8822948 | 32.4 | 41.5183131
32.43333 | 16.8175437 | 32.43333 | 41.904721
32.46667 | 16.844457 | 32.46667 | 42.048563
32.5 | 16.8517344 | 32.5 | 42.1934565
32.53333 | 16.8568268 | 32.53333 | 41.6948824
32.56667 | 16.8371834 | 32.56667 | 41.4276146
32.6 | 16.8146305 | 32.6 | 41.9063326
32.63333 | 16.8582816 | 32.63333 | 41.8795062
32.66667 | 16.8662872 | 32.66667 | 41.8317322
32.7 | 16.844457 | 32.7 | 41.8301315
32.73333 | 16.821906 | 32.73333 | 41.6390612
32.76667 | 16.8473721 | 32.76667 | 41.459276
32.8 | 16.8059003 | 32.8 | 41.4437091
32.83333 | 16.8160852 | 32.83333 | 41.2746558
32.86667 | 16.8000739 | 32.86667 | 42.1784316
32.9 | 16.8255437 | 32.9 | 41.8880772
32.93333 | 16.7971663 | 32.93333 | 41.8515956
32.96667 | 16.8320928 | 32.96667 | 41.8623313
33 | 16.8415494 | 33 | 42.4489117
33.03333 | 16.8437324 | 33.03333 | 41.4716233
33.06667 | 16.8124437 | 33.06667 | 42.0410397
33.1 | 16.8204494 | 33.1 | 42.0276265
33.13333 | 16.7891644 | 33.13333 | 41.8177806
33.16667 | 16.8204457 | 33.16667 | 42.5122525
33.2 | 16.8117173 | 33.2 | 42.1838013
33.23333 | 16.7920701 | 33.23333 | 41.8746677
33.26667 | 16.823357 | 33.26667 | 42.0174292
33.3 | 16.7964362 | 33.3 | 42.1940022
33.33333 | 16.8153569 | 33.33333 | 42.3018682
|  | 33.36667 | 42.1376426
|  | 33.4 | 41.4109782
|  | 33.43333 | 42.2589364
|  | 33.46667 | 42.256248
|  | 33.5 | 41.936386
|  | 33.53333 | 41.9245844
|  | 33.56667 | 41.6052608
|  | 33.6 | 41.5671529
|  | 33.63333 | 41.6889779
|  | 33.66667 | 41.5972027
|  | 33.7 | 41.6841431
|  | 33.73333 | 41.4362039
|  | 33.76667 | 41.5923714
|  | 33.8 | 41.6127732
|  | 33.83333 | 41.9288735
|  | 33.86667 | 41.6782314
|  | 33.9 | 41.8177806
|  | 33.93333 | 41.7517622
|  | 33.96667 | 41.8016862
|  | 34 | 41.8499767
|  | 34.03333 | 41.6497969
|  | 34.06667 | 41.7678748
|  | 34.1 | 41.7163501
|  | 34.13333 | 42.1870172
|  | 34.16667 | 42.1161712
|  | 34.2 | 42.3957936
|  | 34.23333 | 42.0544638
|  | 34.26667 | 41.8537384
|  | 34.3 | 41.7260053
|  | 34.33333 | 42.1982913
|  | 34.36667 | 41.9084863
|  | 34.4 | 41.823685
|  | 34.43333 | 41.8494456
|  | 34.46667 | 42.1580298
|  | 34.5 | 42.0050856
|  | 34.53333 | 41.6948824
|  | 34.56667 | 41.5859322
|  | 34.6 | 42.0700198
|  | 34.63333 | 41.5558825
|  | 34.66667 | 41.9326316
|  | 34.7 | 41.8698437
|  | 34.73333 | 41.8564196
|  | 34.76667 | 41.8344134
|  | 34.8 | 42.2562553
|  | 34.83333 | 42.1328114
|  | 34.86667 | 41.6492658
|  | 34.9 | 42.1124241
|  | 34.93333 | 41.9728894
|  | 34.96667 | 42.4381833
|  | 35 | 42.3228012
|  | 35.03333 | 41.7775336
|  | 35.06667 | 42.0458782
|  | 35.1 | 42.3040146
|  | 35.13333 | 42.6700317
|  | 35.16667 | 42.0442593
|  | 35.2 | 42.4038371
|  | 35.23333 | 42.2256562
|  | 35.26667 | 42.1381774
|  | 35.3 | 42.482734
|  | 35.33333 | 42.1854129
|  | 35.36667 | 42.2905941
|  | 35.4 | 42.3179699
|  | 35.43333 | 42.4811296
|  | 35.46667 | 42.2181438
|  | 35.5 | 42.5605504
|  | 35.53333 | 42.1639379
|  | 35.56667 | 42.229949
|  | 35.6 | 41.7061456
|  | 35.63333 | 42.0914948
|  | 35.66667 | 42.3711026
|  | 35.7 | 41.9020434
|  | 35.73333 | 42.1499863
|  | 35.76667 | 42.5712897
|  | 35.8 | 42.685595
|  | 35.83333 | 41.9406788
|  | 35.86667 | 41.9074095
|  | 35.9 | 42.2535741
|  | 35.93333 | 42.1220793
|  | 35.96667 | 41.7324482
|  | 36 | 41.8027485
|  | 36.03333 | 42.2991834
|  | 36.06667 | 41.9202843
|  | 36.1 | 42.2524972
|  | 36.13333 | 42.0871947
|  | 36.16667 | 41.6218936
|  | 36.2 | 41.8451527
|  | 36.23333 | 41.8650161
|  | 36.26667 | 41.8263662
|  | 36.3 | 41.8478376
|  | 36.33333 | 41.8719937
|  | 36.36667 | 41.6535549
|  | 36.4 | 41.6594557
|  | 36.43333 | 41.7963165
|  | 36.46667 | 41.6079383
|  | 36.5 | 41.6530165
|  | 36.53333 | 42.6362276
|  | 36.56667 | 41.7362062
|  | 36.6 | 42.1784316
|  | 36.63333 | 41.9975695
|  | 36.66667 | 41.6438961

## Fig 5
(a) |  | (b)
Power | BER | Power | BER
51.4 | 1.16e-07 | 7.465825447 | 1.16e-07
48.28 | 1.12e-07 | 7.371188223 | 1.12e-07
43.64 | 1.17e-07 | 6.950578339 | 1.17e-07
37.36 | 1.4e-07 | 6.309148265 | 1.4e-07
29.3 | 1.94e-07 | 5.415352261 | 1.94e-07
21.4 | 3.26e-07 | 4.468980021 | 3.26e-07
19.94 | 1.06e-06 | 3.391167192 | 1.06e-06
8.4 | 1.38e-05 | 2.365930599 | 1.38e-05
4.1 | 0.449 | 1.493165089 | 0.449
1.448 | 1 | 0.736067298 | 1