## Sheet2
Bin | Frequency
10 | 1
11 | 4
12 | 38
13 | 83
14 | 63
15 | 11
More | 0

## Sheet3
Bin | Frequency
8 | 0
10 | 1
12 | 42
14 | 146
16 | 11
More | 0

## Sheet4
Column1
Mean | 12.695125
Standard Error | 0.06307554
Median | 12.641
Mode | 13.463
Standard Deviation | 0.8920228
Sample Variance | 0.7957047
Kurtosis | -0.06955064
Skewness | -0.1127771
Range | 5.231
Minimum | 9.759
Maximum | 14.99
Sum | 2539.025
Count | 200

## Sheet1
1 | 11.829 | Average | Error
2 | 12.641 | 12.695125 | 0.06307554
3 | 13.552
4 | 13.051
5 | 12.106
6 | 13.983
7 | 11.992
8 | 11.441
9 | 12.188
10 | 12.43
11 | 12.146
12 | 11.341
13 | 11.777
14 | 11.457
15 | 12.151
16 | 11.668
17 | 11.564
18 | 12.433
19 | 13.539
20 | 12.917
21 | 12.692
22 | 11.048
23 | 12.236
24 | 11.309
25 | 12.499
26 | 11.722
27 | 12.334
28 | 11.83
29 | 10.487
30 | 13.047
31 | 12.31
32 | 11.929
33 | 11.541
34 | 11.992
35 | 12.959
36 | 13.666
37 | 11.767
38 | 12.797
39 | 13.379
40 | 12.094
41 | 11.171
42 | 11.564
43 | 10.55
44 | 9.759
45 | 12.105
46 | 12.375
47 | 12.289
48 | 11.516
49 | 11.565
50 | 12.633
51 | 13.107
52 | 13.403
53 | 12.539
54 | 13.555
55 | 13.873
56 | 13.115
57 | 13.692
58 | 14.104
59 | 14.428
60 | 12.335
61 | 12.652
62 | 13.415
63 | 12.18
64 | 11.957
65 | 12.326
66 | 12.631
67 | 13.025
68 | 12.869
69 | 12.201
70 | 12.645
71 | 11.967
72 | 12.203
73 | 13.821
74 | 14.343
75 | 12.939
76 | 13.792
77 | 13.284
78 | 13.524
79 | 12.78
80 | 12.88
81 | 13.633
82 | 13.588
83 | 11.545
84 | 12.297
85 | 14.587
86 | 13.849
87 | 14.857
88 | 13.415
89 | 14.194
90 | 12.319
91 | 12.692
92 | 14.016
93 | 12.641
94 | 12.412
95 | 12.461
96 | 12.577
97 | 13.422
98 | 12.412
99 | 14.99
100 | 13.033
101 | 10.697
102 | 13.682
103 | 12.509
104 | 11.514
105 | 13.834
106 | 13.998
107 | 11.799
108 | 11.739
109 | 11.622
110 | 12.434
111 | 12.943
112 | 12.575
113 | 11.841
114 | 12.523
115 | 12.656
116 | 13.875
117 | 13.561
118 | 13.391
119 | 13.554
120 | 12.916
121 | 13.992
122 | 12.018
123 | 12.253
124 | 13.463
125 | 12.164
126 | 14.006
127 | 13.636
128 | 13.269
129 | 14.005
130 | 13.676
131 | 12.88
132 | 13.192
133 | 12.124
134 | 13.553
135 | 12.532
136 | 12.005
137 | 13.005
138 | 12.197
139 | 11.915
140 | 12.23
141 | 12.389
142 | 12.368
143 | 12.282
144 | 10.91
145 | 11.125
146 | 12.932
147 | 11.819
148 | 12.368
149 | 12.979
150 | 11.893
151 | 13.574
152 | 12.203
153 | 12.52
154 | 14.353
155 | 13.789
156 | 13.702
157 | 11.568
158 | 12.441
159 | 12.557
160 | 13.135
161 | 13.631
162 | 12.016
163 | 12.97
164 | 11.434
165 | 12.627
166 | 12.449
167 | 13.558
168 | 11.486
169 | 12.36
170 | 12.642
171 | 13.654
172 | 13.491
173 | 13.951
174 | 12.642
175 | 12.706
176 | 13.306
177 | 12.354
178 | 13.631
179 | 13.967
180 | 13.484
181 | 13.425
182 | 13.017
183 | 13.306
184 | 11.585
185 | 12.288
186 | 12.791
187 | 13.463
188 | 11.859
189 | 13.463
190 | 12.642
191 | 12.016
192 | 13.739
193 | 13.22
194 | 12.794
195 | 13.166
196 | 13.465
197 | 13.631
198 | 12.684
199 | 12.183
200 | 11.348