## Read me
Tab | Description
GC Measurements | This tab contains the data and rough visualisation of the Galvanostatic measurements used to determine Capacitance and Equivalent Series Resistance
Quotable Data | This tab conatins the capacitance and ESR data for the paper
1-to-3 | This tab contains a GC plot for the 3 devices and a single one
EIS | Experimental and Fitted EIS data plus a picture of the model

## GC Measurements
|  | Time (s) | Potential (V) |  |  | Time (s) | Potential (V) |  |  | Time (s) | Potential (V) |  |  | Time (s) | Potential (V) |  |  | Time (s) | Potential (V)
Actual Current (A) | 0.0001960354 | 0 | 0.02714691 | Actual Current (A) | 0.0003929436 | 0 | 0.04942812 | Actual Current (A) | 0.000784725 | 0 | 0.08802251 | Actual Current (A) | 0.00156908 | 0 | 0.1675705 | Actual Current (A) | 0.002368903 | 0 | 0.2498581
Normalised Current (mA) | 0.2496 | 0.1 | 0.03477535 | Normalised Current (mA) | 0.5003113 | 0.07 | 0.06033979 | Normalised Current (mA) | 0.9991429 | 0.07 | 0.1088322 | Normalised Current (mA) | 1.997815 | 0.05 | 0.1986969 | Normalised Current (mA) | 3.016181 | 0.05 | 0.2956329
|  | 0.2 | 0.04126682 |  |  | 0.14 | 0.06945638 |  |  | 0.14 | 0.126115 |  |  | 0.1 | 0.2240891 |  |  | 0.1 | 0.3328766
|  | 0.3 | 0.04729195 |  |  | 0.21 | 0.07785034 |  |  | 0.21 | 0.1419939 |  |  | 0.15 | 0.2472839 |  |  | 0.15 | 0.3668579
|  | 0.4 | 0.05303135 |  |  | 0.28 | 0.08579744 |  |  | 0.28 | 0.1569792 |  |  | 0.2 | 0.2691132 |  |  | 0.2 | 0.3988647
|  | 0.5 | 0.0585722 |  |  | 0.35 | 0.09343447 |  |  | 0.35 | 0.1713595 |  |  | 0.25 | 0.2899689 |  |  | 0.25 | 0.4294434
|  | 0.6 | 0.06396122 |  |  | 0.42 | 0.1008328 |  |  | 0.42 | 0.1852929 |  |  | 0.3 | 0.3101105 |  |  | 0.3 | 0.4589661
|  | 0.7 | 0.06923523 |  |  | 0.49 | 0.1080513 |  |  | 0.49 | 0.19887 |  |  | 0.35 | 0.3296905 |  |  | 0.35 | 0.4876587
|  | 0.8 | 0.0744091 |  |  | 0.56 | 0.1151041 |  |  | 0.56 | 0.2121451 |  |  | 0.4 | 0.3487884 |  |  | 0.4 | 0.5156921
|  | 0.9 | 0.07950325 |  |  | 0.63 | 0.1220393 |  |  | 0.63 | 0.2251859 |  |  | 0.45 | 0.3675171 |  |  | 0.45 | 0.5431702
|  | 1 | 0.08453178 |  |  | 0.7 | 0.1288725 |  |  | 0.7 | 0.2380317 |  |  | 0.5 | 0.3859344 |  |  | 0.5 | 0.5701782
|  | 1.1 | 0.08949737 |  |  | 0.77 | 0.1356103 |  |  | 0.77 | 0.2506986 |  |  | 0.55 | 0.4040558 |  |  | 0.55 | 0.5967895
|  | 1.2 | 0.09440842 |  |  | 0.84 | 0.1422599 |  |  | 0.84 | 0.2632141 |  |  | 0.6 | 0.421936 |  |  | 0.6 | 0.623053
|  | 1.3 | 0.09927635 |  |  | 0.91 | 0.148844 |  |  | 0.91 | 0.2755999 |  |  | 0.65 | 0.4396149 |  |  | 0.65 | 0.6489563
|  | 1.4 | 0.1040985 |  |  | 0.98 | 0.1553628 |  |  | 0.98 | 0.2878483 |  |  | 0.7 | 0.4570892 |  |  | 0.7 | 0.674646
|  | 1.5 | 0.1088806 |  |  | 1.05 | 0.1618129 |  |  | 1.05 | 0.2999965 |  |  | 0.75 | 0.4743775 |  |  | 0.75 | 0.7000732
|  | 1.6 | 0.1136223 |  |  | 1.12 | 0.1682227 |  |  | 1.12 | 0.3120466 |  |  | 0.8 | 0.4915405 |  |  | 0.8 | 0.7252502
|  | 1.7 | 0.118335 |  |  | 1.19 | 0.1745769 |  |  | 1.19 | 0.3240073 |  |  | 0.85 | 0.508551 |  |  | 0.85 | 0.7502381
|  | 1.8 | 0.1230137 |  |  | 1.26 | 0.1808929 |  |  | 1.26 | 0.3358852 |  |  | 0.9 | 0.5254334 |  |  | 0.9 | 0.7750366
|  | 1.9 | 0.1276672 |  |  | 1.33 | 0.1871654 |  |  | 1.33 | 0.3476911 |  |  | 0.95 | 0.5422119 |  |  | 0.95 | 0.7996582
|  | 2 | 0.1322899 |  |  | 1.4 | 0.1933953 |  |  | 1.4 | 0.359423 |  |  | 1 | 0.5588684 |  |  | 1 | 0.8240784
|  | 2.1 | 0.1368843 |  |  | 1.47 | 0.199586 |  |  | 1.47 | 0.3711047 |  |  | 1.05 | 0.5754272 |  |  | 1.05 | 0.8483765
|  | 2.2 | 0.1414581 |  |  | 1.54 | 0.2057462 |  |  | 1.54 | 0.3827057 |  |  | 1.1 | 0.5918884 |  |  | 1.1 | 0.872522
|  | 2.3 | 0.1460083 |  |  | 1.61 | 0.2118683 |  |  | 1.61 | 0.3942479 |  |  | 1.15 | 0.6082581 |  |  | 1.15 | 0.896521
|  | 2.4 | 0.1505333 |  |  | 1.68 | 0.2179685 |  |  | 1.68 | 0.4057465 |  |  | 1.2 | 0.6245422 |  |  | 1.2 | 0.9204102
|  | 2.5 | 0.1550362 |  |  | 1.75 | 0.2240383 |  |  | 1.75 | 0.4171862 |  |  | 1.25 | 0.6407349 |  |  | 1.25 | 0.9441528
|  | 2.6 | 0.1595154 |  |  | 1.82 | 0.2300829 |  |  | 1.82 | 0.4285845 |  |  | 1.3 | 0.6568664 |  |  | 1.3 | 0.9677857
|  | 2.7 | 0.1639748 |  |  | 1.89 | 0.2360971 |  |  | 1.89 | 0.4399261 |  |  | 1.35 | 0.6729309 |  |  | 1.35 | 0.9912964
|  | 2.8 | 0.1684242 |  |  | 1.96 | 0.2420861 |  |  | 1.96 | 0.4512111 |  |  | 1.4 | 0.6889221 |  |  | 1.4 | 1.014697
|  | 2.9 | 0.1728531 |  |  | 2.03 | 0.2480458 |  |  | 2.03 | 0.4624569 |  |  | 1.45 | 0.7048279 |  |  | 1.45 | 1.037988
|  | 3 | 0.1772614 |  |  | 2.1 | 0.2539956 |  |  | 2.1 | 0.4736786 |  |  | 1.5 | 0.7206848 |  |  | 1.5 | 1.061328
|  | 3.1 | 0.1816559 |  |  | 2.17 | 0.2599117 |  |  | 2.17 | 0.4848545 |  |  | 1.55 | 0.7364929 |  |  | 1.55 | 1.084277
|  | 3.2 | 0.1860237 |  |  | 2.24 | 0.2658125 |  |  | 2.24 | 0.4959913 |  |  | 1.6 | 0.7522217 |  |  | 1.6 | 1.107349
|  | 3.3 | 0.1903877 |  |  | 2.31 | 0.2716915 |  |  | 2.31 | 0.5070931 |  |  | 1.65 | 0.7679199 |  |  | 1.65 | 1.130103
|  | 3.4 | 0.1947365 |  |  | 2.38 | 0.2775508 |  |  | 2.38 | 0.518158 |  |  | 1.7 | 0.7835266 |  |  | 1.7 | 1.152954
|  | 3.5 | 0.1990631 |  |  | 2.45 | 0.283395 |  |  | 2.45 | 0.5291792 |  |  | 1.75 | 0.7991089 |  |  | 1.75 | 1.175684
|  | 3.6 | 0.2033691 |  |  | 2.52 | 0.2892129 |  |  | 2.52 | 0.5401742 |  |  | 1.8 | 0.8146179 |  |  | 1.8 | 1.198328
|  | 3.7 | 0.2076706 |  |  | 2.59 | 0.2950156 |  |  | 2.59 | 0.5511562 |  |  | 1.85 | 0.830072 |  |  | 1.85 | 1.220837
|  | 3.8 | 0.2119591 |  |  | 2.66 | 0.3008009 |  |  | 2.66 | 0.5620858 |  |  | 1.9 | 0.8454895 |  |  | 1.9 | 1.243225
|  | 3.9 | 0.2162323 |  |  | 2.73 | 0.3065774 |  |  | 2.73 | 0.5729762 |  |  | 1.95 | 0.8608581 |  |  | 1.95 | 1.265686
|  | 4 | 0.220488 |  |  | 2.8 | 0.31233 |  |  | 2.8 | 0.5838448 |  |  | 2 | 0.876178 |  |  | 2 | 1.287903
|  | 4.1 | 0.2247345 |  |  | 2.87 | 0.3180695 |  |  | 2.87 | 0.5946742 |  |  | 2.05 | 0.8914612 |  |  | 2.05 | 1.310095
|  | 4.2 | 0.2289681 |  |  | 2.94 | 0.3237872 |  |  | 2.94 | 0.6054906 |  |  | 2.1 | 0.9066895 |  |  | 2.1 | 1.3323
|  | 4.3 | 0.233194 |  |  | 3.01 | 0.3294961 |  |  | 3.01 | 0.6162676 |  |  | 2.15 | 0.9218689 |  |  | 2.15 | 1.354224
|  | 4.4 | 0.2374069 |  |  | 3.08 | 0.335192 |  |  | 3.08 | 0.6269967 |  |  | 2.2 | 0.9370117 |  |  | 2.2 | 1.376172
|  | 4.5 | 0.2416061 |  |  | 3.15 | 0.340853 |  |  | 3.15 | 0.6377345 |  |  | 2.25 | 0.952124 |  |  | 2.25 | 1.398047
|  | 4.6 | 0.2457878 |  |  | 3.22 | 0.3465184 |  |  | 3.22 | 0.64842 |  |  | 2.3 | 0.9671509 |  |  | 2.3 | 1.419788
|  | 4.7 | 0.2499641 |  |  | 3.29 | 0.352175 |  |  | 3.29 | 0.6590881 |  |  | 2.35 | 0.9821533 |  |  | 2.35 | 1.441528
|  | 4.8 | 0.2541214 |  |  | 3.36 | 0.3578186 |  |  | 3.36 | 0.6697388 |  |  | 2.4 | 0.9971313 |  |  | 2.4 | 1.463074
|  | 4.9 | 0.258284 |  |  | 3.43 | 0.3634338 |  |  | 3.43 | 0.6803589 |  |  | 2.45 | 1.012048 |  |  | 2.45 | 1.484668
|  | 5 | 0.2624252 |  |  | 3.5 | 0.3690425 |  |  | 3.5 | 0.6909528 |  |  | 2.5 | 1.026941 |  |  | 2.5 | 1.506152
|  | 5.1 | 0.2665588 |  |  | 3.57 | 0.3746403 |  |  | 3.57 | 0.7015032 |  |  | 2.55 | 1.041809 |  |  | 2.55 | 1.527441
|  | 5.2 | 0.2706757 |  |  | 3.64 | 0.380225 |  |  | 3.64 | 0.7120536 |  |  | 2.6 | 1.056824 |  |  | 2.6 | 1.548743
|  | 5.3 | 0.2747894 |  |  | 3.71 | 0.3857967 |  |  | 3.71 | 0.7225603 |  |  | 2.65 | 1.071387 |  |  | 2.65 | 1.56991
|  | 5.4 | 0.278894 |  |  | 3.78 | 0.3913596 |  |  | 3.78 | 0.7330714 |  |  | 2.7 | 1.086182 |  |  | 2.7 | 1.59093
|  | 5.5 | 0.2829895 |  |  | 3.85 | 0.396916 |  |  | 3.85 | 0.7435303 |  |  | 2.75 | 1.100867 |  |  | 2.75 | 1.612036
|  | 5.6 | 0.2870727 |  |  | 3.92 | 0.4024506 |  |  | 3.92 | 0.7539803 |  |  | 2.8 | 1.115515 |  |  | 2.8 | 1.632959
|  | 5.7 | 0.2911423 |  |  | 3.99 | 0.4079677 |  |  | 3.99 | 0.7644043 |  |  | 2.85 | 1.129993 |  |  | 2.85 | 1.653845
|  | 5.8 | 0.2952072 |  |  | 4.06 | 0.4134936 |  |  | 4.06 | 0.7748108 |  |  | 2.9 | 1.144617 |  |  | 2.9 | 1.674707
|  | 5.9 | 0.299263 |  |  | 4.13 | 0.4189933 |  |  | 4.13 | 0.7851955 |  |  | 2.95 | 1.159204 |  |  | 2.95 | 1.695374
|  | 6 | 0.3033127 |  |  | 4.2 | 0.4244843 |  |  | 4.2 | 0.7955409 |  |  | 3 | 1.173767 |  |  | 3 | 1.716028
|  | 6.1 | 0.3073624 |  |  | 4.27 | 0.4299687 |  |  | 4.27 | 0.8058777 |  |  | 3.05 | 1.188135 |  |  | 3.05 | 1.73656
|  | 6.2 | 0.3113861 |  |  | 4.34 | 0.4354379 |  |  | 4.34 | 0.8161708 |  |  | 3.1 | 1.202637 |  |  | 3.1 | 1.75697
|  | 6.3 | 0.3154007 |  |  | 4.41 | 0.4408962 |  |  | 4.41 | 0.8264727 |  |  | 3.15 | 1.217029 |  |  | 3.15 | 1.777429
|  | 6.4 | 0.3194168 |  |  | 4.48 | 0.4463544 |  |  | 4.48 | 0.8367353 |  |  | 3.2 | 1.231445 |  |  | 3.2 | 1.797644
|  | 6.5 | 0.3234223 |  |  | 4.55 | 0.4517866 |  |  | 4.55 | 0.8469805 |  |  | 3.25 | 1.245728 |  |  | 3.25 | 1.817957
|  | 6.6 | 0.327417 |  |  | 4.62 | 0.4572187 |  |  | 4.62 | 0.8572213 |  |  | 3.3 | 1.260034 |  |  | 3.3 | 1.838025
|  | 6.7 | 0.3314087 |  |  | 4.69 | 0.4626443 |  |  | 4.69 | 0.8674142 |  |  | 3.35 | 1.274353 |  |  | 3.35 | 1.858044
|  | 6.8 | 0.3353806 |  |  | 4.76 | 0.4680503 |  |  | 4.76 | 0.8775722 |  |  | 3.4 | 1.288513 |  |  | 3.4 | 1.878052
|  | 6.9 | 0.3393555 |  |  | 4.83 | 0.4734519 |  |  | 4.83 | 0.8877433 |  |  | 3.45 | 1.302722 |  |  | 3.45 | 1.897998
|  | 7 | 0.3433166 |  |  | 4.9 | 0.4788404 |  |  | 4.9 | 0.8979056 |  |  | 3.5 | 1.316846 |  |  | 3.5 | 1.917664
|  | 7.1 | 0.3472778 |  |  | 4.97 | 0.4842311 |  |  | 4.97 | 0.90802 |  |  | 3.55 | 1.330969 |  |  | 3.55 | 1.937415
|  | 7.2 | 0.3512253 |  |  | 5.04 | 0.4896044 |  |  | 5.04 | 0.9181083 |  |  | 3.6 | 1.345093 |  |  | 3.6 | 1.957068
|  | 7.3 | 0.3551697 |  |  | 5.11 | 0.494969 |  |  | 5.11 | 0.9282096 |  |  | 3.65 | 1.359045 |  |  | 3.65 | 1.976477
|  | 7.4 | 0.3591003 |  |  | 5.18 | 0.5003182 |  |  | 5.18 | 0.9382499 |  |  | 3.7 | 1.373096 |  |  | 3.7 | 1.995984
|  | 7.5 | 0.3630264 |  |  | 5.25 | 0.5056676 |  |  | 5.25 | 0.9482858 |  |  | 3.75 | 1.387134 |  |  | 3.75 | 2.015259
|  | 7.6 | 0.366951 |  |  | 5.32 | 0.5110168 |  |  | 5.32 | 0.958326 |  |  | 3.8 | 1.401013 |  |  | 3.8 | 2.034473
|  | 7.7 | 0.3708633 |  |  | 5.39 | 0.5163269 |  |  | 5.39 | 0.9683141 |  |  | 3.85 | 1.414893 |  |  | 3.85 | 2.053687
|  | 7.8 | 0.3747681 |  |  | 5.46 | 0.52165 |  |  | 5.46 | 0.9783151 |  |  | 3.9 | 1.428772 |  |  | 3.9 | 2.072754
|  | 7.9 | 0.3786621 |  |  | 5.53 | 0.5269601 |  |  | 5.53 | 0.9882638 |  |  | 3.95 | 1.442627 |  |  | 3.95 | 2.091675
|  | 8 | 0.382547 |  |  | 5.6 | 0.5322701 |  |  | 5.6 | 0.9982082 |  |  | 4 | 1.456506 |  |  | 4 | 2.110693
|  | 8.1 | 0.3864288 |  |  | 5.67 | 0.5375671 |  |  | 5.67 | 1.008126 |  |  | 4.05 | 1.470093 |  |  | 4.05 | 2.129419
|  | 8.2 | 0.3903107 |  |  | 5.74 | 0.542851 |  |  | 5.74 | 1.018031 |  |  | 4.1 | 1.483948 |  |  | 4.1 | 2.148144
|  | 8.3 | 0.3941818 |  |  | 5.81 | 0.5481306 |  |  | 5.81 | 1.027954 |  |  | 4.15 | 1.497656 |  |  | 4.15 | 2.166797
|  | 8.4 | 0.3980514 |  |  | 5.88 | 0.5534058 |  |  | 5.88 | 1.037798 |  |  | 4.2 | 1.51134 |  |  | 4.2 | 2.185278
|  | 8.5 | 0.4019028 |  |  | 5.95 | 0.5586635 |  |  | 5.95 | 1.047782 |  |  | 4.25 | 1.524902 |  |  | 4.25 | 2.203662
|  | 8.6 | 0.4057495 |  |  | 6.02 | 0.5638951 |  |  | 6.02 | 1.057556 |  |  | 4.3 | 1.538452 |  |  | 4.3 | 2.22207
|  | 8.7 | 0.4095963 |  |  | 6.09 | 0.5691485 |  |  | 6.09 | 1.067269 |  |  | 4.35 | 1.552124 |  |  | 4.35 | 2.240308
|  | 8.8 | 0.4134323 |  |  | 6.16 | 0.5743975 |  |  | 6.16 | 1.077096 |  |  | 4.4 | 1.565503 |  |  | 4.4 | 2.258374
|  | 8.9 | 0.4172638 |  |  | 6.23 | 0.5796204 |  |  | 6.23 | 1.08687 |  |  | 4.45 | 1.578918 |  |  | 4.45 | 2.276416
|  | 9 | 0.4210846 |  |  | 6.3 | 0.5848389 |  |  | 6.3 | 1.096619 |  |  | 4.5 | 1.592419 |  |  | 4.5 | 2.294409
|  | 9.1 | 0.4249023 |  |  | 6.37 | 0.590053 |  |  | 6.37 | 1.106419 |  |  | 4.55 | 1.605884 |  |  | 4.55 | 2.312158
|  | 9.2 | 0.4287094 |  |  | 6.44 | 0.5952541 |  |  | 6.44 | 1.116185 |  |  | 4.6 | 1.619202 |  |  | 4.6 | 2.329932
|  | 9.3 | 0.432518 |  |  | 6.51 | 0.6004595 |  |  | 6.51 | 1.125741 |  |  | 4.65 | 1.632495 |  |  | 4.65 | 2.347607
|  | 9.4 | 0.4363129 |  |  | 6.58 | 0.6056388 |  |  | 6.58 | 1.13542 |  |  | 4.7 | 1.645789 |  |  | 4.7 | 2.365137
|  | 9.5 | 0.4401093 |  |  | 6.65 | 0.6108268 |  |  | 6.65 | 1.145046 |  |  | 4.75 | 1.659143 |  |  | 4.75 | 2.382519
|  | 9.6 | 0.443895 |  |  | 6.72 | 0.6159973 |  |  | 6.72 | 1.154742 |  |  | 4.8 | 1.672375 |  |  | 4.8 | 2.399902
|  | 9.7 | 0.4476761 |  |  | 6.79 | 0.6211678 |  |  | 6.79 | 1.164429 |  |  | 4.85 | 1.68551 |  |  | 4.85 | 2.417065
|  | 9.8 | 0.4514542 |  |  | 6.86 | 0.6263297 |  |  | 6.86 | 1.174046 |  |  | 4.9 | 1.698694 |  |  | 4.9 | 2.146802
|  | 9.9 | 0.4552139 |  |  | 6.93 | 0.6314697 |  |  | 6.93 | 1.183507 |  |  | 4.95 | 1.711804 |  |  | 4.95 | 2.104517
|  | 10 | 0.4589783 |  |  | 7 | 0.6366228 |  |  | 7 | 1.193124 |  |  | 5 | 1.724927 |  |  | 5 | 2.070361
|  | 10.1 | 0.4627457 |  |  | 7.07 | 0.6417629 |  |  | 7.07 | 1.20275 |  |  | 5.05 | 1.737939 |  |  | 5.05 | 2.039185
|  | 10.2 | 0.4664887 |  |  | 7.14 | 0.6468898 |  |  | 7.14 | 1.212211 |  |  | 5.1 | 1.750854 |  |  | 5.1 | 2.009949
|  | 10.3 | 0.4702362 |  |  | 7.21 | 0.6520081 |  |  | 7.21 | 1.221784 |  |  | 5.15 | 1.763904 |  |  | 5.15 | 1.981848
|  | 10.4 | 0.47397 |  |  | 7.28 | 0.6571175 |  |  | 7.28 | 1.231306 |  |  | 5.2 | 1.776892 |  |  | 5.2 | 1.954822
|  | 10.5 | 0.4777023 |  |  | 7.35 | 0.6622358 |  |  | 7.35 | 1.240758 |  |  | 5.25 | 1.789807 |  |  | 5.25 | 1.928455
|  | 10.6 | 0.4814346 |  |  | 7.42 | 0.6673322 |  |  | 7.42 | 1.250139 |  |  | 5.3 | 1.802612 |  |  | 5.3 | 1.902624
|  | 10.7 | 0.4851623 |  |  | 7.49 | 0.67242 |  |  | 7.49 | 1.259678 |  |  | 5.35 | 1.815466 |  |  | 5.35 | 1.877331
|  | 10.8 | 0.4888687 |  |  | 7.56 | 0.6775077 |  |  | 7.56 | 1.269182 |  |  | 5.4 | 1.828284 |  |  | 5.4 | 1.852393
|  | 10.9 | 0.4925888 |  |  | 7.63 | 0.6825997 |  |  | 7.63 | 1.278538 |  |  | 5.45 | 1.840991 |  |  | 5.45 | 1.827808
|  | 11 | 0.4962982 |  |  | 7.7 | 0.6876701 |  |  | 7.7 | 1.287903 |  |  | 5.5 | 1.85365 |  |  | 5.5 | 1.803491
|  | 11.1 | 0.4999924 |  |  | 7.77 | 0.692749 |  |  | 7.77 | 1.297224 |  |  | 5.55 | 1.866345 |  |  | 5.55 | 1.779492
|  | 11.2 | 0.5036896 |  |  | 7.84 | 0.6977931 |  |  | 7.84 | 1.306623 |  |  | 5.6 | 1.878979 |  |  | 5.6 | 1.755579
|  | 11.3 | 0.5073792 |  |  | 7.91 | 0.702859 |  |  | 7.91 | 1.315944 |  |  | 5.65 | 1.89165 |  |  | 5.65 | 1.731958
|  | 11.4 | 0.5110657 |  |  | 7.98 | 0.7079076 |  |  | 7.98 | 1.325317 |  |  | 5.7 | 1.904199 |  |  | 5.7 | 1.708484
|  | 11.5 | 0.514743 |  |  | 8.05 | 0.7129473 |  |  | 8.05 | 1.334656 |  |  | 5.75 | 1.916663 |  |  | 5.75 | 1.685059
|  | 11.6 | 0.5184113 |  |  | 8.12 | 0.717974 |  |  | 8.12 | 1.343924 |  |  | 5.8 | 1.929248 |  |  | 5.8 | 1.661829
|  | 11.7 | 0.5220825 |  |  | 8.19 | 0.7230138 |  |  | 8.19 | 1.353132 |  |  | 5.85 | 1.941699 |  |  | 5.85 | 1.638672
|  | 11.8 | 0.5257385 |  |  | 8.26 | 0.7280273 |  |  | 8.26 | 1.362357 |  |  | 5.9 | 1.954175 |  |  | 5.9 | 1.61571
|  | 11.9 | 0.5294037 |  |  | 8.33 | 0.7330409 |  |  | 8.33 | 1.371573 |  |  | 5.95 | 1.966431 |  |  | 5.95 | 1.592749
|  | 12 | 0.5330536 |  |  | 8.4 | 0.7380458 |  |  | 8.4 | 1.380894 |  |  | 6 | 1.978711 |  |  | 6 | 1.569922
|  | 12.1 | 0.5367126 |  |  | 8.47 | 0.743055 |  |  | 8.47 | 1.390032 |  |  | 6.05 | 1.991125 |  |  | 6.05 | 1.547266
|  | 12.2 | 0.5403565 |  |  | 8.54 | 0.7480382 |  |  | 8.54 | 1.399179 |  |  | 6.1 | 2.003394 |  |  | 6.1 | 1.524487
|  | 12.3 | 0.5439819 |  |  | 8.61 | 0.7530343 |  |  | 8.61 | 1.408282 |  |  | 6.15 | 2.015527 |  |  | 6.15 | 1.501929
|  | 12.4 | 0.5476288 |  |  | 8.68 | 0.7580218 |  |  | 8.68 | 1.417472 |  |  | 6.2 | 2.027588 |  |  | 6.2 | 1.479309
|  | 12.5 | 0.5512512 |  |  | 8.75 | 0.7630048 |  |  | 8.75 | 1.426531 |  |  | 6.25 | 2.039746 |  |  | 6.25 | 1.456763
|  | 12.6 | 0.5548706 |  |  | 8.82 | 0.7679574 |  |  | 8.82 | 1.435747 |  |  | 6.3 | 2.051856 |  |  | 6.3 | 1.43429
|  | 12.7 | 0.5584869 |  |  | 8.89 | 0.7729362 |  |  | 8.89 | 1.444859 |  |  | 6.35 | 2.063941 |  |  | 6.35 | 1.411804
|  | 12.8 | 0.5620941 |  |  | 8.96 | 0.7778844 |  |  | 8.96 | 1.453962 |  |  | 6.4 | 2.075903 |  |  | 6.4 | 1.389502
|  | 12.9 | 0.5657013 |  |  | 9.03 | 0.7828413 |  |  | 9.03 | 1.462908 |  |  | 6.45 | 2.087866 |  |  | 6.45 | 1.367078
|  | 13 | 0.5693054 |  |  | 9.1 | 0.7877808 |  |  | 9.1 | 1.471915 |  |  | 6.5 | 2.099805 |  |  | 6.5 | 1.344812
|  | 13.1 | 0.5729126 |  |  | 9.17 | 0.7927246 |  |  | 9.17 | 1.480983 |  |  | 6.55 | 2.111719 |  |  | 6.55 | 1.322571
|  | 13.2 | 0.5764984 |  |  | 9.24 | 0.7976466 |  |  | 9.24 | 1.489999 |  |  | 6.6 | 2.123608 |  |  | 6.6 | 1.300281
|  | 13.3 | 0.5800903 |  |  | 9.31 | 0.8025905 |  |  | 9.31 | 1.498936 |  |  | 6.65 | 2.135352 |  |  | 6.65 | 1.278101
|  | 13.4 | 0.5836639 |  |  | 9.38 | 0.8074908 |  |  | 9.38 | 1.507969 |  |  | 6.7 | 2.147119 |  |  | 6.7 | 1.255859
|  | 13.5 | 0.5872467 |  |  | 9.45 | 0.8124084 |  |  | 9.45 | 1.51682 |  |  | 6.75 | 2.158887 |  |  | 6.75 | 1.233765
|  | 13.6 | 0.5908264 |  |  | 9.52 | 0.8173174 |  |  | 9.52 | 1.525731 |  |  | 6.8 | 2.170605 |  |  | 6.8 | 1.211584
|  | 13.7 | 0.5943878 |  |  | 9.59 | 0.8222176 |  |  | 9.59 | 1.534624 |  |  | 6.85 | 2.182227 |  |  | 6.85 | 1.189417
|  | 13.8 | 0.5979584 |  |  | 9.66 | 0.8271136 |  |  | 9.66 | 1.543579 |  |  | 6.9 | 2.193701 |  |  | 6.9 | 1.16748
|  | 13.9 | 0.6015137 |  |  | 9.73 | 0.831992 |  |  | 9.73 | 1.552525 |  |  | 6.95 | 2.205298 |  |  | 6.95 | 1.145374
|  | 14 | 0.605069 |  |  | 9.8 | 0.8368792 |  |  | 9.8 | 1.561297 |  |  | 7 | 2.216846 |  |  | 7 | 1.123413
|  | 14.1 | 0.6086243 |  |  | 9.87 | 0.8417489 |  |  | 9.87 | 1.570025 |  |  | 7.05 | 2.228296 |  |  | 7.05 | 1.101428
|  | 14.2 | 0.6121613 |  |  | 9.94 | 0.8466317 |  |  | 9.94 | 1.578822 |  |  | 7.1 | 2.239722 |  |  | 7.1 | 1.079395
|  | 14.3 | 0.6157074 |  |  | 10.01 | 0.8515015 |  |  | 10.01 | 1.587542 |  |  | 7.15 | 2.25105 |  |  | 7.15 | 1.057532
|  | 14.4 | 0.6192414 |  |  | 10.08 | 0.8563712 |  |  | 10.08 | 1.596427 |  |  | 7.2 | 2.262353 |  |  | 7.2 | 1.035559
|  | 14.5 | 0.6227692 |  |  | 10.15 | 0.8612279 |  |  | 10.15 | 1.605225 |  |  | 7.25 | 2.273706 |  |  | 7.25 | 1.013696
|  | 14.6 | 0.6263031 |  |  | 10.22 | 0.8660496 |  |  | 10.22 | 1.613927 |  |  | 7.3 | 2.284985 |  |  | 7.3 | 0.9917969
|  | 14.7 | 0.6298187 |  |  | 10.29 | 0.870915 |  |  | 10.29 | 1.622681 |  |  | 7.35 | 2.296167 |  |  | 7.35 | 0.9698731
|  | 14.8 | 0.6333405 |  |  | 10.36 | 0.8757499 |  |  | 10.36 | 1.631287 |  |  | 7.4 | 2.307227 |  |  | 7.4 | 0.9481446
|  | 14.9 | 0.636853 |  |  | 10.43 | 0.8805629 |  |  | 10.43 | 1.640023 |  |  | 7.45 | 2.318384 |  |  | 7.45 | 0.9263306
|  | 15 | 0.6403564 |  |  | 10.5 | 0.8854021 |  |  | 10.5 | 1.648647 |  |  | 7.5 | 2.329541 |  |  | 7.5 | 0.9044922
|  | 15.1 | 0.6438659 |  |  | 10.57 | 0.8902239 |  |  | 10.57 | 1.657357 |  |  | 7.55 | 2.340503 |  |  | 7.55 | 0.8828796
|  | 15.2 | 0.6473633 |  |  | 10.64 | 0.8950326 |  |  | 10.64 | 1.66599 |  |  | 7.6 | 2.351489 |  |  | 7.6 | 0.8611206
|  | 15.3 | 0.6508636 |  |  | 10.71 | 0.89985 |  |  | 10.71 | 1.67463 |  |  | 7.65 | 2.362378 |  |  | 7.65 | 0.8394531
|  | 15.4 | 0.6543487 |  |  | 10.78 | 0.9046544 |  |  | 10.78 | 1.683193 |  |  | 7.7 | 2.373218 |  |  | 7.7 | 0.8177735
|  | 15.5 | 0.6578308 |  |  | 10.85 | 0.90945 |  |  | 10.85 | 1.691694 |  |  | 7.75 | 2.384058 |  |  | 7.75 | 0.796106
|  | 15.6 | 0.661322 |  |  | 10.92 | 0.9142413 |  |  | 10.92 | 1.700309 |  |  | 7.8 | 2.394946 |  |  | 7.8 | 0.7744934
|  | 15.7 | 0.6648071 |  |  | 10.99 | 0.9190325 |  |  | 10.99 | 1.708906 |  |  | 7.85 | 2.405566 |  |  | 7.85 | 0.7528992
|  | 15.8 | 0.6682709 |  |  | 11.06 | 0.923802 |  |  | 11.06 | 1.717337 |  |  | 7.9 | 2.221265 |  |  | 7.9 | 0.7313355
|  | 15.9 | 0.6717377 |  |  | 11.13 | 0.9285802 |  |  | 11.13 | 1.725865 |  |  | 7.95 | 2.192481 |  |  | 7.95 | 0.7097901
|  | 16 | 0.6752106 |  |  | 11.2 | 0.9333583 |  |  | 11.2 | 1.734384 |  |  | 8 | 2.169287 |  |  | 8 | 0.688269
|  | 16.1 | 0.678656 |  |  | 11.27 | 0.9381104 |  |  | 11.27 | 1.742807 |  |  | 8.05 | 2.147998 |  |  | 8.05 | 0.6667846
|  | 16.2 | 0.6821259 |  |  | 11.34 | 0.9428667 |  |  | 11.34 | 1.751177 |  |  | 8.1 | 2.128027 |  |  | 8.1 | 0.6453369
|  | 16.3 | 0.6855866 |  |  | 11.41 | 0.9476188 |  |  | 11.41 | 1.7596 |  |  | 8.15 | 2.10896 |  |  | 8.15 | 0.6239074
|  | 16.4 | 0.6890289 |  |  | 11.48 | 0.9523577 |  |  | 11.48 | 1.76811 |  |  | 8.2 | 2.090478 |  |  | 8.2 | 0.6025085
|  | 16.5 | 0.6924744 |  |  | 11.55 | 0.9571185 |  |  | 11.55 | 1.776437 |  |  | 8.25 | 2.072656 |  |  | 8.25 | 0.581134
|  | 16.6 | 0.6959015 |  |  | 11.62 | 0.9618312 |  |  | 11.62 | 1.784816 |  |  | 8.3 | 2.055151 |  |  | 8.3 | 0.5597779
|  | 16.7 | 0.6993378 |  |  | 11.69 | 0.9665658 |  |  | 11.69 | 1.793204 |  |  | 8.35 | 2.037964 |  |  | 8.35 | 0.5384521
|  | 16.8 | 0.7027771 |  |  | 11.76 | 0.9712917 |  |  | 11.76 | 1.801435 |  |  | 8.4 | 2.021094 |  |  | 8.4 | 0.5171631
|  | 16.9 | 0.7062103 |  |  | 11.83 | 0.9760088 |  |  | 11.83 | 1.809736 |  |  | 8.45 | 2.004614 |  |  | 8.45 | 0.4958954
|  | 17 | 0.7096313 |  |  | 11.9 | 0.9807216 |  |  | 11.9 | 1.818072 |  |  | 8.5 | 1.988171 |  |  | 8.5 | 0.4746734
|  | 17.1 | 0.7130463 |  |  | 11.97 | 0.9854169 |  |  | 11.97 | 1.826407 |  |  | 8.55 | 1.971924 |  |  | 8.55 | 0.4534821
|  | 17.2 | 0.7164612 |  |  | 12.04 | 0.990121 |  |  | 12.04 | 1.834577 |  |  | 8.6 | 1.956006 |  |  | 8.6 | 0.4323181
|  | 17.3 | 0.71987 |  |  | 12.11 | 0.994812 |  |  | 12.11 | 1.842913 |  |  | 8.65 | 1.940027 |  |  | 8.65 | 0.4111755
|  | 17.4 | 0.7232727 |  |  | 12.18 | 0.9995161 |  |  | 12.18 | 1.851031 |  |  | 8.7 | 1.924243 |  |  | 8.7 | 0.3900665
|  | 17.5 | 0.7266815 |  |  | 12.25 | 1.004203 |  |  | 12.25 | 1.859244 |  |  | 8.75 | 1.908581 |  |  | 8.75 | 0.3690063
|  | 17.6 | 0.7300751 |  |  | 12.32 | 1.008868 |  |  | 12.32 | 1.867388 |  |  | 8.8 | 1.893066 |  |  | 8.8 | 0.3479767
|  | 17.7 | 0.7334808 |  |  | 12.39 | 1.013532 |  |  | 12.39 | 1.875541 |  |  | 8.85 | 1.877551 |  |  | 8.85 | 0.3269806
|  | 17.8 | 0.736853 |  |  | 12.46 | 1.018215 |  |  | 12.46 | 1.883719 |  |  | 8.9 | 1.862109 |  |  | 8.9 | 0.3060181
|  | 17.9 | 0.7402466 |  |  | 12.53 | 1.022888 |  |  | 12.53 | 1.891898 |  |  | 8.95 | 1.846851 |  |  | 8.95 | 0.2851044
|  | 18 | 0.743631 |  |  | 12.6 | 1.027527 |  |  | 12.6 | 1.89992 |  |  | 9 | 1.831641 |  |  | 9 | 0.2642182
|  | 18.1 | 0.7470032 |  |  | 12.67 | 1.032174 |  |  | 12.67 | 1.907933 |  |  | 9.05 | 1.816443 |  |  | 9.05 | 0.2433807
|  | 18.2 | 0.7503784 |  |  | 12.74 | 1.036839 |  |  | 12.74 | 1.916042 |  |  | 9.1 | 1.801294 |  |  | 9.1 | 0.2225525
|  | 18.3 | 0.7537567 |  |  | 12.81 | 1.04146 |  |  | 12.81 | 1.924072 |  |  | 9.15 | 1.786243 |  |  | 9.15 | 0.2018021
|  | 18.4 | 0.7571228 |  |  | 12.88 | 1.046108 |  |  | 12.88 | 1.932112 |  |  | 9.2 | 1.771252 |  |  | 9.2 | 0.1810822
|  | 18.5 | 0.760495 |  |  | 12.95 | 1.050895 |  |  | 12.95 | 1.940142 |  |  | 9.25 | 1.756152 |  |  | 9.25 | 0.1604095
|  | 18.6 | 0.7638336 |  |  | 13.02 | 1.05542 |  |  | 13.02 | 1.948129 |  |  | 9.3 | 1.741333 |  |  | 9.3 | 0.1397736
|  | 18.7 | 0.7671875 |  |  | 13.09 | 1.059971 |  |  | 13.09 | 1.95609 |  |  | 9.35 | 1.726453 |  |  | 9.35 | 0.1191933
|  | 18.8 | 0.7705475 |  |  | 13.16 | 1.06454 |  |  | 13.16 | 1.963972 |  |  | 9.4 | 1.71156 |  |  | 9.4 | 0.09867172
|  | 18.9 | 0.7739013 |  |  | 13.23 | 1.069109 |  |  | 13.23 | 1.971776 |  |  | 9.45 | 1.696716 |  |  | 9.45 | 0.0781868
|  | 19 | 0.77724 |  |  | 13.3 | 1.073757 |  |  | 13.3 | 1.979701 |  |  | 9.5 | 1.681995 |  |  | 9.5 | 0.05774384
|  | 19.1 | 0.7805786 |  |  | 13.37 | 1.078369 |  |  | 13.37 | 1.987653 |  |  | 9.55 | 1.667261 |  |  | 9.55 | 0.03735771
|  | 19.2 | 0.7839203 |  |  | 13.44 | 1.08299 |  |  | 13.44 | 1.995553 |  |  | 9.6 | 1.652405 |  |  | 9.6 | 0.01702719
|  | 19.3 | 0.7872375 |  |  | 13.51 | 1.087577 |  |  | 13.51 | 2.003366 |  |  | 9.65 | 1.637671 |  |  | 9.65 | -0.003257799
|  | 19.4 | 0.7905639 |  |  | 13.58 | 1.092154 |  |  | 13.58 | 2.011196 |  |  | 9.7 | 1.623035 |  |  | 9.7 | -0.02349386
|  | 19.5 | 0.7938995 |  |  | 13.65 | 1.096697 |  |  | 13.65 | 2.018869 |  |  | 9.75 | 1.608447
|  | 19.6 | 0.7972137 |  |  | 13.72 | 1.101318 |  |  | 13.72 | 2.026559 |  |  | 9.8 | 1.593774
|  | 19.7 | 0.8005371 |  |  | 13.79 | 1.105887 |  |  | 13.79 | 2.034372 |  |  | 9.85 | 1.579175
|  | 19.8 | 0.8038483 |  |  | 13.86 | 1.110456 |  |  | 13.86 | 2.042132 |  |  | 9.9 | 1.564685
|  | 19.9 | 0.8071442 |  |  | 13.93 | 1.115121 |  |  | 13.93 | 2.049839 |  |  | 9.95 | 1.550134
|  | 20 | 0.8104523 |  |  | 14 | 1.119498 |  |  | 14 | 2.057513 |  |  | 10 | 1.535559
|  | 20.1 | 0.8137512 |  |  | 14.07 | 1.12398 |  |  | 14.07 | 2.065168 |  |  | 10.05 | 1.521045
|  | 20.2 | 0.8170532 |  |  | 14.14 | 1.128496 |  |  | 14.14 | 2.072824 |  |  | 10.1 | 1.50658
|  | 20.3 | 0.820343 |  |  | 14.21 | 1.133048 |  |  | 14.21 | 2.080462 |  |  | 10.15 | 1.492041
|  | 20.4 | 0.823645 |  |  | 14.28 | 1.137634 |  |  | 14.28 | 2.08796 |  |  | 10.2 | 1.477502
|  | 20.5 | 0.8269318 |  |  | 14.35 | 1.142151 |  |  | 14.35 | 2.095598 |  |  | 10.25 | 1.463074
|  | 20.6 | 0.8301941 |  |  | 14.42 | 1.146624 |  |  | 14.42 | 2.103237 |  |  | 10.3 | 1.448694
|  | 20.7 | 0.8334778 |  |  | 14.49 | 1.15114 |  |  | 14.49 | 2.11077 |  |  | 10.35 | 1.434204
|  | 20.8 | 0.8367462 |  |  | 14.56 | 1.155648 |  |  | 14.56 | 2.118269 |  |  | 10.4 | 1.419751
|  | 20.9 | 0.8400269 |  |  | 14.63 | 1.160209 |  |  | 14.63 | 2.125802 |  |  | 10.45 | 1.40531
|  | 21 | 0.8432892 |  |  | 14.7 | 1.164769 |  |  | 14.7 | 2.133179 |  |  | 10.5 | 1.391003
|  | 21.1 | 0.8465484 |  |  | 14.77 | 1.169259 |  |  | 14.77 | 2.140677 |  |  | 10.55 | 1.37655
|  | 21.2 | 0.8498108 |  |  | 14.84 | 1.173741 |  |  | 14.84 | 2.148193 |  |  | 10.6 | 1.36217
|  | 21.3 | 0.8530701 |  |  | 14.91 | 1.178144 |  |  | 14.91 | 2.155518 |  |  | 10.65 | 1.347839
|  | 21.4 | 0.8563263 |  |  | 14.98 | 1.182521 |  |  | 14.98 | 2.162964 |  |  | 10.7 | 1.333582
|  | 21.5 | 0.8595703 |  |  | 15.05 | 1.18702 |  |  | 15.05 | 2.17034 |  |  | 10.75 | 1.319177
|  | 21.6 | 0.8628235 |  |  | 15.12 | 1.191467 |  |  | 15.12 | 2.177734 |  |  | 10.8 | 1.304822
|  | 21.7 | 0.8660675 |  |  | 15.19 | 1.195984 |  |  | 15.19 | 2.185024 |  |  | 10.85 | 1.290552
|  | 21.8 | 0.8692963 |  |  | 15.26 | 1.200474 |  |  | 15.26 | 2.192173 |  |  | 10.9 | 1.276306
|  | 21.9 | 0.8725403 |  |  | 15.33 | 1.204965 |  |  | 15.33 | 2.199445 |  |  | 10.95 | 1.261999
|  | 22 | 0.8757569 |  |  | 15.4 | 1.209351 |  |  | 15.4 | 2.206857 |  |  | 11 | 1.247693
|  | 22.1 | 0.8789856 |  |  | 15.47 | 1.213763 |  |  | 15.47 | 2.214094 |  |  | 11.05 | 1.233459
|  | 22.2 | 0.8822021 |  |  | 15.54 | 1.218209 |  |  | 15.54 | 2.221226 |  |  | 11.1 | 1.219202
|  | 22.3 | 0.8854248 |  |  | 15.61 | 1.222709 |  |  | 15.61 | 2.228463 |  |  | 11.15 | 1.20498
|  | 22.4 | 0.8886414 |  |  | 15.68 | 1.227164 |  |  | 15.68 | 2.235648 |  |  | 11.2 | 1.190662
|  | 22.5 | 0.8918518 |  |  | 15.75 | 1.231585 |  |  | 15.75 | 2.242676 |  |  | 11.25 | 1.176502
|  | 22.6 | 0.8950623 |  |  | 15.82 | 1.235953 |  |  | 15.82 | 2.249808 |  |  | 11.3 | 1.162305
|  | 22.7 | 0.8982605 |  |  | 15.89 | 1.240313 |  |  | 15.89 | 2.256906 |  |  | 11.35 | 1.148035
|  | 22.8 | 0.9014679 |  |  | 15.96 | 1.244803 |  |  | 15.96 | 2.264003 |  |  | 11.4 | 1.133887
|  | 22.9 | 0.90466 |  |  | 16.03 | 1.249076 |  |  | 16.03 | 2.270996 |  |  | 11.45 | 1.1198
|  | 23 | 0.9078583 |  |  | 16.1 | 1.25347 |  |  | 16.1 | 2.278059 |  |  | 11.5 | 1.10564
|  | 23.1 | 0.9110535 |  |  | 16.17 | 1.257926 |  |  | 16.17 | 2.285104 |  |  | 11.55 | 1.091455
|  | 23.2 | 0.9142334 |  |  | 16.24 | 1.262355 |  |  | 16.24 | 2.292097 |  |  | 11.6 | 1.077295
|  | 23.3 | 0.9174225 |  |  | 16.31 | 1.266741 |  |  | 16.31 | 2.299037 |  |  | 11.65 | 1.063171
|  | 23.4 | 0.9205902 |  |  | 16.38 | 1.271136 |  |  | 16.38 | 2.305856 |  |  | 11.7 | 1.049084
|  | 23.5 | 0.9237671 |  |  | 16.45 | 1.275495 |  |  | 16.45 | 2.312779 |  |  | 11.75 | 1.034912
|  | 23.6 | 0.9269379 |  |  | 16.52 | 1.279768 |  |  | 16.52 | 2.319685 |  |  | 11.8 | 1.020837
|  | 23.7 | 0.9301056 |  |  | 16.59 | 1.284188 |  |  | 16.59 | 2.326643 |  |  | 11.85 | 1.006763
|  | 23.8 | 0.9332733 |  |  | 16.66 | 1.288452 |  |  | 16.66 | 2.333426 |  |  | 11.9 | 0.9926513
|  | 23.9 | 0.9364288 |  |  | 16.73 | 1.292803 |  |  | 16.73 | 2.340227 |  |  | 11.95 | 0.9786255
|  | 24 | 0.9395874 |  |  | 16.8 | 1.297102 |  |  | 16.8 | 2.347028 |  |  | 12 | 0.9644287
|  | 24.1 | 0.9427398 |  |  | 16.87 | 1.301479 |  |  | 16.87 | 2.353795 |  |  | 12.05 | 0.9505249
|  | 24.2 | 0.9458984 |  |  | 16.94 | 1.30583 |  |  | 16.94 | 2.360491 |  |  | 12.1 | 0.936438
|  | 24.3 | 0.9490417 |  |  | 17.01 | 1.310216 |  |  | 17.01 | 2.36724 |  |  | 12.15 | 0.9223816
|  | 24.4 | 0.952185 |  |  | 17.08 | 1.314436 |  |  | 17.08 | 2.373901 |  |  | 12.2 | 0.9083313
|  | 24.5 | 0.9553253 |  |  | 17.15 | 1.318761 |  |  | 17.15 | 2.38065 |  |  | 12.25 | 0.894397
|  | 24.6 | 0.9584534 |  |  | 17.22 | 1.323129 |  |  | 17.22 | 2.387312 |  |  | 12.3 | 0.8805115
|  | 24.7 | 0.9615997 |  |  | 17.29 | 1.327445 |  |  | 17.29 | 2.393938 |  |  | 12.35 | 0.8664063
|  | 24.8 | 0.9647064 |  |  | 17.36 | 1.331752 |  |  | 17.36 | 2.400495 |  |  | 12.4 | 0.8524353
|  | 24.9 | 0.9678437 |  |  | 17.43 | 1.336112 |  |  | 17.43 | 2.305019 |  |  | 12.45 | 0.8385254
|  | 25 | 0.9709595 |  |  | 17.5 | 1.340393 |  |  | 17.5 | 2.285767 |  |  | 12.5 | 0.8245972
|  | 25.1 | 0.9740784 |  |  | 17.57 | 1.34457 |  |  | 17.57 | 2.269793 |  |  | 12.55 | 0.810614
|  | 25.2 | 0.9772034 |  |  | 17.64 | 1.348842 |  |  | 17.64 | 2.255179 |  |  | 12.6 | 0.7966919
|  | 25.3 | 0.9803131 |  |  | 17.71 | 1.353123 |  |  | 17.71 | 2.241403 |  |  | 12.65 | 0.7827759
|  | 25.4 | 0.9834137 |  |  | 17.78 | 1.357474 |  |  | 17.78 | 2.228184 |  |  | 12.7 | 0.7688782
|  | 25.5 | 0.9865112 |  |  | 17.85 | 1.361625 |  |  | 17.85 | 2.215349 |  |  | 12.75 | 0.7549988
|  | 25.6 | 0.989624 |  |  | 17.92 | 1.365819 |  |  | 17.92 | 2.202863 |  |  | 12.8 | 0.7411194
|  | 25.7 | 0.9927033 |  |  | 17.99 | 1.370161 |  |  | 17.99 | 2.190639 |  |  | 12.85 | 0.7272339
|  | 25.8 | 0.9958099 |  |  | 18.06 | 1.374425 |  |  | 18.06 | 2.178833 |  |  | 12.9 | 0.7133911
|  | 25.9 | 0.9988953 |  |  | 18.13 | 1.378688 |  |  | 18.13 | 2.167027 |  |  | 12.95 | 0.6995544
|  | 26 | 1.00199 |  |  | 18.2 | 1.382969 |  |  | 18.2 | 2.155361 |  |  | 13 | 0.68573
|  | 26.1 | 1.005078 |  |  | 18.27 | 1.387242 |  |  | 18.27 | 2.143886 |  |  | 13.05 | 0.6719055
|  | 26.2 | 1.008142 |  |  | 18.34 | 1.391384 |  |  | 18.34 | 2.132499 |  |  | 13.1 | 0.6580811
|  | 26.3 | 1.011212 |  |  | 18.41 | 1.395612 |  |  | 18.41 | 2.12132 |  |  | 13.15 | 0.6443054
|  | 26.4 | 1.014301 |  |  | 18.48 | 1.399806 |  |  | 18.48 | 2.110195 |  |  | 13.2 | 0.6305176
|  | 26.5 | 1.017358 |  |  | 18.55 | 1.403992 |  |  | 18.55 | 2.099104 |  |  | 13.25 | 0.616748
|  | 26.6 | 1.020428 |  |  | 18.62 | 1.408168 |  |  | 18.62 | 2.088152 |  |  | 13.3 | 0.6029724
|  | 26.7 | 1.023499 |  |  | 18.69 | 1.412415 |  |  | 18.69 | 2.077236 |  |  | 13.35 | 0.5892456
|  | 26.8 | 1.026556 |  |  | 18.76 | 1.416617 |  |  | 18.76 | 2.066476 |  |  | 13.4 | 0.5755188
|  | 26.9 | 1.02962 |  |  | 18.83 | 1.420864 |  |  | 18.83 | 2.055629 |  |  | 13.45 | 0.561792
|  | 27 | 1.03266 |  |  | 18.9 | 1.425005 |  |  | 18.9 | 2.044974 |  |  | 13.5 | 0.5480896
|  | 27.1 | 1.035706 |  |  | 18.97 | 1.429129 |  |  | 18.97 | 2.034232 |  |  | 13.55 | 0.5343872
|  | 27.2 | 1.038745 |  |  | 19.04 | 1.43335 |  |  | 19.04 | 2.023594 |  |  | 13.6 | 0.5207092
|  | 27.3 | 1.041803 |  |  | 19.11 | 1.437526 |  |  | 19.11 | 2.013166 |  |  | 13.65 | 0.5070435
|  | 27.4 | 1.04483 |  |  | 19.18 | 1.441755 |  |  | 19.18 | 2.002598 |  |  | 13.7 | 0.493396
|  | 27.5 | 1.047876 |  |  | 19.25 | 1.445949 |  |  | 19.25 | 1.992135 |  |  | 13.75 | 0.4797424
|  | 27.6 | 1.051056 |  |  | 19.32 | 1.450169 |  |  | 19.32 | 1.981567 |  |  | 13.8 | 0.4661133
|  | 27.7 | 1.054047 |  |  | 19.39 | 1.454259 |  |  | 19.39 | 1.971139 |  |  | 13.85 | 0.4525024
|  | 27.8 | 1.057007 |  |  | 19.46 | 1.458374 |  |  | 19.46 | 1.96085 |  |  | 13.9 | 0.438916
|  | 27.9 | 1.060022 |  |  | 19.53 | 1.462489 |  |  | 19.53 | 1.950492 |  |  | 13.95 | 0.4253296
|  | 28 | 1.063007 |  |  | 19.6 | 1.466588 |  |  | 19.6 | 1.940125 |  |  | 14 | 0.4117615
|  | 28.1 | 1.065955 |  |  | 19.67 | 1.470729 |  |  | 19.67 | 1.929853 |  |  | 14.05 | 0.3982117
|  | 28.2 | 1.068982 |  |  | 19.74 | 1.474897 |  |  | 19.74 | 1.91953 |  |  | 14.1 | 0.3846802
|  | 28.3 | 1.072009 |  |  | 19.81 | 1.479056 |  |  | 19.81 | 1.909197 |  |  | 14.15 | 0.3711639
|  | 28.4 | 1.075012 |  |  | 19.88 | 1.483163 |  |  | 19.88 | 1.899039 |  |  | 14.2 | 0.3576599
|  | 28.5 | 1.078021 |  |  | 19.95 | 1.487322 |  |  | 19.95 | 1.88882 |  |  | 14.25 | 0.3441681
|  | 28.6 | 1.081055 |  |  | 20.02 | 1.491403 |  |  | 20.02 | 1.87861 |  |  | 14.3 | 0.3306854
|  | 28.7 | 1.084058 |  |  | 20.09 | 1.495466 |  |  | 20.09 | 1.868373 |  |  | 14.35 | 0.3172394
|  | 28.8 | 1.087048 |  |  | 20.16 | 1.499564 |  |  | 20.16 | 1.858259 |  |  | 14.4 | 0.3037964
|  | 28.9 | 1.090088 |  |  | 20.23 | 1.503671 |  |  | 20.23 | 1.848145 |  |  | 14.45 | 0.2903961
|  | 29 | 1.09295 |  |  | 20.3 | 1.507804 |  |  | 20.3 | 1.838048 |  |  | 14.5 | 0.2769958
|  | 29.1 | 1.095941 |  |  | 20.37 | 1.51185 |  |  | 20.37 | 1.827994 |  |  | 14.55 | 0.2636169
|  | 29.2 | 1.098956 |  |  | 20.44 | 1.515895 |  |  | 20.44 | 1.81788 |  |  | 14.6 | 0.2502487
|  | 29.3 | 1.101965 |  |  | 20.51 | 1.51995 |  |  | 20.51 | 1.807765 |  |  | 14.65 | 0.2368988
|  | 29.4 | 1.104944 |  |  | 20.58 | 1.52403 |  |  | 20.58 | 1.797695 |  |  | 14.7 | 0.2235703
|  | 29.5 | 1.107922 |  |  | 20.65 | 1.528059 |  |  | 20.65 | 1.78772 |  |  | 14.75 | 0.2102661
|  | 29.6 | 1.110919 |  |  | 20.72 | 1.532122 |  |  | 20.72 | 1.777727 |  |  | 14.8 | 0.1969864
|  | 29.7 | 1.113904 |  |  | 20.79 | 1.536159 |  |  | 20.79 | 1.767709 |  |  | 14.85 | 0.1837204
|  | 29.8 | 1.116888 |  |  | 20.86 | 1.540248 |  |  | 20.86 | 1.757629 |  |  | 14.9 | 0.1704681
|  | 29.9 | 1.119696 |  |  | 20.93 | 1.544312 |  |  | 20.93 | 1.747672 |  |  | 14.95 | 0.1572464
|  | 30 | 1.122595 |  |  | 21 | 1.548375 |  |  | 21 | 1.737749 |  |  | 15 | 0.1440353
|  | 30.1 | 1.125555 |  |  | 21.07 | 1.552377 |  |  | 21.07 | 1.727827 |  |  | 15.05 | 0.1308426
|  | 30.2 | 1.128491 |  |  | 21.14 | 1.556475 |  |  | 21.14 | 1.717852 |  |  | 15.1 | 0.1176765
|  | 30.3 | 1.131427 |  |  | 21.21 | 1.560399 |  |  | 21.21 | 1.707929 |  |  | 15.15 | 0.104541
|  | 30.4 | 1.134412 |  |  | 21.28 | 1.564462 |  |  | 21.28 | 1.697946 |  |  | 15.2 | 0.09142914
|  | 30.5 | 1.137341 |  |  | 21.35 | 1.56842 |  |  | 21.35 | 1.687962 |  |  | 15.25 | 0.07835007
|  | 30.6 | 1.140253 |  |  | 21.42 | 1.57237 |  |  | 21.42 | 1.67824 |  |  | 15.3 | 0.06527977
|  | 30.7 | 1.143188 |  |  | 21.49 | 1.576346 |  |  | 21.49 | 1.668352 |  |  | 15.35 | 0.05222549
|  | 30.8 | 1.146051 |  |  | 21.56 | 1.580357 |  |  | 21.56 | 1.658412 |  |  | 15.4 | 0.03920708
|  | 30.9 | 1.149036 |  |  | 21.63 | 1.584237 |  |  | 21.63 | 1.64849 |  |  | 15.45 | 0.02619934
|  | 31 | 1.151935 |  |  | 21.7 | 1.588292 |  |  | 21.7 | 1.638663 |  |  | 15.5 | 0.01322908
|  | 31.1 | 1.154895 |  |  | 21.77 | 1.592242 |  |  | 21.77 | 1.628802 |  |  | 15.55 | 0.0002930164
|  | 31.2 | 1.157782 |  |  | 21.84 | 1.596279 |  |  | 21.84 | 1.619019 |  |  | 15.6 | -0.01263008
|  | 31.3 | 1.160718 |  |  | 21.91 | 1.600281 |  |  | 21.91 | 1.609236
|  | 31.4 | 1.163635 |  |  | 21.98 | 1.604265 |  |  | 21.98 | 1.5994
|  | 31.5 | 1.166583 |  |  | 22.05 | 1.608241 |  |  | 22.05 | 1.589469
|  | 31.6 | 1.169489 |  |  | 22.12 | 1.612122 |  |  | 22.12 | 1.579703
|  | 31.7 | 1.172412 |  |  | 22.19 | 1.61601 |  |  | 22.19 | 1.569964
|  | 31.8 | 1.175275 |  |  | 22.26 | 1.620056 |  |  | 22.26 | 1.560259
|  | 31.9 | 1.178082 |  |  | 22.33 | 1.623997 |  |  | 22.33 | 1.550528
|  | 32 | 1.180884 |  |  | 22.4 | 1.627851 |  |  | 22.4 | 1.540649
|  | 32.1 | 1.183771 |  |  | 22.47 | 1.631801 |  |  | 22.47 | 1.530849
|  | 32.2 | 1.186676 |  |  | 22.54 | 1.635725 |  |  | 22.54 | 1.521144
|  | 32.3 | 1.189557 |  |  | 22.61 | 1.639657 |  |  | 22.61 | 1.511457
|  | 32.4 | 1.192444 |  |  | 22.68 | 1.643555 |  |  | 22.68 | 1.501683
|  | 32.5 | 1.19538 |  |  | 22.75 | 1.647391 |  |  | 22.75 | 1.491978
|  | 32.6 | 1.198206 |  |  | 22.82 | 1.651332 |  |  | 22.82 | 1.482282
|  | 32.7 | 1.201099 |  |  | 22.89 | 1.655221 |  |  | 22.89 | 1.472482
|  | 32.8 | 1.203979 |  |  | 22.96 | 1.659188 |  |  | 22.96 | 1.462786
|  | 32.9 | 1.206854 |  |  | 23.03 | 1.663042 |  |  | 23.03 | 1.453195
|  | 33 | 1.20968 |  |  | 23.1 | 1.666992 |  |  | 23.1 | 1.443499
|  | 33.1 | 1.2125 |  |  | 23.17 | 1.670864 |  |  | 23.17 | 1.433733
|  | 33.2 | 1.215344 |  |  | 23.24 | 1.674752 |  |  | 23.24 | 1.424072
|  | 33.3 | 1.218225 |  |  | 23.31 | 1.67858 |  |  | 23.31 | 1.414411
|  | 33.4 | 1.221069 |  |  | 23.38 | 1.682434 |  |  | 23.38 | 1.404698
|  | 33.5 | 1.22395 |  |  | 23.45 | 1.686157 |  |  | 23.45 | 1.395115
|  | 33.6 | 1.226776 |  |  | 23.52 | 1.690029 |  |  | 23.52 | 1.385489
|  | 33.7 | 1.22962 |  |  | 23.59 | 1.693891 |  |  | 23.59 | 1.375811
|  | 33.8 | 1.232404 |  |  | 23.66 | 1.697763 |  |  | 23.66 | 1.36608
|  | 33.9 | 1.235242 |  |  | 23.73 | 1.701608 |  |  | 23.73 | 1.356498
|  | 34 | 1.238055 |  |  | 23.8 | 1.705488 |  |  | 23.8 | 1.346906
|  | 34.1 | 1.240887 |  |  | 23.87 | 1.709333 |  |  | 23.87 | 1.337428
|  | 34.2 | 1.243707 |  |  | 23.94 | 1.713135 |  |  | 23.94 | 1.327715
|  | 34.3 | 1.246478 |  |  | 24.01 | 1.716902 |  |  | 24.01 | 1.318089
|  | 34.4 | 1.249231 |  |  | 24.08 | 1.720729 |  |  | 24.08 | 1.308507
|  | 34.5 | 1.252051 |  |  | 24.15 | 1.724531 |  |  | 24.15 | 1.298889
|  | 34.6 | 1.254871 |  |  | 24.22 | 1.728376 |  |  | 24.22 | 1.289324
|  | 34.7 | 1.257733 |  |  | 24.29 | 1.732195 |  |  | 24.29 | 1.279785
|  | 34.8 | 1.26051 |  |  | 24.36 | 1.735936 |  |  | 24.36 | 1.270272
|  | 34.9 | 1.263342 |  |  | 24.43 | 1.739702 |  |  | 24.43 | 1.260672
|  | 35 | 1.266144 |  |  | 24.5 | 1.743461 |  |  | 24.5 | 1.251003
|  | 35.1 | 1.268957 |  |  | 24.57 | 1.747218 |  |  | 24.57 | 1.241534
|  | 35.2 | 1.271765 |  |  | 24.64 | 1.750977 |  |  | 24.64 | 1.232012
|  | 35.3 | 1.274542 |  |  | 24.71 | 1.754665 |  |  | 24.71 | 1.222456
|  | 35.4 | 1.277295 |  |  | 24.78 | 1.758475 |  |  | 24.78 | 1.212934
|  | 35.5 | 1.280011 |  |  | 24.85 | 1.762277 |  |  | 24.85 | 1.203439
|  | 35.6 | 1.282794 |  |  | 24.92 | 1.766035 |  |  | 24.92 | 1.193883
|  | 35.7 | 1.285559 |  |  | 24.99 | 1.76981 |  |  | 24.99 | 1.184283
|  | 35.8 | 1.288306 |  |  | 25.06 | 1.77356 |  |  | 25.06 | 1.174953
|  | 35.9 | 1.290991 |  |  | 25.13 | 1.777309 |  |  | 25.13 | 1.165423
|  | 36 | 1.293756 |  |  | 25.2 | 1.780945 |  |  | 25.2 | 1.155927
|  | 36.1 | 1.296539 |  |  | 25.27 | 1.784677 |  |  | 25.27 | 1.146397
|  | 36.2 | 1.299322 |  |  | 25.34 | 1.788417 |  |  | 25.34 | 1.136911
|  | 36.3 | 1.302087 |  |  | 25.41 | 1.792201 |  |  | 25.41 | 1.127441
|  | 36.4 | 1.304883 |  |  | 25.48 | 1.795881 |  |  | 25.48 | 1.118094
|  | 36.5 | 1.307611 |  |  | 25.55 | 1.7995 |  |  | 25.55 | 1.108651
|  | 36.6 | 1.310352 |  |  | 25.62 | 1.80317 |  |  | 25.62 | 1.099156
|  | 36.7 | 1.313019 |  |  | 25.69 | 1.806841 |  |  | 25.69 | 1.08973
|  | 36.8 | 1.315759 |  |  | 25.76 | 1.810573 |  |  | 25.76 | 1.080261
|  | 36.9 | 1.318506 |  |  | 25.83 | 1.814279 |  |  | 25.83 | 1.070775
|  | 37 | 1.321246 |  |  | 25.9 | 1.817976 |  |  | 25.9 | 1.061401
|  | 37.1 | 1.323969 |  |  | 25.97 | 1.821647 |  |  | 25.97 | 1.052037
|  | 37.2 | 1.32674 |  |  | 26.04 | 1.825326 |  |  | 26.04 | 1.042576
|  | 37.3 | 1.329492 |  |  | 26.11 | 1.829032 |  |  | 26.11 | 1.033116
|  | 37.4 | 1.332208 |  |  | 26.18 | 1.832554 |  |  | 26.18 | 1.023804
|  | 37.5 | 1.334936 |  |  | 26.25 | 1.836234 |  |  | 26.25 | 1.014343
|  | 37.6 | 1.33764 |  |  | 26.32 | 1.839861 |  |  | 26.32 | 1.005005
|  | 37.7 | 1.340363 |  |  | 26.39 | 1.843506 |  |  | 26.39 | 0.9955837
|  | 37.8 | 1.342999 |  |  | 26.46 | 1.847177 |  |  | 26.46 | 0.9862148
|  | 37.9 | 1.345654 |  |  | 26.53 | 1.850786 |  |  | 26.53 | 0.9768328
|  | 38 | 1.348328 |  |  | 26.6 | 1.854361 |  |  | 26.6 | 0.9674377
|  | 38.1 | 1.351044 |  |  | 26.67 | 1.857962 |  |  | 26.67 | 0.9580645
|  | 38.2 | 1.353735 |  |  | 26.74 | 1.861625 |  |  | 26.74 | 0.9488569
|  | 38.3 | 1.356451 |  |  | 26.81 | 1.865199 |  |  | 26.81 | 0.9394793
|  | 38.4 | 1.359131 |  |  | 26.88 | 1.868766 |  |  | 26.88 | 0.9300319
|  | 38.5 | 1.361706 |  |  | 26.95 | 1.872358 |  |  | 26.95 | 0.9207851
|  | 38.6 | 1.364423 |  |  | 27.02 | 1.876003 |  |  | 27.02 | 0.9113857
|  | 38.7 | 1.36712 |  |  | 27.09 | 1.879586 |  |  | 27.09 | 0.9020473
|  | 38.8 | 1.3698 |  |  | 27.16 | 1.883214 |  |  | 27.16 | 0.8928223
|  | 38.9 | 1.372485 |  |  | 27.23 | 1.886823 |  |  | 27.23 | 0.8836103
|  | 39 | 1.375201 |  |  | 27.3 | 1.890355 |  |  | 27.3 | 0.8742589
|  | 39.1 | 1.377869 |  |  | 27.37 | 1.893947 |  |  | 27.37 | 0.864903
|  | 39.2 | 1.38056 |  |  | 27.44 | 1.897452 |  |  | 27.44 | 0.8555908
|  | 39.3 | 1.383234 |  |  | 27.51 | 1.90101 |  |  | 27.51 | 0.8463396
|  | 39.4 | 1.385883 |  |  | 27.58 | 1.904506 |  |  | 27.58 | 0.8371277
|  | 39.5 | 1.38858 |  |  | 27.65 | 1.908037 |  |  | 27.65 | 0.8278242
|  | 39.6 | 1.391113 |  |  | 27.72 | 1.911577 |  |  | 27.72 | 0.8185555
|  | 39.7 | 1.39375 |  |  | 27.79 | 1.915118 |  |  | 27.79 | 0.8092913
|  | 39.8 | 1.396399 |  |  | 27.86 | 1.918675 |  |  | 27.86 | 0.8000445
|  | 39.9 | 1.399011 |  |  | 27.93 | 1.922215 |  |  | 27.93 | 0.7908064
|  | 40 | 1.401605 |  |  | 28 | 1.925738 |  |  | 28 | 0.781577
|  | 40.1 | 1.404266 |  |  | 28.07 | 1.92926 |  |  | 28.07 | 0.7723432
|  | 40.2 | 1.406897 |  |  | 28.14 | 1.932748 |  |  | 28.14 | 0.7631095
|  | 40.3 | 1.409534 |  |  | 28.21 | 1.936192 |  |  | 28.21 | 0.753915
|  | 40.4 | 1.412158 |  |  | 28.28 | 1.939706 |  |  | 28.28 | 0.7446986
|  | 40.5 | 1.414764 |  |  | 28.35 | 1.943272 |  |  | 28.35 | 0.7354998
|  | 40.6 | 1.41745 |  |  | 28.42 | 1.946725 |  |  | 28.42 | 0.7263009
|  | 40.7 | 1.420081 |  |  | 28.49 | 1.95023 |  |  | 28.49 | 0.7171108
|  | 40.8 | 1.422656 |  |  | 28.56 | 1.953709 |  |  | 28.56 | 0.7079206
|  | 40.9 | 1.425232 |  |  | 28.63 | 1.957232 |  |  | 28.63 | 0.6987479
|  | 41 | 1.427808 |  |  | 28.7 | 1.960641 |  |  | 28.7 | 0.6895927
|  | 41.1 | 1.43045 |  |  | 28.77 | 1.964015 |  |  | 28.77 | 0.6804243
|  | 41.2 | 1.433044 |  |  | 28.84 | 1.967486 |  |  | 28.84 | 0.6712646
|  | 41.3 | 1.435626 |  |  | 28.91 | 1.970834 |  |  | 28.91 | 0.6621224
|  | 41.4 | 1.438275 |  |  | 28.98 | 1.97433 |  |  | 28.98 | 0.6529716
|  | 41.5 | 1.440857 |  |  | 29.05 | 1.977757 |  |  | 29.05 | 0.6438512
|  | 41.6 | 1.443488 |  |  | 29.12 | 1.981192 |  |  | 29.12 | 0.6347308
|  | 41.7 | 1.446057 |  |  | 29.19 | 1.984637 |  |  | 29.19 | 0.6256016
|  | 41.8 | 1.448676 |  |  | 29.26 | 1.988098 |  |  | 29.26 | 0.6164943
|  | 41.9 | 1.4513 |  |  | 29.33 | 1.991525 |  |  | 29.33 | 0.6073827
|  | 42 | 1.453882 |  |  | 29.4 | 1.994969 |  |  | 29.4 | 0.5982928
|  | 42.1 | 1.456409 |  |  | 29.47 | 1.998369 |  |  | 29.47 | 0.5891854
|  | 42.2 | 1.458929 |  |  | 29.54 | 2.001692 |  |  | 29.54 | 0.5800912
|  | 42.3 | 1.461499 |  |  | 29.61 | 2.00511 |  |  | 29.61 | 0.5710144
|  | 42.4 | 1.463983 |  |  | 29.68 | 2.008545 |  |  | 29.68 | 0.5619245
|  | 42.5 | 1.466522 |  |  | 29.75 | 2.011893 |  |  | 29.75 | 0.5528695
|  | 42.6 | 1.469092 |  |  | 29.82 | 2.015311 |  |  | 29.82 | 0.5438102
|  | 42.7 | 1.471637 |  |  | 29.89 | 2.018589 |  |  | 29.89 | 0.5347595
|  | 42.8 | 1.4742 |  |  | 29.96 | 2.021798 |  |  | 29.96 | 0.5257045
|  | 42.9 | 1.476746 |  |  | 30.03 | 2.025164 |  |  | 30.03 | 0.5166626
|  | 43 | 1.479315 |  |  | 30.1 | 2.028547 |  |  | 30.1 | 0.5076424
|  | 43.1 | 1.481885 |  |  | 30.17 | 2.03193 |  |  | 30.17 | 0.4986202
|  | 43.2 | 1.484448 |  |  | 30.24 | 2.035296 |  |  | 30.24 | 0.4896218
|  | 43.3 | 1.487024 |  |  | 30.31 | 2.038644 |  |  | 30.31 | 0.4806039
|  | 43.4 | 1.489545 |  |  | 30.38 | 2.041992 |  |  | 30.38 | 0.4716165
|  | 43.5 | 1.492084 |  |  | 30.45 | 2.04534 |  |  | 30.45 | 0.4626247
|  | 43.6 | 1.494537 |  |  | 30.52 | 2.048671 |  |  | 30.52 | 0.4536416
|  | 43.7 | 1.49707 |  |  | 30.59 | 2.051932 |  |  | 30.59 | 0.4446738
|  | 43.8 | 1.499609 |  |  | 30.66 | 2.055228 |  |  | 30.66 | 0.4357082
|  | 43.9 | 1.50213 |  |  | 30.73 | 2.058506 |  |  | 30.73 | 0.4267665
|  | 44 | 1.504651 |  |  | 30.8 | 2.061837 |  |  | 30.8 | 0.417814
|  | 44.1 | 1.507166 |  |  | 30.87 | 2.065203 |  |  | 30.87 | 0.4088636
|  | 44.2 | 1.509686 |  |  | 30.94 | 2.068534 |  |  | 30.94 | 0.3999394
|  | 44.3 | 1.512158 |  |  | 31.01 | 2.07176 |  |  | 31.01 | 0.3910174
|  | 44.4 | 1.514624 |  |  | 31.08 | 2.075021 |  |  | 31.08 | 0.3821019
|  | 44.5 | 1.517139 |  |  | 31.15 | 2.078264 |  |  | 31.15 | 0.3731973
|  | 44.6 | 1.519617 |  |  | 31.22 | 2.08156 |  |  | 31.22 | 0.3643014
|  | 44.7 | 1.522119 |  |  | 31.29 | 2.084769 |  |  | 31.29 | 0.3554186
|  | 44.8 | 1.524646 |  |  | 31.36 | 2.087995 |  |  | 31.36 | 0.3465533
|  | 44.9 | 1.527118 |  |  | 31.43 | 2.091204 |  |  | 31.43 | 0.3376792
|  | 45 | 1.529541 |  |  | 31.5 | 2.094482 |  |  | 31.5 | 0.3288226
|  | 45.1 | 1.532001 |  |  | 31.57 | 2.097778 |  |  | 31.57 | 0.3199768
|  | 45.2 | 1.534491 |  |  | 31.64 | 2.101022 |  |  | 31.64 | 0.3111463
|  | 45.3 | 1.536975 |  |  | 31.71 | 2.104196 |  |  | 31.71 | 0.3023202
|  | 45.4 | 1.539484 |  |  | 31.78 | 2.107492 |  |  | 31.78 | 0.2934985
|  | 45.5 | 1.541968 |  |  | 31.85 | 2.1107 |  |  | 31.85 | 0.2846963
|  | 45.6 | 1.544446 |  |  | 31.92 | 2.113909 |  |  | 31.92 | 0.275892
|  | 45.7 | 1.54693 |  |  | 31.99 | 2.117031 |  |  | 31.99 | 0.2670964
|  | 45.8 | 1.549377 |  |  | 32.06 | 2.120291 |  |  | 32.06 | 0.2583313
|  | 45.9 | 1.55188 |  |  | 32.13 | 2.123465 |  |  | 32.13 | 0.2495629
|  | 46 | 1.554358 |  |  | 32.2 | 2.126674 |  |  | 32.2 | 0.2408
|  | 46.1 | 1.55683 |  |  | 32.27 | 2.129761 |  |  | 32.27 | 0.2320557
|  | 46.2 | 1.559192 |  |  | 32.34 | 2.132969 |  |  | 32.34 | 0.2233156
|  | 46.3 | 1.561639 |  |  | 32.41 | 2.136126 |  |  | 32.41 | 0.2145963
|  | 46.4 | 1.564117 |  |  | 32.48 | 2.139282 |  |  | 32.48 | 0.2058879
|  | 46.5 | 1.566504 |  |  | 32.55 | 2.142526 |  |  | 32.55 | 0.1971904
|  | 46.6 | 1.568866 |  |  | 32.62 | 2.145682 |  |  | 32.62 | 0.1884995
|  | 46.7 | 1.571301 |  |  | 32.69 | 2.148839 |  |  | 32.69 | 0.1798172
|  | 46.8 | 1.573767 |  |  | 32.76 | 2.15189 |  |  | 32.76 | 0.171136
|  | 46.9 | 1.576172 |  |  | 32.83 | 2.155064 |  |  | 32.83 | 0.1624658
|  | 47 | 1.578601 |  |  | 32.9 | 2.158203 |  |  | 32.9 | 0.1538326
|  | 47.1 | 1.580933 |  |  | 32.97 | 2.16129 |  |  | 32.97 | 0.1451885
|  | 47.2 | 1.583362 |  |  | 33.04 | 2.164464 |  |  | 33.04 | 0.1365672
|  | 47.3 | 1.585797 |  |  | 33.11 | 2.167603 |  |  | 33.11 | 0.1279575
|  | 47.4 | 1.588202 |  |  | 33.18 | 2.170742 |  |  | 33.18 | 0.1193461
|  | 47.5 | 1.590613 |  |  | 33.25 | 2.173846 |  |  | 33.25 | 0.1107674
|  | 47.6 | 1.593066 |  |  | 33.32 | 2.176967 |  |  | 33.32 | 0.1021936
|  | 47.7 | 1.595483 |  |  | 33.39 | 2.180089 |  |  | 33.39 | 0.09363338
|  | 47.8 | 1.597931 |  |  | 33.46 | 2.183123 |  |  | 33.46 | 0.08509445
|  | 47.9 | 1.600311 |  |  | 33.53 | 2.18614 |  |  | 33.53 | 0.0765528
|  | 48 | 1.602734 |  |  | 33.6 | 2.189174 |  |  | 33.6 | 0.06803458
|  | 48.1 | 1.605127 |  |  | 33.67 | 2.192173 |  |  | 33.67 | 0.05952644
|  | 48.2 | 1.607562 |  |  | 33.74 | 2.195225 |  |  | 33.74 | 0.05103466
|  | 48.3 | 1.609936 |  |  | 33.81 | 2.198329 |  |  | 33.81 | 0.04254695
|  | 48.4 | 1.612213 |  |  | 33.88 | 2.201346 |  |  | 33.88 | 0.03406674
|  | 48.5 | 1.614594 |  |  | 33.95 | 2.204398 |  |  | 33.95 | 0.02562101
|  | 48.6 | 1.617047 |  |  | 34.02 | 2.20745 |  |  | 34.02 | 0.01718085
|  | 48.7 | 1.619415 |  |  | 34.09 | 2.210554 |  |  | 34.09 | 0.008745568
|  | 48.8 | 1.621808 |  |  | 34.16 | 2.213571 |  |  | 34.16 | 0.0003451386
|  | 48.9 | 1.624121 |  |  | 34.23 | 2.216588 |  |  | 34.23 | -0.008052655
|  | 49 | 1.626453 |  |  | 34.3 | 2.219587
|  | 49.1 | 1.628772 |  |  | 34.37 | 2.222604
|  | 49.2 | 1.631171 |  |  | 34.44 | 2.225603
|  | 49.3 | 1.633508 |  |  | 34.51 | 2.228655
|  | 49.4 | 1.635895 |  |  | 34.58 | 2.23162
|  | 49.5 | 1.638251 |  |  | 34.65 | 2.234637
|  | 49.6 | 1.640656 |  |  | 34.72 | 2.237601
|  | 49.7 | 1.642969 |  |  | 34.79 | 2.240496
|  | 49.8 | 1.645264 |  |  | 34.86 | 2.243426
|  | 49.9 | 1.64754 |  |  | 34.93 | 2.246425
|  | 50 | 1.649945 |  |  | 35 | 2.249337
|  | 50.1 | 1.652319 |  |  | 35.07 | 2.252354
|  | 50.2 | 1.654675 |  |  | 35.14 | 2.255319
|  | 50.3 | 1.65697 |  |  | 35.21 | 2.258231
|  | 50.4 | 1.659314 |  |  | 35.28 | 2.261161
|  | 50.5 | 1.661639 |  |  | 35.35 | 2.26409
|  | 50.6 | 1.663995 |  |  | 35.42 | 2.267003
|  | 50.7 | 1.666327 |  |  | 35.49 | 2.269915
|  | 50.8 | 1.668652 |  |  | 35.56 | 2.272897
|  | 50.9 | 1.670984 |  |  | 35.63 | 2.275774
|  | 51 | 1.673285 |  |  | 35.7 | 2.278739
|  | 51.1 | 1.675586 |  |  | 35.77 | 2.281564
|  | 51.2 | 1.677844 |  |  | 35.84 | 2.284511
|  | 51.3 | 1.680212 |  |  | 35.91 | 2.287406
|  | 51.4 | 1.682483 |  |  | 35.98 | 2.290318
|  | 51.5 | 1.68465 |  |  | 36.05 | 2.293178
|  | 51.6 | 1.686945 |  |  | 36.12 | 2.296038
|  | 51.7 | 1.689233 |  |  | 36.19 | 2.298811
|  | 51.8 | 1.691534 |  |  | 36.26 | 2.301653
|  | 51.9 | 1.693835 |  |  | 36.33 | 2.304443
|  | 52 | 1.696118 |  |  | 36.4 | 2.307303
|  | 52.1 | 1.698419 |  |  | 36.47 | 2.310146
|  | 52.2 | 1.700678 |  |  | 36.54 | 2.312988
|  | 52.3 | 1.702948 |  |  | 36.61 | 2.315831
|  | 52.4 | 1.705267 |  |  | 36.68 | 2.318621
|  | 52.5 | 1.70755 |  |  | 36.75 | 2.321481
|  | 52.6 | 1.709833 |  |  | 36.82 | 2.324341
|  | 52.7 | 1.712109 |  |  | 36.89 | 2.327166
|  | 52.8 | 1.714264 |  |  | 36.96 | 2.329904
|  | 52.9 | 1.716547 |  |  | 37.03 | 2.332676
|  | 53 | 1.718781 |  |  | 37.1 | 2.335449
|  | 53.1 | 1.721039 |  |  | 37.17 | 2.338222
|  | 53.2 | 1.723297 |  |  | 37.24 | 2.340995
|  | 53.3 | 1.725531 |  |  | 37.31 | 2.34382
|  | 53.4 | 1.727783 |  |  | 37.38 | 2.346575
|  | 53.5 | 1.73006 |  |  | 37.45 | 2.34933
|  | 53.6 | 1.732318 |  |  | 37.52 | 2.352086
|  | 53.7 | 1.734558 |  |  | 37.59 | 2.354824
|  | 53.8 | 1.736706 |  |  | 37.66 | 2.357527
|  | 53.9 | 1.738922 |  |  | 37.73 | 2.360264
|  | 54 | 1.74115 |  |  | 37.8 | 2.362985
|  | 54.1 | 1.743335 |  |  | 37.87 | 2.365723
|  | 54.2 | 1.745557 |  |  | 37.94 | 2.368408
|  | 54.3 | 1.747766 |  |  | 38.01 | 2.371042
|  | 54.4 | 1.749915 |  |  | 38.08 | 2.373744
|  | 54.5 | 1.75213 |  |  | 38.15 | 2.376465
|  | 54.6 | 1.75437 |  |  | 38.22 | 2.379185
|  | 54.7 | 1.756555 |  |  | 38.29 | 2.381853
|  | 54.8 | 1.758734 |  |  | 38.36 | 2.384574
|  | 54.9 | 1.76098 |  |  | 38.43 | 2.387259
|  | 55 | 1.763184 |  |  | 38.5 | 2.389927
|  | 55.1 | 1.765393 |  |  | 38.57 | 2.392648
|  | 55.2 | 1.767603 |  |  | 38.64 | 2.395281
|  | 55.3 | 1.769794 |  |  | 38.71 | 2.397914
|  | 55.4 | 1.77196 |  |  | 38.78 | 2.40053
|  | 55.5 | 1.7742 |  |  | 38.85 | 2.349714
|  | 55.6 | 1.776379 |  |  | 38.92 | 2.339303
|  | 55.7 | 1.778491 |  |  | 38.99 | 2.330741
|  | 55.8 | 1.780615 |  |  | 39.06 | 2.322737
|  | 55.9 | 1.782745 |  |  | 39.13 | 2.315168
|  | 56 | 1.784924 |  |  | 39.2 | 2.307879
|  | 56.1 | 1.787122 |  |  | 39.27 | 2.300921
|  | 56.2 | 1.789282 |  |  | 39.34 | 2.294155
|  | 56.3 | 1.791492 |  |  | 39.41 | 2.287441
|  | 56.4 | 1.793634 |  |  | 39.48 | 2.280866
|  | 56.5 | 1.795758 |  |  | 39.55 | 2.274379
|  | 56.6 | 1.797919 |  |  | 39.62 | 2.267979
|  | 56.7 | 1.800006 |  |  | 39.69 | 2.261736
|  | 56.8 | 1.802081 |  |  | 39.76 | 2.255493
|  | 56.9 | 1.80426 |  |  | 39.83 | 2.249285
|  | 57 | 1.806415 |  |  | 39.9 | 2.243269
|  | 57.1 | 1.808527 |  |  | 39.97 | 2.23727
|  | 57.2 | 1.810675 |  |  | 40.04 | 2.231288
|  | 57.3 | 1.812793 |  |  | 40.11 | 2.225255
|  | 57.4 | 1.814917 |  |  | 40.18 | 2.219378
|  | 57.5 | 1.817084 |  |  | 40.25 | 2.213553
|  | 57.6 | 1.819244 |  |  | 40.32 | 2.207642
|  | 57.7 | 1.821344 |  |  | 40.39 | 2.201747
|  | 57.8 | 1.823437 |  |  | 40.46 | 2.195975
|  | 57.9 | 1.825592 |  |  | 40.53 | 2.190273
|  | 58 | 1.827698 |  |  | 40.6 | 2.18464
|  | 58.1 | 1.829828 |  |  | 40.67 | 2.179007
|  | 58.2 | 1.831793 |  |  | 40.74 | 2.173357
|  | 58.3 | 1.833929 |  |  | 40.81 | 2.167655
|  | 58.4 | 1.836005 |  |  | 40.88 | 2.16197
|  | 58.5 | 1.838098 |  |  | 40.95 | 2.156389
|  | 58.6 | 1.840204 |  |  | 41.02 | 2.150809
|  | 58.7 | 1.842328 |  |  | 41.09 | 2.145229
|  | 58.8 | 1.844391 |  |  | 41.16 | 2.139648
|  | 58.9 | 1.846491 |  |  | 41.23 | 2.134138
|  | 59 | 1.848541 |  |  | 41.3 | 2.128627
|  | 59.1 | 1.850604 |  |  | 41.37 | 2.123186
|  | 59.2 | 1.852625 |  |  | 41.44 | 2.117711
|  | 59.3 | 1.854736 |  |  | 41.51 | 2.11227
|  | 59.4 | 1.856805 |  |  | 41.58 | 2.106794
|  | 59.5 | 1.858856 |  |  | 41.65 | 2.101318
|  | 59.6 | 1.860931 |  |  | 41.72 | 2.095843
|  | 59.7 | 1.863007 |  |  | 41.79 | 2.090437
|  | 59.8 | 1.865033 |  |  | 41.86 | 2.0851
|  | 59.9 | 1.867029 |  |  | 41.93 | 2.079747
|  | 60 | 1.869074 |  |  | 42 | 2.074393
|  | 60.1 | 1.871143 |  |  | 42.07 | 2.069144
|  | 60.2 | 1.873157 |  |  | 42.14 | 2.063756
|  | 60.3 | 1.875269 |  |  | 42.21 | 2.058419
|  | 60.4 | 1.877331 |  |  | 42.28 | 2.053048
|  | 60.5 | 1.879352 |  |  | 42.35 | 2.047782
|  | 60.6 | 1.881415 |  |  | 42.42 | 2.042446
|  | 60.7 | 1.883435 |  |  | 42.49 | 2.037162
|  | 60.8 | 1.885492 |  |  | 42.56 | 2.031895
|  | 60.9 | 1.887518 |  |  | 42.63 | 2.026559
|  | 61 | 1.88952 |  |  | 42.7 | 2.021327
|  | 61.1 | 1.891565 |  |  | 42.77 | 2.016218
|  | 61.2 | 1.893628 |  |  | 42.84 | 2.011021
|  | 61.3 | 1.895605 |  |  | 42.91 | 2.005755
|  | 61.4 | 1.897522 |  |  | 42.98 | 2.000506
|  | 61.5 | 1.89953 |  |  | 43.05 | 1.995326
|  | 61.6 | 1.901538 |  |  | 43.12 | 1.990086
|  | 61.7 | 1.903571 |  |  | 43.19 | 1.984855
|  | 61.8 | 1.90553 |  |  | 43.26 | 1.979632
|  | 61.9 | 1.907501 |  |  | 43.33 | 1.974444
|  | 62 | 1.909546 |  |  | 43.4 | 1.969238
|  | 62.1 | 1.911456 |  |  | 43.47 | 1.964146
|  | 62.2 | 1.913495 |  |  | 43.54 | 1.959019
|  | 62.3 | 1.915491 |  |  | 43.61 | 1.953945
|  | 62.4 | 1.917468 |  |  | 43.68 | 1.948739
|  | 62.5 | 1.919446 |  |  | 43.75 | 1.943612
|  | 62.6 | 1.921442 |  |  | 43.82 | 1.938416
|  | 62.7 | 1.923413 |  |  | 43.89 | 1.933315
|  | 62.8 | 1.925378 |  |  | 43.96 | 1.928179
|  | 62.9 | 1.927362 |  |  | 44.03 | 1.923043
|  | 63 | 1.929376 |  |  | 44.1 | 1.917925
|  | 63.1 | 1.931378 |  |  | 44.17 | 1.912781
|  | 63.2 | 1.933295 |  |  | 44.24 | 1.907697
|  | 63.3 | 1.935175 |  |  | 44.31 | 1.902666
|  | 63.4 | 1.937164 |  |  | 44.38 | 1.897574
|  | 63.5 | 1.93913 |  |  | 44.45 | 1.892613
|  | 63.6 | 1.941101 |  |  | 44.52 | 1.887469
|  | 63.7 | 1.943073 |  |  | 44.59 | 1.882359
|  | 63.8 | 1.945038 |  |  | 44.66 | 1.877258
|  | 63.9 | 1.946948 |  |  | 44.73 | 1.872184
|  | 64 | 1.948895 |  |  | 44.8 | 1.867118
|  | 64.1 | 1.950842 |  |  | 44.87 | 1.862139
|  | 64.2 | 1.952826 |  |  | 44.94 | 1.857082
|  | 64.3 | 1.954749 |  |  | 45.01 | 1.852068
|  | 64.4 | 1.956647 |  |  | 45.08 | 1.84702
|  | 64.5 | 1.958606 |  |  | 45.15 | 1.842041
|  | 64.6 | 1.960431 |  |  | 45.22 | 1.83701
|  | 64.7 | 1.96236 |  |  | 45.29 | 1.832005
|  | 64.8 | 1.964233 |  |  | 45.36 | 1.826957
|  | 64.9 | 1.966162 |  |  | 45.43 | 1.82196
|  | 65 | 1.968036 |  |  | 45.5 | 1.816947
|  | 65.1 | 1.969891 |  |  | 45.57 | 1.811907
|  | 65.2 | 1.97182 |  |  | 45.64 | 1.806911
|  | 65.3 | 1.97373 |  |  | 45.71 | 1.801897
|  | 65.4 | 1.975635 |  |  | 45.78 | 1.797014
|  | 65.5 | 1.977545 |  |  | 45.85 | 1.792079
|  | 65.6 | 1.979456 |  |  | 45.92 | 1.787031
|  | 65.7 | 1.981317 |  |  | 45.99 | 1.782043
|  | 65.8 | 1.983203 |  |  | 46.06 | 1.777135
|  | 65.9 | 1.985132 |  |  | 46.13 | 1.772138
|  | 66 | 1.987012 |  |  | 46.2 | 1.767177
|  | 66.1 | 1.98891 |  |  | 46.27 | 1.762198
|  | 66.2 | 1.99082 |  |  | 46.34 | 1.757185
|  | 66.3 | 1.992664 |  |  | 46.41 | 1.75225
|  | 66.4 | 1.994574 |  |  | 46.48 | 1.747332
|  | 66.5 | 1.996423 |  |  | 46.55 | 1.742423
|  | 66.6 | 1.998285 |  |  | 46.62 | 1.737479
|  | 66.7 | 2.000092 |  |  | 46.69 | 1.732631
|  | 66.8 | 2.001929 |  |  | 46.76 | 1.727722
|  | 66.9 | 2.003857 |  |  | 46.83 | 1.72277
|  | 67 | 2.005627 |  |  | 46.9 | 1.717773
|  | 67.1 | 2.007556 |  |  | 46.97 | 1.712917
|  | 67.2 | 2.009412 |  |  | 47.04 | 1.708017
|  | 67.3 | 2.011255 |  |  | 47.11 | 1.70309
|  | 67.4 | 2.013074 |  |  | 47.18 | 1.698164
|  | 67.5 | 2.014966 |  |  | 47.25 | 1.69322
|  | 67.6 | 2.016699 |  |  | 47.32 | 1.688302
|  | 67.7 | 2.018518 |  |  | 47.39 | 1.68348
|  | 67.8 | 2.0203 |  |  | 47.46 | 1.678606
|  | 67.9 | 2.02207 |  |  | 47.53 | 1.673784
|  | 68 | 2.023889 |  |  | 47.6 | 1.668867
|  | 68.1 | 2.025745 |  |  | 47.67 | 1.664001
|  | 68.2 | 2.027551 |  |  | 47.74 | 1.659075
|  | 68.3 | 2.02937 |  |  | 47.81 | 1.654184
|  | 68.4 | 2.031177 |  |  | 47.88 | 1.649275
|  | 68.5 | 2.032996 |  |  | 47.95 | 1.644488
|  | 68.6 | 2.034851 |  |  | 48.02 | 1.639622
|  | 68.7 | 2.036645 |  |  | 48.09 | 1.634696
|  | 68.8 | 2.03844 |  |  | 48.16 | 1.629865
|  | 68.9 | 2.040283 |  |  | 48.23 | 1.625009
|  | 69 | 2.042041 |  |  | 48.3 | 1.620283
|  | 69.1 | 2.043896 |  |  | 48.37 | 1.615356
|  | 69.2 | 2.045715 |  |  | 48.44 | 1.610587
|  | 69.3 | 2.047473 |  |  | 48.51 | 1.605757
|  | 69.4 | 2.04928 |  |  | 48.58 | 1.600865
|  | 69.5 | 2.051038 |  |  | 48.65 | 1.596043
|  | 69.6 | 2.052747 |  |  | 48.72 | 1.591187
|  | 69.7 | 2.054553 |  |  | 48.79 | 1.586304
|  | 69.8 | 2.05636 |  |  | 48.86 | 1.581517
|  | 69.9 | 2.058105 |  |  | 48.93 | 1.57673
|  | 70 | 2.059875 |  |  | 49 | 1.571926
|  | 70.1 | 2.061682 |  |  | 49.07 | 1.567156
|  | 70.2 | 2.063464 |  |  | 49.14 | 1.562395
|  | 70.3 | 2.065234 |  |  | 49.21 | 1.557626
|  | 70.4 | 2.066992 |  |  | 49.28 | 1.552839
|  | 70.5 | 2.068774 |  |  | 49.35 | 1.548009
|  | 70.6 | 2.07052 |  |  | 49.42 | 1.543195
|  | 70.7 | 2.072192 |  |  | 49.49 | 1.538382
|  | 70.8 | 2.07395 |  |  | 49.56 | 1.533526
|  | 70.9 | 2.075659 |  |  | 49.63 | 1.528765
|  | 71 | 2.077393 |  |  | 49.7 | 1.524022
|  | 71.1 | 2.07915 |  |  | 49.77 | 1.519243
|  | 71.2 | 2.080884 |  |  | 49.84 | 1.514448
|  | 71.3 | 2.082593 |  |  | 49.91 | 1.509783
|  | 71.4 | 2.084424 |  |  | 49.98 | 1.504996
|  | 71.5 | 2.085974 |  |  | 50.05 | 1.500192
|  | 71.6 | 2.087744 |  |  | 50.12 | 1.495448
|  | 71.7 | 2.08949 |  |  | 50.19 | 1.490697
|  | 71.8 | 2.091187 |  |  | 50.26 | 1.485892
|  | 71.9 | 2.092932 |  |  | 50.33 | 1.481114
|  | 72 | 2.094617 |  |  | 50.4 | 1.476379
|  | 72.1 | 2.096362 |  |  | 50.47 | 1.471601
|  | 72.2 | 2.09812 |  |  | 50.54 | 1.466806
|  | 72.3 | 2.099805 |  |  | 50.61 | 1.462115
|  | 72.4 | 2.101489 |  |  | 50.68 | 1.457441
|  | 72.5 | 2.103247 |  |  | 50.75 | 1.452724
|  | 72.6 | 2.104944 |  |  | 50.82 | 1.447998
|  | 72.7 | 2.106653 |  |  | 50.89 | 1.443194
|  | 72.8 | 2.108325 |  |  | 50.96 | 1.438459
|  | 72.9 | 2.110046 |  |  | 51.03 | 1.433681
|  | 73 | 2.111768 |  |  | 51.1 | 1.428964
|  | 73.1 | 2.113415 |  |  | 51.17 | 1.424255
|  | 73.2 | 2.115112 |  |  | 51.24 | 1.419547
|  | 73.3 | 2.116687 |  |  | 51.31 | 1.414812
|  | 73.4 | 2.118396 |  |  | 51.38 | 1.410069
|  | 73.5 | 2.12008 |  |  | 51.45 | 1.405343
|  | 73.6 | 2.121765 |  |  | 51.52 | 1.40067
|  | 73.7 | 2.123437 |  |  | 51.59 | 1.39597
|  | 73.8 | 2.125098 |  |  | 51.66 | 1.391305
|  | 73.9 | 2.126782 |  |  | 51.73 | 1.386649
|  | 74 | 2.128406 |  |  | 51.8 | 1.381958
|  | 74.1 | 2.130042 |  |  | 51.87 | 1.377223
|  | 74.2 | 2.131665 |  |  | 51.94 | 1.372489
|  | 74.3 | 2.133362 |  |  | 52.01 | 1.367754
|  | 74.4 | 2.134998 |  |  | 52.08 | 1.363063
|  | 74.5 | 2.136646 |  |  | 52.15 | 1.358451
|  | 74.6 | 2.138306 |  |  | 52.22 | 1.353768
|  | 74.7 | 2.139917 |  |  | 52.29 | 1.349086
|  | 74.8 | 2.141614 |  |  | 52.36 | 1.34443
|  | 74.9 | 2.143237 |  |  | 52.43 | 1.33987
|  | 75 | 2.144873 |  |  | 52.5 | 1.335161
|  | 75.1 | 2.146509 |  |  | 52.57 | 1.33047
|  | 75.2 | 2.148169 |  |  | 52.64 | 1.325771
|  | 75.3 | 2.149756 |  |  | 52.71 | 1.32115
|  | 75.4 | 2.151379 |  |  | 52.78 | 1.316424
|  | 75.5 | 2.153039 |  |  | 52.85 | 1.311785
|  | 75.6 | 2.154565 |  |  | 52.92 | 1.307094
|  | 75.7 | 2.156177 |  |  | 52.99 | 1.302508
|  | 75.8 | 2.1578 |  |  | 53.06 | 1.297782
|  | 75.9 | 2.159461 |  |  | 53.13 | 1.293187
|  | 76 | 2.16106 |  |  | 53.2 | 1.288557
|  | 76.1 | 2.162647 |  |  | 53.27 | 1.283953
|  | 76.2 | 2.164294 |  |  | 53.34 | 1.279306
|  | 76.3 | 2.165894 |  |  | 53.41 | 1.274772
|  | 76.4 | 2.16748 |  |  | 53.48 | 1.270081
|  | 76.5 | 2.169128 |  |  | 53.55 | 1.265433
|  | 76.6 | 2.170727 |  |  | 53.62 | 1.260786
|  | 76.7 | 2.17229 |  |  | 53.69 | 1.25613
|  | 76.8 | 2.173865 |  |  | 53.76 | 1.251465
|  | 76.9 | 2.175464 |  |  | 53.83 | 1.24687
|  | 77 | 2.177075 |  |  | 53.9 | 1.242283
|  | 77.1 | 2.178662 |  |  | 53.97 | 1.237653
|  | 77.2 | 2.180261 |  |  | 54.04 | 1.233085
|  | 77.3 | 2.181824 |  |  | 54.11 | 1.228507
|  | 77.4 | 2.183301 |  |  | 54.18 | 1.223851
|  | 77.5 | 2.184863 |  |  | 54.25 | 1.219212
|  | 77.6 | 2.186462 |  |  | 54.32 | 1.214617
|  | 77.7 | 2.187927 |  |  | 54.39 | 1.209987
|  | 77.8 | 2.189441 |  |  | 54.46 | 1.20547
|  | 77.9 | 2.190979 |  |  | 54.53 | 1.200867
|  | 78 | 2.192505 |  |  | 54.6 | 1.196228
|  | 78.1 | 2.194067 |  |  | 54.67 | 1.191607
|  | 78.2 | 2.195606 |  |  | 54.74 | 1.187003
|  | 78.3 | 2.197229 |  |  | 54.81 | 1.182425
|  | 78.4 | 2.198718 |  |  | 54.88 | 1.177891
|  | 78.5 | 2.200317 |  |  | 54.95 | 1.173392
|  | 78.6 | 2.201855 |  |  | 55.02 | 1.168823
|  | 78.7 | 2.203369 |  |  | 55.09 | 1.164202
|  | 78.8 | 2.204907 |  |  | 55.16 | 1.159616
|  | 78.9 | 2.206458 |  |  | 55.23 | 1.155003
|  | 79 | 2.208008 |  |  | 55.3 | 1.150399
|  | 79.1 | 2.209558 |  |  | 55.37 | 1.145857
|  | 79.2 | 2.211072 |  |  | 55.44 | 1.141349
|  | 79.3 | 2.212585 |  |  | 55.51 | 1.136754
|  | 79.4 | 2.21416 |  |  | 55.58 | 1.13222
|  | 79.5 | 2.215674 |  |  | 55.65 | 1.127607
|  | 79.6 | 2.217224 |  |  | 55.72 | 1.123056
|  | 79.7 | 2.218677 |  |  | 55.79 | 1.118617
|  | 79.8 | 2.220129 |  |  | 55.86 | 1.114136
|  | 79.9 | 2.221594 |  |  | 55.93 | 1.109567
|  | 80 | 2.223108 |  |  | 56 | 1.105015
|  | 80.1 | 2.224622 |  |  | 56.07 | 1.100446
|  | 80.2 | 2.226111 |  |  | 56.14 | 1.095851
|  | 80.3 | 2.227637 |  |  | 56.21 | 1.091352
|  | 80.4 | 2.229114 |  |  | 56.28 | 1.086853
|  | 80.5 | 2.23064 |  |  | 56.35 | 1.082293
|  | 80.6 | 2.232117 |  |  | 56.42 | 1.07775
|  | 80.7 | 2.233606 |  |  | 56.49 | 1.073216
|  | 80.8 | 2.23512 |  |  | 56.56 | 1.068656
|  | 80.9 | 2.236548 |  |  | 56.63 | 1.064183
|  | 81 | 2.238086 |  |  | 56.7 | 1.059675
|  | 81.1 | 2.23949 |  |  | 56.77 | 1.055246
|  | 81.2 | 2.240881 |  |  | 56.84 | 1.050729
|  | 81.3 | 2.242322 |  |  | 56.91 | 1.046204
|  | 81.4 | 2.243811 |  |  | 56.98 | 1.041652
|  | 81.5 | 2.245251 |  |  | 57.05 | 1.037092
|  | 81.6 | 2.246692 |  |  | 57.12 | 1.032593
|  | 81.7 | 2.248108 |  |  | 57.19 | 1.028076
|  | 81.8 | 2.249597 |  |  | 57.26 | 1.023629
|  | 81.9 | 2.251038 |  |  | 57.33 | 1.01913
|  | 82 | 2.252527 |  |  | 57.4 | 1.01464
|  | 82.1 | 2.253979 |  |  | 57.47 | 1.010123
|  | 82.2 | 2.255469 |  |  | 57.54 | 1.005668
|  | 82.3 | 2.256909 |  |  | 57.61 | 1.001147
|  | 82.4 | 2.258301 |  |  | 57.68 | 0.9966169
|  | 82.5 | 2.259741 |  |  | 57.75 | 0.9921395
|  | 82.6 | 2.261169 |  |  | 57.82 | 0.987684
|  | 82.7 | 2.262646 |  |  | 57.89 | 0.983211
|  | 82.8 | 2.264038 |  |  | 57.96 | 0.9786944
|  | 82.9 | 2.265515 |  |  | 58.03 | 0.9741865
|  | 83 | 2.266895 |  |  | 58.1 | 0.9697179
|  | 83.1 | 2.268237 |  |  | 58.17 | 0.96521
|  | 83.2 | 2.269714 |  |  | 58.24 | 0.9607282
|  | 83.3 | 2.271094 |  |  | 58.31 | 0.9563512
|  | 83.4 | 2.272546 |  |  | 58.38 | 0.9519435
|  | 83.5 | 2.273938 |  |  | 58.45 | 0.9475098
|  | 83.6 | 2.27533 |  |  | 58.52 | 0.9430542
|  | 83.7 | 2.276733 |  |  | 58.59 | 0.9385638
|  | 83.8 | 2.278162 |  |  | 58.66 | 0.9341082
|  | 83.9 | 2.279614 |  |  | 58.73 | 0.9295698
|  | 84 | 2.28103 |  |  | 58.8 | 0.9251229
|  | 84.1 | 2.28241 |  |  | 58.87 | 0.920724
|  | 84.2 | 2.283813 |  |  | 58.94 | 0.9162685
|  | 84.3 | 2.285242 |  |  | 59.01 | 0.9117911
|  | 84.4 | 2.286633 |  |  | 59.08 | 0.9073443
|  | 84.5 | 2.287976 |  |  | 59.15 | 0.9028713
|  | 84.6 | 2.289392 |  |  | 59.22 | 0.898455
|  | 84.7 | 2.290796 |  |  | 59.29 | 0.8940997
|  | 84.8 | 2.292175 |  |  | 59.36 | 0.8896615
|  | 84.9 | 2.293506 |  |  | 59.43 | 0.885267
|  | 85 | 2.294898 |  |  | 59.5 | 0.8808637
|  | 85.1 | 2.29624 |  |  | 59.57 | 0.8764169
|  | 85.2 | 2.297559 |  |  | 59.64 | 0.8719701
|  | 85.3 | 2.29895 |  |  | 59.71 | 0.8675407
|  | 85.4 | 2.300293 |  |  | 59.78 | 0.863072
|  | 85.5 | 2.301648 |  |  | 59.85 | 0.8585946
|  | 85.6 | 2.302869 |  |  | 59.92 | 0.8542567
|  | 85.7 | 2.304224 |  |  | 59.99 | 0.849871
|  | 85.8 | 2.305664 |  |  | 60.06 | 0.8454372
|  | 85.9 | 2.306995 |  |  | 60.13 | 0.8410645
|  | 86 | 2.308362 |  |  | 60.2 | 0.8367004
|  | 86.1 | 2.30968 |  |  | 60.27 | 0.8322492
|  | 86.2 | 2.311035 |  |  | 60.34 | 0.8278111
|  | 86.3 | 2.312415 |  |  | 60.41 | 0.8234253
|  | 86.4 | 2.313721 |  |  | 60.48 | 0.8191093
|  | 86.5 | 2.315076 |  |  | 60.55 | 0.8146755
|  | 86.6 | 2.316443 |  |  | 60.62 | 0.8102853
|  | 86.7 | 2.317737 |  |  | 60.69 | 0.8058515
|  | 86.8 | 2.319067 |  |  | 60.76 | 0.8014352
|  | 86.9 | 2.320398 |  |  | 60.83 | 0.797093
|  | 87 | 2.32179 |  |  | 60.9 | 0.7927071
|  | 87.1 | 2.323096 |  |  | 60.97 | 0.7883083
|  | 87.2 | 2.32439 |  |  | 61.04 | 0.7839355
|  | 87.3 | 2.325732 |  |  | 61.11 | 0.7795628
|  | 87.4 | 2.327075 |  |  | 61.18 | 0.7751814
|  | 87.5 | 2.328381 |  |  | 61.25 | 0.770813
|  | 87.6 | 2.329675 |  |  | 61.32 | 0.7664359
|  | 87.7 | 2.330994 |  |  | 61.39 | 0.7620675
|  | 87.8 | 2.332288 |  |  | 61.46 | 0.7577079
|  | 87.9 | 2.333533 |  |  | 61.53 | 0.7533395
|  | 88 | 2.334815 |  |  | 61.6 | 0.7489711
|  | 88.1 | 2.336096 |  |  | 61.67 | 0.7446159
|  | 88.2 | 2.337488 |  |  | 61.74 | 0.7402518
|  | 88.3 | 2.338696 |  |  | 61.81 | 0.7359009
|  | 88.4 | 2.340039 |  |  | 61.88 | 0.7315456
|  | 88.5 | 2.341309 |  |  | 61.95 | 0.7271859
|  | 88.6 | 2.342639 |  |  | 62.02 | 0.7228263
|  | 88.7 | 2.34397 |  |  | 62.09 | 0.718484
|  | 88.8 | 2.345239 |  |  | 62.16 | 0.7141462
|  | 88.9 | 2.346521 |  |  | 62.23 | 0.7097953
|  | 89 | 2.347803 |  |  | 62.3 | 0.7054574
|  | 89.1 | 2.34906 |  |  | 62.37 | 0.7011195
|  | 89.2 | 2.350379 |  |  | 62.44 | 0.6967773
|  | 89.3 | 2.351648 |  |  | 62.51 | 0.6924395
|  | 89.4 | 2.352856 |  |  | 62.58 | 0.6881104
|  | 89.5 | 2.354126 |  |  | 62.65 | 0.6837769
|  | 89.6 | 2.355383 |  |  | 62.72 | 0.6794434
|  | 89.7 | 2.356641 |  |  | 62.79 | 0.6751186
|  | 89.8 | 2.357922 |  |  | 62.86 | 0.6707982
|  | 89.9 | 2.359155 |  |  | 62.93 | 0.6664647
|  | 90 | 2.360425 |  |  | 63 | 0.6621486
|  | 90.1 | 2.361658 |  |  | 63.07 | 0.6578282
|  | 90.2 | 2.362866 |  |  | 63.14 | 0.6535165
|  | 90.3 | 2.364209 |  |  | 63.21 | 0.6492004
|  | 90.4 | 2.36543 |  |  | 63.28 | 0.64488
|  | 90.5 | 2.366687 |  |  | 63.35 | 0.6405727
|  | 90.6 | 2.36792 |  |  | 63.42 | 0.6362828
|  | 90.7 | 2.369165 |  |  | 63.49 | 0.6319667
|  | 90.8 | 2.370325 |  |  | 63.56 | 0.6276725
|  | 90.9 | 2.371582 |  |  | 63.63 | 0.6233695
|  | 91 | 2.372791 |  |  | 63.7 | 0.6190665
|  | 91.1 | 2.374036 |  |  | 63.77 | 0.6147723
|  | 91.2 | 2.375256 |  |  | 63.84 | 0.6104736
|  | 91.3 | 2.376514 |  |  | 63.91 | 0.6061881
|  | 91.4 | 2.377722 |  |  | 63.98 | 0.6018938
|  | 91.5 | 2.379004 |  |  | 64.05 | 0.5976083
|  | 91.6 | 2.380212 |  |  | 64.12 | 0.5933228
|  | 91.7 | 2.381458 |  |  | 64.19 | 0.5890285
|  | 91.8 | 2.382666 |  |  | 64.26 | 0.584756
|  | 91.9 | 2.383887 |  |  | 64.33 | 0.5804792
|  | 92 | 2.385132 |  |  | 64.4 | 0.5761893
|  | 92.1 | 2.386328 |  |  | 64.47 | 0.5719169
|  | 92.2 | 2.387537 |  |  | 64.54 | 0.5676488
|  | 92.3 | 2.388745 |  |  | 64.61 | 0.563385
|  | 92.4 | 2.390002 |  |  | 64.68 | 0.5591082
|  | 92.5 | 2.391186 |  |  | 64.75 | 0.5548401
|  | 92.6 | 2.392371 |  |  | 64.82 | 0.5505807
|  | 92.7 | 2.393543 |  |  | 64.89 | 0.5463213
|  | 92.8 | 2.394788 |  |  | 64.96 | 0.5420576
|  | 92.9 | 2.395996 |  |  | 65.03 | 0.5377982
|  | 93 | 2.397192 |  |  | 65.1 | 0.5335432
|  | 93.1 | 2.398389 |  |  | 65.17 | 0.5292969
|  | 93.2 | 2.399573 |  |  | 65.24 | 0.5250506
|  | 93.3 | 2.400684 |  |  | 65.31 | 0.5207912
|  | 93.4 | 2.372559 |  |  | 65.38 | 0.5165492
|  | 93.5 | 2.365185 |  |  | 65.45 | 0.5123204
|  | 93.6 | 2.358679 |  |  | 65.52 | 0.5080697
|  | 93.7 | 2.352746 |  |  | 65.59 | 0.5038365
|  | 93.8 | 2.346985 |  |  | 65.66 | 0.4996033
|  | 93.9 | 2.341406 |  |  | 65.73 | 0.4953635
|  | 94 | 2.336011 |  |  | 65.8 | 0.4911368
|  | 94.1 | 2.330835 |  |  | 65.87 | 0.4869123
|  | 94.2 | 2.325671 |  |  | 65.94 | 0.4826813
|  | 94.3 | 2.320544 |  |  | 66.01 | 0.4784502
|  | 94.4 | 2.315515 |  |  | 66.08 | 0.4742344
|  | 94.5 | 2.310498 |  |  | 66.15 | 0.4700165
|  | 94.6 | 2.305554 |  |  | 66.22 | 0.4657985
|  | 94.7 | 2.30083 |  |  | 66.29 | 0.4615893
|  | 94.8 | 2.296045 |  |  | 66.36 | 0.4573844
|  | 94.9 | 2.291309 |  |  | 66.43 | 0.4531708
|  | 95 | 2.28656 |  |  | 66.5 | 0.4489637
|  | 95.1 | 2.281848 |  |  | 66.57 | 0.444761
|  | 95.2 | 2.277173 |  |  | 66.64 | 0.440567
|  | 95.3 | 2.272522 |  |  | 66.71 | 0.4363665
|  | 95.4 | 2.267883 |  |  | 66.78 | 0.4321682
|  | 95.5 | 2.263416 |  |  | 66.85 | 0.4279698
|  | 95.6 | 2.258826 |  |  | 66.92 | 0.4237867
|  | 95.7 | 2.254272 |  |  | 66.99 | 0.4196036
|  | 95.8 | 2.249768 |  |  | 67.06 | 0.4154031
|  | 95.9 | 2.245264 |  |  | 67.13 | 0.4112222
|  | 96 | 2.240857 |  |  | 67.2 | 0.4070435
|  | 96.1 | 2.236499 |  |  | 67.27 | 0.4028713
|  | 96.2 | 2.232141 |  |  | 67.34 | 0.3986969
|  | 96.3 | 2.227649 |  |  | 67.41 | 0.3945247
|  | 96.4 | 2.223279 |  |  | 67.48 | 0.3903503
|  | 96.5 | 2.218921 |  |  | 67.55 | 0.3861803
|  | 96.6 | 2.214624 |  |  | 67.62 | 0.3820256
|  | 96.7 | 2.210254 |  |  | 67.69 | 0.3778577
|  | 96.8 | 2.205908 |  |  | 67.76 | 0.3737095
|  | 96.9 | 2.201599 |  |  | 67.83 | 0.3695483
|  | 97 | 2.197327 |  |  | 67.9 | 0.3653891
|  | 97.1 | 2.192993 |  |  | 67.97 | 0.3612431
|  | 97.2 | 2.188806 |  |  | 68.04 | 0.3570927
|  | 97.3 | 2.184692 |  |  | 68.11 | 0.3529532
|  | 97.4 | 2.180493 |  |  | 68.18 | 0.3488094
|  | 97.5 | 2.17627 |  |  | 68.25 | 0.3446677
|  | 97.6 | 2.172046 |  |  | 68.32 | 0.3405304
|  | 97.7 | 2.167847 |  |  | 68.39 | 0.3364018
|  | 97.8 | 2.163647 |  |  | 68.46 | 0.3322667
|  | 97.9 | 2.159485 |  |  | 68.53 | 0.3281381
|  | 98 | 2.155298 |  |  | 68.6 | 0.3240117
|  | 98.1 | 2.15116 |  |  | 68.67 | 0.3198896
|  | 98.2 | 2.14707 |  |  | 68.74 | 0.3157697
|  | 98.3 | 2.14292 |  |  | 68.81 | 0.3116629
|  | 98.4 | 2.138757 |  |  | 68.88 | 0.3075409
|  | 98.5 | 2.134656 |  |  | 68.95 | 0.3034341
|  | 98.6 | 2.130627 |  |  | 69.02 | 0.2993164
|  | 98.7 | 2.12655 |  |  | 69.09 | 0.2952183
|  | 98.8 | 2.122522 |  |  | 69.16 | 0.2911115
|  | 98.9 | 2.11842 |  |  | 69.23 | 0.2870178
|  | 99 | 2.114441 |  |  | 69.3 | 0.2829219
|  | 99.1 | 2.110413 |  |  | 69.37 | 0.278826
|  | 99.2 | 2.106372 |  |  | 69.44 | 0.2747345
|  | 99.3 | 2.102271 |  |  | 69.51 | 0.2706495
|  | 99.4 | 2.098279 |  |  | 69.58 | 0.266571
|  | 99.5 | 2.094214 |  |  | 69.65 | 0.2624882
|  | 99.6 | 2.09021 |  |  | 69.72 | 0.2584054
|  | 99.7 | 2.086218 |  |  | 69.79 | 0.2543313
|  | 99.8 | 2.082288 |  |  | 69.86 | 0.2502605
|  | 99.9 | 2.07832 |  |  | 69.93 | 0.2461918
|  | 100 | 2.074353 |  |  | 70 | 0.2421308
|  | 100.1 | 2.070471 |  |  | 70.07 | 0.2380731
|  | 100.2 | 2.066516 |  |  | 70.14 | 0.2340077
|  | 100.3 | 2.062537 |  |  | 70.21 | 0.2299489
|  | 100.4 | 2.058594 |  |  | 70.28 | 0.2258933
|  | 100.5 | 2.054663 |  |  | 70.35 | 0.2218443
|  | 100.6 | 2.050793 |  |  | 70.42 | 0.2178007
|  | 100.7 | 2.046887 |  |  | 70.49 | 0.2137495
|  | 100.8 | 2.042957 |  |  | 70.56 | 0.209707
|  | 100.9 | 2.038977 |  |  | 70.63 | 0.2056743
|  | 101 | 2.035046 |  |  | 70.7 | 0.2016438
|  | 101.1 | 2.03114 |  |  | 70.77 | 0.1976144
|  | 101.2 | 2.027258 |  |  | 70.84 | 0.1935893
|  | 101.3 | 2.023401 |  |  | 70.91 | 0.1895654
|  | 101.4 | 2.019592 |  |  | 70.98 | 0.1855392
|  | 101.5 | 2.015832 |  |  | 71.05 | 0.181524
|  | 101.6 | 2.011987 |  |  | 71.12 | 0.1775055
|  | 101.7 | 2.00813 |  |  | 71.19 | 0.1734924
|  | 101.8 | 2.004297 |  |  | 71.26 | 0.1694815
|  | 101.9 | 2.000415 |  |  | 71.33 | 0.1654816
|  | 102 | 1.996613 |  |  | 71.4 | 0.1614761
|  | 102.1 | 1.99281 |  |  | 71.47 | 0.1574881
|  | 102.2 | 1.98894 |  |  | 71.54 | 0.1534958
|  | 102.3 | 1.985089 |  |  | 71.61 | 0.1495056
|  | 102.4 | 1.981256 |  |  | 71.68 | 0.1455165
|  | 102.5 | 1.97746 |  |  | 71.75 | 0.1415285
|  | 102.6 | 1.973621 |  |  | 71.82 | 0.1375525
|  | 102.7 | 1.969788 |  |  | 71.89 | 0.1335765
|  | 102.8 | 1.966101 |  |  | 71.96 | 0.1296016
|  | 102.9 | 1.962329 |  |  | 72.03 | 0.1256327
|  | 103 | 1.958618 |  |  | 72.1 | 0.1216676
|  | 103.1 | 1.954865 |  |  | 72.17 | 0.1177036
|  | 103.2 | 1.951062 |  |  | 72.24 | 0.113745
|  | 103.3 | 1.947296 |  |  | 72.31 | 0.1097984
|  | 103.4 | 1.943506 |  |  | 72.38 | 0.1058448
|  | 103.5 | 1.939722 |  |  | 72.45 | 0.1018971
|  | 103.6 | 1.93595 |  |  | 72.52 | 0.09794944
|  | 103.7 | 1.932251 |  |  | 72.59 | 0.09401267
|  | 103.8 | 1.928503 |  |  | 72.66 | 0.09006882
|  | 103.9 | 1.924731 |  |  | 72.73 | 0.08613968
|  | 104 | 1.921008 |  |  | 72.8 | 0.08221327
|  | 104.1 | 1.917279 |  |  | 72.87 | 0.07828522
|  | 104.2 | 1.913495 |  |  | 72.94 | 0.0743648
|  | 104.3 | 1.909772 |  |  | 73.01 | 0.07045037
|  | 104.4 | 1.906091 |  |  | 73.08 | 0.06653595
|  | 104.5 | 1.902411 |  |  | 73.15 | 0.06262616
|  | 104.6 | 1.898669 |  |  | 73.22 | 0.05872127
|  | 104.7 | 1.895081 |  |  | 73.29 | 0.05481747
|  | 104.8 | 1.891376 |  |  | 73.36 | 0.05092103
|  | 104.9 | 1.887665 |  |  | 73.43 | 0.04702541
|  | 105 | 1.883954 |  |  | 73.5 | 0.04313605
|  | 105.1 | 1.880249 |  |  | 73.57 | 0.03925106
|  | 105.2 | 1.876569 |  |  | 73.64 | 0.0353696
|  | 105.3 | 1.872845 |  |  | 73.71 | 0.03149101
|  | 105.4 | 1.86911 |  |  | 73.78 | 0.02761623
|  | 105.5 | 1.865546 |  |  | 73.85 | 0.02374526
|  | 105.6 | 1.861884 |  |  | 73.92 | 0.01987866
|  | 105.7 | 1.858246 |  |  | 73.99 | 0.01601424
|  | 105.8 | 1.854559 |  |  | 74.06 | 0.01215696
|  | 105.9 | 1.850934 |  |  | 74.13 | 0.008303301
|  | 106 | 1.847321 |  |  | 74.2 | 0.004453659
|  | 106.1 | 1.843652 |  |  | 74.27 | 0.0006078093
|  | 106.2 | 1.840008 |  |  | 74.34 | -0.00323087
|  | 106.3 | 1.836353
|  | 106.4 | 1.832715
|  | 106.5 | 1.829175
|  | 106.6 | 1.825549
|  | 106.7 | 1.821881
|  | 106.8 | 1.818262
|  | 106.9 | 1.814606
|  | 107 | 1.811011
|  | 107.1 | 1.807379
|  | 107.2 | 1.803748
|  | 107.3 | 1.800214
|  | 107.4 | 1.796661
|  | 107.5 | 1.793103
|  | 107.6 | 1.789478
|  | 107.7 | 1.785834
|  | 107.8 | 1.782275
|  | 107.9 | 1.77876
|  | 108 | 1.775208
|  | 108.1 | 1.771564
|  | 108.2 | 1.768018
|  | 108.3 | 1.764416
|  | 108.4 | 1.760883
|  | 108.5 | 1.757251
|  | 108.6 | 1.75368
|  | 108.7 | 1.75014
|  | 108.8 | 1.746686
|  | 108.9 | 1.743134
|  | 109 | 1.739587
|  | 109.1 | 1.73606
|  | 109.2 | 1.732617
|  | 109.3 | 1.729083
|  | 109.4 | 1.725482
|  | 109.5 | 1.721979
|  | 109.6 | 1.718433
|  | 109.7 | 1.71488
|  | 109.8 | 1.711456
|  | 109.9 | 1.707935
|  | 110 | 1.704401
|  | 110.1 | 1.700879
|  | 110.2 | 1.697333
|  | 110.3 | 1.693817
|  | 110.4 | 1.69032
|  | 110.5 | 1.686847
|  | 110.6 | 1.683398
|  | 110.7 | 1.679993
|  | 110.8 | 1.676471
|  | 110.9 | 1.673035
|  | 111 | 1.669574
|  | 111.1 | 1.66604
|  | 111.2 | 1.662555
|  | 111.3 | 1.659088
|  | 111.4 | 1.655591
|  | 111.5 | 1.65213
|  | 111.6 | 1.648615
|  | 111.7 | 1.645215
|  | 111.8 | 1.641785
|  | 111.9 | 1.638306
|  | 112 | 1.634882
|  | 112.1 | 1.631403
|  | 112.2 | 1.627991
|  | 112.3 | 1.624579
|  | 112.4 | 1.621173
|  | 112.5 | 1.617743
|  | 112.6 | 1.614319
|  | 112.7 | 1.610895
|  | 112.8 | 1.60752
|  | 112.9 | 1.604095
|  | 113 | 1.600653
|  | 113.1 | 1.597211
|  | 113.2 | 1.593781
|  | 113.3 | 1.590326
|  | 113.4 | 1.58692
|  | 113.5 | 1.583508
|  | 113.6 | 1.580139
|  | 113.7 | 1.576764
|  | 113.8 | 1.573383
|  | 113.9 | 1.569977
|  | 114 | 1.566693
|  | 114.1 | 1.563312
|  | 114.2 | 1.559912
|  | 114.3 | 1.556592
|  | 114.4 | 1.553229
|  | 114.5 | 1.549835
|  | 114.6 | 1.546411
|  | 114.7 | 1.543018
|  | 114.8 | 1.539642
|  | 114.9 | 1.536237
|  | 115 | 1.53288
|  | 115.1 | 1.529486
|  | 115.2 | 1.526227
|  | 115.3 | 1.522852
|  | 115.4 | 1.519513
|  | 115.5 | 1.516156
|  | 115.6 | 1.512823
|  | 115.7 | 1.509528
|  | 115.8 | 1.506207
|  | 115.9 | 1.50282
|  | 116 | 1.499481
|  | 116.1 | 1.496143
|  | 116.2 | 1.492847
|  | 116.3 | 1.489514
|  | 116.4 | 1.486194
|  | 116.5 | 1.482861
|  | 116.6 | 1.479486
|  | 116.7 | 1.476147
|  | 116.8 | 1.472839
|  | 116.9 | 1.469519
|  | 117 | 1.466193
|  | 117.1 | 1.462915
|  | 117.2 | 1.459668
|  | 117.3 | 1.45639
|  | 117.4 | 1.453131
|  | 117.5 | 1.449811
|  | 117.6 | 1.446484
|  | 117.7 | 1.443176
|  | 117.8 | 1.439874
|  | 117.9 | 1.436548
|  | 118 | 1.433252
|  | 118.1 | 1.429938
|  | 118.2 | 1.426685
|  | 118.3 | 1.423456
|  | 118.4 | 1.420148
|  | 118.5 | 1.416876
|  | 118.6 | 1.41358
|  | 118.7 | 1.41029
|  | 118.8 | 1.407043
|  | 118.9 | 1.403778
|  | 119 | 1.400519
|  | 119.1 | 1.397302
|  | 119.2 | 1.394043
|  | 119.3 | 1.390826
|  | 119.4 | 1.387634
|  | 119.5 | 1.38432
|  | 119.6 | 1.381073
|  | 119.7 | 1.37782
|  | 119.8 | 1.37453
|  | 119.9 | 1.371301
|  | 120 | 1.368011
|  | 120.1 | 1.364771
|  | 120.2 | 1.361511
|  | 120.3 | 1.358386
|  | 120.4 | 1.355133
|  | 120.5 | 1.35191
|  | 120.6 | 1.348706
|  | 120.7 | 1.34549
|  | 120.8 | 1.34234
|  | 120.9 | 1.339148
|  | 121 | 1.335901
|  | 121.1 | 1.332666
|  | 121.2 | 1.329443
|  | 121.3 | 1.326245
|  | 121.4 | 1.322998
|  | 121.5 | 1.319788
|  | 121.6 | 1.316553
|  | 121.7 | 1.313354
|  | 121.8 | 1.31023
|  | 121.9 | 1.307001
|  | 122 | 1.303815
|  | 122.1 | 1.300568
|  | 122.2 | 1.297394
|  | 122.3 | 1.294208
|  | 122.4 | 1.291022
|  | 122.5 | 1.287891
|  | 122.6 | 1.284741
|  | 122.7 | 1.281574
|  | 122.8 | 1.278381
|  | 122.9 | 1.275311
|  | 123 | 1.272131
|  | 123.1 | 1.268903
|  | 123.2 | 1.265753
|  | 123.3 | 1.262579
|  | 123.4 | 1.259381
|  | 123.5 | 1.256165
|  | 123.6 | 1.252991
|  | 123.7 | 1.24986
|  | 123.8 | 1.246741
|  | 123.9 | 1.243646
|  | 124 | 1.24046
|  | 124.1 | 1.237311
|  | 124.2 | 1.234167
|  | 124.3 | 1.231055
|  | 124.4 | 1.22793
|  | 124.5 | 1.224756
|  | 124.6 | 1.2216
|  | 124.7 | 1.218481
|  | 124.8 | 1.21532
|  | 124.9 | 1.212164
|  | 125 | 1.209094
|  | 125.1 | 1.206006
|  | 125.2 | 1.202856
|  | 125.3 | 1.199695
|  | 125.4 | 1.196564
|  | 125.5 | 1.193451
|  | 125.6 | 1.190289
|  | 125.7 | 1.187158
|  | 125.8 | 1.184033
|  | 125.9 | 1.180975
|  | 126 | 1.177924
|  | 126.1 | 1.174878
|  | 126.2 | 1.171796
|  | 126.3 | 1.168677
|  | 126.4 | 1.165552
|  | 126.5 | 1.162439
|  | 126.6 | 1.159338
|  | 126.7 | 1.156213
|  | 126.8 | 1.153131
|  | 126.9 | 1.150024
|  | 127 | 1.146899
|  | 127.1 | 1.14386
|  | 127.2 | 1.140814
|  | 127.3 | 1.137714
|  | 127.4 | 1.134607
|  | 127.5 | 1.131537
|  | 127.6 | 1.1284
|  | 127.7 | 1.125366
|  | 127.8 | 1.122266
|  | 127.9 | 1.119336
|  | 128 | 1.116339
|  | 128.1 | 1.113263
|  | 128.2 | 1.110144
|  | 128.3 | 1.107098
|  | 128.4 | 1.104041
|  | 128.5 | 1.10094
|  | 128.6 | 1.097839
|  | 128.7 | 1.094745
|  | 128.8 | 1.091742
|  | 128.9 | 1.088721
|  | 129 | 1.085651
|  | 129.1 | 1.082617
|  | 129.2 | 1.079529
|  | 129.3 | 1.076508
|  | 129.4 | 1.073431
|  | 129.5 | 1.070392
|  | 129.6 | 1.067352
|  | 129.7 | 1.064325
|  | 129.8 | 1.061346
|  | 129.9 | 1.058337
|  | 130 | 1.055408
|  | 130.1 | 1.052319
|  | 130.2 | 1.049292
|  | 130.3 | 1.046259
|  | 130.4 | 1.04317
|  | 130.5 | 1.040149
|  | 130.6 | 1.037115
|  | 130.7 | 1.034113
|  | 130.8 | 1.031024
|  | 130.9 | 1.028033
|  | 131 | 1.025116
|  | 131.1 | 1.02207
|  | 131.2 | 1.019025
|  | 131.3 | 1.016034
|  | 131.4 | 1.013019
|  | 131.5 | 1.010016
|  | 131.6 | 1.007062
|  | 131.7 | 1.004083
|  | 131.8 | 1.001065
|  | 131.9 | 0.9980072
|  | 132 | 0.9950165
|  | 132.1 | 0.9920227
|  | 132.2 | 0.9890534
|  | 132.3 | 0.986084
|  | 132.4 | 0.9831116
|  | 132.5 | 0.9801086
|  | 132.6 | 0.9770905
|  | 132.7 | 0.9740875
|  | 132.8 | 0.9710846
|  | 132.9 | 0.9680939
|  | 133 | 0.9651092
|  | 133.1 | 0.9621032
|  | 133.2 | 0.9591675
|  | 133.3 | 0.9563049
|  | 133.4 | 0.9533294
|  | 133.5 | 0.9504364
|  | 133.6 | 0.9474365
|  | 133.7 | 0.944458
|  | 133.8 | 0.9414795
|  | 133.9 | 0.938501
|  | 134 | 0.9355072
|  | 134.1 | 0.9325409
|  | 134.2 | 0.9295715
|  | 134.3 | 0.9265839
|  | 134.4 | 0.9236664
|  | 134.5 | 0.9207489
|  | 134.6 | 0.9177582
|  | 134.7 | 0.9148102
|  | 134.8 | 0.911853
|  | 134.9 | 0.9088867
|  | 135 | 0.9059356
|  | 135.1 | 0.9029663
|  | 135.2 | 0.9000336
|  | 135.3 | 0.8971008
|  | 135.4 | 0.8942779
|  | 135.5 | 0.8913452
|  | 135.6 | 0.888388
|  | 135.7 | 0.8855194
|  | 135.8 | 0.882605
|  | 135.9 | 0.8796784
|  | 136 | 0.8767303
|  | 136.1 | 0.8737671
|  | 136.2 | 0.8708283
|  | 136.3 | 0.8678894
|  | 136.4 | 0.86492
|  | 136.5 | 0.861972
|  | 136.6 | 0.8590759
|  | 136.7 | 0.8561676
|  | 136.8 | 0.8532898
|  | 136.9 | 0.8503571
|  | 137 | 0.8474304
|  | 137.1 | 0.8445374
|  | 137.2 | 0.8416443
|  | 137.3 | 0.8387787
|  | 137.4 | 0.8358948
|  | 137.5 | 0.832956
|  | 137.6 | 0.8300018
|  | 137.7 | 0.8270844
|  | 137.8 | 0.8242157
|  | 137.9 | 0.8213654
|  | 138 | 0.8184875
|  | 138.1 | 0.8155823
|  | 138.2 | 0.8126526
|  | 138.3 | 0.8097534
|  | 138.4 | 0.8068329
|  | 138.5 | 0.803952
|  | 138.6 | 0.8010559
|  | 138.7 | 0.7982117
|  | 138.8 | 0.7953186
|  | 138.9 | 0.7924408
|  | 139 | 0.789563
|  | 139.1 | 0.7866729
|  | 139.2 | 0.7838074
|  | 139.3 | 0.7809173
|  | 139.4 | 0.7780426
|  | 139.5 | 0.775177
|  | 139.6 | 0.7723023
|  | 139.7 | 0.7694275
|  | 139.8 | 0.7665527
|  | 139.9 | 0.7636902
|  | 140 | 0.7608215
|  | 140.1 | 0.7579651
|  | 140.2 | 0.7550964
|  | 140.3 | 0.7522308
|  | 140.4 | 0.7493713
|  | 140.5 | 0.7465057
|  | 140.6 | 0.7436523
|  | 140.7 | 0.7407929
|  | 140.8 | 0.7379364
|  | 140.9 | 0.7350891
|  | 141 | 0.7322388
|  | 141.1 | 0.7293915
|  | 141.2 | 0.726535
|  | 141.3 | 0.7236847
|  | 141.4 | 0.7208465
|  | 141.5 | 0.7179871
|  | 141.6 | 0.7151611
|  | 141.7 | 0.7123078
|  | 141.8 | 0.7094696
|  | 141.9 | 0.7066376
|  | 142 | 0.7037872
|  | 142.1 | 0.700946
|  | 142.2 | 0.6981232
|  | 142.3 | 0.6952728
|  | 142.4 | 0.6924591
|  | 142.5 | 0.6896332
|  | 142.6 | 0.6868011
|  | 142.7 | 0.6839569
|  | 142.8 | 0.6811432
|  | 142.9 | 0.6783264
|  | 143 | 0.6755066
|  | 143.1 | 0.6726654
|  | 143.2 | 0.6698548
|  | 143.3 | 0.667041
|  | 143.4 | 0.6642273
|  | 143.5 | 0.6613953
|  | 143.6 | 0.6585754
|  | 143.7 | 0.6557678
|  | 143.8 | 0.6529633
|  | 143.9 | 0.6501617
|  | 144 | 0.6473602
|  | 144.1 | 0.6445526
|  | 144.2 | 0.6417419
|  | 144.3 | 0.6389374
|  | 144.4 | 0.6361389
|  | 144.5 | 0.6333374
|  | 144.6 | 0.6305359
|  | 144.7 | 0.6277374
|  | 144.8 | 0.6249542
|  | 144.9 | 0.6221527
|  | 145 | 0.6193665
|  | 145.1 | 0.6165711
|  | 145.2 | 0.6137848
|  | 145.3 | 0.6109864
|  | 145.4 | 0.6082062
|  | 145.5 | 0.6054047
|  | 145.6 | 0.6026306
|  | 145.7 | 0.5998443
|  | 145.8 | 0.5970703
|  | 145.9 | 0.594278
|  | 146 | 0.591513
|  | 146.1 | 0.5887238
|  | 146.2 | 0.5859558
|  | 146.3 | 0.5831757
|  | 146.4 | 0.5804108
|  | 146.5 | 0.5776398
|  | 146.6 | 0.5748657
|  | 146.7 | 0.5720856
|  | 146.8 | 0.5693329
|  | 146.9 | 0.5665558
|  | 147 | 0.563797
|  | 147.1 | 0.561026
|  | 147.2 | 0.5582733
|  | 147.3 | 0.5555115
|  | 147.4 | 0.5527527
|  | 147.5 | 0.5499878
|  | 147.6 | 0.5472443
|  | 147.7 | 0.5444824
|  | 147.8 | 0.5417328
|  | 147.9 | 0.538974
|  | 148 | 0.5362335
|  | 148.1 | 0.5334717
|  | 148.2 | 0.5307282
|  | 148.3 | 0.5279754
|  | 148.4 | 0.525235
|  | 148.5 | 0.5224823
|  | 148.6 | 0.5197601
|  | 148.7 | 0.5170044
|  | 148.8 | 0.5142883
|  | 148.9 | 0.5115387
|  | 149 | 0.5088104
|  | 149.1 | 0.506076
|  | 149.2 | 0.5033417
|  | 149.3 | 0.5006058
|  | 149.4 | 0.4978821
|  | 149.5 | 0.4951477
|  | 149.6 | 0.4924194
|  | 149.7 | 0.4896988
|  | 149.8 | 0.4869751
|  | 149.9 | 0.484256
|  | 150 | 0.4815338
|  | 150.1 | 0.4788147
|  | 150.2 | 0.4760925
|  | 150.3 | 0.4733749
|  | 150.4 | 0.4706635
|  | 150.5 | 0.467952
|  | 150.6 | 0.4652481
|  | 150.7 | 0.4625397
|  | 150.8 | 0.4598266
|  | 150.9 | 0.4571258
|  | 151 | 0.4544174
|  | 151.1 | 0.4517227
|  | 151.2 | 0.4490036
|  | 151.3 | 0.4463226
|  | 151.4 | 0.4436142
|  | 151.5 | 0.4409241
|  | 151.6 | 0.4382248
|  | 151.7 | 0.4355316
|  | 151.8 | 0.4328339
|  | 151.9 | 0.4301483
|  | 152 | 0.4274521
|  | 152.1 | 0.4247757
|  | 152.2 | 0.422084
|  | 152.3 | 0.4194061
|  | 152.4 | 0.416716
|  | 152.5 | 0.4140411
|  | 152.6 | 0.411348
|  | 152.7 | 0.4086761
|  | 152.8 | 0.4059982
|  | 152.9 | 0.4033249
|  | 153 | 0.4006515
|  | 153.1 | 0.3979751
|  | 153.2 | 0.3953094
|  | 153.3 | 0.3926407
|  | 153.4 | 0.3899765
|  | 153.5 | 0.3873016
|  | 153.6 | 0.3846436
|  | 153.7 | 0.3819733
|  | 153.8 | 0.3793289
|  | 153.9 | 0.3766586
|  | 154 | 0.3740097
|  | 154.1 | 0.3713486
|  | 154.2 | 0.3686951
|  | 154.3 | 0.3660477
|  | 154.4 | 0.3633896
|  | 154.5 | 0.3607437
|  | 154.6 | 0.3581024
|  | 154.7 | 0.3554565
|  | 154.8 | 0.3528168
|  | 154.9 | 0.3501785
|  | 155 | 0.3475357
|  | 155.1 | 0.3448944
|  | 155.2 | 0.3422455
|  | 155.3 | 0.3396195
|  | 155.4 | 0.3369812
|  | 155.5 | 0.3343643
|  | 155.6 | 0.3317276
|  | 155.7 | 0.3291031
|  | 155.8 | 0.3264725
|  | 155.9 | 0.3238464
|  | 156 | 0.3212158
|  | 156.1 | 0.3186081
|  | 156.2 | 0.315982
|  | 156.3 | 0.3133682
|  | 156.4 | 0.3107529
|  | 156.5 | 0.3081436
|  | 156.6 | 0.3055221
|  | 156.7 | 0.3029144
|  | 156.8 | 0.3003036
|  | 156.9 | 0.2976929
|  | 157 | 0.2950897
|  | 157.1 | 0.2924789
|  | 157.2 | 0.2898911
|  | 157.3 | 0.2872818
|  | 157.4 | 0.2846909
|  | 157.5 | 0.2820877
|  | 157.6 | 0.2794922
|  | 157.7 | 0.2768997
|  | 157.8 | 0.2743057
|  | 157.9 | 0.2717148
|  | 158 | 0.2691223
|  | 158.1 | 0.266542
|  | 158.2 | 0.2639588
|  | 158.3 | 0.2613754
|  | 158.4 | 0.2587921
|  | 158.5 | 0.2562118
|  | 158.6 | 0.2536301
|  | 158.7 | 0.2510605
|  | 158.8 | 0.2484772
|  | 158.9 | 0.2459083
|  | 159 | 0.2433395
|  | 159.1 | 0.2407745
|  | 159.2 | 0.238208
|  | 159.3 | 0.2356407
|  | 159.4 | 0.2330765
|  | 159.5 | 0.2305122
|  | 159.6 | 0.2279526
|  | 159.7 | 0.2253952
|  | 159.8 | 0.2228401
|  | 159.9 | 0.2202789
|  | 160 | 0.2177361
|  | 160.1 | 0.2151779
|  | 160.2 | 0.2126305
|  | 160.3 | 0.2100815
|  | 160.4 | 0.2075355
|  | 160.5 | 0.204998
|  | 160.6 | 0.2024521
|  | 160.7 | 0.1999229
|  | 160.8 | 0.1973808
|  | 160.9 | 0.1948517
|  | 161 | 0.1923119
|  | 161.1 | 0.1897789
|  | 161.2 | 0.1872459
|  | 161.3 | 0.1847176
|  | 161.4 | 0.1821915
|  | 161.5 | 0.1796623
|  | 161.6 | 0.1771423
|  | 161.7 | 0.1746185
|  | 161.8 | 0.1721054
|  | 161.9 | 0.1695824
|  | 162 | 0.1670746
|  | 162.1 | 0.1645561
|  | 162.2 | 0.1620422
|  | 162.3 | 0.159536
|  | 162.4 | 0.1570373
|  | 162.5 | 0.1545364
|  | 162.6 | 0.1520317
|  | 162.7 | 0.1495354
|  | 162.8 | 0.1470284
|  | 162.9 | 0.1445381
|  | 163 | 0.1420349
|  | 163.1 | 0.1395462
|  | 163.2 | 0.1370544
|  | 163.3 | 0.1345703
|  | 163.4 | 0.1320786
|  | 163.5 | 0.1295929
|  | 163.6 | 0.1271141
|  | 163.7 | 0.1246262
|  | 163.8 | 0.1221519
|  | 163.9 | 0.1196705
|  | 164 | 0.1172005
|  | 164.1 | 0.1147247
|  | 164.2 | 0.1122532
|  | 164.3 | 0.1097908
|  | 164.4 | 0.1073219
|  | 164.5 | 0.1048622
|  | 164.6 | 0.1023922
|  | 164.7 | 0.09993286
|  | 164.8 | 0.09747048
|  | 164.9 | 0.09501953
|  | 165 | 0.09256172
|  | 165.1 | 0.09010391
|  | 165.2 | 0.08766403
|  | 165.3 | 0.08521195
|  | 165.4 | 0.08277245
|  | 165.5 | 0.08032227
|  | 165.6 | 0.07787895
|  | 165.7 | 0.07544021
|  | 165.8 | 0.0730011
|  | 165.9 | 0.07056732
|  | 166 | 0.06813584
|  | 166.1 | 0.06570473
|  | 166.2 | 0.06327228
|  | 166.3 | 0.06084576
|  | 166.4 | 0.05841961
|  | 166.5 | 0.05599613
|  | 166.6 | 0.05357514
|  | 166.7 | 0.05115585
|  | 166.8 | 0.04873943
|  | 166.9 | 0.04632568
|  | 167 | 0.0439127
|  | 167.1 | 0.04150238
|  | 167.2 | 0.03909435
|  | 167.3 | 0.03668766
|  | 167.4 | 0.03428421
|  | 167.5 | 0.03188248
|  | 167.6 | 0.02948437
|  | 167.7 | 0.02708664
|  | 167.8 | 0.02469387
|  | 167.9 | 0.02230082
|  | 168 | 0.01991119
|  | 168.1 | 0.01752253
|  | 168.2 | 0.01513467
|  | 168.3 | 0.01274996
|  | 168.4 | 0.01036816
|  | 168.5 | 0.007988429
|  | 168.6 | 0.005610442
|  | 168.7 | 0.003236389
|  | 168.8 | 0.0008641392
|  | 168.9 | -0.001504752

## Quotable Data
Curren density (mA/cm^2) | Areal Capacitance (mF.cm-2) | ESR (ohms)
0.25 | 7.596663 | 71.91356
0.5 | 7.40797
1 | 7.219097
2 | 6.902771
3 | 6.654303

## 1-to-3
3 devices |  | 1 device
Time (s) | Potential (V) | Time (s) | Potential (V) | Device | Capacitance
0 | 0.0981745 | 0 | 0.03143869 | 2 | 19.63686
0.07 | 0.1201433 | 0.07 | 0.0376843 | 5 | 19.27146
0.14 | 0.1383384 | 0.14 | 0.04310744 | 6 | 20.60022
0.21 | 0.1550075 | 0.21 | 0.04820497 | 256 | 7.177028 | 6.606853
0.28 | 0.1707197 | 0.28 | 0.05308969
0.35 | 0.1857747 | 0.35 | 0.05782509
0.42 | 0.2003119 | 0.42 | 0.06243542
0.49 | 0.2144394 | 0.49 | 0.06695175
0.56 | 0.2282486 | 0.56 | 0.07138334
0.63 | 0.2417897 | 0.63 | 0.07573809
0.7 | 0.2550637 | 0.7 | 0.08003126
0.77 | 0.2681558 | 0.77 | 0.08427429
0.84 | 0.281056 | 0.84 | 0.08846174
0.91 | 0.2937949 | 0.91 | 0.09260069
0.98 | 0.3063987 | 0.98 | 0.09670039
1.05 | 0.3188564 | 1.05 | 0.1007538
1.12 | 0.3312051 | 1.12 | 0.1047777
1.19 | 0.3434426 | 1.19 | 0.1087657
1.26 | 0.3555647 | 1.26 | 0.1127167
1.33 | 0.3675995 | 1.33 | 0.1166382
1.4 | 0.3795362 | 1.4 | 0.1205297
1.47 | 0.3913945 | 1.47 | 0.1243918
1.54 | 0.4031917 | 1.54 | 0.1282316
1.61 | 0.4149061 | 1.61 | 0.132043
1.68 | 0.4265507 | 1.68 | 0.1358196
1.75 | 0.4381234 | 1.75 | 0.1395798
1.82 | 0.4496373 | 1.82 | 0.143316
1.89 | 0.4610857 | 1.89 | 0.1470282
1.96 | 0.472471 | 1.96 | 0.1507252
2.03 | 0.4838061 | 2.03 | 0.1543939
2.1 | 0.4950867 | 2.1 | 0.1580385
2.17 | 0.5063258 | 2.17 | 0.1616669
2.24 | 0.5174909 | 2.24 | 0.1652756
2.31 | 0.5286473 | 2.31 | 0.168869
2.38 | 0.5397252 | 2.38 | 0.1724418
2.45 | 0.5507638 | 2.45 | 0.1759949
2.52 | 0.5617458 | 2.52 | 0.1795327
2.59 | 0.5727147 | 2.59 | 0.1830564
2.66 | 0.5836356 | 2.66 | 0.1865594
2.73 | 0.5944868 | 2.73 | 0.1900482
2.8 | 0.6053162 | 2.8 | 0.193525
2.87 | 0.6161063 | 2.87 | 0.1969768
2.94 | 0.6268485 | 2.94 | 0.2004231
3.01 | 0.6375471 | 3.01 | 0.2038345
3.08 | 0.6482239 | 3.08 | 0.2072503
3.15 | 0.6588615 | 3.15 | 0.2106443
3.22 | 0.6694598 | 3.22 | 0.2140209
3.29 | 0.6800145 | 3.29 | 0.2173963
3.36 | 0.6905474 | 3.36 | 0.220738
3.43 | 0.7010411 | 3.43 | 0.2240786
3.5 | 0.7114955 | 3.5 | 0.2274017
3.57 | 0.7219282 | 3.57 | 0.2307096
3.64 | 0.732326 | 3.64 | 0.2340153
3.71 | 0.7426758 | 3.71 | 0.2372992
3.78 | 0.7529994 | 3.78 | 0.2405733
3.85 | 0.763297 | 3.85 | 0.2438409
3.92 | 0.7735552 | 3.92 | 0.2470823
3.99 | 0.783796 | 3.99 | 0.2503183
4.06 | 0.7940238 | 4.06 | 0.2535422
4.13 | 0.8041949 | 4.13 | 0.2567531
4.2 | 0.8143267 | 4.2 | 0.2599575
4.27 | 0.8244454 | 4.27 | 0.2631465
4.34 | 0.8345337 | 4.34 | 0.2663226
4.41 | 0.8445827 | 4.41 | 0.2694767
4.48 | 0.8546186 | 4.48 | 0.2726223
4.55 | 0.864611 | 4.55 | 0.2757634
4.62 | 0.8745684 | 4.62 | 0.2789023
4.69 | 0.8845171 | 4.69 | 0.2820173
4.76 | 0.8944048 | 4.76 | 0.2851257
4.83 | 0.9042925 | 4.83 | 0.2882189
4.9 | 0.9141541 | 4.9 | 0.2913055
4.97 | 0.9239677 | 4.97 | 0.2943769
5.04 | 0.9337725 | 5.04 | 0.2974374
5.11 | 0.9435468 | 5.11 | 0.3005001
5.18 | 0.9532906 | 5.18 | 0.3035366
5.25 | 0.9629909 | 5.25 | 0.3065796
5.32 | 0.9726955 | 5.32 | 0.3095921
5.39 | 0.9823434 | 5.39 | 0.3126025
5.46 | 0.9919739 | 5.46 | 0.3155997
5.53 | 1.00157 | 5.53 | 0.318597
5.6 | 1.011143 | 5.6 | 0.3215615
5.67 | 1.020717 | 5.67 | 0.3245392
5.74 | 1.030247 | 5.74 | 0.3275059
5.81 | 1.039743 | 5.81 | 0.3304552
5.88 | 1.049351 | 5.88 | 0.3333936
5.95 | 1.058742 | 5.95 | 0.3363233
6.02 | 1.068098 | 6.02 | 0.3392399
6.09 | 1.077523 | 6.09 | 0.3421587
6.16 | 1.086914 | 6.16 | 0.3450601
6.23 | 1.096226 | 6.23 | 0.3479593
6.3 | 1.105608 | 6.3 | 0.3508453
6.37 | 1.114999 | 6.37 | 0.3537162
6.44 | 1.124084 | 6.44 | 0.3565892
6.51 | 1.133309 | 6.51 | 0.3594251
6.58 | 1.142534 | 6.58 | 0.3622873
6.65 | 1.151733 | 6.65 | 0.3651188
6.72 | 1.160958 | 6.72 | 0.3679548
6.79 | 1.170192 | 6.79 | 0.3707733
6.86 | 1.179182 | 6.86 | 0.3735897
6.93 | 1.18825 | 6.93 | 0.3763776
7 | 1.19737 | 7 | 0.3791787
7.07 | 1.206438 | 7.07 | 0.3819515
7.14 | 1.215472 | 7.14 | 0.3847373
7.21 | 1.224496 | 7.21 | 0.3875035
7.28 | 1.233477 | 7.28 | 0.3902697
7.35 | 1.242423 | 7.35 | 0.393025
7.42 | 1.25129 | 7.42 | 0.3957629
7.49 | 1.260245 | 7.49 | 0.3984985
7.56 | 1.269209 | 7.56 | 0.4012211
7.63 | 1.278076 | 7.63 | 0.4039394
7.7 | 1.286813 | 7.7 | 0.4066511
7.77 | 1.295593 | 7.77 | 0.4093497
7.84 | 1.304408 | 7.84 | 0.4120483
7.91 | 1.313189 | 7.91 | 0.4147382
7.98 | 1.321943 | 7.98 | 0.4174216
8.05 | 1.330688 | 8.05 | 0.4200941
8.12 | 1.339451 | 8.12 | 0.4227578
8.19 | 1.347988 | 8.19 | 0.4254063
8.26 | 1.356637 | 8.26 | 0.4280461
8.33 | 1.365173 | 8.33 | 0.4306946
8.4 | 1.373866 | 8.4 | 0.4333256
8.47 | 1.382516 | 8.47 | 0.4359589
8.54 | 1.391061 | 8.54 | 0.4385834
8.61 | 1.399562 | 8.61 | 0.4411992
8.68 | 1.408011 | 8.68 | 0.4437975
8.75 | 1.416539 | 8.75 | 0.4464002
8.82 | 1.425031 | 8.82 | 0.4489746
8.89 | 1.433472 | 8.89 | 0.4515643
8.96 | 1.441903 | 8.96 | 0.4541321
9.03 | 1.450422 | 9.03 | 0.4567021
9.1 | 1.458732 | 9.1 | 0.4592678
9.17 | 1.466963 | 9.17 | 0.4618247
9.24 | 1.475307 | 9.24 | 0.4643729
9.31 | 1.483704 | 9.31 | 0.4669277
9.38 | 1.492004 | 9.38 | 0.4694584
9.45 | 1.500279 | 9.45 | 0.4719761
9.52 | 1.508484 | 9.52 | 0.4745069
9.59 | 1.51675 | 9.59 | 0.4770246
9.66 | 1.524885 | 9.66 | 0.4795423
9.73 | 1.533003 | 9.73 | 0.4820535
9.8 | 1.541242 | 9.8 | 0.4845428
9.87 | 1.549386 | 9.87 | 0.4870279
9.94 | 1.557513 | 9.94 | 0.489515
10.01 | 1.565543 | 10.01 | 0.4920066
10.08 | 1.57353 | 10.08 | 0.4944676
10.15 | 1.581543 | 10.15 | 0.4969504
10.22 | 1.5896 | 10.22 | 0.4993984
10.29 | 1.597648 | 10.29 | 0.5018659
10.36 | 1.605678 | 10.36 | 0.504316
10.43 | 1.613578 | 10.43 | 0.5067531
10.5 | 1.621504 | 10.5 | 0.5091945
10.57 | 1.629368 | 10.57 | 0.5116141
10.64 | 1.637277 | 10.64 | 0.5140468
10.71 | 1.645107 | 10.71 | 0.5164446
10.78 | 1.652989 | 10.78 | 0.5188729
10.85 | 1.660828 | 10.85 | 0.5212751
10.92 | 1.668666 | 10.92 | 0.5236729
10.99 | 1.676479 | 10.99 | 0.5260795
11.06 | 1.684126 | 11.06 | 0.5284642
11.13 | 1.691851 | 11.13 | 0.5308489
11.2 | 1.699637 | 11.2 | 0.5332249
11.27 | 1.70731 | 11.27 | 0.5356053
11.34 | 1.714957 | 11.34 | 0.5379421
11.41 | 1.72263 | 11.41 | 0.5403181
11.48 | 1.730225 | 11.48 | 0.5426636
11.55 | 1.737802 | 11.55 | 0.5450178
11.62 | 1.745379 | 11.62 | 0.5473633
11.69 | 1.752816 | 11.69 | 0.5496913
11.76 | 1.760411 | 11.76 | 0.5520238
11.83 | 1.76797 | 11.83 | 0.5543475
11.9 | 1.775443 | 11.9 | 0.5566581
11.97 | 1.782898 | 11.97 | 0.5589774
12.04 | 1.790327 | 12.04 | 0.5612749
12.11 | 1.797729 | 12.11 | 0.5635856
12.18 | 1.805045 | 12.18 | 0.5658875
12.25 | 1.812439 | 12.25 | 0.5681806
12.32 | 1.819833 | 12.32 | 0.5704651
12.39 | 1.827175 | 12.39 | 0.5727452
12.46 | 1.834394 | 12.46 | 0.5750253
12.53 | 1.841701 | 12.53 | 0.577301
12.6 | 1.848912 | 12.6 | 0.5795768
12.67 | 1.856097 | 12.67 | 0.5818263
12.74 | 1.86329 | 12.74 | 0.5840759
12.81 | 1.870414 | 12.81 | 0.5863429
12.88 | 1.877581 | 12.88 | 0.5885795
12.95 | 1.884757 | 12.95 | 0.590829
13.02 | 1.891933 | 13.02 | 0.5930611
13.09 | 1.898917 | 13.09 | 0.5952889
13.16 | 1.905936 | 13.16 | 0.5975211
13.23 | 1.912912 | 13.23 | 0.5997271
13.3 | 1.919966 | 13.3 | 0.6019505
13.37 | 1.926941 | 13.37 | 0.6041521
13.44 | 1.933943 | 13.44 | 0.6063451
13.51 | 1.940813 | 13.51 | 0.6085685
13.58 | 1.947789 | 13.58 | 0.6107439
13.65 | 1.954651 | 13.65 | 0.6129369
13.72 | 1.961452 | 13.72 | 0.6151254
13.79 | 1.968175 | 13.79 | 0.6172921
13.86 | 1.974967 | 13.86 | 0.6194763
13.93 | 1.981759 | 13.93 | 0.6216344
14 | 1.98849 | 14 | 0.6237924
14.07 | 1.995309 | 14.07 | 0.6259504
14.14 | 2.001918 | 14.14 | 0.628091
14.21 | 2.008615 | 14.21 | 0.6302447
14.28 | 2.015241 | 14.28 | 0.6323766
14.35 | 2.021711 | 14.35 | 0.6345128
14.42 | 2.028268 | 14.42 | 0.6366447
14.49 | 2.03486 | 14.49 | 0.6387504
14.56 | 2.041399 | 14.56 | 0.6408648
14.63 | 2.047974 | 14.63 | 0.6429879
14.7 | 2.054391 | 14.7 | 0.6450893
14.77 | 2.060826 | 14.77 | 0.647195
14.84 | 2.067313 | 14.84 | 0.6492789
14.91 | 2.073626 | 14.91 | 0.6513672
14.98 | 2.080008 | 14.98 | 0.6534554
15.05 | 2.086269 | 15.05 | 0.655535
15.12 | 2.092599 | 15.12 | 0.6576015
15.19 | 2.098912 | 15.19 | 0.659681
15.26 | 2.105225 | 15.26 | 0.6617388
15.33 | 2.111468 | 15.33 | 0.6638053
15.4 | 2.117606 | 15.4 | 0.6658674
15.47 | 2.123797 | 15.47 | 0.6678947
15.54 | 2.1299 | 15.54 | 0.6699567
15.61 | 2.136004 | 15.61 | 0.6719753
15.68 | 2.142107 | 15.68 | 0.6740112
15.75 | 2.148193 | 15.75 | 0.6760341
15.82 | 2.154227 | 15.82 | 0.678057
15.89 | 2.160261 | 15.89 | 0.6800668
15.96 | 2.16626 | 15.96 | 0.682094
16.03 | 2.172224 | 16.03 | 0.6840777
16.1 | 2.17817 | 16.1 | 0.6860744
16.17 | 2.184065 | 16.17 | 0.6880885
16.24 | 2.189802 | 16.24 | 0.6900635
16.31 | 2.195591 | 16.31 | 0.6920428
16.38 | 2.201451 | 16.38 | 0.6940221
16.45 | 2.207258 | 16.45 | 0.6959795
16.52 | 2.21303 | 16.52 | 0.6979588
16.59 | 2.21875 | 16.59 | 0.699925
16.66 | 2.224417 | 16.66 | 0.7018738
16.73 | 2.230155 | 16.73 | 0.7038182
16.8 | 2.235788 | 16.8 | 0.7057626
16.87 | 2.241316 | 16.87 | 0.7076808
16.94 | 2.246861 | 16.94 | 0.7096252
17.01 | 2.252424 | 17.01 | 0.7115479
17.08 | 2.257969 | 17.08 | 0.7134705
17.15 | 2.263498 | 17.15 | 0.71538
17.22 | 2.268903 | 17.22 | 0.7172852
17.29 | 2.274397 | 17.29 | 0.7191859
17.36 | 2.279837 | 17.36 | 0.7210693
17.43 | 2.285296 | 17.43 | 0.7229832
17.5 | 2.290684 | 17.5 | 0.7248492
17.57 | 2.296003 | 17.57 | 0.7267543
17.64 | 2.3012 | 17.64 | 0.7286115
17.71 | 2.306431 | 17.71 | 0.7304818
17.78 | 2.31175 | 17.78 | 0.7323521
17.85 | 2.316999 | 17.85 | 0.7342006
17.92 | 2.322213 | 17.92 | 0.7360491
17.99 | 2.327445 | 17.99 | 0.737902
18.06 | 2.332572 | 18.06 | 0.739733
18.13 | 2.337681 | 18.13 | 0.7415641
18.2 | 2.342826 | 18.2 | 0.7433907
18.27 | 2.347935 | 18.27 | 0.7452131
18.34 | 2.352957 | 18.34 | 0.747018
18.41 | 2.35798 | 18.41 | 0.7488403
18.48 | 2.363037 | 18.48 | 0.7506365
18.55 | 2.36799 | 18.55 | 0.7524284
18.62 | 2.37289 | 18.62 | 0.7542332
18.69 | 2.377842 | 18.69 | 0.756012
18.76 | 2.382847 | 18.76 | 0.757782
18.83 | 2.387748 | 18.83 | 0.7595651
18.9 | 2.392665 | 18.9 | 0.7613395
18.97 | 2.397496 | 18.97 | 0.7630746
19.04 | 2.402292 | 19.04 | 0.7648185
19.11 | 2.296125 | 19.11 | 0.7665885
19.18 | 2.275408 | 19.18 | 0.7683062
19.25 | 2.258353 | 19.25 | 0.7700631
19.32 | 2.242711 | 19.32 | 0.7717939
19.39 | 2.228027 | 19.39 | 0.7735247
19.46 | 2.213972 | 19.46 | 0.7752293
19.53 | 2.200248 | 19.53 | 0.7769557
19.6 | 2.187204 | 19.6 | 0.7786517
19.67 | 2.174369 | 19.67 | 0.7803475
19.74 | 2.161726 | 19.74 | 0.7820304
19.81 | 2.149397 | 19.81 | 0.7837089
19.88 | 2.137242 | 19.88 | 0.7853873
19.95 | 2.125331 | 19.95 | 0.7870658
20.02 | 2.113543 | 20.02 | 0.7887312
20.09 | 2.101789 | 20.09 | 0.7903966
20.16 | 2.090227 | 20.16 | 0.7920532
20.23 | 2.078823 | 20.23 | 0.7936968
20.3 | 2.06754 | 20.3 | 0.7953535
20.37 | 2.056257 | 20.37 | 0.7969753
20.44 | 2.045149 | 20.44 | 0.7986102
20.51 | 2.034023 | 20.51 | 0.8002232
20.58 | 2.023019 | 20.58 | 0.7655378
20.65 | 2.012294 | 20.65 | 0.7592338
20.72 | 2.00143 | 20.72 | 0.7537885
20.79 | 1.990609 | 20.79 | 0.7486267
20.86 | 1.979789 | 20.86 | 0.7436698
20.93 | 1.969099 | 20.93 | 0.7388567
21 | 1.958566 | 21 | 0.7341614
21.07 | 1.947946 | 21.07 | 0.7295445
21.14 | 1.937378 | 21.14 | 0.7250018
21.21 | 1.926871 | 21.21 | 0.7205244
21.28 | 1.916382 | 21.28 | 0.7161124
21.35 | 1.905971 | 21.35 | 0.7117223
21.42 | 1.895578 | 21.42 | 0.70738
21.49 | 1.885193 | 21.49 | 0.703077
21.56 | 1.874791 | 21.56 | 0.698809
21.63 | 1.864502 | 21.63 | 0.6945844
21.7 | 1.854213 | 21.7 | 0.6903687
21.77 | 1.844012 | 21.77 | 0.6861921
21.84 | 1.833714 | 21.84 | 0.6820417
21.91 | 1.823539 | 21.91 | 0.6779088
21.98 | 1.813302 | 21.98 | 0.6737976
22.05 | 1.803136 | 22.05 | 0.6697083
22.12 | 1.793073 | 22.12 | 0.6656364
22.19 | 1.782933 | 22.19 | 0.6615862
22.26 | 1.772871 | 22.26 | 0.6575579
22.33 | 1.762739 | 22.33 | 0.6535339
22.4 | 1.752625 | 22.4 | 0.6495231
22.47 | 1.74265 | 22.47 | 0.6455514
22.54 | 1.732666 | 22.54 | 0.6415754
22.61 | 1.722613 | 22.61 | 0.6376386
22.68 | 1.712646 | 22.68 | 0.6336845
22.75 | 1.702576 | 22.75 | 0.6297564
22.82 | 1.69254 | 22.82 | 0.6258501
22.89 | 1.68267 | 22.89 | 0.6219308
22.96 | 1.672825 | 22.96 | 0.6180376
23.03 | 1.662781 | 23.03 | 0.6141532
23.1 | 1.652823 | 23.1 | 0.6102905
23.17 | 1.642944 | 23.17 | 0.6064235
23.24 | 1.633013 | 23.24 | 0.6025914
23.31 | 1.623178 | 23.31 | 0.5987549
23.38 | 1.613316 | 23.38 | 0.5949227
23.45 | 1.603463 | 23.45 | 0.591108
23.52 | 1.593584 | 23.52 | 0.5872977
23.59 | 1.583662 | 23.59 | 0.5835048
23.66 | 1.573887 | 23.66 | 0.579725
23.73 | 1.564113 | 23.73 | 0.5759495
23.8 | 1.554356 | 23.8 | 0.5721784
23.87 | 1.54453 | 23.87 | 0.5684248
23.94 | 1.534694 | 23.94 | 0.5646842
24.01 | 1.524928 | 24.01 | 0.5609393
24.08 | 1.515111 | 24.08 | 0.5572205
24.15 | 1.505406 | 24.15 | 0.5535191
24.22 | 1.495605 | 24.22 | 0.5498003
24.29 | 1.485857 | 24.29 | 0.5461034
24.36 | 1.476013 | 24.36 | 0.5424107
24.43 | 1.466204 | 24.43 | 0.5387312
24.5 | 1.456587 | 24.5 | 0.5350603
24.57 | 1.44683 | 24.57 | 0.5313982
24.64 | 1.437029 | 24.64 | 0.5277405
24.71 | 1.427281 | 24.71 | 0.5240871
24.78 | 1.41755 | 24.78 | 0.5204511
24.85 | 1.407767 | 24.85 | 0.5168152
24.92 | 1.398132 | 24.92 | 0.5132141
24.99 | 1.388489 | 24.99 | 0.5096087
25.06 | 1.378732 | 25.06 | 0.5059989
25.13 | 1.368992 | 25.13 | 0.5023934
25.2 | 1.35927 | 25.2 | 0.4988033
25.27 | 1.349531 | 25.27 | 0.4952305
25.34 | 1.340009 | 25.34 | 0.4916491
25.41 | 1.330287 | 25.41 | 0.4880872
25.48 | 1.320557 | 25.48 | 0.4845232
25.55 | 1.310896 | 25.55 | 0.4809788
25.62 | 1.301191 | 25.62 | 0.4774279
25.69 | 1.29153 | 25.69 | 0.4738944
25.76 | 1.28193 | 25.76 | 0.4703631
25.83 | 1.272304 | 25.83 | 0.4668448
25.9 | 1.262591 | 25.9 | 0.4633331
25.97 | 1.252843 | 25.97 | 0.4598193
26.04 | 1.24326 | 26.04 | 0.4563206
26.11 | 1.233599 | 26.11 | 0.4528264
26.18 | 1.223955 | 26.18 | 0.4493343
26.25 | 1.214251 | 26.25 | 0.4458596
26.32 | 1.204668 | 26.32 | 0.4423785
26.39 | 1.194999 | 26.39 | 0.4389082
26.46 | 1.185268 | 26.46 | 0.4354444
26.53 | 1.17579 | 26.53 | 0.4319828
26.6 | 1.166155 | 26.6 | 0.4285344
26.67 | 1.156459 | 26.67 | 0.4251011
26.74 | 1.146772 | 26.74 | 0.4216526
26.81 | 1.137224 | 26.81 | 0.4182194
26.88 | 1.127546 | 26.88 | 0.4147884
26.95 | 1.117998 | 26.95 | 0.4113595
27.02 | 1.108459 | 27.02 | 0.4079437
27.09 | 1.098781 | 27.09 | 0.4045279
27.16 | 1.089164 | 27.16 | 0.4011187
27.23 | 1.07952 | 27.23 | 0.3977116
27.3 | 1.069894 | 27.3 | 0.3943198
27.37 | 1.060364 | 27.37 | 0.3909236
27.44 | 1.050851 | 27.44 | 0.3875209
27.51 | 1.041181 | 27.51 | 0.3841422
27.58 | 1.031485 | 27.58 | 0.3807547
27.65 | 1.021947 | 27.65 | 0.3773847
27.72 | 1.012338 | 27.72 | 0.3740038
27.79 | 1.002799 | 27.79 | 0.370636
27.86 | 0.9931205 | 27.86 | 0.3672791
27.93 | 0.9835859 | 27.93 | 0.3639112
28 | 0.9739293 | 28 | 0.3605456
28.07 | 0.9642988 | 28.07 | 0.3571952
28.14 | 0.954786 | 28.14 | 0.3538404
28.21 | 0.9452602 | 28.21 | 0.3505031
28.28 | 0.9356428 | 28.28 | 0.3471505
28.35 | 0.9260123 | 28.35 | 0.3438176
28.42 | 0.9164167 | 28.42 | 0.3404737
28.49 | 0.906808 | 28.49 | 0.3371408
28.56 | 0.8972953 | 28.56 | 0.3338144
28.63 | 0.8877389 | 28.63 | 0.3304901
28.7 | 0.8782305 | 28.7 | 0.3271615
28.77 | 0.8685564 | 28.77 | 0.3238395
28.84 | 0.8589826 | 28.84 | 0.320513
28.91 | 0.8494698 | 28.91 | 0.3172171
28.98 | 0.8398961 | 28.98 | 0.3138951
29.05 | 0.830331 | 29.05 | 0.3105883
29.12 | 0.8207964 | 29.12 | 0.307288
29.19 | 0.8112313 | 29.19 | 0.3039769
29.26 | 0.801627 | 29.26 | 0.3006766
29.33 | 0.7920619 | 29.33 | 0.2973764
29.4 | 0.7825187 | 29.4 | 0.2940761
29.47 | 0.7729536 | 29.47 | 0.2907867
29.54 | 0.7634103 | 29.54 | 0.2875061
29.61 | 0.753867 | 29.61 | 0.2842276
29.68 | 0.744315 | 29.68 | 0.2809383
29.75 | 0.7347848 | 29.75 | 0.2776555
29.82 | 0.7252502 | 29.82 | 0.2743726
29.89 | 0.7157113 | 29.89 | 0.2710964
29.96 | 0.7061855 | 29.96 | 0.2678288
30.03 | 0.6966378 | 30.03 | 0.2645569
30.1 | 0.6871207 | 30.1 | 0.261298
30.17 | 0.6775861 | 30.17 | 0.2580239
30.24 | 0.6680603 | 30.24 | 0.2547629
30.31 | 0.6585475 | 30.31 | 0.2515084
30.38 | 0.649026 | 30.38 | 0.2482496
30.45 | 0.6395307 | 30.45 | 0.2450027
30.52 | 0.6300223 | 30.52 | 0.2417494
30.59 | 0.6205183 | 30.59 | 0.2385069
30.66 | 0.6110055 | 30.66 | 0.2352578
30.73 | 0.6015145 | 30.73 | 0.2320164
30.8 | 0.5920148 | 30.8 | 0.2287827
30.87 | 0.5825195 | 30.87 | 0.2255412
30.94 | 0.5730416 | 30.94 | 0.2223184
31.01 | 0.5635638 | 31.01 | 0.2190879
31.08 | 0.5540684 | 31.08 | 0.2158617
31.15 | 0.5445862 | 31.15 | 0.2126378
31.22 | 0.535117 | 31.22 | 0.2094193
31.29 | 0.5256522 | 31.29 | 0.2062116
31.36 | 0.5161918 | 31.36 | 0.2029964
31.43 | 0.5067357 | 31.43 | 0.1998018
31.5 | 0.4972687 | 31.5 | 0.1965877
31.57 | 0.4878235 | 31.57 | 0.1933855
31.64 | 0.4783739 | 31.64 | 0.1901932
31.71 | 0.4689375 | 31.71 | 0.1869877
31.78 | 0.4595075 | 31.78 | 0.1837965
31.85 | 0.4500929 | 31.85 | 0.1805976
31.92 | 0.4406607 | 31.92 | 0.1774118
31.99 | 0.4312439 | 31.99 | 0.1742303
32.06 | 0.421827 | 32.06 | 0.1710532
32.13 | 0.4124146 | 32.13 | 0.1678663
32.2 | 0.4030173 | 32.2 | 0.1646925
32.27 | 0.3936266 | 32.27 | 0.1615295
32.34 | 0.3842359 | 32.34 | 0.1583612
32.41 | 0.374867 | 32.41 | 0.155208
32.48 | 0.3654829 | 32.48 | 0.1520462
32.55 | 0.3561227 | 32.55 | 0.1488898
32.62 | 0.3467625 | 32.62 | 0.1457323
32.69 | 0.3373936 | 32.69 | 0.142577
32.76 | 0.3280465 | 32.76 | 0.1394359
32.83 | 0.3186972 | 32.83 | 0.1362893
32.9 | 0.3093719 | 32.9 | 0.1331635
32.97 | 0.3000379 | 32.97 | 0.1300201
33.04 | 0.2907148 | 33.04 | 0.1268975
33.11 | 0.2814048 | 33.11 | 0.1237575
33.18 | 0.2720904 | 33.18 | 0.1206305
33.25 | 0.2627978 | 33.25 | 0.1175107
33.32 | 0.2535041 | 33.32 | 0.1143902
33.39 | 0.2442278 | 33.39 | 0.1112802
33.46 | 0.2349461 | 33.46 | 0.1081717
33.53 | 0.2256808 | 33.53 | 0.1050649
33.6 | 0.2164132 | 33.6 | 0.1019527
33.67 | 0.2071675 | 33.67 | 0.09885625
33.74 | 0.1979218 | 33.74 | 0.09575926
33.81 | 0.1886956 | 33.81 | 0.0926699
33.88 | 0.1794662 | 33.88 | 0.08957945
33.95 | 0.1702401 | 33.95 | 0.08649717
34.02 | 0.1610304 | 34.02 | 0.08342034
34.09 | 0.1518369 | 34.09 | 0.08034134
34.16 | 0.1426424 | 34.16 | 0.07726615
34.23 | 0.1334501 | 34.23 | 0.07419586
34.3 | 0.1242752 | 34.3 | 0.07113266
34.37 | 0.115097 | 34.37 | 0.06806837
34.44 | 0.1059434 | 34.44 | 0.06500734
34.51 | 0.09680121 | 34.51 | 0.06195259
34.58 | 0.08766774 | 34.58 | 0.0589022
34.65 | 0.07853372 | 34.65 | 0.05585371
34.72 | 0.06941823 | 34.72 | 0.05280822
34.79 | 0.06030955 | 34.79 | 0.04976845
34.86 | 0.05121613 | 34.86 | 0.04672895
34.93 | 0.04211344 | 34.93 | 0.04369518
35 | 0.03303105 | 35 | 0.04066822
35.07 | 0.02395848 | 35.07 | 0.0376418
35.14 | 0.01489285 | 35.14 | 0.03461892
35.21 | 0.00584025 | 35.21 | 0.03160027
35.28 | -0.003198598 | 35.28 | 0.02858584
|  | 35.35 | 0.02557509
|  | 35.42 | 0.02256857
|  | 35.49 | 0.0195649
|  | 35.56 | 0.01656675
|  | 35.63 | 0.01356888
|  | 35.7 | 0.01057734
|  | 35.77 | 0.00758917
|  | 35.84 | 0.004605157
|  | 35.91 | 0.001623394
|  | 35.98 | -0.001346482

## EIS
Experimental |  | Fitted |  | For the experimenatl data there are negative values for the y axis but this is to make sure we covered the crossing point. Make sure the final graph starts at 0 for the y axis
Z' (ohms) | -Z'' (ohms) | Z' (ohms) | -Z'' (ohms)
21.173 | -4.3372 | 51.67892 | 6.979941
21.312 | -3.1377 | 52.55216 | 8.140307
21.46 | -2.0935 | 53.54981 | 9.334904
21.624 | -1.1792 | 54.59704 | 10.58501
21.814 | -0.37755 | 55.62304 | 11.97491
22.046 | 0.34505 | 56.59702 | 13.63967
22.314 | 1.0034 | 57.54496 | 15.73461
22.629 | 1.6154 | 58.54114 | 18.40434
22.999 | 2.1988 | 59.68735 | 21.76684
23.425 | 2.7633 | 61.08409 | 25.90796
23.915 | 3.3174 | 62.79476 | 30.89074
24.48 | 3.8654 | 64.81044 | 36.79485
25.122 | 4.4098 | 67.0381 | 43.78626
25.85 | 4.9448 | 69.33817 | 52.18803
26.676 | 5.4677 | 71.60861 | 62.52263
27.592 | 5.9662 | 73.8598 | 75.48734
28.604 | 6.4264 | 76.24708 | 91.90775
29.715 | 6.8383 | 79.06812 | 112.7043
30.897 | 7.1832 | 82.75339 | 138.8785
32.136 | 7.4398 | 87.8569 | 171.4965
33.439 | 7.6133 | 95.021 | 211.6506
34.742 | 7.6971 | 104.8623 | 260.4147
36.044 | 7.6847 | 117.4387 | 317.5697
37.33 | 7.5944
38.56 | 7.4273
39.735 | 7.2093
40.852 | 6.9397
41.884 | 6.6571
42.841 | 6.3639
43.742 | 6.0756
44.556 | 5.8047
45.314 | 5.5713
46.022 | 5.3706
46.676 | 5.2316
47.315 | 5.133
47.918 | 5.1068
48.495 | 5.1464
49.072 | 5.2665
49.644 | 5.4613
50.219 | 5.7532
50.805 | 6.147
51.417 | 6.6579
52.049 | 7.2975
52.709 | 8.128
53.425 | 9.1167
54.194 | 10.387
55.009 | 11.858
55.929 | 13.699
56.933 | 15.927
58.075 | 18.661
59.362 | 21.927
60.846 | 25.811
62.532 | 30.671
64.438 | 36.567
66.981 | 43.059
69.563 | 51.802
72.454 | 62.575
75.723 | 75.947
79.248 | 92.482
83.193 | 113.15
87.248 | 138.86
92.18 | 170.82
97.189 | 210.36
103.86 | 260.48
110.22 | 319.71