## Sheet1
Current: 60 mA |  | Current: 90 mA |  | Current: 120 mA |  | Current: 150 mA
Time (ms) | Temp. (K) | Time (ms) | Temp. (K) | Time (ms) | Temp. (K) | Time (ms) | Temp. (K)
0 | 293.1408 | 0 | 293.1293 | 0 | 293.113 | 0 | 293.092
2 | 299.5077 | 2 | 308.177 | 2 | 322.6478 | 2 | 347.3084
4 | 300.563 | 4 | 310.8755 | 4 | 329.3394 | 4 | 363.4602
6 | 300.9288 | 6 | 312.0755 | 6 | 331.8502 | 6 | 372.5905
8 | 301.119 | 8 | 312.517 | 8 | 333.313 | 8 | 378.3537
10 | 301.2107 | 10 | 312.8073 | 10 | 333.8564 | 10 | 381.3789
12 | 301.2392 | 12 | 312.9855 | 12 | 334.1095 | 12 | 383.1358
14 | 301.2642 | 14 | 313.0556 | 14 | 334.2593 | 14 | 384.5295
16 | 301.2716 | 16 | 313.0573 | 16 | 334.3895 | 16 | 385.8602
18 | 301.279 | 18 | 313.059 | 18 | 334.4582 | 18 | 385.9285
20 | 301.2864 | 20 | 313.0606 | 20 | 334.5244 | 20 | 385.9792