## Sheet1
Under cladding: 3 μm |  | Under cladding: 3.5 μm |  | Under cladding: 4 μm |  | Under cladding: 4.5 μm |  | Under cladding: 5 μm |  | Under cladding: 5.5 μm |  | Under cladding: 6 μm |  | Under cladding: 6.5 μm |  | Under cladding: 7 μm
Over cladding (μm) | Loss (dB/cm) | Over cladding (μm) | Loss (dB/cm) | Over cladding (μm) | Loss (dB/cm) | Over cladding (μm) | Loss (dB/cm) | Over cladding (μm) | Loss (dB/cm) | Over cladding (μm) | Loss (dB/cm) | Over cladding (μm) | Loss (dB/cm) | Over cladding (μm) | Loss (dB/cm) | Over cladding (μm) | Loss (dB/cm)
3 | 7.311125 | 3 | 4.764997 | 3 | 3.989276 | 3 | 3.751151 | 3 | 3.677621 | 3 | 3.654808 | 3 | 3.647701 | 3 | 3.64548 | 3 | 3.644786
3.125 | 6.258138 | 3.125 | 3.746868 | 3.125 | 2.983019 | 3.125 | 2.748929 | 3.125 | 2.676766 | 3.125 | 2.654415 | 3.125 | 2.647464 | 3.125 | 2.645295 | 3.125 | 2.644618
3.25 | 5.49952 | 3.25 | 3.013979 | 3.25 | 2.258855 | 3.25 | 2.027718 | 3.25 | 1.956553 | 3.25 | 1.934537 | 3.25 | 1.927699 | 3.25 | 1.925568 | 3.25 | 1.924904
3.375 | 4.950651 | 3.375 | 2.484208 | 3.375 | 1.735535 | 3.375 | 1.506574 | 3.375 | 1.436142 | 3.375 | 1.414372 | 3.375 | 1.407617 | 3.375 | 1.405514 | 3.375 | 1.404858
3.5 | 4.552071 | 3.5 | 2.099868 | 3.5 | 1.355987 | 3.5 | 1.128638 | 3.5 | 1.058747 | 3.5 | 1.037159 | 3.5 | 1.030465 | 3.5 | 1.028382 | 3.5 | 1.027733
3.625 | 4.261704 | 3.625 | 1.820154 | 3.625 | 1.079848 | 3.625 | 0.8536986 | 3.625 | 0.7842092 | 3.625 | 0.7627555 | 3.625 | 0.7561058 | 3.625 | 0.7540377 | 3.625 | 0.7533941
3.75 | 4.049586 | 3.75 | 1.61603 | 3.75 | 0.8783978 | 3.75 | 0.6531426 | 3.75 | 0.5839523 | 3.75 | 0.5625984 | 3.75 | 0.5559819 | 3.75 | 0.5539249 | 3.75 | 0.553285
3.875 | 3.89426 | 3.875 | 1.466714 | 3.875 | 0.7310871 | 3.875 | 0.5065011 | 3.875 | 0.4375341 | 3.875 | 0.4162546 | 3.875 | 0.4096629 | 3.875 | 0.4076141 | 3.875 | 0.406977
4 | 3.780285 | 4 | 1.357265 | 4 | 0.623145 | 4 | 0.3990607 | 4 | 0.3302608 | 4 | 0.3090369 | 4 | 0.3024636 | 4 | 0.300421 | 4 | 0.2997859
4.125 | 3.696501 | 4.125 | 1.276896 | 4.125 | 0.5439087 | 4.125 | 0.3202011 | 4.125 | 0.2515264 | 4.125 | 0.2303441 | 4.125 | 0.2237846 | 4.125 | 0.2217466 | 4.125 | 0.221113
4.25 | 3.634813 | 4.25 | 1.217786 | 4.25 | 0.4856529 | 4.25 | 0.2622287 | 4.25 | 0.1936479 | 4.25 | 0.1724968 | 4.25 | 0.1659477 | 4.25 | 0.1639131 | 4.25 | 0.1632806
4.375 | 3.589331 | 4.375 | 1.174253 | 4.375 | 0.4427633 | 4.375 | 0.2195523 | 4.375 | 0.1510421 | 4.375 | 0.1299144 | 4.375 | 0.123373 | 4.375 | 0.121341 | 4.375 | 0.1207093
4.5 | 3.555756 | 4.5 | 1.142151 | 4.5 | 0.4111481 | 4.5 | 0.1880976 | 4.5 | 0.1196406 | 4.5 | 0.09853044 | 4.5 | 0.09199489 | 4.5 | 0.08996477 | 4.5 | 0.08933374
4.625 | 3.530945 | 4.625 | 1.118455 | 4.625 | 0.3878181 | 4.625 | 0.1648888 | 4.625 | 0.09647178 | 4.625 | 0.07537481 | 4.625 | 0.06884363 | 4.625 | 0.06681495 | 4.625 | 0.0661844
4.75 | 3.512591 | 4.75 | 1.100945 | 4.75 | 0.3705854 | 4.75 | 0.1477474 | 4.75 | 0.07936056 | 4.75 | 0.05827353 | 4.75 | 0.05174563 | 4.75 | 0.04971803 | 4.75 | 0.04908783
4.875 | 3.499002 | 4.875 | 1.087995 | 4.875 | 0.3578453 | 4.875 | 0.1350762 | 4.875 | 0.06671207 | 4.875 | 0.04563253 | 4.875 | 0.03910709 | 4.875 | 0.03708031 | 4.875 | 0.03645038
5 | 3.488933 | 5 | 1.07841 | 5 | 0.348419 | 5 | 0.125702 | 5 | 0.05735498 | 5 | 0.03628107 | 5 | 0.02975749 | 5 | 0.02773132 | 5 | 0.02710159
5.125 | 3.481467 | 5.125 | 1.071311 | 5.125 | 0.3414396 | 5.125 | 0.1187619 | 5.125 | 0.05042777 | 5.125 | 0.02935811 | 5.125 | 0.02283592 | 5.125 | 0.02081021 | 5.125 | 0.02018064
5.25 | 3.475927 | 5.25 | 1.066049 | 5.25 | 0.3362684 | 5.25 | 0.1136204 | 5.25 | 0.04529605 | 5.25 | 0.02422959 | 5.25 | 0.01770846 | 5.25 | 0.01568309 | 5.25 | 0.01505363
5.375 | 3.471814 | 5.375 | 1.062146 | 5.375 | 0.3324347 | 5.375 | 0.1098091 | 5.375 | 0.04149212 | 5.375 | 0.02042807 | 5.375 | 0.01390773 | 5.375 | 0.01188263 | 5.375 | 0.01125325
5.5 | 3.468758 | 5.5 | 1.059251 | 5.5 | 0.3295909 | 5.5 | 0.1069823 | 5.5 | 0.03867083 | 5.5 | 0.0176086 | 5.5 | 0.01108886 | 5.5 | 0.009063956 | 5.5 | 0.00843464
5.625 | 3.466487 | 5.625 | 1.057101 | 5.625 | 0.3274803 | 5.625 | 0.1048845 | 5.625 | 0.03657725 | 5.625 | 0.0155164 | 5.625 | 0.008997108 | 5.625 | 0.006972349 | 5.625 | 0.006343082
5.75 | 3.464799 | 5.75 | 1.055504 | 5.75 | 0.3259131 | 5.75 | 0.103327 | 5.75 | 0.03502292 | 5.75 | 0.01396311 | 5.75 | 0.007444155 | 5.75 | 0.005419507 | 5.75 | 0.004790276
5.875 | 3.463542 | 5.875 | 1.054317 | 5.875 | 0.3247488 | 5.875 | 0.1021701 | 5.875 | 0.03386842 | 5.875 | 0.01280939 | 5.875 | 0.006290691 | 5.875 | 0.004266127 | 5.875 | 0.003636923
6 | 3.462607 | 6 | 1.053435 | 6 | 0.3238836 | 6 | 0.1013104 | 6 | 0.03301053 | 6 | 0.01195209 | 6 | 0.005433583 | 6 | 0.003409082 | 6 | 0.002779899
6.125 | 3.461911 | 6.125 | 1.052778 | 6.125 | 0.3232403 | 6.125 | 0.1006713 | 6.125 | 0.03237278 | 6.125 | 0.01131479 | 6.125 | 0.004796432 | 6.125 | 0.002771979 | 6.125 | 0.002142812
6.25 | 3.461392 | 6.25 | 1.05229 | 6.25 | 0.3227618 | 6.25 | 0.100196 | 6.25 | 0.03189852 | 6.25 | 0.01084086 | 6.25 | 0.004322612 | 6.25 | 0.002298195 | 6.25 | 0.00166904
6.375 | 3.461006 | 6.375 | 1.051927 | 6.375 | 0.3224058 | 6.375 | 0.09984242 | 6.375 | 0.0315457 | 6.375 | 0.01048829 | 6.375 | 0.003970128 | 6.375 | 0.001945738 | 6.375 | 0.001316591
6.5 | 3.460718 | 6.5 | 1.051656 | 6.5 | 0.3221408 | 6.5 | 0.09957927 | 6.5 | 0.03128313 | 6.5 | 0.01022592 | 6.5 | 0.003707818 | 6.5 | 0.001683449 | 6.5 | 0.001054308
6.625 | 3.460503 | 6.625 | 1.051455 | 6.625 | 0.3219435 | 6.625 | 0.09938336 | 6.625 | 0.03108767 | 6.625 | 0.01003061 | 6.625 | 0.003512551 | 6.625 | 0.001488197 | 6.625 | 0.0008590613
6.75 | 3.460343 | 6.75 | 1.051305 | 6.75 | 0.3217966 | 6.75 | 0.09923747 | 6.75 | 0.03094212 | 6.75 | 0.009885165 | 6.75 | 0.003367147 | 6.75 | 0.001342804 | 6.75 | 0.0007136725
6.875 | 3.460224 | 6.875 | 1.051193 | 6.875 | 0.3216872 | 6.875 | 0.0991288 | 6.875 | 0.03083371 | 6.875 | 0.009776832 | 6.875 | 0.003258841 | 6.875 | 0.001234507 | 6.875 | 0.0006053783
7 | 3.460134 | 7 | 1.051109 | 7 | 0.3216056 | 7 | 0.09904783 | 7 | 0.03075293 | 7 | 0.009696117 | 7 | 0.003178146 | 7 | 0.001153819 | 7 | 0.000524692