## fig13(a)(b)
Wavelength | raw light intensity
| MZI | MZI+Doping | MZM
nm
1950 | -3.30905 | -8.85384 | -9.66363
1950.05 | -3.26618 | -8.84641 | -9.76691
1950.1 | -3.27814 | -8.51729 | -10.97182
1950.15 | -4.1937 | -8.02201 | -11.23893
1950.2 | -4.17942 | -7.54704 | -11.22468
1950.25 | -4.42069 | -7.42009 | -11.62478
1950.3 | -4.61726 | -7.25869 | -11.89141
1950.35 | -4.57644 | -7.19588 | -12.06566
1950.4 | -4.53986 | -7.07861 | -13.77477
1950.45 | -5.52571 | -6.68382 | -14.13008
1950.5 | -5.71589 | -6.34434 | -15.0204
1950.55 | -6.20793 | -6.51563 | -15.54036
1950.6 | -6.46291 | -6.54729 | -15.93438
1950.65 | -6.27572 | -6.36418 | -16.00486
1950.7 | -7.72837 | -6.22664 | -17.87237
1950.75 | -8.14543 | -5.58459 | -18.92045
1950.8 | -8.55029 | -5.66953 | -19.33205
1950.85 | -8.93868 | -5.68588 | -19.64441
1950.9 | -9.41926 | -5.67835 | -19.99717
1950.95 | -9.67432 | -5.67722 | -20.34158
1951 | -11.52131 | -5.89648 | -20.29166
1951.05 | -12.59803 | -5.27566 | -19.98398
1951.1 | -12.91119 | -5.11272 | -19.66425
1951.15 | -13.33868 | -5.17794 | -19.53307
1951.2 | -13.62479 | -5.07293 | -19.21152
1951.25 | -13.90892 | -5.07331 | -19.03747
1951.3 | -18.00664 | -5.56272 | -16.67566
1951.35 | -17.98777 | -5.16361 | -15.77628
1951.4 | -18.91208 | -5.26882 | -15.53466
1951.45 | -19.62381 | -5.19554 | -15.07291
1951.5 | -20.37637 | -5.21322 | -14.93275
1951.55 | -20.6243 | -5.19922 | -14.7924
1951.6 | -18.19171 | -5.18725 | -12.61969
1951.65 | -18.18167 | -5.29422 | -12.0646
1951.7 | -17.84125 | -5.28133 | -11.93591
1951.75 | -17.51826 | -5.267 | -11.78389
1951.8 | -17.23863 | -5.40257 | -11.77397
1951.85 | -16.88591 | -5.44417 | -11.69016
1951.9 | -12.91477 | -6.0585 | -10.46301
1951.95 | -11.75165 | -5.54793 | -9.48618
1952 | -11.12541 | -5.49645 | -9.13248
1952.05 | -11.24898 | -5.59194 | -9.18956
1952.1 | -11.34123 | -5.74823 | -9.2257
1952.15 | -9.47886 | -5.87079 | -8.79657
1952.2 | -8.46234 | -6.53735 | -8.28547
1952.25 | -7.95492 | -6.63845 | -7.9712
1952.3 | -7.97873 | -6.77148 | -7.94221
1952.35 | -7.89407 | -6.82153 | -7.82265
1952.4 | -7.55398 | -6.94117 | -7.55584
1952.45 | -7.20676 | -7.32699 | -7.35629
1952.5 | -5.96452 | -7.55068 | -6.86847
1952.55 | -5.3347 | -7.55985 | -6.56184
1952.6 | -5.37506 | -7.89111 | -6.65054
1952.65 | -5.22576 | -8.03598 | -6.5023
1952.7 | -5.07584 | -7.99378 | -6.26811
1952.75 | -4.38509 | -8.92202 | -6.15104
1952.8 | -3.81075 | -9.63251 | -6.00609
1952.85 | -3.55819 | -9.81525 | -5.80308
1952.9 | -3.522 | -10.1259 | -5.76569
1952.95 | -3.60287 | -10.30855 | -5.7863
1953 | -3.52053 | -10.38322 | -5.82422
1953.05 | -3.52064 | -11.46366 | -6.06711
1953.1 | -2.99401 | -11.75244 | -5.66908
1953.15 | -2.79089 | -12.22771 | -5.35246
1953.2 | -2.65813 | -12.46233 | -5.34327
1953.25 | -2.50467 | -12.66063 | -5.36174
1953.3 | -2.33871 | -12.75287 | -5.28632
1953.35 | -2.23482 | -14.39866 | -5.33665
1953.4 | -1.99627 | -15.17809 | -5.3193
1953.45 | -1.73211 | -16.65144 | -5.04501
1953.5 | -1.57188 | -17.11301 | -5.04021
1953.55 | -1.46952 | -17.41027 | -4.9574
1953.6 | -1.51198 | -18.14536 | -5.39046
1953.65 | -1.68035 | -18.8563 | -5.42002
1953.7 | -1.43206 | -19.40135 | -5.43648
1953.75 | -1.53735 | -21.45948 | -5.48768
1953.8 | -1.63806 | -21.58683 | -5.5234
1953.85 | -1.70864 | -21.64368 | -5.59416
1953.9 | -1.63032 | -19.35207 | -5.80253
1953.95 | -1.56813 | -18.68992 | -5.89182
1954 | -1.52704 | -18.05554 | -6.02121
1954.05 | -1.43624 | -18.53807 | -6.13452
1954.1 | -1.43785 | -18.33656 | -6.22279
1954.15 | -1.33109 | -17.02961 | -6.46037
1954.2 | -1.55352 | -15.13967 | -6.46339
1954.25 | -1.59445 | -14.36423 | -6.6326
1954.3 | -1.59171 | -13.6871 | -6.80356
1954.35 | -1.61299 | -13.27278 | -6.80249
1954.4 | -1.50724 | -12.67033 | -7.24579
1954.45 | -1.84571 | -12.0827 | -7.37916
1954.5 | -2.07929 | -11.45653 | -7.61875
1954.55 | -2.23976 | -11.01576 | -7.95928
1954.6 | -2.53677 | -10.73435 | -8.27392
1954.65 | -2.55229 | -10.4406 | -8.18811
1954.7 | -2.63513 | -10.20387 | -8.62245
1954.75 | -2.73604 | -9.47773 | -9.06602
1954.8 | -2.81336 | -9.01475 | -9.3758
1954.85 | -3.00332 | -8.6613 | -9.91473
1954.9 | -3.21775 | -8.42001 | -10.03848
1954.95 | -3.35558 | -8.23735 | -10.18969
1955 | -3.70518 | -8.02419 | -11.05859
1955.05 | -3.77273 | -7.57342 | -11.50648
1955.1 | -4.09157 | -7.29122 | -12.05766
1955.15 | -4.38203 | -7.02221 | -12.55689
1955.2 | -4.58897 | -6.82442 | -12.75005
1955.25 | -4.57459 | -6.6748 | -13.11481
1955.3 | -5.20078 | -6.43645 | -14.05276
1955.35 | -5.54602 | -6.24027 | -14.76168
1955.4 | -5.93431 | -6.07204 | -15.53841
1955.45 | -6.45221 | -6.06629 | -16.47572
1955.5 | -6.53791 | -5.93748 | -17.07454
1955.55 | -7.06949 | -5.68347 | -17.66986
1955.6 | -7.56203 | -5.57139 | -18.5026
1955.65 | -8.13149 | -5.46158 | -19.22064
1955.7 | -8.7614 | -5.36832 | -19.87889
1955.75 | -9.29741 | -5.27696 | -21.15083
1955.8 | -10.12234 | -5.37303 | -21.65381
1955.85 | -10.41682 | -5.27593 | -20.26104
1955.9 | -11.23157 | -5.19619 | -19.6917
1955.95 | -12.21979 | -5.13205 | -19.06456
1956 | -13.01041 | -4.99833 | -18.272
1956.05 | -14.39121 | -4.96354 | -17.55752
1956.1 | -14.50303 | -5.029 | -16.79838
1956.15 | -15.1664 | -4.91262 | -15.87936
1956.2 | -16.0551 | -4.87317 | -15.05636
1956.25 | -16.9773 | -4.86185 | -14.34391
1956.3 | -19.19818 | -4.88092 | -13.76764
1956.35 | -20.02952 | -5.09395 | -13.51564
1956.4 | -20.46096 | -5.1714 | -12.97099
1956.45 | -18.0779 | -5.13534 | -12.34243
1956.5 | -16.49707 | -5.0773 | -11.66203
1956.55 | -15.57523 | -5.15123 | -11.13827
1956.6 | -15.38005 | -5.27075 | -10.76618
1956.65 | -15.37691 | -5.36841 | -10.65959
1956.7 | -15.3289 | -5.46207 | -10.56593
1956.75 | -13.12208 | -5.73584 | -10.24795
1956.8 | -11.4395 | -5.64331 | -9.1175
1956.85 | -10.59402 | -5.77887 | -8.72535
1956.9 | -10.09844 | -5.961 | -8.45971
1956.95 | -9.88868 | -5.99233 | -8.42805
1957 | -9.73959 | -5.98268 | -8.29816
1957.05 | -9.26529 | -5.66548 | -7.70672
1957.1 | -7.8152 | -6.48749 | -7.47585
1957.15 | -7.30338 | -6.71114 | -7.22607
1957.2 | -7.318 | -7.01201 | -7.09392
1957.25 | -7.16985 | -7.11398 | -7.04554
1957.3 | -6.66041 | -7.16431 | -6.99795
1957.35 | -5.83224 | -7.65172 | -6.58702
1957.4 | -5.42119 | -8.16074 | -6.37133
1957.45 | -5.22955 | -8.34412 | -6.27012
1957.5 | -4.91987 | -8.32803 | -6.15087
1957.55 | -4.81752 | -8.6792 | -6.18985
1957.6 | -4.67743 | -9.16798 | -6.28715
1957.65 | -4.02762 | -9.50299 | -5.82762
1957.7 | -3.67212 | -9.98344 | -5.57941
1957.75 | -3.48908 | -10.53228 | -5.48573
1957.8 | -3.30227 | -10.67404 | -5.57395
1957.85 | -3.23146 | -10.81523 | -5.57775
1957.9 | -3.22586 | -11.09411 | -5.79487
1957.95 | -2.7568 | -12.41188 | -5.42194
1958 | -2.47238 | -13.13781 | -5.35585
1958.05 | -2.46651 | -13.61372 | -5.32676
1958.1 | -2.46211 | -13.75497 | -5.30886
1958.15 | -2.34205 | -14.37388 | -5.26251
1958.2 | -2.07816 | -15.43477 | -5.33736
1958.25 | -2.02752 | -16.15164 | -5.30185
1958.3 | -1.93758 | -17.38602 | -5.32123
1958.35 | -1.93203 | -18.42477 | -5.27509
1958.4 | -1.74881 | -18.45169 | -5.25575
1958.45 | -1.51609 | -19.01358 | -5.4302
1958.5 | -1.47439 | -19.57223 | -5.3678
1958.55 | -1.44129 | -20.22188 | -5.49201
1958.6 | -1.42636 | -20.81251 | -5.53362
1958.65 | -1.45973 | -21.31897 | -5.58082
1958.7 | -1.42215 | -21.51161 | -5.57915
1958.75 | -1.26988 | -19.03538 | -6.02383
1958.8 | -1.50678 | -18.2962 | -6.08001
1958.85 | -1.56594 | -17.80039 | -6.25768
1958.9 | -1.52788 | -17.55687 | -6.20204
1958.95 | -1.42976 | -17.25196 | -6.55784
1959 | -1.68451 | -16.81296 | -6.7772
1959.05 | -1.58964 | -14.13804 | -6.80222
1959.1 | -1.6254 | -13.42067 | -6.98805
1959.15 | -1.69284 | -12.90266 | -7.16669
1959.2 | -1.7465 | -12.74549 | -7.36114
1959.25 | -1.66099 | -12.57724 | -7.70859
1959.3 | -1.95338 | -11.29764 | -7.87318
1959.35 | -2.04621 | -10.68729 | -8.16333
1959.4 | -2.182 | -10.33424 | -8.44824
1959.45 | -2.18205 | -10.05932 | -8.58096
1959.5 | -2.26176 | -10.04795 | -9.01243
1959.55 | -2.08694 | -9.5365 | -9.35448
1959.6 | -2.00113 | -8.90994 | -9.79968
1959.65 | -2.89126 | -8.48117 | -10.23608
1959.7 | -3.03334 | -8.24024 | -10.56037
1959.75 | -3.11451 | -8.09385 | -11.08683
1959.8 | -2.9316 | -7.69997 | -11.41198
1959.85 | -3.39461 | -7.37213 | -12.37724
1959.9 | -3.77707 | -6.95939 | -12.60653
1959.95 | -3.99254 | -6.74036 | -13.03268
1960 | -4.23784 | -6.59608 | -13.50423
1960.05 | -4.57016 | -6.532 | -14.13015
1960.1 | -4.76572 | -6.32549 | -14.92214
1960.15 | -5.06502 | -6.1148 | -15.87444
1960.2 | -5.70983 | -5.95699 | -16.65511
1960.25 | -5.77888 | -5.85478 | -16.98449
1960.3 | -6.24014 | -5.88271 | -18.13486
1960.35 | -6.56263 | -5.70736 | -18.77241
1960.4 | -7.02769 | -5.51381 | -19.73909
1960.45 | -7.47195 | -5.30057 | -20.18622
1960.5 | -8.30376 | -5.2968 | -20.36829
1960.55 | -8.4818 | -5.23221 | -20.45252
1960.6 | -8.95486 | -5.21639 | -20.09569
1960.65 | -9.61807 | -5.16292 | -19.52163
1960.7 | -9.88358 | -5.00397 | -18.81385
1960.75 | -11.41948 | -4.85633 | -18.33623
1960.8 | -11.73259 | -4.89466 | -17.80634
1960.85 | -12.39866 | -4.95137 | -16.9789
1960.9 | -13.09946 | -5.05513 | -16.03803
1960.95 | -17.51129 | -4.9645 | -15.10665
1961 | -16.25192 | -4.93877 | -14.44215
1961.05 | -17.29972 | -4.8763 | -14.08032
1961.1 | -17.56304 | -4.85312 | -13.5955
1961.15 | -17.92958 | -4.90288 | -13.1035
1961.2 | -18.40774 | -5.15441 | -12.51547
1961.25 | -18.23729 | -5.07686 | -11.85503
1961.3 | -17.46842 | -5.08436 | -11.14074
1961.35 | -16.7113 | -4.99959 | -10.85786
1961.4 | -16.29963 | -5.09459 | -10.76543
1961.45 | -15.87121 | -5.26167 | -10.5448
1961.5 | -14.65143 | -5.31197 | -10.03153
1961.55 | -13.08729 | -5.62285 | -9.56294
1961.6 | -12.40899 | -5.76691 | -9.20553
1961.65 | -11.61322 | -5.7839 | -8.93042
1961.7 | -11.13054 | -5.87313 | -8.83452
1961.75 | -10.74222 | -5.91837 | -8.66956
1961.8 | -10.0788 | -6.20317 | -8.34017
1961.85 | -9.47655 | -6.25122 | -7.96431
1961.9 | -8.37976 | -6.56827 | -7.6797
1961.95 | -7.98778 | -6.86566 | -7.40853
1962 | -7.74034 | -6.85918 | -7.1964
1962.05 | -7.43762 | -6.92585 | -7.10404
1962.1 | -6.94195 | -7.51243 | -7.04931
1962.15 | -6.42913 | -7.5367 | -6.7255
1962.2 | -5.97839 | -8.16485 | -6.50533
1962.25 | -5.54409 | -8.2596 | -6.32684
1962.3 | -5.30455 | -8.3301 | -6.21926
1962.35 | -5.09069 | -8.49094 | -6.17842
1962.4 | -4.79784 | -8.97584 | -6.12108
1962.45 | -4.38668 | -9.28817 | -5.93364
1962.5 | -3.97514 | -10.29643 | -5.81983
1962.55 | -3.79876 | -10.40043 | -5.73983
1962.6 | -3.64372 | -10.49271 | -5.6844
1962.65 | -3.5503 | -10.79403 | -5.75473
1962.7 | -3.3741 | -11.35166 | -5.75743
1962.75 | -3.06461 | -11.6719 | -5.57209
1962.8 | -2.76785 | -13.38779 | -5.51618
1962.85 | -2.61994 | -13.32093 | -5.37245
1962.9 | -2.50987 | -13.36008 | -5.31458
1962.95 | -2.4446 | -13.81515 | -5.43462
1963 | -2.42243 | -14.63971 | -5.59187
1963.05 | -2.13873 | -14.73311 | -5.5452
1963.1 | -1.97438 | -16.82098 | -5.50974
1963.15 | -1.8764 | -17.31588 | -5.51236
1963.2 | -1.86493 | -17.88345 | -5.57726
1963.25 | -1.80252 | -18.16289 | -5.53367
1963.3 | -1.75779 | -18.95953 | -5.7139
1963.35 | -1.67038 | -19.24263 | -5.75388
1963.4 | -1.59678 | -20.3043 | -5.7051
1963.45 | -1.54362 | -20.42688 | -5.78071
1963.5 | -1.49303 | -20.45128 | -5.89448
1963.55 | -1.4551 | -20.30685 | -6.05105
1963.6 | -1.39372 | -19.27175 | -6.21092
1963.65 | -1.36655 | -19.01187 | -6.38657
1963.7 | -1.24814 | -17.36286 | -6.43069
1963.75 | -1.36581 | -16.68232 | -6.39363
1963.8 | -1.3902 | -16.44991 | -6.42191
1963.85 | -1.29933 | -16.15288 | -6.69223
1963.9 | -1.24983 | -14.99952 | -6.97246
1963.95 | -1.32105 | -14.64929 | -7.45451
1964 | -1.4239 | -13.06313 | -7.38061
1964.05 | -1.65321 | -12.86674 | -7.37188
1964.1 | -1.62574 | -12.61824 | -7.40827
1964.15 | -1.52836 | -12.41042 | -7.74247
1964.2 | -1.49304 | -11.74452 | -8.02907
1964.25 | -1.29781 | -10.95358 | -9.09415
1964.3 | -1.71037 | -10.13312 | -9.09446
1964.35 | -2.09168 | -10.01374 | -8.95368
1964.4 | -2.11026 | -9.92599 | -9.02881
1964.45 | -2.2319 | -9.81326 | -9.22777
1964.5 | -2.13689 | -9.24678 | -9.30805
1964.55 | -2.08241 | -8.84153 | -10.03062
1964.6 | -2.39322 | -8.14002 | -10.88322
1964.65 | -2.86699 | -8.04761 | -11.07359
1964.7 | -3.03718 | -7.94272 | -11.15348
1964.75 | -3.13623 | -7.78868 | -11.38426
1964.8 | -3.15449 | -7.57141 | -12.22936
1964.85 | -3.39334 | -7.10078 | -12.24707
1964.9 | -4.22125 | -6.78156 | -14.03093
1964.95 | -4.06854 | -6.7308 | -14.05461
1965 | -4.16855 | -6.7274 | -14.25514
1965.05 | -4.24754 | -6.65127 | -14.83879
1965.1 | -4.31474 | -6.40382 | -15.46277
1965.15 | -4.90501 | -6.21627 | -17.09228
1965.2 | -5.90197 | -5.86967 | -18.35897
1965.25 | -5.99764 | -5.80684 | -18.33433
1965.3 | -6.13967 | -5.77752 | -18.50593
1965.35 | -6.54469 | -5.71993 | -18.79464
1965.4 | -6.63244 | -5.58874 | -19.26055
1965.45 | -7.35694 | -5.44234 | -19.90982
1965.5 | -7.48131 | -5.30911 | -19.95531
1965.55 | -8.85477 | -5.34681 | -20.05387
1965.6 | -9.04148 | -5.30229 | -19.89385
1965.65 | -9.16387 | -5.14629 | -19.36007
1965.7 | -9.39942 | -5.07787 | -18.92754
1965.75 | -9.58454 | -4.86452 | -18.09146
1965.8 | -10.51588 | -4.77018 | -16.51756
1965.85 | -12.67855 | -4.89264 | -16.33344
1965.9 | -13.25863 | -4.91171 | -16.17958
1965.95 | -13.50899 | -4.89955 | -15.88098
1966 | -13.75555 | -4.86015 | -15.64156
1966.05 | -14.00022 | -4.81882 | -14.67727
1966.1 | -14.72089 | -4.87865 | -13.63958
1966.15 | -15.83151 | -4.96725 | -12.6645
1966.2 | -18.10247 | -5.04015 | -12.41765
1966.25 | -18.49026 | -5.11757 | -12.16089
1966.3 | -18.48661 | -4.99429 | -11.8011
1966.35 | -18.78189 | -4.90373 | -11.34122
1966.4 | -18.79894 | -4.95974 | -10.8741
1966.45 | -16.55584 | -4.93969 | -10.24344
1966.5 | -14.62791 | -5.41034 | -10.10579
1966.55 | -14.17937 | -5.37192 | -9.89703
1966.6 | -13.68607 | -5.33203 | -9.698
1966.65 | -13.24691 | -5.31633 | -9.58555
1966.7 | -12.90499 | -5.44239 | -9.13008
1966.75 | -12.04128 | -5.61219 | -8.36173
1966.8 | -10.08664 | -6.13964 | -8.16315
1966.85 | -9.79695 | -6.17699 | -8.08668
1966.9 | -9.34578 | -6.196 | -7.93222
1966.95 | -9.04362 | -6.17602 | -7.84564
1967 | -9.06762 | -6.36083 | -7.74284