## Surface roughness data graphs
Fabrics | Fabric Ra | Ra at low PU thickness | Ra at high PU thickness | high PU thickness | low thickness
Optic White | 17.4 | 1.7 | 0.8 | 192 | 192
Concept | 27.8 | 3 | 2.8 | 175 | 139
Starmaster | 38 | 1.9 | 1.5 | 218 | 196
Spotlight | 24.8 | 0.9 | 1.1 | 182 | 174
Oxford | 33.8 | 0.9 | 1.3 | 163 | 146
Isacord54 | 37.2 | 2.1 | 2.1 | 102 | 102
Isacord60 | 20.8 | 1.7 | 1.3 | 214 | 50
Isacord72 | 32.1 | 2.5 | 1.6 | 200 | 77
Isacord80 | 33.3 | 3.3 | 3.3 | 117 | 117
Isacord88 | 22.5 | 3.1 | 3.1 | 111 | 111
Silk54 | 36.6 | 2.4 | 2.5 | 601 | 467
Silk60 | 28.9 | 1.7 | 3.5 | 505 | 438
Silk72 | 22.8 | 2.8 |  | 458 | 449
Silk80 | 18.6 | 2.4 | 2.4 | 245 | 228
Silk88 | 24.1 | 1.1 | 1.2 | 246 | 235
Ecovero54 | 41.8 | 6.6 | 1.4 | 541 | 473
Ecovero60 | 41 | 5.1 | 7.8 | 466 | 462
Ecovero72 | 38.6 | 4.3 | 3.5 | 461 | 435
Ecovero80 | 36.3 | 4.2 | 4.2 | 484 | 484
Ecovero88 | 34.6 | 5.3 | 5.9 | 494 | 484

## Surface roughness graphdata 2
Fabrics | Ra at low PU thickness | Ra at high PU thickness | High PU thickness | Low PU thickness
Optic White | 1.7 | 0.8 | 192 | 192
Concept | 3 | 2.8 | 175 | 139
Starmaster | 1.9 | 1.5 | 218 | 196
Spotlight | 0.9 | 1.1 | 182 | 174
Oxford | 0.9 | 1.3 | 163 | 146
Isacord54 | 2.1 | 2.1 | 102 | 102
Isacord60 | 1.7 | 1.3 | 214 | 50
Isacord72 | 2.5 | 1.6 | 200 | 77
Isacord80 | 3.3 | 3.3 | 117 | 117
Isacord88 | 3.1 | 3.1 | 111 | 111
Silk54 | 2.4 | 2.5 | 601 | 467
Silk60 | 1.7 | 3.5 | 505 | 438
Silk72 | 2.8 |  | 458 | 449
Silk80 | 2.4 | 2.4 | 245 | 228
Silk88 | 1.1 | 1.2 | 246 | 235
Ecovero54 | 6.6 | 1.4 | 541 | 473
Ecovero60 | 5.1 | 7.8 | 466 | 462
Ecovero72 | 4.3 | 3.5 | 461 | 435
Ecovero80 | 4.2 | 4.2 | 484 | 484
Ecovero88 | 5.3 | 5.9 | 494 | 484
Hywell HYAT | 2.9 | 4.4 | 473 | 437

## PU thickness data and graphs
Fabrics | High PU thickness | Low PU thickness | Ra at low PU thickness | Ra at high PU thickness
Optic White | 192 | 192 | 1.7 | 0.8
Concept | 175 | 139 | 3 | 2.8
Starmaster | 218 | 196 | 1.9 | 1.5
Spotlight | 182 | 174 | 0.9 | 1.1
Oxford | 163 | 146 | 0.9 | 1.3
Isacord54 | 102 | 102 | 2.1 | 2.1
Isacord60 | 214 | 50 | 1.7 | 1.3
Isacord72 | 200 | 77 | 2.5 | 1.6
Isacord80 | 117 | 117 | 3.3 | 3.3
Isacord88 | 111 | 111 | 3.1 | 3.1
Silk54 | 601 | 467 | 2.4 | 2.5
Silk60 | 505 | 438 | 1.7 | 3.5
Silk72 | 458 | 449 | 2.8
Silk80 | 245 | 228 | 2.4 | 2.4
Silk88 | 246 | 235 | 1.1 | 1.2
Ecovero54 | 541 | 473 | 6.6 | 1.4
Ecovero60 | 466 | 462 | 5.1 | 7.8
Ecovero72 | 461 | 435 | 4.3 | 3.5
Ecovero80 | 484 | 484 | 4.2 | 4.2
Ecovero88 | 494 | 484 | 5.3 | 5.9

## Percentage increase in TC
Fabrics | Fabric Ra | Fabric thickness | Ra at low PU thickness | Ra at high PU thickness | High PU thickness | Low PU thickness
Optic White | 17.4
Isacord54 | 37.2 |  | 2.1 | 2.1 | 102 | 102
Isacord60 | 20.8 |  | 1.7 | 1.3 | 214 | 50
Isacord72 | 32.1 |  | 2.5 | 1.6 | 200 | 77
Isacord80 | 33.3 |  | 3.3 | 3.3 | 117 | 117
Isacord88 | 22.5 |  | 3.1 | 3.1 | 111 | 111
Silk54 | 36.6 |  | 2.4 | 2.5 | 601 | 467
Silk60 | 28.9 |  | 1.7 | 3.5 | 505 | 438
Silk72 | 22.8 |  | 2.8 |  | 458 | 449
Silk80 | 18.6 |  | 2.4 | 2.4 | 245 | 228
Silk88 | 24.1 |  | 1.1 | 1.2 | 246 | 235
Ecovero54 | 41.8 |  | 6.6 | 1.4 | 541 | 473
Ecovero60 | 41 |  | 5.1 | 7.8 | 466 | 462
Ecovero72 | 38.6 |  | 4.3 | 3.5 | 461 | 435
Ecovero80 | 36.3 |  | 4.2 | 4.2 | 484 | 484
Ecovero88 | 34.6 |  | 5.3 | 5.9 | 494 | 484
54 | 0 | 0 | 0 |  | Isacord | Percentage decrease
60 | 11.11111 | -44.08602 | 44.08602 |  | 0 | 0
72 | 33.33333 | -13.70968 | 13.70968 |  | 11.11111 | 44.08602
80 | 48.14815 | -10.48387 | 10.48387 |  | 33.33333 | 13.70968
88 | 62.96296 | -39.51613 | 39.51613 |  | 48.14815 | 10.48387
[5 empty] | 62.96296 | 39.51613
54 | 0 | 0 | 0
60 | 11.11111 | -21.03825 | 21.03825 |  | Silk | Percentage decrease
72 | 33.33333 | -37.70492 | 37.70492 |  | 0 | 0
80 | 48.14815 | -49.18033 | 49.18033 |  | 11.11111 | 21.03825
88 | 62.96296 | -34.15301 | 34.15301 |  | 33.33333 | 37.70492
[5 empty] | 48.14815 | 49.18033
[5 empty] | 62.96296 | 34.15301
54 | 0 | 0 | 0
60 | 11.11111 | -1.913876 | 1.913876 |  | Ecovero
72 | 33.33333 | -7.655502 | 7.655502 |  | 0 | 0
80 | 48.14815 | -13.15789 | 13.15789 |  | 11.11111 | 1.913876
88 | 62.96296 | -17.22488 | 17.22488 |  | 33.33333 | 7.655502
[5 empty] | 48.14815 | 13.15789
[5 empty] | 62.96296 | 17.22488

## Ra and PU thickness graph
Fabrics | Fabric Ra | Ra at low PU thickness | Ra at high PU thickness | high PU thickness | Low PU thickness
Optic White | 17.4 | 1.7 | 0.8 | 192 | 192
Concept | 27.8 | 3 | 2.8 | 175 | 139
Starmaster | 38 | 1.9 | 1.5 | 218 | 196
Spotlight | 24.8 | 0.9 | 1.1 | 182 | 174
Oxford | 33.8 | 0.9 | 1.3 | 163 | 146
Isacord54 | 37.2 | 2.1 | 2.1 | 102 | 102
Isacord60 | 20.8 | 1.7 | 1.3 | 214 | 50
Isacord72 | 32.1 | 2.5 | 1.6 | 200 | 77
Isacord80 | 33.3 | 3.3 | 3.3 | 117 | 117
Isacord88 | 22.5 | 3.1 | 3.1 | 111 | 111
Silk54 | 36.6 | 2.4 | 2.5 | 601 | 467
Silk60 | 28.9 | 1.7 | 3.5 | 505 | 438
Silk72 | 22.8 | 2.8 |  | 458 | 449
Silk80 | 18.6 | 2.4 | 2.4 | 245 | 228
Silk88 | 24.1 | 1.1 | 1.2 | 246 | 235
Ecovero54 | 41.8 | 6.6 | 1.4 | 541 | 473
Ecovero60 | 41 | 5.1 | 7.8 | 466 | 462
Ecovero72 | 38.6 | 4.3 | 3.5 | 461 | 435
Ecovero80 | 36.3 | 4.2 | 4.2 | 484 | 484
Ecovero88 | 34.6 | 5.3 | 5.9 | 494 | 484

## Ra and PU-fabric ratio grap (2
|  |  |  | High PU thickness | Low PU thickness
Fabrics | Fabric Ra | Ra at low PU thickness | Ra at high PU thickness | PU-Fabric thickness ratio | PU-Fabric thickness ratio
Optic White | 17.4 | 1.7 | 0.8 | 1.1 | 1.1
Concept | 27.8 | 3 | 2.8 | 0.63 | 0.5
Starmaster | 38 | 1.9 | 1.5 | 0.64 | 0.58
Spotlight | 24.8 | 0.9 | 1.1 | 0.6 | 0.57
Oxford | 33.8 | 0.9 | 1.3 | 0.53 | 0.5
Isacord54 | 37.2 | 2.1 | 2.1 | 0.52 | 0.52
Isacord60 | 20.8 | 1.7 | 1.3 | 1.03 | 0.24
Isacord72 | 32.1 | 2.5 | 1.6 | 0.9 | 0.34
Isacord80 | 33.3 | 3.3 | 3.3 | 0.49 | 0.49
Isacord88 | 22.5 | 3.1 | 3.1 | 0.43 | 0.43
Silk54 | 36.6 | 2.4 | 2.5 | 4.1 | 3.19
Silk60 | 28.9 | 1.7 | 3.5 | 3.4 | 2.92
Silk72 | 22.8 | 2.8 |  | 3 | 2.92
Silk80 | 18.6 | 2.4 | 2.4 | 1.52 | 1.3
Silk88 | 24.1 | 1.1 | 1.2 | 1.43 | 1.37
Ecovero54 | 41.8 | 6.6 | 1.4 | 2.26 | 1.98
Ecovero60 | 41 | 5.1 | 7.8 | 1.83 | 1.82
Ecovero72 | 38.6 | 4.3 | 3.5 | 1.79 | 1.69
Ecovero80 | 36.3 | 4.2 | 4.2 | 1.73 | 1.73
Ecovero88 | 34.6 | 5.3 | 5.9 | 1.65 | 1.62