## INTRO
This spreadsheet contains raw torque data for 4cm diameter discs in various conditions
and sandpaper sufaces, copied from output files from a TA Instruments DHR-2 rheometer
Four commercial coatings are designated A, B, C, D
| A = | ACP | Anti-Corrosion Paint
| B = | FRC | Foul Release Coating
| C = | CDP | Controlled Depletion Polymer
| D = | SPC | Self Polishing Copolymer

## CONSTANT
Calculation of shaft + back of disc contribution to torque | [6 empty] | Shaft + adapter only (Ms) |  |  |  | Shaft, adapter and BLANK disc |  |  | DISC | Edge | Rear face | Rear+Edge
[7 empty] | UP | DOWN | MEAN | Velocity | UP | DOWN | MEAN | =Mb-Ms | effect | effect | Me + Mr
[5 empty] | Velocity | Velocity | Torque | Torque | Ms | rad/s | Torque | Torque | Mb | Md | Me | Mr
Msp = | Torque of shaft and adapter only |  |  |  | squared | rad/s | µN.m | µN.m | µN.m |  | µN.m | µN.m | µN.m | µN.m | µN.m | µN.m | µN.m | CONST = | --->>>>> | CONSTANT is shaft, rear and edge of BLANK disc
Mb = | Torque of back of disc |  |  |  | 900 | 30 | 5.39626 | 4.783 | 5.08963 | 30 | 63.165725 | 60.940325 | 62.053025 | 56.963395 | 11.392679 | 22.785358 | 34.178037 | 39.267667
Me = | Torque of disc edge only |  |  |  | 2025 | 45 | 10.4155 | 9.32417 | 9.869835 | 45 | 117.3653 | 113.7209 | 115.543125 | 105.67329 | 21.134658 | 42.269316 | 63.403974 | 73.273809 |  | Subtract NEW CONST from raw TEST torque
Mf = | Torque of disc face only |  |  |  | 3599.988 | 59.9999 | 16.6699 | 15.1181 | 15.894 | 60 | 182.3311 | 178.098 | 180.2145 | 164.3205 | 32.86411 | 65.72822 | 98.592325 | 114.486325 |  | to get torque due to 1Face only (= M)
[5 empty] | 5625.015 | 75.0001 | 23.7831 | 22.6166 | 23.19985 | 75 | 255.4152 | 251.0962 | 253.2556875 | 230.0558375 | 46.0111675 | 92.022335 | 138.0335025 | 161.2333525
Mtotal = | Msp + Mb + Mf + Me |  |  |  | 8100 | 90 | 31.7961 | 30.1166 | 30.95635 | 90 | 337.4955 | 332.7537 | 335.124625 | 304.168275 | 60.833655 | 121.66731 | 182.500965 | 213.457315
Mdisc = | Mtotal - Msp |  |  |  | 11025 | 105 | 40.5264 | 39.322 | 39.9242 | 105 | 425.8641 | 421.3583 | 423.6112 | 383.687 | 76.7374 | 153.4748 | 230.212205 | 270.136405
[5 empty] | 14400 | 120 | 50.7767 | 48.5863 | 49.6815 | 120 | 520.93925 | 517.0043 | 518.9718 | 469.2903 | 93.85805 | 187.7161 | 281.5741625 | 331.2556625
Me = | 0.2 Mdisc |  |  |  | 18225 | 135 | 60.7029 | 57.8028 | 59.25285 | 135 | 623.4445 | 618.57675 | 621.0106 | 561.7578 | 112.3516 | 224.7031 | 337.0546775 | 396.3075275
Mb = Mf = | 0.4 Mdisc |  |  |  | 22500 | 150 | 72.1477 | 70.7991 | 71.4734 | 150 | 731.5275 | 728.493125 | 730.0103125 | 658.5369125 | 131.7073825 | 263.414765 | 395.1221475 | 466.5955475
[5 empty] | 27225 | 165 | 84.0871 | 82.4245 | 83.2558 | 165 | 846.3925 | 843.9327 | 845.1626 | 761.9068 | 152.3814 | 304.7627 | 457.14407 | 540.39987
So for a BLANK CONTROL |  |  |  |  | 32400 | 180 | 96.9104 | 92.9804 | 94.9454 | 180 | 966.2892 | 963.8464 | 965.0678 | 870.1224 | 174.0245 | 348.049 | 522.073435 | 617.018835
work out contribution of |  |  |  |  | 38025 | 195 | 109.189 | 108.345 | 108.767 | 195 | 1091.895 | 1090.45 | 1091.173 | 982.4059 | 196.4812 | 392.9624 | 589.44355 | 698.21055
Msp + Mb + Me |  | = Mconst |  |  | 44100 | 210 | 123.172 | 122.426 | 122.799 | 210 | 1224.46625 | 1222.842 | 1223.654 | 1100.855 | 220.171 | 440.342 | 660.512975 | 783.311975
[5 empty] | 50625 | 225 | 136.839 | 135.444 | 136.1415 | 225 | 1359.967 | 1361.098 | 1360.5325 | 1224.391 | 244.8782 | 489.7564 | 734.6346 | 870.7761
For a fouled disc |  |  |  |  | 57600 | 240 | 156.035 | 151.514 | 153.7745 | 240 | 1503.328 | 1498.764 | 1501.046 | 1347.272 | 269.4543 | 538.9086 | 808.362925 | 962.137425
Mff = | Mtotal - Mconst |  |  |  | 65025 | 255 | 168.576 | 166.865 | 167.7205 | 255 | 1648.21 | 1643.6675 | 1645.93875 | 1478.21825 | 295.64365 | 591.2873 | 886.93095 | 1054.65145
This is M | in Granville formula |  |  |  | 72900 | 270 | 186.942 | 182.287 | 184.6145 | 270 | 1802.03375 | 1796.84 | 1799.436875 | 1614.822375 | 322.964475 | 645.92895 | 968.893425 | 1153.507925
[5 empty] | 81225 | 285 | 203.58 | 202.602 | 203.091 | 285 | 1958.603 | 1955.292 | 1956.947 | 1753.856 | 350.7713 | 701.5425 | 1052.313775 | 1255.404775
[5 empty] | 90000 | 300 | 221.293 | 218.144 | 219.7185 | 300 | 2119.2525 | 2118.728 | 2118.99 | 1899.272 | 379.8544 | 759.7088 | 1139.56315 | 1359.28165
These are mean raw torque values from the 24 BLANK Delrin discs measured before coating
NELKA
Disc thickness |  | b = | 2 | mm
Disc radius |  | R = | 20 | mm
If Disc and Edge |  | C'm = | 100 | Measured Cm
Disc only (2 faces) |  | Cm = | 80
|  | Edge effect = | 0.2

## Blank discs RAW torque
RAW | A1 | A2 | A3 | A4 | A5 | A6 |  | B1 | B2 | B3 | B4 | B5 | B6 |  | C1 | C2 | C3 | C4 | C5 | C6 |  | D1 | D2 | D3 | D4 | D5 | D6 |  | ALL
Velocity | Torque | Torque | Torque | Torque | Torque | Torque | Torque | Torque | Torque | Torque | Torque | Torque | Torque | Torque | Torque | Torque | Torque | Torque | Torque | Torque | Torque | Torque | Torque | Torque | Torque | Torque | Torque | Torque | Torque | Torque
rad/s | µN.m | µN.m | µN.m | µN.m | µN.m | µN.m | µN.m | µN.m | µN.m | µN.m | µN.m | µN.m | µN.m | µN.m | µN.m | µN.m | µN.m | µN.m | µN.m | µN.m | µN.m | µN.m | µN.m | µN.m | µN.m | µN.m | µN.m | µN.m | µN.m | squared
UP | A1 | A2 | A3 | A4 | A5 | A6 | Mean A | B1 | B2 | B3 | B4 | B5 | B6 | Mean B | C1 | C2 | C3 | C4 | C5 | C6 | Mean C | D1 | D2 | D3 | D4 | D5 | D6 | Mean D | Mean | w^2
30 | 62.2873 | 61.7259 | 62.1204 | 62.2813 | 61.7063 | 61.6689 | 61.96502 | 62.9505 | 62.8758 | 62.6564 | 62.8467 | 63.9883 | 65.7133 | 63.50517 | 63.0551 | 64.158 | 63.8819 | 64.2935 | 63.7425 | 63.8346 | 63.8276 | 63.6331 | 63.7735 | 63.563 | 63.2164 | 63.1589 | 62.8458 | 63.36512 | 63.165725 | 900
45 | 115.408 | 115.381 | 115.963 | 115.278 | 115.366 | 115.031 | 115.4045 | 116.45 | 118.556 | 117.466 | 116.553 | 117.394 | 122.302 | 118.1202 | 117.195 | 118.284 | 118.489 | 119.07 | 118.453 | 119.155 | 118.441 | 117.818 | 117.983 | 118.491 | 116.881 | 117.164 | 116.637 | 117.4957 | 117.3653 | 2025
60 | 179 | 181.218 | 179.347 | 179.648 | 181 | 178.842 | 179.8425 | 183.647 | 182.435 | 183.381 | 180.71 | 181.427 | 187.558 | 183.193 | 183.019 | 183.395 | 183.801 | 184.637 | 184.854 | 184.322 | 184.0047 | 183.844 | 182.474 | 181.631 | 181.667 | 181.609 | 182.48 | 182.2842 | 182.3311 | 3600
75 | 251.796 | 254.863 | 253.309 | 251.262 | 251.548 | 250.853 | 252.2718 | 256.833 | 254.131 | 256.975 | 256.187 | 255.633 | 263.167 | 257.1543 | 255.699 | 255.501 | 255.911 | 257.512 | 258.723 | 257.474 | 256.8033 | 255.194 | 255.809 | 256.467 | 255.243 | 254.549 | 255.325 | 255.4312 | 255.4152 | 5625
90 | 334.175 | 333.801 | 336.816 | 333.501 | 333.682 | 332.17 | 334.0242 | 339.016 | 338.848 | 341.942 | 340.576 | 336.436 | 341.951 | 339.7948 | 336.332 | 336.882 | 338.38 | 340.988 | 339.253 | 341.181 | 338.836 | 337.702 | 338.949 | 337.459 | 336.132 | 337.607 | 336.114 | 337.3272 | 337.4955 | 8100
105 | 423.108 | 418.879 | 429.499 | 419.171 | 421.211 | 416.827 | 421.4492 | 425.763 | 425.3 | 430.007 | 430.71 | 423.932 | 432.432 | 428.024 | 425.648 | 425.448 | 424.998 | 430.825 | 427.345 | 428.609 | 427.1455 | 430.945 | 429.162 | 427.657 | 425.213 | 423.966 | 424.083 | 426.8377 | 425.8641 | 11025
120 | 515.128 | 516.559 | 520.806 | 511.498 | 513.778 | 511.867 | 514.9393 | 522.034 | 520.573 | 525.832 | 527.299 | 521.441 | 525.799 | 523.8297 | 522.446 | 520.067 | 527.601 | 520.878 | 525.23 | 523.707 | 523.3215 | 527.192 | 521.685 | 526.463 | 518.033 | 519.109 | 517.517 | 521.6665 | 520.93925 | 14400
135 | 615.471 | 619.25 | 617.895 | 616 | 612.727 | 612.623 | 615.661 | 624.69 | 625.482 | 638.131 | 633.588 | 623.284 | 631.243 | 629.403 | 620.919 | 620.018 | 631.478 | 626.161 | 625.107 | 624.569 | 624.7087 | 626.007 | 625.96 | 625.995 | 622.47 | 626.531 | 617.07 | 624.0055 | 623.4445 | 18225
150 | 718.692 | 725.553 | 724.609 | 717.626 | 722.836 | 719.776 | 721.5153 | 736.515 | 736.477 | 744.696 | 719.378 | 729.543 | 739.272 | 734.3135 | 732.289 | 733.262 | 742.779 | 739.992 | 735.844 | 740.663 | 737.4715 | 732.358 | 737.098 | 731.507 | 730.139 | 737.891 | 727.865 | 732.8097 | 731.5275 | 22500
165 | 833.693 | 839.819 | 831.933 | 828.371 | 842.175 | 835.701 | 835.282 | 858.761 | 846.083 | 866.423 | 839.81 | 843.106 | 855.427 | 851.6017 | 854.099 | 841.348 | 853.901 | 849.853 | 847.929 | 854.212 | 850.2237 | 853.714 | 854.833 | 851.347 | 837.535 | 850.743 | 842.603 | 848.4625 | 846.3925 | 27225
180 | 952.665 | 954.582 | 952.554 | 944.779 | 959.61 | 955.121 | 953.2185 | 972.329 | 963.193 | 989.64 | 964.798 | 968.022 | 978.025 | 972.6678 | 969.752 | 963.659 | 975.172 | 975.113 | 973.019 | 968.643 | 970.893 | 972.087 | 971.617 | 965.966 | 965.848 | 976.227 | 958.519 | 968.3773 | 966.2892 | 32400
195 | 1073.2 | 1076.43 | 1082.68 | 1069.86 | 1082.46 | 1075.19 | 1076.637 | 1094.42 | 1087.47 | 1123.84 | 1085.78 | 1092.65 | 1100.03 | 1097.365 | 1089.98 | 1093.58 | 1106.98 | 1103.55 | 1096.12 | 1094.88 | 1097.515 | 1093.91 | 1096.67 | 1090.94 | 1098.92 | 1105.9 | 1090.05 | 1096.065 | 1091.895 | 38025
210 | 1201.52 | 1212.32 | 1219.18 | 1187.41 | 1217.4 | 1208.48 | 1207.718 | 1231.05 | 1222.87 | 1271.97 | 1219.01 | 1221.89 | 1241.02 | 1234.635 | 1226.07 | 1226.4 | 1230.67 | 1237.33 | 1220.76 | 1235.65 | 1229.48 | 1218.64 | 1219.64 | 1232.28 | 1232.35 | 1233.39 | 1219.89 | 1226.032 | 1224.46625 | 44100
225 | 1329.85 | 1342.83 | 1353.45 | 1331.28 | 1354.65 | 1337.31 | 1341.562 | 1370.7 | 1351.97 | 1407.15 | 1348.18 | 1362.9 | 1376.85 | 1369.625 | 1359.93 | 1362.41 | 1372.06 | 1379.58 | 1356.35 | 1360.4 | 1365.122 | 1360.04 | 1377.55 | 1362.25 | 1356.34 | 1373.52 | 1351.65 | 1363.558 | 1359.967 | 50625
240 | 1475.41 | 1481.53 | 1487.28 | 1464.55 | 1495.02 | 1485.46 | 1481.542 | 1506.65 | 1506.44 | 1557.38 | 1499.29 | 1516.25 | 1514.57 | 1516.763 | 1507.76 | 1496.42 | 1527.58 | 1511.73 | 1505.83 | 1510.27 | 1509.932 | 1500.11 | 1506.68 | 1502.36 | 1509.16 | 1517.4 | 1494.74 | 1505.075 | 1503.328 | 57600
255 | 1615.65 | 1623.96 | 1636 | 1615.04 | 1648.54 | 1627.19 | 1627.73 | 1656.17 | 1654.03 | 1709.62 | 1641.56 | 1654.7 | 1654.7 | 1661.797 | 1651.94 | 1655.86 | 1666.69 | 1656.86 | 1646.9 | 1654.15 | 1655.4 | 1640.36 | 1651.84 | 1646.17 | 1648.85 | 1673.45 | 1626.81 | 1647.913 | 1648.21 | 65025
270 | 1763.32 | 1779.12 | 1795.82 | 1754.25 | 1785.48 | 1779.27 | 1776.21 | 1815.32 | 1798.04 | 1882 | 1793.56 | 1814.48 | 1827.19 | 1821.765 | 1819.11 | 1804.05 | 1814.76 | 1802.88 | 1807.3 | 1804.4 | 1808.75 | 1777.99 | 1821.09 | 1805.47 | 1796.68 | 1826.2 | 1781.03 | 1801.41 | 1802.03375 | 72900
285 | 1925.22 | 1932.89 | 1949.36 | 1904.25 | 1953.96 | 1938.63 | 1934.052 | 1958.06 | 1959.26 | 2047.44 | 1945.28 | 1954.78 | 1974.44 | 1973.21 | 1969.51 | 1960.88 | 1966.16 | 1968.4 | 1961.87 | 1970.91 | 1966.288 | 1939.2 | 1978.41 | 1967.05 | 1961.33 | 1972.36 | 1946.82 | 1960.862 | 1958.603 | 81225
300 | 2071.7 | 2102.23 | 2103.74 | 2055.6 | 2113.93 | 2085.34 | 2088.757 | 2118.87 | 2130.77 | 2207.32 | 2113.32 | 2127.3 | 2149.56 | 2141.19 | 2136.95 | 2124.17 | 2122.12 | 2131.62 | 2116.26 | 2128.39 | 2126.585 | 2115.33 | 2128.58 | 2129.08 | 2108.18 | 2138.75 | 2102.95 | 2120.478 | 2119.2525 | 90000
DOWN
300 | 2089.13 | 2103.81 | 2101.64 | 2086.34 | 2119.36 | 2077.62 | 2096.317 | 2120.24 | 2114.7 | 2224.84 | 2102.54 | 2120.36 | 2139.77 | 2137.075 | 2132.46 | 2115.32 | 2131.23 | 2131.96 | 2122.1 | 2138.83 | 2128.65 | 2089.28 | 2129.66 | 2117.24 | 2106.34 | 2132.59 | 2102.12 | 2112.872 | 2118.728 | 90000
285 | 1923.11 | 1930.19 | 1936.58 | 1902.29 | 1961.82 | 1940.15 | 1932.357 | 1952.74 | 1964.33 | 2048.36 | 1955.62 | 1957.72 | 1975.03 | 1975.633 | 1960.68 | 1958.36 | 1953.08 | 1956.03 | 1949.59 | 1956.42 | 1955.693 | 1954.93 | 1972.37 | 1957.25 | 1942.61 | 1976.97 | 1940.77 | 1957.483 | 1955.292 | 81225
270 | 1760.12 | 1778.03 | 1778.94 | 1757.63 | 1785.87 | 1776.05 | 1772.773 | 1802.19 | 1787.67 | 1878.99 | 1783.97 | 1790.93 | 1818.09 | 1810.307 | 1816.77 | 1790.72 | 1805.26 | 1804.49 | 1791.82 | 1808.8 | 1802.977 | 1792.99 | 1812.06 | 1805.2 | 1794.71 | 1820.12 | 1782.74 | 1801.303 | 1796.84 | 72900
255 | 1608.44 | 1613.87 | 1625.81 | 1609.07 | 1643.62 | 1619.5 | 1620.052 | 1644.53 | 1647.45 | 1725.92 | 1624.87 | 1660.72 | 1657.25 | 1660.123 | 1644.96 | 1642.92 | 1656.39 | 1655.16 | 1649.21 | 1653.28 | 1650.32 | 1635.36 | 1647.65 | 1647.05 | 1637.66 | 1662.25 | 1635.08 | 1644.175 | 1643.6675 | 65025
240 | 1467.57 | 1480.51 | 1476.51 | 1455.45 | 1487.54 | 1485.62 | 1475.533 | 1502.55 | 1503.6 | 1559.61 | 1495.06 | 1499.2 | 1507.54 | 1511.26 | 1499.95 | 1500.74 | 1505.65 | 1513.42 | 1503.42 | 1516.68 | 1506.643 | 1486.55 | 1500.98 | 1501.2 | 1493.45 | 1531.56 | 1495.98 | 1501.62 | 1498.764 | 57600
225 | 1331.73 | 1337.52 | 1347.78 | 1337.23 | 1357.78 | 1341.84 | 1342.313 | 1369.44 | 1365.37 | 1409.34 | 1362.77 | 1361.05 | 1370.51 | 1373.08 | 1365.71 | 1361.25 | 1370.41 | 1372.27 | 1353.35 | 1370.69 | 1365.613 | 1357.64 | 1355.82 | 1351.97 | 1364.62 | 1389.22 | 1361.05 | 1363.387 | 1361.098 | 50625
210 | 1194.43 | 1205.56 | 1206.33 | 1197.26 | 1220.27 | 1199.99 | 1203.973 | 1229.06 | 1220.83 | 1273.95 | 1215.65 | 1222.07 | 1236.63 | 1233.032 | 1229.82 | 1223.63 | 1238.91 | 1230.05 | 1223.92 | 1235.9 | 1230.372 | 1215.4 | 1230.94 | 1225.56 | 1216.44 | 1243.92 | 1211.68 | 1223.99 | 1222.842 | 44100
195 | 1065.49 | 1080.02 | 1081.71 | 1070.91 | 1092.09 | 1080.44 | 1078.443 | 1089.89 | 1088.4 | 1130.69 | 1083.22 | 1091.04 | 1099.6 | 1097.14 | 1091.41 | 1088.54 | 1111.71 | 1105.81 | 1095.44 | 1096.54 | 1098.242 | 1082.03 | 1087.55 | 1081.32 | 1079.72 | 1112.93 | 1084.31 | 1087.977 | 1090.45 | 38025
180 | 948.131 | 952.686 | 949.879 | 949.579 | 951.518 | 953.211 | 950.834 | 966.017 | 967.32 | 989.869 | 962.141 | 964.739 | 966.677 | 969.4605 | 971.71 | 955.479 | 977.151 | 973.551 | 966.078 | 967.93 | 968.6498 | 962.742 | 966.109 | 960.91 | 968.877 | 979.939 | 960.071 | 966.4413 | 963.8464 | 32400
165 | 828.714 | 836.941 | 836.363 | 829.508 | 838.949 | 831.968 | 833.7405 | 847.007 | 840.12 | 864.783 | 831.884 | 847.299 | 849.778 | 846.8118 | 849.044 | 838.789 | 856.1 | 854.713 | 854.314 | 849.23 | 850.365 | 840.05 | 842.019 | 848.321 | 842.733 | 858.398 | 837.36 | 844.8135 | 843.9327 | 27225
150 | 716.545 | 721.863 | 717.392 | 715.092 | 718.856 | 719.554 | 718.217 | 735.275 | 724.149 | 751.957 | 729.174 | 725.282 | 728.574 | 732.4018 | 729.987 | 727.347 | 739.239 | 735.781 | 726.575 | 732.281 | 731.8683 | 729.032 | 733.977 | 729.764 | 728.651 | 741.956 | 725.532 | 731.4853 | 728.493125 | 22500
135 | 611.067 | 613.016 | 611.136 | 608.178 | 615.188 | 614.758 | 612.2238 | 620.87 | 618.091 | 637.477 | 615.247 | 611.11 | 620.187 | 620.497 | 616.751 | 613.477 | 623.178 | 626.651 | 624.744 | 628.799 | 622.2667 | 621.38 | 620.518 | 617.249 | 614.181 | 630.691 | 611.898 | 619.3195 | 618.57675 | 18225
120 | 512.884 | 512.059 | 513.392 | 506.878 | 505.904 | 507.09 | 509.7012 | 519.715 | 520.743 | 528.545 | 518.517 | 519.024 | 518.413 | 520.8262 | 513.294 | 516.05 | 525.112 | 518.069 | 519.033 | 520.047 | 518.6008 | 521.531 | 517.217 | 519.843 | 513.876 | 528.111 | 512.756 | 518.889 | 517.0043 | 14400
105 | 417.784 | 420.106 | 416.57 | 415.086 | 414.462 | 416.667 | 416.7792 | 424.586 | 419.879 | 430.833 | 420.745 | 421.53 | 423.284 | 423.4762 | 418.607 | 424.161 | 425.496 | 420.351 | 423.396 | 426.643 | 423.109 | 426.201 | 419.913 | 422.433 | 415.814 | 429.499 | 418.554 | 422.069 | 421.3583 | 11025
90 | 327.382 | 330.411 | 331.238 | 328.282 | 331.208 | 329.517 | 329.673 | 334.606 | 333 | 341.625 | 328.121 | 332.941 | 335.121 | 334.2357 | 329.339 | 330.527 | 335.49 | 334.608 | 333.747 | 334.89 | 333.1002 | 336.573 | 330.776 | 334.674 | 331.958 | 338.299 | 331.756 | 334.006 | 332.7537 | 8100
75 | 246.457 | 249.61 | 248.018 | 247.831 | 248.495 | 249.331 | 248.2903 | 251.691 | 250.441 | 256.791 | 250.356 | 252.688 | 252.768 | 252.4558 | 251.241 | 250.135 | 253.33 | 252.241 | 252.044 | 255.423 | 252.4023 | 253.371 | 250.207 | 250.199 | 248.19 | 258.299 | 247.152 | 251.2363 | 251.0962 | 5625
60 | 173.9 | 177.779 | 173.874 | 173.328 | 175.616 | 178.282 | 175.4632 | 179.077 | 179.188 | 183.151 | 176.08 | 177.317 | 177.794 | 178.7678 | 176.166 | 178.039 | 179.749 | 180.738 | 178.695 | 179.743 | 178.855 | 183.496 | 180.202 | 178.753 | 176.049 | 181.301 | 176.035 | 179.306 | 178.098 | 3600
45 | 112.622 | 112.967 | 112.756 | 111.81 | 112.293 | 113.397 | 112.6408 | 113.237 | 113.001 | 116.865 | 111.86 | 112.751 | 113.732 | 113.5743 | 112.75 | 114.152 | 114.076 | 115.624 | 113.354 | 115.255 | 114.2018 | 117.372 | 114.971 | 112.682 | 112.512 | 115.558 | 113.705 | 114.4667 | 113.7209 | 2025
30 | 60.4668 | 60.1507 | 60.6462 | 60.4058 | 59.2303 | 60.2197 | 60.18658 | 60.8116 | 60.9531 | 62.1069 | 59.2458 | 60.8778 | 60.115 | 60.68503 | 60.3286 | 60.9275 | 61.1203 | 60.3878 | 61.0394 | 61.3719 | 60.86258 | 64.7367 | 61.6292 | 60.8501 | 61.1767 | 62.2785 | 61.4914 | 62.0271 | 60.940325 | 900
These are BLANK Delrin discs, i.e. before coating

## Coated Discs RAW torque
RAW | A13C | A14C | A15C | A16C | A17C | A18C |  | B13C | B14C | B15C | B16C | B17C | B18C |  | C13C | C14C | C15C | C16C | C17C | C18C |  | D13C | D14C | D15C | D16C | D17C | D18C |  | ALL
Velocity | Torque | Torque | Torque | Torque | Torque | Torque | Torque | Torque | Torque | Torque | Torque | Torque | Torque | Torque | Torque | Torque | Torque | Torque | Torque | Torque | Torque | Torque | Torque | Torque | Torque | Torque | Torque | Torque | Torque | Torque | as% | Torque | as% | Torque | as% | Torque | as%
rad/s | µN.m | µN.m | µN.m | µN.m | µN.m | µN.m | µN.m | µN.m | µN.m | µN.m | µN.m | µN.m | µN.m | µN.m | µN.m | µN.m | µN.m | µN.m | µN.m | µN.m | µN.m | µN.m | µN.m | µN.m | µN.m | µN.m | µN.m | µN.m | µN.m | SDp | SDp | SDp | SDp | SDp | SDp | SDp | SDp
UP | A13C | A14C | A15C | A16C | A17C | A18C | Mean AA | B13C | B14C | B15C | B16C | B17C | B18C | Mean AB | C13C | C14C | C15C | C16C | C17C | C18C | Mean AC | D13C | D14C | D15C | D16C | D17C | D18C | Mean AD | Mean | AA | AA | AB | AB | AC | AC | AD | AD
30 | 63.9315 | 63.3097 | 62.6193 | 63.2177 | 64.5878 | 63.1506 | 63.46943 | 64.3312 | 64.9416 | 65.4494 | 63.5794 | 64.3317 | 63.285 | 64.31972 | 63.0511 | 63.1413 | 63.2413 | 62.7287 | 62.9602 | 62.9539 | 63.01275 | 62.8401 | 63.0532 | 62.4853 | 62.5312 | 63.2793 | 63.5573 | 62.95773 | 63.43991 | 0.629486 | 0.9917939 | 0.7395839 | 1.149856 | 0.1618333 | 0.2568263 | 0.3853485 | 0.6120749
45 | 118.061 | 118.122 | 117.501 | 116.214 | 118.594 | 116.165 | 117.4428 | 120.052 | 119.118 | 120.405 | 118.292 | 118.874 | 118.368 | 119.1848 | 117.996 | 119.057 | 117.274 | 117.845 | 117.742 | 117.858 | 117.962 | 116.955 | 116.717 | 116.995 | 115.383 | 116.791 | 115.816 | 116.4428 | 117.758125 | 0.9411743 | 0.8013893 | 0.7964752 | 0.668269 | 0.5395106 | 0.4573596 | 0.6164085 | 0.5293658
60 | 182.833 | 181.077 | 181.189 | 180.295 | 181.021 | 182 | 181.4025 | 184.02 | 184.52 | 189.088 | 184.765 | 186.008 | 187.32 | 185.9535 | 184.373 | 184.355 | 182.913 | 182.567 | 182.006 | 181.085 | 182.8832 | 180.474 | 180.499 | 179.888 | 180.111 | 181.619 | 180.315 | 180.4843 | 182.680875 | 0.8090084 | 0.4459742 | 1.774883 | 0.9544768 | 1.189508 | 0.6504195 | 0.5494627 | 0.3044379
75 | 255.1 | 258.567 | 255.883 | 255.524 | 255.345 | 255.068 | 255.9145 | 260.803 | 261.628 | 265.103 | 258.512 | 257.965 | 258.255 | 260.3777 | 255.544 | 257.714 | 255.627 | 254.13 | 257.208 | 254.961 | 255.864 | 252.2 | 252.574 | 254.051 | 250.678 | 252.76 | 252.568 | 252.4718 | 256.157 | 1.21748 | 0.4757369 | 2.512648 | 0.9650014 | 1.238922 | 0.4842112 | 0.9906416 | 0.3923771
90 | 339.206 | 340.675 | 338.572 | 336.96 | 338.217 | 335.496 | 338.1877 | 341.475 | 346.058 | 346.523 | 342.144 | 342.183 | 344.762 | 343.8575 | 339.839 | 335.857 | 339.24 | 339.016 | 334.504 | 334.679 | 337.1892 | 332.785 | 335.845 | 334.44 | 333.48 | 335.752 | 333.349 | 334.2752 | 338.377375 | 1.639341 | 0.484743 | 2.00755 | 0.5838321 | 2.230492 | 0.6614959 | 1.182036 | 0.3536117
105 | 428.85 | 430.929 | 425.464 | 427.307 | 427.873 | 429.357 | 428.2967 | 433.14 | 433.585 | 441.351 | 432.246 | 426.84 | 432.683 | 433.3075 | 425.669 | 430.061 | 427.991 | 426.04 | 424.846 | 421.004 | 425.9352 | 419.79 | 419.326 | 420.917 | 417.094 | 423.791 | 421.147 | 420.3442 | 426.970875 | 1.709902 | 0.3992332 | 4.245552 | 0.9798013 | 2.793847 | 0.6559324 | 2.031448 | 0.4832821
120 | 531.977 | 529.519 | 522.741 | 527.344 | 523.455 | 528.505 | 527.2568 | 532.816 | 531.303 | 536.952 | 527.783 | 531.119 | 533.937 | 532.3183 | 520.117 | 518.82 | 518.419 | 520.791 | 518.306 | 517.168 | 518.9368 | 515.323 | 519.47 | 515.264 | 511.543 | 523.025 | 509.296 | 515.6535 | 523.541375 | 3.261124 | 0.6185077 | 2.810017 | 0.5278828 | 1.199948 | 0.231232 | 4.59129 | 0.8903827
135 | 636.614 | 632.572 | 624.54 | 631.38 | 629.934 | 631.199 | 631.0398 | 634.675 | 640.816 | 645.002 | 629.033 | 627.81 | 638.32 | 635.9427 | 626.912 | 624.853 | 621.424 | 621.367 | 623.651 | 621.329 | 623.256 | 618.367 | 621.076 | 614.079 | 610.085 | 617.254 | 619.947 | 616.8013 | 626.76 | 3.583076 | 0.5678051 | 6.150384 | 0.9671287 | 2.109923 | 0.3385323 | 3.727028 | 0.604251
150 | 740.051 | 740.289 | 735.754 | 734.594 | 734.116 | 744.458 | 738.2103 | 743.432 | 748.888 | 765.085 | 740.695 | 744.584 | 748.078 | 748.4603 | 739.26 | 733.455 | 732.94 | 731.137 | 730.464 | 721.936 | 731.532 | 726.611 | 728.781 | 719.798 | 721.342 | 738.475 | 725.67 | 726.7795 | 736.2455 | 3.710733 | 0.5026661 | 7.930102 | 1.059522 | 5.144289 | 0.7032213 | 6.060224 | 0.8338462
165 | 855.183 | 850.897 | 850.071 | 854.285 | 854.202 | 850.691 | 852.5548 | 858.512 | 867.593 | 886.114 | 857.28 | 854.421 | 867.391 | 865.2185 | 848.385 | 849.115 | 848.933 | 847.899 | 843.98 | 837.816 | 846.0213 | 833.522 | 844.82 | 829.885 | 823.688 | 843.238 | 835.061 | 835.0357 | 849.7076 | 2.04147 | 0.2394533 | 10.57956 | 1.222762 | 4.054949 | 0.4792963 | 7.309836 | 0.875392
180 | 982.144 | 971.391 | 962.99 | 970.179 | 975.853 | 975.859 | 973.0693 | 980.679 | 994.899 | 1008.07 | 970.876 | 985.269 | 996.146 | 989.3232 | 967.315 | 978.656 | 968.478 | 968.246 | 967.732 | 965.657 | 969.3473 | 950.91 | 970.376 | 950.208 | 945.265 | 967.501 | 955.067 | 956.5545 | 972.0736 | 5.92515 | 0.6089134 | 11.97595 | 1.21052 | 4.261811 | 0.4396578 | 9.243589 | 0.9663421
195 | 1102.06 | 1083.32 | 1084.7 | 1095.6 | 1094.54 | 1110.78 | 1095.167 | 1110.07 | 1115.11 | 1136.08 | 1100.92 | 1106.63 | 1120.12 | 1114.822 | 1095.46 | 1097.23 | 1095.22 | 1097.73 | 1090.77 | 1086.1 | 1093.752 | 1077.18 | 1086.64 | 1078.76 | 1068.76 | 1090.92 | 1091.06 | 1082.22 | 1096.49 | 9.502362 | 0.8676636 | 11.2769 | 1.011543 | 4.091428 | 0.3740728 | 8.082046 | 0.7468025
210 | 1229.41 | 1222.15 | 1220.17 | 1226.74 | 1239.82 | 1242.05 | 1230.057 | 1247.76 | 1251.67 | 1285.57 | 1228.89 | 1237.05 | 1252.66 | 1250.6 | 1229.21 | 1235.1 | 1219.59 | 1225.74 | 1226.26 | 1219.83 | 1225.955 | 1213.52 | 1221.55 | 1205.92 | 1196.88 | 1222.7 | 1216.18 | 1212.792 | 1229.851 | 8.274889 | 0.6727242 | 17.75426 | 1.419659 | 5.360257 | 0.4372312 | 9.011989 | 0.7430781
225 | 1371.13 | 1358.94 | 1354.16 | 1360.31 | 1367.76 | 1377.34 | 1364.94 | 1379.85 | 1391.3 | 1424.27 | 1373.31 | 1397.4 | 1394.51 | 1393.44 | 1354.67 | 1370.47 | 1358.15 | 1362.18 | 1369.38 | 1355.57 | 1361.737 | 1344.6 | 1351.41 | 1350.43 | 1336.98 | 1360.21 | 1354.09 | 1349.62 | 1367.434 | 7.891702 | 0.5781721 | 16.13382 | 1.157841 | 6.26788 | 0.4602858 | 7.313905 | 0.5419232
240 | 1510.54 | 1503.59 | 1492 | 1498.04 | 1516.87 | 1518.05 | 1506.515 | 1514.66 | 1530.63 | 1560.65 | 1517.61 | 1512.45 | 1536.06 | 1528.677 | 1513.94 | 1508.59 | 1487.34 | 1509.2 | 1497.81 | 1490.16 | 1501.173 | 1485.65 | 1498 | 1479.62 | 1478.88 | 1493.82 | 1496.95 | 1488.82 | 1506.29625 | 9.552917 | 0.634107 | 16.64765 | 1.089024 | 10.0531 | 0.6696827 | 7.840725 | 0.5266402
255 | 1651.47 | 1632.09 | 1633.71 | 1643.43 | 1648.44 | 1657.54 | 1644.447 | 1678.26 | 1679.14 | 1705.03 | 1660.11 | 1665.24 | 1686.66 | 1679.073 | 1646.01 | 1654.98 | 1640.13 | 1656.29 | 1649.02 | 1636.41 | 1647.14 | 1639.22 | 1648.59 | 1630.77 | 1616.07 | 1648.3 | 1641.79 | 1637.457 | 1652.029 | 9.180651 | 0.5582821 | 14.62271 | 0.8708795 | 7.237315 | 0.4393868 | 11.29541 | 0.689814
270 | 1802.96 | 1790 | 1798.98 | 1799.96 | 1821.95 | 1814.53 | 1804.73 | 1840.57 | 1843.66 | 1850.91 | 1829.02 | 1832.24 | 1843.68 | 1840.013 | 1807.31 | 1819.15 | 1784.97 | 1795.56 | 1796.95 | 1792.48 | 1799.403 | 1784.24 | 1800.97 | 1779.85 | 1780.94 | 1801.25 | 1802.38 | 1791.605 | 1808.938 | 10.55533 | 0.5848702 | 7.383178 | 0.4012568 | 11.02641 | 0.6127813 | 10.02493 | 0.5595502
285 | 1954.28 | 1946.82 | 1933.21 | 1953.12 | 1963.86 | 1963.32 | 1952.435 | 2006.79 | 2004.89 | 2021.1 | 1967.99 | 1997.01 | 1998.48 | 1999.377 | 1957.47 | 1973.2 | 1949.34 | 1966.65 | 1945.67 | 1944.04 | 1956.062 | 1939.22 | 1959.75 | 1932 | 1915.33 | 1964.65 | 1962.78 | 1945.622 | 1963.37375 | 10.44043 | 0.5347391 | 16.06645 | 0.8035731 | 10.84364 | 0.5543607 | 18.25839 | 0.9384345
300 | 2128.19 | 2092.61 | 2111.3 | 2100.94 | 2124.9 | 2125.87 | 2113.968 | 2183.86 | 2169.06 | 2186.9 | 2130.44 | 2175.18 | 2173.64 | 2169.847 | 2131.21 | 2139.07 | 2115.14 | 2140.13 | 2110.67 | 2103.37 | 2123.265 | 2112.25 | 2124.07 | 2081.54 | 2081.73 | 2117.57 | 2109.46 | 2104.437 | 2127.879 | 13.51815 | 0.6394681 | 18.63477 | 0.8588058 | 14.2467 | 0.6709806 | 16.75353 | 0.7961051
DOWN | [29 empty] | mean | 0.5902933 |  | 0.8047078 |  | 0.5894384 |  | 0.7021088
300 | 2123.08 | 2097.29 | 2114.83 | 2109.24 | 2128.1 | 2124.65 | 2116.198 | 2179.54 | 2182.32 | 2178.76 | 2127.35 | 2164.16 | 2194.65 | 2171.13 | 2125.06 | 2135.63 | 2110.48 | 2129.51 | 2104.92 | 2097.48 | 2117.18 | 2112.45 | 2115.65 | 2080.53 | 2074.16 | 2136.67 | 2107.53 | 2104.498 | 2127.252 | last 5
285 | 1958.47 | 1943.27 | 1955.88 | 1949.61 | 1959.54 | 1961.26 | 1954.672 | 2005.61 | 2010.42 | 2015.84 | 1973.67 | 1999.1 | 2013.78 | 2003.07 | 1960.72 | 1962.25 | 1957.19 | 1951.2 | 1952.65 | 1935.47 | 1953.247 | 1937.82 | 1955.74 | 1919.75 | 1923.11 | 1955.44 | 1943.23 | 1939.182 | 1962.5425
270 | 1803.98 | 1783 | 1785.89 | 1780.64 | 1810.39 | 1799.21 | 1793.852 | 1851 | 1858.56 | 1840.88 | 1806.84 | 1842.07 | 1848.49 | 1841.307 | 1790.04 | 1823.02 | 1797.61 | 1805 | 1797.61 | 1784.91 | 1799.698 | 1772.17 | 1793.82 | 1761.91 | 1762.62 | 1794.51 | 1778.74 | 1777.295 | 1803.038 | Two boards (of 4) had the coated discs measured by rheometer. This is #1
255 | 1659.11 | 1634.22 | 1637.98 | 1638.1 | 1653.46 | 1653.85 | 1646.12 | 1705.4 | 1692.05 | 1695.35 | 1655.79 | 1690.57 | 1704.17 | 1690.555 | 1649.89 | 1657.82 | 1640.59 | 1659.49 | 1647.97 | 1631.46 | 1647.87 | 1620.98 | 1647.74 | 1620.41 | 1614.74 | 1643.24 | 1632.5 | 1629.935 | 1653.62
240 | 1510.53 | 1490.3 | 1488.49 | 1496.68 | 1502.39 | 1499.96 | 1498.058 | 1553.81 | 1530.36 | 1550.27 | 1513.99 | 1527.12 | 1536.45 | 1535.333 | 1505.17 | 1510.46 | 1496.45 | 1497.52 | 1489.77 | 1492.64 | 1498.668 | 1473.76 | 1498.41 | 1470.76 | 1478.06 | 1501.63 | 1493.23 | 1485.975 | 1504.50875
225 | 1367.22 | 1354.09 | 1342.9 | 1355.31 | 1365.37 | 1357.24 | 1357.022 | 1406.2 | 1396.32 | 1396.75 | 1372.14 | 1381.11 | 1393.03 | 1390.925 | 1357.36 | 1378.62 | 1352.78 | 1366.06 | 1358.4 | 1358.66 | 1361.98 | 1346.78 | 1349.55 | 1337.12 | 1330.44 | 1359.68 | 1346.77 | 1345.057 | 1363.746
210 | 1230.58 | 1217.51 | 1218.2 | 1224.8 | 1231.29 | 1226.96 | 1224.89 | 1259.69 | 1253.75 | 1265.45 | 1230.01 | 1244.27 | 1261.6 | 1252.462 | 1228.75 | 1233.2 | 1219.48 | 1226.61 | 1226.62 | 1222.3 | 1226.16 | 1200.23 | 1222.38 | 1195.17 | 1195.87 | 1225.95 | 1202.76 | 1207.06 | 1227.643
195 | 1094.46 | 1087.56 | 1076.96 | 1091.59 | 1103 | 1094.74 | 1091.385 | 1123.85 | 1122.17 | 1136.6 | 1100.49 | 1111.76 | 1121.27 | 1119.357 | 1101.34 | 1106.67 | 1091.01 | 1091.68 | 1088.37 | 1074.35 | 1092.237 | 1065.56 | 1086.37 | 1067.94 | 1067.27 | 1088.27 | 1080.15 | 1075.927 | 1094.72625
180 | 975.814 | 962.644 | 954.989 | 968.756 | 970.585 | 962.866 | 965.9423 | 1002.64 | 980.927 | 998.534 | 978.607 | 975.407 | 991.734 | 987.9748 | 976.133 | 981.017 | 963.418 | 970.861 | 960.621 | 962.036 | 969.0143 | 950.848 | 958.818 | 942.3 | 944.891 | 961.342 | 959.55 | 952.9582 | 968.9724
165 | 850.964 | 845.267 | 843.15 | 848.159 | 850.964 | 854.007 | 848.7518 | 877.634 | 864.647 | 870.122 | 850.588 | 852.277 | 861.343 | 862.7685 | 843.972 | 856.607 | 838.482 | 852.65 | 841.909 | 844.582 | 846.367 | 834.7 | 840.304 | 828.416 | 824.105 | 839.136 | 831.997 | 833.1097 | 847.74925
150 | 741.531 | 734.25 | 728.562 | 731.711 | 731.775 | 737.215 | 734.174 | 758.821 | 747.597 | 752.072 | 740.119 | 738.754 | 750.163 | 747.921 | 734.976 | 742.092 | 732.146 | 730.048 | 724.361 | 725.831 | 731.5757 | 721.165 | 716.442 | 719.909 | 707.748 | 728.698 | 721.3 | 719.2103 | 733.22025
135 | 624.151 | 623.631 | 618.888 | 619.562 | 627.394 | 620.2 | 622.3043 | 649.319 | 637.514 | 640.081 | 629.335 | 627.948 | 638.106 | 637.0505 | 628.319 | 627.844 | 618.581 | 621.837 | 619.31 | 616.745 | 622.106 | 604.551 | 611.932 | 609.813 | 606.034 | 617.863 | 614.845 | 610.8397 | 623.075125
120 | 528.374 | 523.801 | 518.991 | 522.709 | 524.094 | 518.695 | 522.7773 | 545.611 | 535.164 | 536.451 | 530.783 | 525.145 | 528.93 | 533.6807 | 515.607 | 520.006 | 519.3 | 517.483 | 517.693 | 511.577 | 516.9443 | 505.627 | 515.995 | 510.683 | 503.706 | 515.248 | 512.891 | 510.6917 | 521.0235
105 | 425.919 | 428.129 | 418.12 | 423.304 | 428.37 | 424.649 | 424.7485 | 442.169 | 436.288 | 437.949 | 430.225 | 425.011 | 432.301 | 433.9905 | 422.43 | 426.694 | 423.136 | 420.48 | 418.361 | 415.752 | 421.1422 | 415.193 | 418.301 | 413.395 | 411.527 | 417.368 | 417.641 | 415.5708 | 423.863
90 | 340.032 | 336.425 | 332.471 | 330.281 | 334.401 | 332.605 | 334.3692 | 351.988 | 338.702 | 341.482 | 337.813 | 335.227 | 339.103 | 340.7192 | 330.833 | 337.26 | 333.656 | 333.012 | 331.653 | 328.955 | 332.5615 | 328.494 | 326.623 | 330.967 | 325.99 | 330.524 | 328.468 | 328.511 | 334.0402
75 | 256.965 | 251.379 | 251.929 | 249.931 | 254.639 | 253.436 | 253.0465 | 263.555 | 255.972 | 260.215 | 254.269 | 252.781 | 256.936 | 257.288 | 253.746 | 253.21 | 251.338 | 252.757 | 248.463 | 249.945 | 251.5765 | 248.238 | 246.613 | 247.438 | 245.373 | 249.384 | 248.174 | 247.5367 | 252.3619
60 | 179.092 | 178.598 | 176.844 | 178.729 | 178.294 | 178.184 | 178.2902 | 187.918 | 179.13 | 181.485 | 181.219 | 179.508 | 181.029 | 181.7148 | 179.087 | 177.774 | 178.874 | 176.094 | 178.553 | 175.753 | 177.6892 | 175.819 | 177.079 | 175.412 | 174.089 | 176.066 | 177.067 | 175.922 | 178.404
45 | 115.336 | 114.675 | 114.605 | 114.246 | 116.039 | 113.965 | 114.811 | 119.517 | 115.029 | 115.932 | 117.818 | 114.829 | 116.258 | 116.5638 | 115.235 | 116.268 | 114.262 | 113.447 | 114.592 | 109.505 | 113.8848 | 112.28 | 113.505 | 112.965 | 110.993 | 112.949 | 112.911 | 112.6005 | 114.465
30 | 60.5951 | 61.3611 | 60.6214 | 60.9948 | 62.7613 | 60.877 | 61.20178 | 65.2041 | 61.017 | 61.5141 | 61.2218 | 60.7531 | 62.2105 | 61.98677 | 60.7609 | 61.7015 | 60.683 | 61.2046 | 60.1516 | 59.8818 | 60.73057 | 59.9516 | 59.7566 | 59.8415 | 60.2448 | 60.4579 | 58.955 | 59.8679 | 60.94675
RAW | A19C | A20C | A21C | A22C | 23C | A24C |  | B19C | B20C | B21C | B22C | B23C | B24C |  | C19C | C20C | C21C | C22C | C23C | C24C |  | D19C | D20C | D21C | D22C | D23C | D24C |  | M_ALL
Velocity | Torque | Torque | Torque | Torque | Torque | Torque | Torque | Torque | Torque | Torque | Torque | Torque | Torque | Torque | Torque | Torque | Torque | Torque | Torque | Torque | Torque | Torque | Torque | Torque | Torque | Torque | Torque | Torque | Torque
rad/s | µN.m | µN.m | µN.m | µN.m | µN.m | µN.m | µN.m | µN.m | µN.m | µN.m | µN.m | µN.m | µN.m | µN.m | µN.m | µN.m | µN.m | µN.m | µN.m | µN.m | µN.m | µN.m | µN.m | µN.m | µN.m | µN.m | µN.m | µN.m | µN.m
UP | A19C | A20C | A21C | A22C | 23C | A24C | Mean BA | B19C | B20C | B21C | B22C | B23C | B24C | Mean BB | C19C | C20C | C21C | C22C | C23C | C24C | Mean BC | D19C | D20C | D21C | D22C | D23C | D24C | Mean BD | M_ALL
30 | 63.1316 | 62.3522 | 61.9314 | 62.1222 | 61.418 | 62.0938 | 62.17487 | 63.2775 | 64.3387 | 62.4329 | 63.6706 | 62.7162 | 76.0031 | 65.4065 | 63.9779 | 63.4224 | 64.0386 | 63.4777 | 65.8686 | 63.9542 | 64.12323 | 63.1964 | 62.6516 | 63.6806 | 63.8539 | 63.9391 | 63.1573 | 63.41315 | 63.7794375
45 | 116.56 | 115.505 | 114.838 | 115.432 | 115.04 | 119.5 | 116.1458 | 119.3 | 118.455 | 117.564 | 120.392 | 117.965 | 139.567 | 122.2072 | 119.334 | 118.998 | 118.713 | 118.586 | 120.777 | 118.728 | 119.1893 | 117.541 | 117.257 | 119.338 | 118.284 | 118.44 | 118.669 | 118.2548 | 118.9493
60 | 181.74 | 180.254 | 178.701 | 179.559 | 178.004 | 185.527 | 180.6308 | 183.34 | 184.641 | 181.105 | 190.056 | 183.267 | 215.04 | 189.5748 | 183.107 | 184.178 | 184.346 | 183.877 | 184.848 | 181.852 | 183.7013 | 181.551 | 181.398 | 186.337 | 181.349 | 183.129 | 184.852 | 183.1027 | 184.2524
75 | 254.31 | 253.922 | 252.498 | 254.25 | 253.219 | 260.703 | 254.817 | 256.383 | 259.263 | 254.656 | 280.402 | 257.139 | 301.507 | 268.225 | 257.623 | 256.982 | 259.033 | 258.307 | 258.26 | 254.566 | 257.4618 | 257.078 | 255.394 | 263.731 | 255.043 | 257.738 | 257.312 | 257.716 | 259.555
90 | 332.811 | 332.266 | 331.612 | 334.213 | 333.45 | 345.27 | 334.937 | 338.473 | 340.296 | 340.064 | 370.287 | 341.645 | 397.631 | 354.7327 | 340.754 | 341.709 | 342.001 | 340.106 | 342.3 | 333.583 | 340.0755 | 339.292 | 335.568 | 345.003 | 337.597 | 338.977 | 337.744 | 339.0302 | 342.1938
105 | 419.412 | 418.805 | 416.999 | 420.1 | 419.579 | 431.697 | 421.0987 | 428.573 | 423.963 | 426.44 | 467.74 | 428.343 | 481.21 | 442.7115 | 430.739 | 431.541 | 429.994 | 430.898 | 428.626 | 426.622 | 429.7367 | 428.93 | 423.384 | 437.544 | 423.489 | 423.195 | 424.808 | 426.8917 | 430.109625
120 | 512.667 | 511.897 | 508.974 | 513.654 | 512.628 | 520.852 | 513.4453 | 523.814 | 519.965 | 518.366 | 571.829 | 520.607 | 584.747 | 539.888 | 523.702 | 519.832 | 527.628 | 525.16 | 528.309 | 518.202 | 523.8055 | 519.815 | 522.321 | 540.375 | 519.521 | 520.559 | 526.775 | 524.8943 | 525.5083
135 | 613.403 | 607 | 610.27 | 618.217 | 610.081 | 623.332 | 613.7172 | 632.046 | 620.797 | 624.571 | 680.619 | 617.986 | 706.343 | 647.0603 | 627.57 | 624.608 | 626.607 | 627.94 | 627.604 | 624.179 | 626.418 | 620.831 | 625.097 | 641.424 | 619.759 | 619.148 | 626.325 | 625.4307 | 628.1565
150 | 718.364 | 722.737 | 712.716 | 725.851 | 713.061 | 739.219 | 721.9913 | 736.022 | 733.844 | 729.089 | 800.472 | 731.142 | 826.38 | 759.4915 | 734.67 | 733.933 | 735.53 | 742.123 | 735.915 | 728.886 | 735.1762 | 731.903 | 736.106 | 760.729 | 727.362 | 724.234 | 738.972 | 736.551 | 738.3025
165 | 838.209 | 827.21 | 824.148 | 840.653 | 828.617 | 856.118 | 835.8258 | 858.178 | 845.588 | 847.406 | 914.991 | 843.01 | 955.077 | 877.375 | 854.37 | 850.828 | 853.052 | 852.19 | 860.609 | 840.366 | 851.9025 | 851.019 | 852.559 | 878.686 | 842.629 | 842.373 | 858.162 | 854.238 | 854.8353
180 | 957.995 | 946.49 | 940.257 | 956.357 | 949.784 | 968.19 | 953.1788 | 975.249 | 962.979 | 968.762 | 1048.46 | 964.246 | 1089.42 | 1001.519 | 973.086 | 965.502 | 970.084 | 976.884 | 985.08 | 957.411 | 971.3412 | 969.185 | 967.307 | 998.129 | 961.224 | 965.44 | 977.64 | 973.1542 | 974.798375
195 | 1080.63 | 1066.54 | 1062.81 | 1089.1 | 1079.44 | 1100.62 | 1079.857 | 1098.24 | 1085.24 | 1090.22 | 1172.8 | 1097.69 | 1224.13 | 1128.053 | 1096.69 | 1092.08 | 1102.79 | 1099.27 | 1107.88 | 1084.75 | 1097.243 | 1091.02 | 1098.86 | 1131.94 | 1090.57 | 1093.32 | 1116.75 | 1103.743 | 1102.224
210 | 1216.42 | 1200.76 | 1197.01 | 1223.36 | 1202.99 | 1233.73 | 1212.378 | 1225.29 | 1227.81 | 1230.04 | 1321.69 | 1223.76 | 1350.63 | 1263.203 | 1216.43 | 1234.13 | 1234 | 1241.93 | 1239.38 | 1213.84 | 1229.952 | 1222.48 | 1226.19 | 1260.75 | 1209.28 | 1223.71 | 1242.92 | 1230.888 | 1234.105
225 | 1351.53 | 1335.9 | 1331.6 | 1352.84 | 1351.13 | 1365 | 1348 | 1376.47 | 1364.48 | 1362.11 | 1479.12 | 1354.49 | 1476.71 | 1402.23 | 1355.61 | 1367.05 | 1371.81 | 1371.13 | 1369.62 | 1360.66 | 1365.98 | 1365.82 | 1374.22 | 1415.77 | 1351.16 | 1344.19 | 1379.71 | 1371.812 | 1372.005
240 | 1487 | 1467.58 | 1463.78 | 1493.64 | 1488.88 | 1523.9 | 1487.463 | 1509.42 | 1494.89 | 1517.62 | 1639.17 | 1494.6 | 1628.47 | 1547.362 | 1501.35 | 1495.49 | 1524.42 | 1514.7 | 1521.44 | 1489.48 | 1507.813 | 1504.96 | 1510.17 | 1560.36 | 1489.08 | 1487.19 | 1536.79 | 1514.758 | 1514.349
255 | 1649.68 | 1608.04 | 1612.95 | 1640.81 | 1639.77 | 1669.39 | 1636.773 | 1662.79 | 1647.96 | 1649.34 | 1793.77 | 1642.05 | 1796.85 | 1698.793 | 1637.03 | 1646.89 | 1656.59 | 1669.69 | 1658.08 | 1639.21 | 1651.248 | 1662.44 | 1649.77 | 1713.79 | 1631.4 | 1639.66 | 1669.45 | 1661.085 | 1661.975
270 | 1804.11 | 1759.71 | 1759.31 | 1789.42 | 1779.5 | 1818.11 | 1785.027 | 1823.51 | 1816.75 | 1817.51 | 1950.84 | 1793.42 | 1958.13 | 1860.027 | 1784.5 | 1792.61 | 1805.71 | 1822.56 | 1805.19 | 1803.02 | 1802.265 | 1819.49 | 1814.98 | 1858.95 | 1787.69 | 1792.9 | 1813.89 | 1814.65 | 1815.492
285 | 1949.89 | 1916.02 | 1903.25 | 1941.19 | 1959.96 | 1964.34 | 1939.108 | 1976.3 | 1965.16 | 1964.94 | 2134.94 | 1941.57 | 2117 | 2016.652 | 1940.75 | 1948.8 | 1971.18 | 1990.29 | 1986.01 | 1941.11 | 1963.023 | 1970.26 | 1965.08 | 2025.28 | 1928.51 | 1921.53 | 1979.79 | 1965.075 | 1970.965
300 | 2117.2 | 2088.74 | 2065 | 2117.25 | 2101.05 | 2135.91 | 2104.192 | 2142.67 | 2128.47 | 2158.16 | 2310.32 | 2100.02 | 2289.43 | 2188.178 | 2090.92 | 2120.37 | 2128.31 | 2133.9 | 2154.4 | 2099.38 | 2121.213 | 2140.75 | 2127.09 | 2210.79 | 2100.45 | 2091.07 | 2124.59 | 2132.457 | 2136.51
DOWN
300 | 2114.26 | 2080.95 | 2076.12 | 2093.98 | 2104.75 | 2143.37 | 2102.238 | 2142.54 | 2140.9 | 2124.14 | 2303.25 | 2110.49 | 2287.65 | 2184.828 | 2098.61 | 2108.33 | 2121.25 | 2137.12 | 2149.66 | 2106.2 | 2120.195 | 2149.09 | 2125.4 | 2212.4 | 2097.38 | 2079.88 | 2129.28 | 2132.238 | 2134.875
285 | 1960.27 | 1906.06 | 1905.78 | 1944.78 | 1952.87 | 1978.18 | 1941.323 | 1989.25 | 1979.68 | 1986.31 | 2141.67 | 1940.27 | 2106.3 | 2023.913 | 1961.49 | 1945.01 | 1968.22 | 1974.46 | 1994.5 | 1939.47 | 1963.858 | 1983.81 | 1974.9 | 2028.36 | 1930.46 | 1924.21 | 1973.46 | 1969.2 | 1974.57375
270 | 1802.43 | 1773.83 | 1754.08 | 1786.26 | 1786.98 | 1820.5 | 1787.347 | 1812.49 | 1824.71 | 1806.13 | 1953.84 | 1791.98 | 1954.08 | 1857.205 | 1804 | 1793.07 | 1806.4 | 1817.63 | 1826.12 | 1800.35 | 1807.928 | 1808.72 | 1799.58 | 1855.76 | 1782.14 | 1784.05 | 1815.56 | 1807.635 | 1815.02875 | Two boards (of 4) had the coated discs measured by rheometer. This is #2
255 | 1654.86 | 1621.04 | 1615.87 | 1634.65 | 1638.4 | 1654.55 | 1636.562 | 1669.93 | 1655.03 | 1646.21 | 1782.34 | 1642.12 | 1778.25 | 1695.647 | 1643.72 | 1656.27 | 1654.01 | 1659.36 | 1675.37 | 1648.42 | 1656.192 | 1658.44 | 1661.63 | 1701.96 | 1629.15 | 1627.86 | 1658.81 | 1656.308 | 1661.177
240 | 1502.53 | 1475.13 | 1464.81 | 1496.49 | 1488.52 | 1510.2 | 1489.613 | 1509.27 | 1511.66 | 1502.54 | 1627.88 | 1495.04 | 1618.53 | 1544.153 | 1494.84 | 1495.34 | 1506.62 | 1509.22 | 1530.09 | 1487.75 | 1503.977 | 1510.41 | 1502.04 | 1549.2 | 1487.55 | 1487.25 | 1505.31 | 1506.96 | 1511.176
225 | 1352.42 | 1330.67 | 1324.86 | 1345.54 | 1343.54 | 1368.66 | 1344.282 | 1371.81 | 1367.67 | 1363.96 | 1481.34 | 1344.98 | 1463.5 | 1398.877 | 1351.79 | 1355.7 | 1361.43 | 1367.48 | 1384.73 | 1349.21 | 1361.723 | 1365.49 | 1366.94 | 1400.14 | 1350.85 | 1344.3 | 1371.7 | 1366.57 | 1367.863
210 | 1212.43 | 1209.48 | 1191.14 | 1218.42 | 1221.8 | 1231.57 | 1214.14 | 1237.67 | 1226.9 | 1217.8 | 1317.18 | 1216.57 | 1325.4 | 1256.92 | 1224.02 | 1223.29 | 1240.31 | 1236.31 | 1253.51 | 1210.26 | 1231.283 | 1226.36 | 1220.25 | 1265.21 | 1206.93 | 1210.24 | 1226.33 | 1225.887 | 1232.0575
195 | 1080.54 | 1072.91 | 1057.4 | 1085.18 | 1086.76 | 1104.8 | 1081.265 | 1102 | 1097.71 | 1087.41 | 1183.51 | 1086.07 | 1182.08 | 1123.13 | 1088.67 | 1092.87 | 1096.72 | 1103.65 | 1105.19 | 1084.45 | 1095.258 | 1099.48 | 1089.67 | 1138.35 | 1082.56 | 1070.73 | 1098.85 | 1096.607 | 1099.065
180 | 953.814 | 950.976 | 936.779 | 956.29 | 955.227 | 975.953 | 954.8398 | 962.427 | 963.57 | 970.062 | 1043.73 | 957.129 | 1049.65 | 991.0947 | 964.269 | 961.663 | 969.137 | 976.242 | 984.617 | 951.508 | 967.906 | 964.021 | 962.569 | 1010.92 | 959.319 | 957.631 | 971.045 | 970.9175 | 971.1895
165 | 827.116 | 828.15 | 823.312 | 834.503 | 835.987 | 853.413 | 833.7468 | 852.767 | 850.507 | 838.33 | 918.392 | 834.024 | 922.216 | 869.3727 | 844.394 | 843.455 | 846.141 | 850.789 | 863.604 | 839.569 | 847.992 | 845.122 | 840.771 | 886.328 | 839.327 | 842.828 | 845.457 | 849.9722 | 850.2709
150 | 722.208 | 718.679 | 707.719 | 726.433 | 723.164 | 736.532 | 722.4558 | 734.852 | 729.63 | 725.642 | 788.271 | 723.011 | 800.969 | 750.3958 | 731.068 | 727.715 | 729.155 | 740.94 | 743.219 | 724.724 | 732.8035 | 729.835 | 728.315 | 760.727 | 726.924 | 726.406 | 732.055 | 734.0437 | 734.9247
135 | 612.696 | 606.408 | 605.477 | 608.789 | 610.557 | 626.095 | 611.6703 | 622.876 | 617.962 | 615.85 | 669.606 | 615.821 | 670.806 | 635.4868 | 620.178 | 622.139 | 625.657 | 625.797 | 631.233 | 612.97 | 622.9957 | 617.273 | 616.611 | 644.483 | 615.26 | 616.202 | 622.141 | 621.995 | 623.037
120 | 509.525 | 508.242 | 504.642 | 512.247 | 509.797 | 521.803 | 511.0427 | 520.292 | 516.376 | 515.573 | 557.222 | 513.331 | 562.509 | 530.8838 | 520.018 | 519.689 | 520.479 | 525.126 | 527.27 | 514.619 | 521.2002 | 516.595 | 514.663 | 539.321 | 509.463 | 517.852 | 520.837 | 519.7885 | 520.7288
105 | 416.459 | 418.776 | 415.424 | 416.726 | 415.913 | 429.696 | 418.8323 | 423.286 | 422.734 | 421.172 | 455.142 | 420.145 | 461.799 | 434.0463 | 423.606 | 421.249 | 420.732 | 426.943 | 429.499 | 420.473 | 423.7503 | 420.549 | 420.163 | 438.23 | 418.948 | 423.234 | 423.599 | 424.1205 | 425.187375
90 | 326.453 | 327.265 | 326.445 | 331.269 | 326.389 | 338.512 | 329.3888 | 334.795 | 336.308 | 330.721 | 362.254 | 329.137 | 365.657 | 343.1453 | 335.963 | 333.255 | 337.852 | 343.078 | 336.298 | 328.123 | 335.7615 | 329.439 | 331.061 | 345.851 | 329.44 | 335.738 | 334.388 | 334.3195 | 335.6538
75 | 246.957 | 248.339 | 247.147 | 249.678 | 247.931 | 255.054 | 249.1843 | 252.026 | 256.155 | 249.568 | 273.566 | 251.132 | 276.435 | 259.8137 | 253.354 | 250.641 | 253.142 | 258.42 | 255.565 | 249.631 | 253.4588 | 251.122 | 248.611 | 260.571 | 250.443 | 252.615 | 253.781 | 252.8572 | 253.8285
60 | 175.435 | 176.672 | 174.368 | 175.956 | 176.759 | 179.923 | 176.5188 | 178.771 | 178.572 | 177.68 | 198.297 | 176.709 | 199.005 | 184.839 | 176.952 | 177.994 | 178.084 | 183.876 | 181.828 | 177.399 | 179.3555 | 177.241 | 175.441 | 183.088 | 176.172 | 180.254 | 179.81 | 178.6677 | 179.84525
45 | 113.497 | 112.62 | 111.676 | 112.405 | 111.885 | 116.07 | 113.0255 | 114.777 | 115.326 | 113.402 | 127.559 | 113.009 | 126.757 | 118.4717 | 114.005 | 112.821 | 114.602 | 117.974 | 117.317 | 112.665 | 114.8973 | 113.566 | 113.336 | 117.479 | 113.251 | 113.73 | 114.784 | 114.3577 | 115.188
30 | 60.0612 | 60.4201 | 60.2898 | 59.971 | 60.8714 | 62.3596 | 60.66218 | 61.367 | 62.4267 | 60.2809 | 69.0548 | 60.5337 | 67.7446 | 63.56795 | 60.54 | 60.543 | 60.7358 | 63.3928 | 62.9167 | 60.7856 | 61.48565 | 61.4015 | 61.2908 | 61.9622 | 60.4816 | 61.9906 | 60.4556 | 61.26372 | 61.744875
Overall mean of both boards above
RAW | No Coat | Mean AA | Mean BA | Coat_A | Mean AB | Mean BB | Coat_B | Mean AC | Mean BC | Coat_C | Mean AD | Mean BD | Coat_D | ALL |  | Mean
Velocity | Torque | Torque | Torque | Torque | Torque | Torque | Torque | Torque | Torque | Torque | Torque | Torque | Torque | Torque |  | Torque | Torque
rad/s | µN.m | µN.m | µN.m | µN.m | µN.m | µN.m | µN.m | µN.m | µN.m | µN.m | µN.m | µN.m | µN.m | µN.m |  | µN.m | B/ACD
UP | Blanks | Mean AA | Mean BA | Mean_A | Mean AB | Mean BB | Mean_B | Mean AC | Mean BC | Mean_C | Mean AD | Mean BD | Mean_D | Mean |  | A C D | as %
30 | 63.165725 | 63.46943 | 62.17487 | 62.82215 | 64.31972 | 65.4065 | 64.86311 | 63.01275 | 64.12323 | 63.56799 | 62.95773 | 63.41315 | 63.18544 | 63.60967 |  | 63.19186 | 102.6447
45 | 117.3653 | 117.4428 | 116.1458 | 116.7943 | 119.1848 | 122.2072 | 120.696 | 117.962 | 119.1893 | 118.5757 | 116.4428 | 118.2548 | 117.3488 | 118.3537 |  | 117.5729 | 102.6563
60 | 182.3311 | 181.4025 | 180.6308 | 181.0167 | 185.9535 | 189.5748 | 187.7642 | 182.8832 | 183.7013 | 183.29225 | 180.4843 | 183.1027 | 181.7935 | 183.4666 |  | 182.0341 | 103.1478
75 | 255.4152 | 255.9145 | 254.817 | 255.36575 | 260.3777 | 268.225 | 264.3013 | 255.864 | 257.4618 | 256.6629 | 252.4718 | 257.716 | 255.0939 | 257.856 |  | 255.7075 | 103.3608
90 | 337.4955 | 338.1877 | 334.937 | 336.5623 | 343.8575 | 354.7327 | 349.2951 | 337.1892 | 340.0755 | 338.6323 | 334.2752 | 339.0302 | 336.6527 | 340.2856 |  | 337.2824 | 103.5616
105 | 425.8641 | 428.2967 | 421.0987 | 424.6977 | 433.3075 | 442.7115 | 438.0095 | 425.9352 | 429.7367 | 427.8359 | 420.3442 | 426.8917 | 423.6179 | 428.54025 |  | 425.3838 | 102.9681
120 | 520.93925 | 527.2568 | 513.4453 | 520.3511 | 532.3183 | 539.888 | 536.1032 | 518.9368 | 523.8055 | 521.3712 | 515.6535 | 524.8943 | 520.2739 | 524.5248 |  | 520.6654 | 102.965
135 | 623.4445 | 631.0398 | 613.7172 | 622.3785 | 635.9427 | 647.0603 | 641.5015 | 623.256 | 626.418 | 624.837 | 616.8013 | 625.4307 | 621.116 | 627.45825 |  | 622.7772 | 103.0066
150 | 731.5275 | 738.2103 | 721.9913 | 730.1008 | 748.4603 | 759.4915 | 753.9759 | 731.532 | 735.1762 | 733.3541 | 726.7795 | 736.551 | 731.66525 | 737.274 |  | 731.7067 | 103.0435
165 | 846.3925 | 852.5548 | 835.8258 | 844.1903 | 865.2185 | 877.375 | 871.29675 | 846.0213 | 851.9025 | 848.9619 | 835.0357 | 854.238 | 844.6368 | 852.2715 |  | 845.9297 | 102.9987
180 | 966.2892 | 973.0693 | 953.1788 | 963.1241 | 989.3232 | 1001.519 | 995.42125 | 969.3473 | 971.3412 | 970.34425 | 956.5545 | 973.1542 | 964.8543 | 973.436 |  | 966.1076 | 103.0342
195 | 1091.895 | 1095.167 | 1079.857 | 1087.512 | 1114.822 | 1128.053 | 1121.4375 | 1093.752 | 1097.243 | 1095.4975 | 1082.22 | 1103.743 | 1092.982 | 1099.357 |  | 1091.997 | 102.696
210 | 1224.46625 | 1230.057 | 1212.378 | 1221.2175 | 1250.6 | 1263.203 | 1256.902 | 1225.955 | 1229.952 | 1227.953 | 1212.792 | 1230.888 | 1221.84 | 1231.978125 |  | 1223.67 | 102.7157
225 | 1359.967 | 1364.94 | 1348 | 1356.47 | 1393.44 | 1402.23 | 1397.835 | 1361.737 | 1365.98 | 1363.858 | 1349.62 | 1371.812 | 1360.716 | 1369.72 |  | 1360.348 | 102.7557
240 | 1503.328 | 1506.515 | 1487.463 | 1496.989 | 1528.677 | 1547.362 | 1538.019 | 1501.173 | 1507.813 | 1504.493 | 1488.82 | 1514.758 | 1501.789 | 1510.323 |  | 1501.091 | 102.4601
255 | 1648.21 | 1644.447 | 1636.773 | 1640.61 | 1679.073 | 1698.793 | 1688.933 | 1647.14 | 1651.248 | 1649.194 | 1637.457 | 1661.085 | 1649.271 | 1657.002 |  | 1646.358 | 102.586
270 | 1802.03375 | 1804.73 | 1785.027 | 1794.878 | 1840.013 | 1860.027 | 1850.02 | 1799.403 | 1802.265 | 1800.834 | 1791.605 | 1814.65 | 1803.1275 | 1812.215 |  | 1799.613 | 102.801
285 | 1958.603 | 1952.435 | 1939.108 | 1945.772 | 1999.377 | 2016.652 | 2008.014 | 1956.062 | 1963.023 | 1959.5425 | 1945.622 | 1965.075 | 1955.348 | 1967.169 |  | 1953.554 | 102.7877
300 | 2119.2525 | 2113.968 | 2104.192 | 2109.08 | 2169.847 | 2188.178 | 2179.0125 | 2123.265 | 2121.213 | 2122.239 | 2104.437 | 2132.457 | 2118.447 | 2132.195 |  | 2116.589 | 102.9493
DOWN
300 | 2118.728 | 2116.198 | 2102.238 | 2109.218 | 2171.13 | 2184.828 | 2177.979 | 2117.18 | 2120.195 | 2118.6875 | 2104.498 | 2132.238 | 2118.368 | 2131.063 |  | 2115.425 | 102.9571
285 | 1955.292 | 1954.672 | 1941.323 | 1947.9975 | 2003.07 | 2023.913 | 2013.492 | 1953.247 | 1963.858 | 1958.5525 | 1939.182 | 1969.2 | 1954.191 | 1968.558125 |  | 1953.58 | 103.0667
270 | 1796.84 | 1793.852 | 1787.347 | 1790.599 | 1841.307 | 1857.205 | 1849.256 | 1799.698 | 1807.928 | 1803.813 | 1777.295 | 1807.635 | 1792.465 | 1809.033 |  | 1795.626 | 102.9867
255 | 1643.6675 | 1646.12 | 1636.562 | 1641.341 | 1690.555 | 1695.647 | 1693.101 | 1647.87 | 1656.192 | 1652.031 | 1629.935 | 1656.308 | 1643.122 | 1657.399 |  | 1645.498 | 102.8929
240 | 1498.764 | 1498.058 | 1489.613 | 1493.836 | 1535.333 | 1544.153 | 1539.743 | 1498.668 | 1503.977 | 1501.3225 | 1485.975 | 1506.96 | 1496.4675 | 1507.842 |  | 1497.209 | 102.8409
225 | 1361.098 | 1357.022 | 1344.282 | 1350.652 | 1390.925 | 1398.877 | 1394.901 | 1361.98 | 1361.723 | 1361.852 | 1345.057 | 1366.57 | 1355.813 | 1365.804375 |  | 1356.106 | 102.8608
210 | 1222.842 | 1224.89 | 1214.14 | 1219.515 | 1252.462 | 1256.92 | 1254.691 | 1226.16 | 1231.283 | 1228.722 | 1207.06 | 1225.887 | 1216.473 | 1229.85 |  | 1221.57 | 102.7113
195 | 1090.45 | 1091.385 | 1081.265 | 1086.325 | 1119.357 | 1123.13 | 1121.243 | 1092.237 | 1095.258 | 1093.7475 | 1075.927 | 1096.607 | 1086.267 | 1096.895625 |  | 1088.78 | 102.9817
180 | 963.8464 | 965.9423 | 954.8398 | 960.3911 | 987.9748 | 991.0947 | 989.53475 | 969.0143 | 967.906 | 968.4602 | 952.9582 | 970.9175 | 961.9378 | 970.081 |  | 963.5964 | 102.6918
165 | 843.9327 | 848.7518 | 833.7468 | 841.2493 | 862.7685 | 869.3727 | 866.0706 | 846.367 | 847.992 | 847.1795 | 833.1097 | 849.9722 | 841.5409 | 849.0101 |  | 843.32325 | 102.6973
150 | 728.493125 | 734.174 | 722.4558 | 728.3149 | 747.921 | 750.3958 | 749.1584 | 731.5757 | 732.8035 | 732.1896 | 719.2103 | 734.0437 | 726.627 | 734.0725 |  | 729.0438 | 102.759
135 | 618.57675 | 622.3043 | 611.6703 | 616.9873 | 637.0505 | 635.4868 | 636.2687 | 622.106 | 622.9957 | 622.5508 | 610.8397 | 621.995 | 616.4173 | 623.056 |  | 618.6518 | 102.8476
120 | 517.0043 | 522.7773 | 511.0427 | 516.91 | 533.6807 | 530.8838 | 532.28225 | 516.9443 | 521.2002 | 519.07225 | 510.6917 | 519.7885 | 515.2401 | 520.8761 |  | 517.0741 | 102.9412
105 | 421.3583 | 424.7485 | 418.8323 | 421.7904 | 433.9905 | 434.0463 | 434.0184 | 421.1422 | 423.7503 | 422.44625 | 415.5708 | 424.1205 | 419.8457 | 424.5251875 |  | 421.3608 | 103.004
90 | 332.7537 | 334.3692 | 329.3888 | 331.879 | 340.7192 | 343.1453 | 341.93225 | 332.5615 | 335.7615 | 334.1615 | 328.511 | 334.3195 | 331.41525 | 334.847 |  | 332.48525 | 102.8413
75 | 251.0962 | 253.0465 | 249.1843 | 251.1154 | 257.288 | 259.8137 | 258.5508 | 251.5765 | 253.4588 | 252.5177 | 247.5367 | 252.8572 | 250.1969 | 253.0952 |  | 251.2767 | 102.8949
60 | 178.098 | 178.2902 | 176.5188 | 177.4045 | 181.7148 | 184.839 | 183.2769 | 177.6892 | 179.3555 | 178.5223 | 175.922 | 178.6677 | 177.2948 | 179.1246 |  | 177.7406 | 103.1149
45 | 113.7209 | 114.811 | 113.0255 | 113.91825 | 116.5638 | 118.4717 | 117.51775 | 113.8848 | 114.8973 | 114.3911 | 112.6005 | 114.3577 | 113.4791 | 114.8265 |  | 113.9295 | 103.1496
30 | 60.940325 | 61.20178 | 60.66218 | 60.93198 | 61.98677 | 63.56795 | 62.77736 | 60.73057 | 61.48565 | 61.10811 | 59.8679 | 61.26372 | 60.56581 | 61.34581 |  | 60.86863 | 103.1358

## Coated Discs Cm2 SD
RAW | A13C | A14C | A15C | A16C | A17C | A18C | AA | AA | AA | B13C | B14C | B15C | B16C | B17C | B18C | AB | AB | AB | C13C | C14C | C15C | C16C | C17C | C18C | AC | AC | AC | D13C | D14C | D15C | D16C | D17C | D18C | AD | AD | AD
Velocity | Torque | Torque | Torque | Torque | Torque | Torque | Torque | σs | SEM | Torque | Torque | Torque | Torque | Torque | Torque | Torque | σs | SEM | Torque | Torque | Torque | Torque | Torque | Torque | Torque | σs | SEM | Torque | Torque | Torque | Torque | Torque | Torque | Torque | σs | SEM
rad/s | µN.m | µN.m | µN.m | µN.m | µN.m | µN.m | µN.m | µN.m | µN.m | µN.m | µN.m | µN.m | µN.m | µN.m | µN.m | µN.m | µN.m | µN.m | µN.m | µN.m | µN.m | µN.m | µN.m | µN.m | µN.m | µN.m | µN.m | µN.m | µN.m | µN.m | µN.m | µN.m | µN.m | µN.m | µN.m | µN.m
UP | A13C | A14C | A15C | A16C | A17C | A18C | Mean AA | Mean AA | Mean AA | B13C | B14C | B15C | B16C | B17C | B18C | Mean AB | Mean AB | Mean AB | C13C | C14C | C15C | C16C | C17C | C18C | Mean AC | Mean AC | Mean AC | D13C | D14C | D15C | D16C | D17C | D18C | Mean AD | Mean AD | Mean AD
30 | 63.9315 | 63.3097 | 62.6193 | 63.2177 | 64.5878 | 63.1506 | 63.46943 | 0.6895673 | 0.2815147 | 64.3312 | 64.9416 | 65.4494 | 63.5794 | 64.3317 | 63.285 | 64.31972 | 0.8101736 | 0.330752 | 63.0511 | 63.1413 | 63.2413 | 62.7287 | 62.9602 | 62.9539 | 63.01275 | 0.1772795 | 0.07237406 | 62.8401 | 63.0532 | 62.4853 | 62.5312 | 63.2793 | 63.5573 | 62.95773 | 0.4221281 | 0.1723331
45 | 118.061 | 118.122 | 117.501 | 116.214 | 118.594 | 116.165 | 117.4428 | 1.031005 | 0.420906 | 120.052 | 119.118 | 120.405 | 118.292 | 118.874 | 118.368 | 119.1848 | 0.8724949 | 0.3561946 | 117.996 | 119.057 | 117.274 | 117.845 | 117.742 | 117.858 | 117.962 | 0.5910042 | 0.2412765 | 116.955 | 116.717 | 116.995 | 115.383 | 116.791 | 115.816 | 116.4428 | 0.6752417 | 0.2756663
60 | 182.833 | 181.077 | 181.189 | 180.295 | 181.021 | 182 | 181.4025 | 0.8862243 | 0.3617996 | 184.02 | 184.52 | 189.088 | 184.765 | 186.008 | 187.32 | 185.9535 | 1.944287 | 0.7937518 | 184.373 | 184.355 | 182.913 | 182.567 | 182.006 | 181.085 | 182.8832 | 1.303041 | 0.5319641 | 180.474 | 180.499 | 179.888 | 180.111 | 181.619 | 180.315 | 180.4843 | 0.6019062 | 0.2457272
75 | 255.1 | 258.567 | 255.883 | 255.524 | 255.345 | 255.068 | 255.9145 | 1.333682 | 0.5444735 | 260.803 | 261.628 | 265.103 | 258.512 | 257.965 | 258.255 | 260.3777 | 2.752468 | 1.12369 | 255.544 | 257.714 | 255.627 | 254.13 | 257.208 | 254.961 | 255.864 | 1.357171 | 0.5540629 | 252.2 | 252.574 | 254.051 | 250.678 | 252.76 | 252.568 | 252.4718 | 1.085194 | 0.4430284
90 | 339.206 | 340.675 | 338.572 | 336.96 | 338.217 | 335.496 | 338.1877 | 1.795808 | 0.7331357 | 341.475 | 346.058 | 346.523 | 342.144 | 342.183 | 344.762 | 343.8575 | 2.199161 | 0.8978038 | 339.839 | 335.857 | 339.24 | 339.016 | 334.504 | 334.679 | 337.1892 | 2.443382 | 0.9975065 | 332.785 | 335.845 | 334.44 | 333.48 | 335.752 | 333.349 | 334.2752 | 1.294856 | 0.5286226
105 | 428.85 | 430.929 | 425.464 | 427.307 | 427.873 | 429.357 | 428.2967 | 1.873104 | 0.7646916 | 433.14 | 433.585 | 441.351 | 432.246 | 426.84 | 432.683 | 433.3075 | 4.65077 | 1.898669 | 425.669 | 430.061 | 427.991 | 426.04 | 424.846 | 421.004 | 425.9352 | 3.060506 | 1.249446 | 419.79 | 419.326 | 420.917 | 417.094 | 423.791 | 421.147 | 420.3442 | 2.22534 | 0.9084912
120 | 531.977 | 529.519 | 522.741 | 527.344 | 523.455 | 528.505 | 527.2568 | 3.572382 | 1.458419 | 532.816 | 531.303 | 536.952 | 527.783 | 531.119 | 533.937 | 532.3183 | 3.078219 | 1.256678 | 520.117 | 518.82 | 518.419 | 520.791 | 518.306 | 517.168 | 518.9368 | 1.314477 | 0.536633 | 515.323 | 519.47 | 515.264 | 511.543 | 523.025 | 509.296 | 515.6535 | 5.029506 | 2.053287
135 | 636.614 | 632.572 | 624.54 | 631.38 | 629.934 | 631.199 | 631.0398 | 3.925063 | 1.6024 | 634.675 | 640.816 | 645.002 | 629.033 | 627.81 | 638.32 | 635.9427 | 6.737408 | 2.750535 | 626.912 | 624.853 | 621.424 | 621.367 | 623.651 | 621.329 | 623.256 | 2.311305 | 0.9435861 | 618.367 | 621.076 | 614.079 | 610.085 | 617.254 | 619.947 | 616.8013 | 4.082755 | 1.666778
150 | 740.051 | 740.289 | 735.754 | 734.594 | 734.116 | 744.458 | 738.2103 | 4.064905 | 1.65949 | 743.432 | 748.888 | 765.085 | 740.695 | 744.584 | 748.078 | 748.4603 | 8.686992 | 3.546449 | 739.26 | 733.455 | 732.94 | 731.137 | 730.464 | 721.936 | 731.532 | 5.635286 | 2.300596 | 726.611 | 728.781 | 719.798 | 721.342 | 738.475 | 725.67 | 726.7795 | 6.638642 | 2.710214
165 | 855.183 | 850.897 | 850.071 | 854.285 | 854.202 | 850.691 | 852.5548 | 2.236319 | 0.9129733 | 858.512 | 867.593 | 886.114 | 857.28 | 854.421 | 867.391 | 865.2185 | 11.58933 | 4.731324 | 848.385 | 849.115 | 848.933 | 847.899 | 843.98 | 837.816 | 846.0213 | 4.441974 | 1.813428 | 833.522 | 844.82 | 829.885 | 823.688 | 843.238 | 835.061 | 835.0357 | 8.007524 | 3.269058
180 | 982.144 | 971.391 | 962.99 | 970.179 | 975.853 | 975.859 | 973.0693 | 6.490676 | 2.649808 | 980.679 | 994.899 | 1008.07 | 970.876 | 985.269 | 996.146 | 989.3232 | 13.119 | 5.355809 | 967.315 | 978.656 | 968.478 | 968.246 | 967.732 | 965.657 | 969.3473 | 4.66858 | 1.90594 | 950.91 | 970.376 | 950.208 | 945.265 | 967.501 | 955.067 | 956.5545 | 10.12584 | 4.133859
195 | 1102.06 | 1083.32 | 1084.7 | 1095.6 | 1094.54 | 1110.78 | 1095.167 | 10.40932 | 4.249586 | 1110.07 | 1115.11 | 1136.08 | 1100.92 | 1106.63 | 1120.12 | 1114.822 | 12.35322 | 5.043181 | 1095.46 | 1097.23 | 1095.22 | 1097.73 | 1090.77 | 1086.1 | 1093.752 | 4.481934 | 1.829742 | 1077.18 | 1086.64 | 1078.76 | 1068.76 | 1090.92 | 1091.06 | 1082.22 | 8.853438 | 3.614401
210 | 1229.41 | 1222.15 | 1220.17 | 1226.74 | 1239.82 | 1242.05 | 1230.057 | 9.064687 | 3.700643 | 1247.76 | 1251.67 | 1285.57 | 1228.89 | 1237.05 | 1252.66 | 1250.6 | 19.44881 | 7.939945 | 1229.21 | 1235.1 | 1219.59 | 1225.74 | 1226.26 | 1219.83 | 1225.955 | 5.871868 | 2.39718 | 1213.52 | 1221.55 | 1205.92 | 1196.88 | 1222.7 | 1216.18 | 1212.792 | 9.872139 | 4.030284
225 | 1371.13 | 1358.94 | 1354.16 | 1360.31 | 1367.76 | 1377.34 | 1364.94 | 8.644927 | 3.529277 | 1379.85 | 1391.3 | 1424.27 | 1373.31 | 1397.4 | 1394.51 | 1393.44 | 17.67371 | 7.215262 | 1354.67 | 1370.47 | 1358.15 | 1362.18 | 1369.38 | 1355.57 | 1361.737 | 6.866119 | 2.803081 | 1344.6 | 1351.41 | 1350.43 | 1336.98 | 1360.21 | 1354.09 | 1349.62 | 8.011981 | 3.270878
240 | 1510.54 | 1503.59 | 1492 | 1498.04 | 1516.87 | 1518.05 | 1506.515 | 10.4647 | 4.272194 | 1514.66 | 1530.63 | 1560.65 | 1517.61 | 1512.45 | 1536.06 | 1528.677 | 18.23659 | 7.445056 | 1513.94 | 1508.59 | 1487.34 | 1509.2 | 1497.81 | 1490.16 | 1501.173 | 11.01262 | 4.495882 | 1485.65 | 1498 | 1479.62 | 1478.88 | 1493.82 | 1496.95 | 1488.82 | 8.589084 | 3.506479
255 | 1651.47 | 1632.09 | 1633.71 | 1643.43 | 1648.44 | 1657.54 | 1644.447 | 10.0569 | 4.105712 | 1678.26 | 1679.14 | 1705.03 | 1660.11 | 1665.24 | 1686.66 | 1679.073 | 16.01837 | 6.539473 | 1646.01 | 1654.98 | 1640.13 | 1656.29 | 1649.02 | 1636.41 | 1647.14 | 7.928082 | 3.236626 | 1639.22 | 1648.59 | 1630.77 | 1616.07 | 1648.3 | 1641.79 | 1637.457 | 12.3735 | 5.051459
270 | 1802.96 | 1790 | 1798.98 | 1799.96 | 1821.95 | 1814.53 | 1804.73 | 11.56278 | 4.720486 | 1840.57 | 1843.66 | 1850.91 | 1829.02 | 1832.24 | 1843.68 | 1840.013 | 8.087867 | 3.301858 | 1807.31 | 1819.15 | 1784.97 | 1795.56 | 1796.95 | 1792.48 | 1799.403 | 12.07882 | 4.931159 | 1784.24 | 1800.97 | 1779.85 | 1780.94 | 1801.25 | 1802.38 | 1791.605 | 10.98176 | 4.483285
285 | 1954.28 | 1946.82 | 1933.21 | 1953.12 | 1963.86 | 1963.32 | 1952.435 | 11.43692 | 4.669104 | 2006.79 | 2004.89 | 2021.1 | 1967.99 | 1997.01 | 1998.48 | 1999.377 | 17.59992 | 7.185136 | 1957.47 | 1973.2 | 1949.34 | 1966.65 | 1945.67 | 1944.04 | 1956.062 | 11.87861 | 4.849422 | 1939.22 | 1959.75 | 1932 | 1915.33 | 1964.65 | 1962.78 | 1945.622 | 20.00106 | 8.165398
300 | 2128.19 | 2092.61 | 2111.3 | 2100.94 | 2124.9 | 2125.87 | 2113.968 | 14.80839 | 6.045502 | 2183.86 | 2169.06 | 2186.9 | 2130.44 | 2175.18 | 2173.64 | 2169.847 | 20.41337 | 8.333722 | 2131.21 | 2139.07 | 2115.14 | 2140.13 | 2110.67 | 2103.37 | 2123.265 | 15.60647 | 6.371316 | 2112.25 | 2124.07 | 2081.54 | 2081.73 | 2117.57 | 2109.46 | 2104.437 | 18.35257 | 7.492406
CORR |  |  | A13C | A14C | A15C | A16C | A17C | A18C | AA | AA | AA | AA | B13C | B14C | B15C | B16C | B17C | B18C | AB | AB | AB | AB | C13C | C14C | C15C | C16C | C17C | C18C | AC | AC | AC | AC | D13C | D14C | D15C | D16C | D17C | D18C | AD | AD | AD | AD
Velocity | Velocity | CONST | Torque | Torque | Torque | Torque | Torque | Torque | Mean | σs | σs | SEM | Torque | Torque | Torque | Torque | Torque | Torque | Mean | σs | σs | SEM | Torque | Torque | Torque | Torque | Torque | Torque | Mean | σs | σs | SEM | Torque | Torque | Torque | Torque | Torque | Torque | Mean | σs | σs | SEM
rad/s | squared | µN.m | N.m | N.m | N.m | N.m | N.m | N.m | N.m | N.m | as% | N.m | N.m | N.m | N.m | N.m | N.m | N.m | N.m | N.m | as% | N.m | N.m | N.m | N.m | N.m | N.m | N.m | N.m | N.m | as% | N.m | N.m | N.m | N.m | N.m | N.m | N.m | N.m | N.m | as% | N.m
UP | UP | UP | A1F30d | A2F30d | A3F30d | A4F30d | A5F30d | A6F30d | AF30d | AF30d | AF30d | AF30d | B1F30d | B2F30d | B3F30d | B4F30d | B5F30d | B6F30d | BF30d | BF30d | AF30d | BF30d | C1F30d | C2F30d | C3F30d | C4F30d | C5F30d | C6F30d | CF30d | CF30d | AF30d | CF30d | D1F30d | D2F30d | D3F30d | D4F30d | D5F30d | D6F30d | D30d | D30d | AF30d | D30d
30 | 900 | 39.267667 | 2.4663833e-05 | 2.4042033e-05 | 2.3351633e-05 | 2.3950033e-05 | 2.5320133e-05 | 2.3882933e-05 | 2.420177e-05 | 6.895673e-07 | 2.849244 | 2.815147e-07 | 2.5063533e-05 | 2.5673933e-05 | 2.6181733e-05 | 2.4311733e-05 | 2.5064033e-05 | 2.4017333e-05 | 2.505205e-05 | 8.101736e-07 | 3.233961 | 3.30752e-07 | 2.3783433e-05 | 2.3873633e-05 | 2.3973633e-05 | 2.3461033e-05 | 2.3692533e-05 | 2.3686233e-05 | 2.3745083e-05 | 1.772795e-07 | 0.7465947 | 7.237406e-08 | 2.3572433e-05 | 2.3785533e-05 | 2.3217633e-05 | 2.3263533e-05 | 2.4011633e-05 | 2.4289633e-05 | 2.369007e-05 | 4.221281e-07 | 1.781878 | 1.723331e-07
45 | 2025 | 73.273809 | 4.4787191e-05 | 4.4848191e-05 | 4.4227191e-05 | 4.2940191e-05 | 4.5320191e-05 | 4.2891191e-05 | 4.416902e-05 | 1.031005e-06 | 2.334226 | 4.20906e-07 | 4.6778191e-05 | 4.5844191e-05 | 4.7131191e-05 | 4.5018191e-05 | 4.5600191e-05 | 4.5094191e-05 | 4.591102e-05 | 8.724949e-07 | 1.900404 | 3.561946e-07 | 4.4722191e-05 | 4.5783191e-05 | 4.4000191e-05 | 4.4571191e-05 | 4.4468191e-05 | 4.4584191e-05 | 4.4688191e-05 | 5.910042e-07 | 1.322506 | 2.412765e-07 | 4.3681191e-05 | 4.3443191e-05 | 4.3721191e-05 | 4.2109191e-05 | 4.3517191e-05 | 4.2542191e-05 | 4.316902e-05 | 6.752417e-07 | 1.564181 | 2.756663e-07
60 | 3600 | 114.486325 | 6.8346675e-05 | 6.6590675e-05 | 6.6702675e-05 | 6.5808675e-05 | 6.6534675e-05 | 6.7513675e-05 | 6.6916175e-05 | 8.862243e-07 | 1.32438 | 3.617996e-07 | 6.9533675e-05 | 7.0033675e-05 | 7.4601675e-05 | 7.0278675e-05 | 7.1521675e-05 | 7.2833675e-05 | 7.1467175e-05 | 1.944287e-06 | 2.720531 | 7.937518e-07 | 6.9886675e-05 | 6.9868675e-05 | 6.8426675e-05 | 6.8080675e-05 | 6.7519675e-05 | 6.6598675e-05 | 6.839684e-05 | 1.303041e-06 | 1.905118 | 5.319641e-07 | 6.5987675e-05 | 6.6012675e-05 | 6.5401675e-05 | 6.5624675e-05 | 6.7132675e-05 | 6.5828675e-05 | 6.599801e-05 | 6.019062e-07 | 0.9120066 | 2.457272e-07
75 | 5625 | 161.2333525 | 9.38666475e-05 | 9.73336475e-05 | 9.46496475e-05 | 9.42906475e-05 | 9.41116475e-05 | 9.38346475e-05 | 9.46811475e-05 | 1.333682e-06 | 1.408604 | 5.444735e-07 | 9.95696475e-05 | 0.0001003946475 | 0.0001038696475 | 9.72786475e-05 | 9.67316475e-05 | 9.70216475e-05 | 9.914431e-05 | 2.752468e-06 | 2.776224 | 1.12369e-06 | 9.43106475e-05 | 9.64806475e-05 | 9.43936475e-05 | 9.28966475e-05 | 9.59746475e-05 | 9.37276475e-05 | 9.46306475e-05 | 1.357171e-06 | 1.434177 | 5.540629e-07 | 9.09666475e-05 | 9.13406475e-05 | 9.28176475e-05 | 8.94446475e-05 | 9.15266475e-05 | 9.13346475e-05 | 9.123848e-05 | 1.085194e-06 | 1.189403 | 4.430284e-07
90 | 8100 | 213.457315 | 0.000125748685 | 0.000127217685 | 0.000125114685 | 0.000123502685 | 0.000124759685 | 0.000122038685 | 0.0001247304 | 1.795808e-06 | 1.439752 | 7.331357e-07 | 0.000128017685 | 0.000132600685 | 0.000133065685 | 0.000128686685 | 0.000128725685 | 0.000131304685 | 0.000130400185 | 2.199161e-06 | 1.686471 | 8.978038e-07 | 0.000126381685 | 0.000122399685 | 0.000125782685 | 0.000125558685 | 0.000121046685 | 0.000121221685 | 0.0001237319 | 2.443382e-06 | 1.97474 | 9.975065e-07 | 0.000119327685 | 0.000122387685 | 0.000120982685 | 0.000120022685 | 0.000122294685 | 0.000119891685 | 0.0001208179 | 1.294856e-06 | 1.071742 | 5.286226e-07
105 | 11025 | 270.136405 | 0.000158713595 | 0.000160792595 | 0.000155327595 | 0.000157170595 | 0.000157736595 | 0.000159220595 | 0.0001581603 | 1.873104e-06 | 1.184308 | 7.646916e-07 | 0.000163003595 | 0.000163448595 | 0.000171214595 | 0.000162109595 | 0.000156703595 | 0.000162546595 | 0.000163171095 | 4.65077e-06 | 2.850241 | 1.898669e-06 | 0.000155532595 | 0.000159924595 | 0.000157854595 | 0.000155903595 | 0.000154709595 | 0.000150867595 | 0.0001557988 | 3.060506e-06 | 1.964397 | 1.249446e-06 | 0.000149653595 | 0.000149189595 | 0.000150780595 | 0.000146957595 | 0.000153654595 | 0.000151010595 | 0.0001502078 | 2.22534e-06 | 1.481508 | 9.084912e-07
120 | 14400 | 331.2556625 | 0.0002007213375 | 0.0001982633375 | 0.0001914853375 | 0.0001960883375 | 0.0001921993375 | 0.0001972493375 | 0.0001960012 | 3.572382e-06 | 1.822633 | 1.458419e-06 | 0.0002015603375 | 0.0002000473375 | 0.0002056963375 | 0.0001965273375 | 0.0001998633375 | 0.0002026813375 | 0.0002010627 | 3.078219e-06 | 1.530975 | 1.256678e-06 | 0.0001888613375 | 0.0001875643375 | 0.0001871633375 | 0.0001895353375 | 0.0001870503375 | 0.0001859123375 | 0.0001876812 | 1.314477e-06 | 0.7003777 | 5.36633e-07 | 0.0001840673375 | 0.0001882143375 | 0.0001840083375 | 0.0001802873375 | 0.0001917693375 | 0.0001780403375 | 0.0001843978375 | 5.029506e-06 | 2.72753 | 2.053287e-06
135 | 18225 | 396.3075275 | 0.0002403064725 | 0.0002362644725 | 0.0002282324725 | 0.0002350724725 | 0.0002336264725 | 0.0002348914725 | 0.0002347323 | 3.925063e-06 | 1.672145 | 1.6024e-06 | 0.0002383674725 | 0.0002445084725 | 0.0002486944725 | 0.0002327254725 | 0.0002315024725 | 0.0002420124725 | 0.0002396351 | 6.737408e-06 | 2.811528 | 2.750535e-06 | 0.0002306044725 | 0.0002285454725 | 0.0002251164725 | 0.0002250594725 | 0.0002273434725 | 0.0002250214725 | 0.0002269484725 | 2.311305e-06 | 1.018427 | 9.435861e-07 | 0.0002220594725 | 0.0002247684725 | 0.0002177714725 | 0.0002137774725 | 0.0002209464725 | 0.0002236394725 | 0.0002204938 | 4.082755e-06 | 1.851642 | 1.666778e-06
150 | 22500 | 466.5955475 | 0.0002734554525 | 0.0002736934525 | 0.0002691584525 | 0.0002679984525 | 0.0002675204525 | 0.0002778624525 | 0.0002716148 | 4.064905e-06 | 1.49657 | 1.65949e-06 | 0.0002768364525 | 0.0002822924525 | 0.0002984894525 | 0.0002740994525 | 0.0002779884525 | 0.0002814824525 | 0.0002818648 | 8.686992e-06 | 3.081971 | 3.546449e-06 | 0.0002726644525 | 0.0002668594525 | 0.0002663444525 | 0.0002645414525 | 0.0002638684525 | 0.0002553404525 | 0.0002649364525 | 5.635286e-06 | 2.127033 | 2.300596e-06 | 0.0002600154525 | 0.0002621854525 | 0.0002532024525 | 0.0002547464525 | 0.0002718794525 | 0.0002590744525 | 0.0002601839525 | 6.638642e-06 | 2.551519 | 2.710214e-06
165 | 27225 | 540.39987 | 0.00031478313 | 0.00031049713 | 0.00030967113 | 0.00031388513 | 0.00031380213 | 0.00031029113 | 0.000312155 | 2.236319e-06 | 0.716413 | 9.129733e-07 | 0.00031811213 | 0.00032719313 | 0.00034571413 | 0.00031688013 | 0.00031402113 | 0.00032699113 | 0.00032481863 | 1.158933e-05 | 3.567939 | 4.731324e-06 | 0.00030798513 | 0.00030871513 | 0.00030853313 | 0.00030749913 | 0.00030358013 | 0.00029741613 | 0.0003056215 | 4.441974e-06 | 1.453423 | 1.813428e-06 | 0.00029312213 | 0.00030442013 | 0.00028948513 | 0.00028328813 | 0.00030283813 | 0.00029466113 | 0.0002946358 | 8.007524e-06 | 2.71777 | 3.269058e-06
180 | 32400 | 617.018835 | 0.000365125165 | 0.000354372165 | 0.000345971165 | 0.000353160165 | 0.000358834165 | 0.000358840165 | 0.0003560505 | 6.490676e-06 | 1.822965 | 2.649808e-06 | 0.000363660165 | 0.000377880165 | 0.000391051165 | 0.000353857165 | 0.000368250165 | 0.000379127165 | 0.0003723043 | 1.3119e-05 | 3.52373 | 5.355809e-06 | 0.000350296165 | 0.000361637165 | 0.000351459165 | 0.000351227165 | 0.000350713165 | 0.000348638165 | 0.0003523285 | 4.66858e-06 | 1.325065 | 1.90594e-06 | 0.000333891165 | 0.000353357165 | 0.000333189165 | 0.000328246165 | 0.000350482165 | 0.000338048165 | 0.000339535665 | 1.012584e-05 | 2.982262 | 4.133859e-06
195 | 38025 | 698.21055 | 0.00040384945 | 0.00038510945 | 0.00038648945 | 0.00039738945 | 0.00039632945 | 0.00041256945 | 0.0003969561 | 1.040932e-05 | 2.622284 | 4.249586e-06 | 0.00041185945 | 0.00041689945 | 0.00043786945 | 0.00040270945 | 0.00040841945 | 0.00042190945 | 0.0004166111 | 1.235322e-05 | 2.965168 | 5.043181e-06 | 0.00039724945 | 0.00039901945 | 0.00039700945 | 0.00039951945 | 0.00039255945 | 0.00038788945 | 0.0003955411 | 4.481934e-06 | 1.133115 | 1.829742e-06 | 0.00037896945 | 0.00038842945 | 0.00038054945 | 0.00037054945 | 0.00039270945 | 0.00039284945 | 0.00038400945 | 8.853438e-06 | 2.305526 | 3.614401e-06
210 | 44100 | 783.311975 | 0.000446098025 | 0.000438838025 | 0.000436858025 | 0.000443428025 | 0.000456508025 | 0.000458738025 | 0.0004467447 | 9.064687e-06 | 2.029053 | 3.700643e-06 | 0.000464448025 | 0.000468358025 | 0.000502258025 | 0.000445578025 | 0.000453738025 | 0.000469348025 | 0.000467288025 | 1.944881e-05 | 4.162061 | 7.939945e-06 | 0.000445898025 | 0.000451788025 | 0.000436278025 | 0.000442428025 | 0.000442948025 | 0.000436518025 | 0.000442643025 | 5.871868e-06 | 1.326547 | 2.39718e-06 | 0.000430208025 | 0.000438238025 | 0.000422608025 | 0.000413568025 | 0.000439388025 | 0.000432868025 | 0.0004294797 | 9.872139e-06 | 2.298628 | 4.030284e-06
225 | 50625 | 870.7761 | 0.0005003539 | 0.0004881639 | 0.0004833839 | 0.0004895339 | 0.0004969839 | 0.0005065639 | 0.0004941639 | 8.644927e-06 | 1.749405 | 3.529277e-06 | 0.0005090739 | 0.0005205239 | 0.0005534939 | 0.0005025339 | 0.0005266239 | 0.0005237339 | 0.0005226639 | 1.767371e-05 | 3.381467 | 7.215262e-06 | 0.0004838939 | 0.0004996939 | 0.0004873739 | 0.0004914039 | 0.0004986039 | 0.0004847939 | 0.0004909606 | 6.866119e-06 | 1.398507 | 2.803081e-06 | 0.0004738239 | 0.0004806339 | 0.0004796539 | 0.0004662039 | 0.0004894339 | 0.0004833139 | 0.0004788439 | 8.011981e-06 | 1.673193 | 3.270878e-06
240 | 57600 | 962.137425 | 0.000548402575 | 0.000541452575 | 0.000529862575 | 0.000535902575 | 0.000554732575 | 0.000555912575 | 0.000544377575 | 1.04647e-05 | 1.922323 | 4.272194e-06 | 0.000552522575 | 0.000568492575 | 0.000598512575 | 0.000555472575 | 0.000550312575 | 0.000573922575 | 0.0005665392 | 1.823659e-05 | 3.218945 | 7.445056e-06 | 0.000551802575 | 0.000546452575 | 0.000525202575 | 0.000547062575 | 0.000535672575 | 0.000528022575 | 0.0005390359 | 1.101262e-05 | 2.043021 | 4.495882e-06 | 0.000523512575 | 0.000535862575 | 0.000517482575 | 0.000516742575 | 0.000531682575 | 0.000534812575 | 0.000526682575 | 8.589084e-06 | 1.630789 | 3.506479e-06
255 | 65025 | 1054.65145 | 0.00059681855 | 0.00057743855 | 0.00057905855 | 0.00058877855 | 0.00059378855 | 0.00060288855 | 0.0005897952 | 1.00569e-05 | 1.705151 | 4.105712e-06 | 0.00062360855 | 0.00062448855 | 0.00065037855 | 0.00060545855 | 0.00061058855 | 0.00063200855 | 0.0006244219 | 1.601837e-05 | 2.565312 | 6.539473e-06 | 0.00059135855 | 0.00060032855 | 0.00058547855 | 0.00060163855 | 0.00059436855 | 0.00058175855 | 0.00059248855 | 7.928082e-06 | 1.338099 | 3.236626e-06 | 0.00058456855 | 0.00059393855 | 0.00057611855 | 0.00056141855 | 0.00059364855 | 0.00058713855 | 0.0005828052 | 1.23735e-05 | 2.123093 | 5.051459e-06
270 | 72900 | 1153.507925 | 0.000649452075 | 0.000636492075 | 0.000645472075 | 0.000646452075 | 0.000668442075 | 0.000661022075 | 0.000651222075 | 1.156278e-05 | 1.775551 | 4.720486e-06 | 0.000687062075 | 0.000690152075 | 0.000697402075 | 0.000675512075 | 0.000678732075 | 0.000690172075 | 0.0006865054 | 8.087867e-06 | 1.178121 | 3.301858e-06 | 0.000653802075 | 0.000665642075 | 0.000631462075 | 0.000642052075 | 0.000643442075 | 0.000638972075 | 0.0006458954 | 1.207882e-05 | 1.87009 | 4.931159e-06 | 0.000630732075 | 0.000647462075 | 0.000626342075 | 0.000627432075 | 0.000647742075 | 0.000648872075 | 0.000638097075 | 1.098176e-05 | 1.721017 | 4.483285e-06
285 | 81225 | 1255.404775 | 0.000698875225 | 0.000691415225 | 0.000677805225 | 0.000697715225 | 0.000708455225 | 0.000707915225 | 0.000697030225 | 1.143692e-05 | 1.640807 | 4.669104e-06 | 0.000751385225 | 0.000749485225 | 0.000765695225 | 0.000712585225 | 0.000741605225 | 0.000743075225 | 0.0007439719 | 1.759992e-05 | 2.36567 | 7.185136e-06 | 0.000702065225 | 0.000717795225 | 0.000693935225 | 0.000711245225 | 0.000690265225 | 0.000688635225 | 0.0007006569 | 1.187861e-05 | 1.695353 | 4.849422e-06 | 0.000683815225 | 0.000704345225 | 0.000676595225 | 0.000659925225 | 0.000709245225 | 0.000707375225 | 0.0006902169 | 2.000106e-05 | 2.897793 | 8.165398e-06
300 | 90000 | 1359.28165 | 0.00076890835 | 0.00073332835 | 0.00075201835 | 0.00074165835 | 0.00076561835 | 0.00076658835 | 0.0007546867 | 1.480839e-05 | 1.962191 | 6.045502e-06 | 0.00082457835 | 0.00080977835 | 0.00082761835 | 0.00077115835 | 0.00081589835 | 0.00081435835 | 0.000810565 | 2.041337e-05 | 2.518412 | 8.333722e-06 | 0.00077192835 | 0.00077978835 | 0.00075585835 | 0.00078084835 | 0.00075138835 | 0.00074408835 | 0.00076398335 | 1.560647e-05 | 2.042777 | 6.371316e-06 | 0.00075296835 | 0.00076478835 | 0.00072225835 | 0.00072244835 | 0.00075828835 | 0.00075017835 | 0.000745155 | 1.835257e-05 | 2.46292 | 7.492406e-06
|  | Slope 5: | 6.711022e-09 | 6.140808e-09 | 6.702653e-09 | 6.410037e-09 | 6.616087e-09 | 6.495648e-09 | Cm avg | Cm σs | 1.801205 |  | 8.287707e-09 | 7.493524e-09 | 7.087132e-09 | 6.635538e-09 | 8.17414e-09 | 7.307233e-09 | Cm avg | Cm σs | 2.369292 |  | 6.81052e-09 | 7.204854e-09 | 7.033362e-09 | 7.138122e-09 | 6.504092e-09 | 6.645832e-09 | Cm avg | Cm σs | 1.797868 |  | 6.891325e-09 | 7.010736e-09 | 6.280972e-09 | 6.289238e-09 | 7.008431e-09 | 6.787106e-09 | Cm avg | Cm σs | 2.167123
Cm = | Slope / k | Cm = | 0.02273381 | 0.0208022 | 0.02270546 | 0.02171422 | 0.02241222 | 0.02200423 | 0.02206202 | 0.0007347696 | 3.330472 |  | 0.02807489 | 0.02538457 | 0.0240079 | 0.02247811 | 0.02769018 | 0.0247535 | 0.02539819 | 0.002158402 | 8.498253 |  | 0.02307087 | 0.02440669 | 0.02382575 | 0.02418063 | 0.02203283 | 0.02251298 | 0.02333829 | 0.0009534678 | 4.085423 |  | 0.0233446 | 0.02374911 | 0.02127701 | 0.02130501 | 0.0237413 | 0.02299155 | 0.02273476 | 0.001153177 | 5.072309
r= | 1025 | kg/m3
n= | 1.058e-06 | m2/s
r = | 0.02 | m
SWIRL= | 0.6
k = | 2.952e-07

## Phase_2 F30d
RAW | A1F30d | A2F30d | A3F30d | A4F30d | A5F30d | A6F30d | AF30d | AF30d | AF30d | B1F30d | B2F30d | B3F30d | B4F30d | B5F30d | B6F30d | BF30d | BF30d | BF30d | C1F30d | C2F30d | C3F30d | C4F30d | C5F30d | C6F30d | CF30d | CF30d | CF30d | D1F30d | D2F30d | D3F30d | D4F30d | D5F30d | D6F30d | D30d | D30d | D30d
Velocity | Torque | Torque | Torque | Torque | Torque | Torque | Mean | σs | SEM | Torque | Torque | Torque | Torque | Torque | Torque | Mean | σs | SEM | Torque | Torque | Torque | Torque | Torque | Torque | Mean | σs | SEM | Torque | Torque | Torque | Torque | Torque | Torque | Mean | σs | SEM
rad/s | µN.m | µN.m | µN.m | µN.m | µN.m | µN.m | µN.m | µN.m | µN.m | µN.m | µN.m | µN.m | µN.m | µN.m | µN.m | µN.m | µN.m | µN.m | µN.m | µN.m | µN.m | µN.m | µN.m | µN.m | µN.m | µN.m | µN.m | µN.m | µN.m | µN.m | µN.m | µN.m | µN.m | µN.m | µN.m | µN.m
UP | A1F30d | A2F30d | A3F30d | A4F30d | A5F30d | A6F30d | AF30d | AF30d | AF30d | B1F30d | B2F30d | B3F30d | B4F30d | B5F30d | B6F30d | BF30d | BF30d | BF30d | C1F30d | C2F30d | C3F30d | C4F30d | C5F30d | C6F30d | CF30d | CF30d | CF30d | D1F30d | D2F30d | D3F30d | D4F30d | D5F30d | D6F30d | D30d | D30d | D30d
30 | 63.7907 | 64.0999 | 63.3478 | 63.0191 | 62.5422 | 63.2661 | 63.3443 | 0.5523498 | 0.2254958 | 63.5024 | 63.0452 | 63.6491 | 62.674 | 62.7607 | 63.0522 | 63.11393 | 0.3909374 | 0.1595995 | 63.3532 | 62.9141 | 63.2708 | 63.2205 | 62.4392 | 63.1643 | 63.06035 | 0.3387389 | 0.1382896 | 66.2744 | 63.7095 | 63.0104 | 62.8642 | 62.8339 | 62.6464 | 63.55647 | 1.381183 | 0.5638654
45 | 118.328 | 120.329 | 117.095 | 116.757 | 117.01 | 117.797 | 117.886 | 1.329604 | 0.5428085 | 118.259 | 117.798 | 117.766 | 116.602 | 116.683 | 118.096 | 117.534 | 0.7152362 | 0.2919939 | 118.103 | 117.715 | 118.525 | 118.086 | 117.934 | 117.935 | 118.0497 | 0.2715273 | 0.1108506 | 124.469 | 118.227 | 117.226 | 116.991 | 117.605 | 118.1 | 118.7697 | 2.832961 | 1.156552
60 | 186.459 | 185.651 | 182.89 | 181.202 | 181.912 | 183.743 | 183.6428 | 2.073344 | 0.846439 | 185.045 | 182.531 | 185.736 | 182.456 | 183.578 | 186.142 | 184.248 | 1.61523 | 0.6594149 | 183.84 | 183.537 | 183.647 | 182.504 | 184.128 | 184.463 | 183.6865 | 0.6698736 | 0.2734748 | 192.772 | 183.93 | 181.625 | 181.649 | 184.279 | 181.804 | 184.3432 | 4.296845 | 1.75418
75 | 260.961 | 261.281 | 259.339 | 254.886 | 254.556 | 255.441 | 257.744 | 3.131734 | 1.278525 | 259.176 | 261.509 | 264.255 | 258.13 | 262.834 | 259.448 | 260.892 | 2.371508 | 0.9681642 | 261.119 | 261.159 | 259.342 | 258.579 | 260.565 | 258.682 | 259.9077 | 1.187674 | 0.4848657 | 267.933 | 255.022 | 257.061 | 256.69 | 259.918 | 254.018 | 258.4403 | 5.069566 | 2.069642
90 | 344.437 | 345.022 | 347.417 | 338.498 | 336.97 | 341.707 | 342.3418 | 4.033981 | 1.646866 | 342.277 | 347.384 | 344.717 | 342.778 | 341.651 | 341.716 | 343.4205 | 2.242637 | 0.9155525 | 342.901 | 342.282 | 343.065 | 342.058 | 346.098 | 337.778 | 342.3637 | 2.677845 | 1.093226 | 349.264 | 339.108 | 335.978 | 339.752 | 344.622 | 338.378 | 341.1837 | 4.867088 | 1.98698
105 | 436.341 | 432.528 | 441.236 | 426.322 | 430.32 | 426.918 | 432.2775 | 5.742012 | 2.344167 | 430.776 | 430.613 | 435.759 | 439.645 | 427.133 | 432.989 | 432.8192 | 4.396309 | 1.794786 | 428.354 | 428.994 | 432.363 | 429.825 | 434.474 | 431.411 | 430.9035 | 2.299803 | 0.9388906 | 434.133 | 428.747 | 427.592 | 428.719 | 438.797 | 424.316 | 430.384 | 5.194256 | 2.120546
120 | 528.131 | 532.502 | 545.708 | 520.648 | 519.416 | 522.629 | 528.1723 | 9.90217 | 4.042544 | 527.096 | 530.022 | 535.284 | 539.56 | 526.879 | 527.62 | 531.0768 | 5.219111 | 2.130693 | 529.814 | 524.645 | 531.391 | 526.517 | 525.697 | 525.269 | 527.2222 | 2.734111 | 1.116196 | 532.072 | 528.669 | 520.685 | 524.544 | 533.888 | 520.248 | 526.6843 | 5.776817 | 2.358376
135 | 632.799 | 631.155 | 655.349 | 625.028 | 624.728 | 630.862 | 633.3202 | 11.3036 | 4.614676 | 631.071 | 632.669 | 640.88 | 640.108 | 628.354 | 632.633 | 634.2858 | 5.064553 | 2.067595 | 633.287 | 632.405 | 632.076 | 635.337 | 628.768 | 633.106 | 632.4965 | 2.151824 | 0.8784783 | 631.988 | 627.749 | 622.309 | 625.006 | 638.875 | 625.067 | 628.499 | 6.044713 | 2.467744
150 | 737.638 | 734.507 | 770.677 | 725.551 | 739.618 | 739.406 | 741.2328 | 15.34264 | 6.263608 | 739.692 | 752.062 | 760.299 | 729.459 | 737.446 | 746.873 | 744.3052 | 11.05715 | 4.514063 | 746.799 | 741.822 | 739.858 | 739.984 | 737.371 | 739.302 | 740.856 | 3.242497 | 1.323744 | 740.984 | 742.222 | 733.193 | 735.92 | 752.15 | 727.399 | 738.6447 | 8.535494 | 3.484601
165 | 852.556 | 856.597 | 865.815 | 836.261 | 856.29 | 855.082 | 853.7668 | 9.686945 | 3.954679 | 857.806 | 855.514 | 877.153 | 846.611 | 856.203 | 864.082 | 859.5615 | 10.27964 | 4.196645 | 860.482 | 849.545 | 865.095 | 872.106 | 860.051 | 863.515 | 861.799 | 7.416105 | 3.027612 | 853.926 | 860.978 | 843.484 | 847.237 | 874.717 | 845.528 | 854.3117 | 11.87778 | 4.849084
180 | 968.957 | 973.063 | 990.865 | 965.613 | 978.136 | 971.239 | 974.6455 | 8.981196 | 3.666558 | 984.612 | 989.693 | 994.493 | 970.387 | 978.799 | 982.593 | 983.4295 | 8.429458 | 3.441312 | 984.14 | 975.238 | 990.211 | 996.306 | 981.06 | 980.578 | 984.5888 | 7.550891 | 3.082638 | 983.688 | 982.272 | 967.301 | 973.687 | 997.505 | 967.388 | 978.6402 | 11.6127 | 4.740867
195 | 1096.02 | 1100.5 | 1106.18 | 1085.38 | 1096.5 | 1102.45 | 1097.838 | 7.186694 | 2.933956 | 1109.42 | 1114.74 | 1133.04 | 1101.99 | 1104.48 | 1112.68 | 1112.725 | 11.05355 | 4.512593 | 1117.61 | 1109.88 | 1114.45 | 1143.36 | 1102.17 | 1109.41 | 1116.147 | 14.32192 | 5.846898 | 1102.94 | 1109.16 | 1092.82 | 1089.04 | 1139.11 | 1087.65 | 1103.453 | 19.36381 | 7.90524
210 | 1229.96 | 1237.2 | 1243.66 | 1210.07 | 1237.27 | 1237.13 | 1232.548 | 11.83527 | 4.831728 | 1243.97 | 1246.24 | 1264.07 | 1241.07 | 1234.41 | 1251.72 | 1246.913 | 10.16907 | 4.151505 | 1248.2 | 1236.64 | 1253.34 | 1272.52 | 1243.63 | 1248.08 | 1250.402 | 12.19287 | 4.97772 | 1240.15 | 1239.43 | 1232.14 | 1230.7 | 1279.18 | 1223.59 | 1240.865 | 19.74076 | 8.059132
225 | 1367.75 | 1361.77 | 1376.34 | 1341.98 | 1387.14 | 1364.24 | 1366.537 | 15.18618 | 6.199733 | 1382.87 | 1385.07 | 1414.67 | 1365.1 | 1380.06 | 1399 | 1387.795 | 17.05516 | 6.962739 | 1387.83 | 1383.73 | 1394.97 | 1420.36 | 1378 | 1387.73 | 1392.103 | 14.9202 | 6.091144 | 1378.72 | 1375.08 | 1361.39 | 1366.96 | 1420.56 | 1366.16 | 1378.145 | 21.71742 | 8.866099
240 | 1521.28 | 1501.99 | 1520.05 | 1491.75 | 1511.82 | 1518.93 | 1510.97 | 11.85644 | 4.84037 | 1540.39 | 1527.15 | 1561.67 | 1515.63 | 1536.17 | 1536.3 | 1536.218 | 15.30564 | 6.248502 | 1544 | 1524.88 | 1539.98 | 1569.06 | 1520.35 | 1532.15 | 1538.403 | 17.44447 | 7.121674 | 1522.7 | 1520.26 | 1506.99 | 1523.27 | 1581.81 | 1517.14 | 1528.695 | 26.69213 | 10.89702
255 | 1663.49 | 1663.24 | 1655.31 | 1630.62 | 1676.07 | 1663.61 | 1658.723 | 15.29285 | 6.243279 | 1673.35 | 1676.11 | 1724.21 | 1655.84 | 1678.42 | 1683.29 | 1681.87 | 22.75928 | 9.291436 | 1700.66 | 1694.61 | 1698.59 | 1728.73 | 1671.29 | 1672.21 | 1694.348 | 21.2687 | 8.682912 | 1674.98 | 1674.97 | 1653.51 | 1657.43 | 1723.27 | 1662.36 | 1674.42 | 25.52752 | 10.42156
270 | 1819 | 1808.83 | 1804.95 | 1778.77 | 1810.81 | 1815.27 | 1806.272 | 14.34023 | 5.854373 | 1822.26 | 1845.06 | 1863.44 | 1813.22 | 1834.11 | 1846.79 | 1837.48 | 18.16374 | 7.415315 | 1845.79 | 1830.77 | 1847.4 | 1872.73 | 1825.38 | 1849.28 | 1845.225 | 16.618 | 6.784268 | 1807.46 | 1823.88 | 1809.94 | 1807.76 | 1883.89 | 1816.35 | 1824.88 | 29.58275 | 12.07711
285 | 1971.11 | 1958.39 | 1988.22 | 1965.61 | 1963.58 | 1973.23 | 1970.023 | 10.38182 | 4.238359 | 1991.38 | 1991.99 | 2032.09 | 1979.19 | 2001.82 | 2003.17 | 1999.94 | 17.97013 | 7.336276 | 1994.97 | 1989.35 | 2016.45 | 2057.06 | 1968.15 | 2008.54 | 2005.753 | 30.17919 | 12.3206 | 1985.02 | 1993.2 | 1950.69 | 1972.41 | 2038.14 | 1972.56 | 1985.337 | 29.6002 | 12.08423
300 | 2137.35 | 2122.71 | 2141.15 | 2119.82 | 2135.31 | 2125.75 | 2130.348 | 8.725275 | 3.562078 | 2170.71 | 2155.75 | 2202.74 | 2127 | 2164.34 | 2165.55 | 2164.348 | 24.43221 | 9.974408 | 2171.02 | 2153.66 | 2179.15 | 2229.35 | 2149.28 | 2152.77 | 2172.538 | 30.20501 | 12.33114 | 2137.4 | 2145.03 | 2132.39 | 2129.65 | 2224.96 | 2145.91 | 2152.557 | 36.06718 | 14.72436
UP2
30 | 61.3318 | 61.046 | 61.3737 | 61.1207 | 61.0811 | 61.2273 | 61.19677 | 0.135917 | 0.05548789 | 62.3794 | 61.9666 | 63.5171 | 62.095 | 60.63 | 62.2303 | 62.1364 | 0.9245524 | 0.3774469 | 61.2868 | 61.3709 | 61.9427 | 61.5435 | 61.0091 | 61.2755 | 61.40475 | 0.31526 | 0.1287043 | 65.1563 | 62.17 | 61.719 | 61.2074 | 63.4504 | 61.6609 | 62.56067 | 1.48532 | 0.6063792
45 | 115.775 | 116.325 | 116.572 | 116.181 | 115.863 | 115.548 | 116.044 | 0.3814845 | 0.1557404 | 118.28 | 117.093 | 120.655 | 116.651 | 116.675 | 118.109 | 117.9105 | 1.515871 | 0.6188516 | 117.003 | 117.601 | 117.405 | 116.355 | 114.652 | 117.846 | 116.8103 | 1.179342 | 0.4814644 | 119.932 | 117.487 | 117.054 | 116.143 | 121.246 | 116.375 | 118.0395 | 2.073979 | 0.8466982
60 | 180.618 | 181.876 | 182.189 | 181.01 | 179.661 | 181.2 | 181.0923 | 0.9065196 | 0.3700851 | 184.739 | 185.453 | 187.936 | 184.697 | 181.883 | 185.596 | 185.0507 | 1.951448 | 0.7966751 | 181.226 | 181.48 | 182.008 | 183.711 | 183.407 | 183.285 | 182.5195 | 1.077836 | 0.4400248 | 187.489 | 180.127 | 180.701 | 180.741 | 188.723 | 181.527 | 183.218 | 3.832259 | 1.564513
75 | 256.229 | 258.273 | 258.518 | 256.194 | 253.403 | 254.278 | 256.1492 | 2.05782 | 0.8401016 | 261.41 | 261.83 | 266.559 | 262.357 | 258.708 | 258.134 | 261.4997 | 3.018945 | 1.232479 | 259.395 | 259.585 | 260.286 | 257.752 | 257.708 | 258.64 | 258.8943 | 1.043209 | 0.4258881 | 268.901 | 255.217 | 254.609 | 256.217 | 263.137 | 254.404 | 258.7475 | 5.953525 | 2.430516
90 | 338.301 | 344.017 | 344.947 | 340.715 | 336.018 | 337.247 | 340.2075 | 3.665622 | 1.496484 | 343.007 | 346.802 | 351.098 | 348.622 | 341.969 | 342.3 | 345.633 | 3.784087 | 1.544847 | 338.07 | 342.481 | 341.947 | 339.619 | 342.038 | 337.425 | 340.2633 | 2.199283 | 0.8978536 | 352.977 | 339.006 | 338.472 | 341.196 | 350.592 | 333.1 | 342.5572 | 7.664485 | 3.129013
105 | 426.917 | 428.55 | 438.335 | 436.515 | 424.142 | 426.311 | 430.1283 | 5.854074 | 2.389916 | 431.77 | 432.122 | 439.703 | 440.937 | 428.19 | 432.399 | 434.1868 | 5.005114 | 2.043329 | 427.898 | 428.001 | 430.426 | 429.479 | 426.314 | 429.346 | 428.5773 | 1.465452 | 0.5982684 | 443.367 | 427.517 | 422.251 | 432.176 | 440.09 | 420.664 | 431.0108 | 9.300132 | 3.796763
120 | 520.197 | 525.521 | 539.254 | 535.639 | 518.086 | 520.708 | 526.5675 | 8.845195 | 3.611036 | 529.41 | 527.607 | 544.598 | 544.351 | 525.531 | 528.656 | 533.3588 | 8.70879 | 3.555348 | 524.653 | 526.933 | 530.406 | 526.291 | 523.862 | 528.113 | 526.7097 | 2.37472 | 0.9694752 | 545.738 | 523.97 | 519.926 | 523.77 | 540.182 | 521.797 | 529.2305 | 10.87891 | 4.441297
135 | 621.692 | 628.739 | 649.71 | 644.681 | 620.146 | 621.033 | 631.0002 | 13.00873 | 5.310792 | 632.37 | 633.979 | 653.849 | 648.454 | 626.029 | 630.392 | 637.5122 | 11.02815 | 4.502225 | 633.512 | 624.024 | 629.66 | 631.678 | 628.955 | 630.214 | 629.6738 | 3.208661 | 1.30993 | 645.285 | 627.66 | 626.81 | 626.12 | 650.205 | 619.126 | 632.5343 | 12.2661 | 5.007615
150 | 734.833 | 735.341 | 758.57 | 756.718 | 735.85 | 730.313 | 741.9375 | 12.33919 | 5.037452 | 743.901 | 744.773 | 760.395 | 737.284 | 737.015 | 740.865 | 744.0388 | 8.638488 | 3.526648 | 735.861 | 733.816 | 737.359 | 745.455 | 737.284 | 737.939 | 737.9523 | 3.964135 | 1.618351 | 734.541 | 734.992 | 730.761 | 740.914 | 762.372 | 729.889 | 738.9115 | 12.13841 | 4.955485
165 | 848.269 | 844.996 | 851.238 | 850.602 | 847.112 | 850.68 | 848.8162 | 2.462746 | 1.005412 | 865.713 | 861.695 | 884.834 | 852.421 | 852.028 | 857.297 | 862.3313 | 12.23052 | 4.99309 | 857.923 | 853.919 | 864.67 | 862.381 | 850.819 | 848.659 | 856.3952 | 6.382956 | 2.605831 | 853.223 | 859.041 | 843.419 | 856.617 | 881.799 | 846.652 | 856.7918 | 13.60024 | 5.552276
180 | 964.551 | 968.959 | 971.409 | 981.488 | 971.065 | 967.876 | 970.8913 | 5.755232 | 2.349563 | 982.653 | 990.385 | 1004.43 | 975.803 | 974.182 | 990.421 | 986.3123 | 11.24899 | 4.592383 | 974.586 | 980.633 | 980.22 | 989.553 | 974.886 | 980.134 | 980.002 | 5.425702 | 2.215034 | 973.788 | 979.668 | 970.134 | 984.43 | 1005.32 | 961.18 | 979.0867 | 15.13903 | 6.180485
195 | 1089.38 | 1093.32 | 1102.44 | 1098.95 | 1096.45 | 1094.47 | 1095.835 | 4.551109 | 1.857982 | 1118.2 | 1107.94 | 1133.83 | 1105.8 | 1098.58 | 1122.37 | 1114.453 | 12.81743 | 5.232694 | 1108.73 | 1111.81 | 1110.82 | 1120.12 | 1097.58 | 1101.88 | 1108.49 | 7.930775 | 3.237726 | 1105.13 | 1103.57 | 1095.78 | 1111.78 | 1138.27 | 1089.36 | 1107.315 | 17.04339 | 6.957935
210 | 1223.99 | 1224.61 | 1236.98 | 1232.64 | 1221.82 | 1219.7 | 1226.623 | 6.714958 | 2.74137 | 1243.95 | 1247.55 | 1282.19 | 1227.34 | 1238.07 | 1264.73 | 1250.638 | 19.74401 | 8.060458 | 1249.33 | 1252.66 | 1256.62 | 1256.37 | 1247.44 | 1241.46 | 1250.647 | 5.81209 | 2.372776 | 1222.02 | 1233.68 | 1221.38 | 1239.2 | 1289.15 | 1217.32 | 1237.125 | 26.79955 | 10.94087
225 | 1360.83 | 1363.02 | 1388.57 | 1384.36 | 1362.56 | 1362.75 | 1370.348 | 12.57817 | 5.135017 | 1390.83 | 1391.17 | 1429.22 | 1367.46 | 1377.57 | 1402.54 | 1393.132 | 21.45335 | 8.758292 | 1384.16 | 1386.14 | 1399.36 | 1406.53 | 1373.78 | 1378.63 | 1388.1 | 12.49449 | 5.100853 | 1372.52 | 1376.37 | 1359.14 | 1376.84 | 1409.86 | 1362.38 | 1376.185 | 18.04999 | 7.368879
240 | 1509.12 | 1500.96 | 1516.99 | 1515.81 | 1520.22 | 1498.49 | 1510.265 | 8.962359 | 3.658868 | 1530.37 | 1528.27 | 1573.63 | 1511.83 | 1527.29 | 1544.66 | 1536.008 | 21.17789 | 8.645837 | 1528.58 | 1518.82 | 1544.62 | 1561.88 | 1520.71 | 1524.03 | 1533.107 | 16.85897 | 6.882646 | 1511.8 | 1526 | 1508.18 | 1516.14 | 1564.5 | 1505.59 | 1522.035 | 22.0041 | 8.983137
255 | 1652 | 1660.71 | 1666.06 | 1661.88 | 1656.45 | 1665.22 | 1660.387 | 5.361267 | 2.188728 | 1676.69 | 1673.18 | 1732.79 | 1671.7 | 1678.1 | 1691.74 | 1687.367 | 23.36225 | 9.537598 | 1686.15 | 1675.94 | 1701.45 | 1719.09 | 1672.7 | 1676.62 | 1688.658 | 18.20632 | 7.4327 | 1660.59 | 1674.88 | 1652.5 | 1682.16 | 1726.63 | 1665.97 | 1677.122 | 26.40215 | 10.77863
270 | 1810.17 | 1809.62 | 1828.05 | 1814.84 | 1812.76 | 1809.08 | 1814.087 | 7.178584 | 2.930645 | 1852.05 | 1824.51 | 1895.85 | 1811.31 | 1829.2 | 1847.98 | 1843.483 | 29.78254 | 12.15867 | 1830.21 | 1830.61 | 1864.75 | 1876.08 | 1825.74 | 1834.76 | 1843.692 | 21.20085 | 8.65521 | 1801.43 | 1817.83 | 1806.47 | 1825.52 | 1878.15 | 1820.1 | 1824.917 | 27.5662 | 11.25385
285 | 1966.96 | 1962.63 | 1973.99 | 1972.13 | 1976.67 | 1963.43 | 1969.302 | 5.809359 | 2.371661 | 1994.73 | 1990.82 | 2062.22 | 1972.23 | 1986.68 | 1987.52 | 1999.033 | 31.88138 | 13.01552 | 2002.99 | 1989.64 | 2014.35 | 2046.61 | 1981.44 | 1990.01 | 2004.173 | 23.80948 | 9.720181 | 1971.85 | 1990.39 | 1967.36 | 1991.21 | 2049.82 | 1986.47 | 1992.85 | 29.61677 | 12.091
300 | 2124.41 | 2123.87 | 2139.02 | 2121.36 | 2140.05 | 2130.94 | 2129.942 | 8.083325 | 3.300003 | 2169.35 | 2150.22 | 2233.84 | 2125.32 | 2170.46 | 2164.84 | 2169.005 | 36.01226 | 14.70195 | 2176.94 | 2155.03 | 2170.44 | 2228.94 | 2136.53 | 2162.57 | 2171.742 | 31.31654 | 12.78492 | 2123.1 | 2155.1 | 2136.04 | 2136.9 | 2233.93 | 2121.51 | 2151.097 | 42.34341 | 17.28662
CORR |  |  | A1F30d | A2F30d | A3F30d | A4F30d | A5F30d | A6F30d | AF30d | AF30d | AF30d | AF30d | B1F30d | B2F30d | B3F30d | B4F30d | B5F30d | B6F30d | BF30d | BF30d |  | BF30d | C1F30d | C2F30d | C3F30d | C4F30d | C5F30d | C6F30d | CF30d | CF30d |  | CF30d | D1F30d | D2F30d | D3F30d | D4F30d | D5F30d | D6F30d | D30d | D30d |  | D30d
Velocity | Velocity | CONST | Torque | Torque | Torque | Torque | Torque | Torque | Mean | σs | σs | SEM | Torque | Torque | Torque | Torque | Torque | Torque | Mean | σs | σs | SEM | Torque | Torque | Torque | Torque | Torque | Torque | Mean | σs | σs | SEM | Torque | Torque | Torque | Torque | Torque | Torque | Mean | σs | σs | SEM
rad/s | squared | µN.m | N.m | N.m | N.m | N.m | N.m | N.m | N.m | N.m | as% | N.m | N.m | N.m | N.m | N.m | N.m | N.m | N.m | N.m | as% | N.m | N.m | N.m | N.m | N.m | N.m | N.m | N.m | N.m | as% | N.m | N.m | N.m | N.m | N.m | N.m | N.m | N.m | N.m | as% | N.m
UP | UP | UP | A1F30d | A2F30d | A3F30d | A4F30d | A5F30d | A6F30d | AF30d | AF30d | AF30d | AF30d | B1F30d | B2F30d | B3F30d | B4F30d | B5F30d | B6F30d | BF30d | BF30d | AF30d | BF30d | C1F30d | C2F30d | C3F30d | C4F30d | C5F30d | C6F30d | CF30d | CF30d | AF30d | CF30d | D1F30d | D2F30d | D3F30d | D4F30d | D5F30d | D6F30d | D30d | D30d | AF30d | D30d
30 | 900 | 39.267667 | 2.4523033e-05 | 2.4832233e-05 | 2.4080133e-05 | 2.3751433e-05 | 2.3274533e-05 | 2.3998433e-05 | 2.4076633e-05 | 5.523498e-07 | 2.294132 | 2.254958e-07 | 2.4234733e-05 | 2.3777533e-05 | 2.4381433e-05 | 2.3406333e-05 | 2.3493033e-05 | 2.3784533e-05 | 2.384627e-05 | 3.909374e-07 | 1.639407 | 1.595995e-07 | 2.4085533e-05 | 2.3646433e-05 | 2.4003133e-05 | 2.3952833e-05 | 2.3171533e-05 | 2.3896633e-05 | 2.3792683e-05 | 3.387389e-07 | 1.423711 | 1.382896e-07 | 2.7006733e-05 | 2.4441833e-05 | 2.3742733e-05 | 2.3596533e-05 | 2.3566233e-05 | 2.3378733e-05 | 2.42888e-05 | 1.381183e-06 | 5.6865 | 5.638654e-07
45 | 2025 | 73.273809 | 4.5054191e-05 | 4.7055191e-05 | 4.3821191e-05 | 4.3483191e-05 | 4.3736191e-05 | 4.4523191e-05 | 4.4612191e-05 | 1.329604e-06 | 2.98036 | 5.428085e-07 | 4.4985191e-05 | 4.4524191e-05 | 4.4492191e-05 | 4.3328191e-05 | 4.3409191e-05 | 4.4822191e-05 | 4.4260191e-05 | 7.152362e-07 | 1.615981 | 2.919939e-07 | 4.4829191e-05 | 4.4441191e-05 | 4.5251191e-05 | 4.4812191e-05 | 4.4660191e-05 | 4.4661191e-05 | 4.477586e-05 | 2.715273e-07 | 0.6064145 | 1.108506e-07 | 5.1195191e-05 | 4.4953191e-05 | 4.3952191e-05 | 4.3717191e-05 | 4.4331191e-05 | 4.4826191e-05 | 4.549586e-05 | 2.832961e-06 | 6.226856 | 1.156552e-06
60 | 3600 | 114.486325 | 7.1972675e-05 | 7.1164675e-05 | 6.8403675e-05 | 6.6715675e-05 | 6.7425675e-05 | 6.9256675e-05 | 6.915651e-05 | 2.073344e-06 | 2.998046 | 8.46439e-07 | 7.0558675e-05 | 6.8044675e-05 | 7.1249675e-05 | 6.7969675e-05 | 6.9091675e-05 | 7.1655675e-05 | 6.9761675e-05 | 1.61523e-06 | 2.315355 | 6.594149e-07 | 6.9353675e-05 | 6.9050675e-05 | 6.9160675e-05 | 6.8017675e-05 | 6.9641675e-05 | 6.9976675e-05 | 6.9200175e-05 | 6.698736e-07 | 0.9680231 | 2.734748e-07 | 7.8285675e-05 | 6.9443675e-05 | 6.7138675e-05 | 6.7162675e-05 | 6.9792675e-05 | 6.7317675e-05 | 6.985684e-05 | 4.296845e-06 | 6.150929 | 1.75418e-06
75 | 5625 | 161.2333525 | 9.97276475e-05 | 0.0001000476475 | 9.81056475e-05 | 9.36526475e-05 | 9.33226475e-05 | 9.42076475e-05 | 9.65106475e-05 | 3.131734e-06 | 3.244963 | 1.278525e-06 | 9.79426475e-05 | 0.0001002756475 | 0.0001030216475 | 9.68966475e-05 | 0.0001016006475 | 9.82146475e-05 | 9.96586475e-05 | 2.371508e-06 | 2.379631 | 9.681642e-07 | 9.98856475e-05 | 9.99256475e-05 | 9.81086475e-05 | 9.73456475e-05 | 9.93316475e-05 | 9.74486475e-05 | 9.867431e-05 | 1.187674e-06 | 1.20363 | 4.848657e-07 | 0.0001066996475 | 9.37886475e-05 | 9.58276475e-05 | 9.54566475e-05 | 9.86846475e-05 | 9.27846475e-05 | 9.720698e-05 | 5.069566e-06 | 5.215228 | 2.069642e-06
90 | 8100 | 213.457315 | 0.000130979685 | 0.000131564685 | 0.000133959685 | 0.000125040685 | 0.000123512685 | 0.000128249685 | 0.0001288845 | 4.033981e-06 | 3.129919 | 1.646866e-06 | 0.000128819685 | 0.000133926685 | 0.000131259685 | 0.000129320685 | 0.000128193685 | 0.000128258685 | 0.000129963185 | 2.242637e-06 | 1.725594 | 9.155525e-07 | 0.000129443685 | 0.000128824685 | 0.000129607685 | 0.000128600685 | 0.000132640685 | 0.000124320685 | 0.0001289064 | 2.677845e-06 | 2.077357 | 1.093226e-06 | 0.000135806685 | 0.000125650685 | 0.000122520685 | 0.000126294685 | 0.000131164685 | 0.000124920685 | 0.0001277264 | 4.867088e-06 | 3.810559 | 1.98698e-06
105 | 11025 | 270.136405 | 0.000166204595 | 0.000162391595 | 0.000171099595 | 0.000156185595 | 0.000160183595 | 0.000156781595 | 0.000162141095 | 5.742012e-06 | 3.541368 | 2.344167e-06 | 0.000160639595 | 0.000160476595 | 0.000165622595 | 0.000169508595 | 0.000156996595 | 0.000162852595 | 0.0001626828 | 4.396309e-06 | 2.702381 | 1.794786e-06 | 0.000158217595 | 0.000158857595 | 0.000162226595 | 0.000159688595 | 0.000164337595 | 0.000161274595 | 0.000160767095 | 2.299803e-06 | 1.430518 | 9.388906e-07 | 0.000163996595 | 0.000158610595 | 0.000157455595 | 0.000158582595 | 0.000168660595 | 0.000154179595 | 0.000160247595 | 5.194256e-06 | 3.241394 | 2.120546e-06
120 | 14400 | 331.2556625 | 0.0001968753375 | 0.0002012463375 | 0.0002144523375 | 0.0001893923375 | 0.0001881603375 | 0.0001913733375 | 0.0001969167 | 9.90217e-06 | 5.028609 | 4.042544e-06 | 0.0001958403375 | 0.0001987663375 | 0.0002040283375 | 0.0002083043375 | 0.0001956233375 | 0.0001963643375 | 0.0001998212 | 5.219111e-06 | 2.611891 | 2.130693e-06 | 0.0001985583375 | 0.0001933893375 | 0.0002001353375 | 0.0001952613375 | 0.0001944413375 | 0.0001940133375 | 0.0001959665 | 2.734111e-06 | 1.395193 | 1.116196e-06 | 0.0002008163375 | 0.0001974133375 | 0.0001894293375 | 0.0001932883375 | 0.0002026323375 | 0.0001889923375 | 0.0001954287 | 5.776817e-06 | 2.955972 | 2.358376e-06
135 | 18225 | 396.3075275 | 0.0002364914725 | 0.0002348474725 | 0.0002590414725 | 0.0002287204725 | 0.0002284204725 | 0.0002345544725 | 0.0002370126 | 1.13036e-05 | 4.769198 | 4.614676e-06 | 0.0002347634725 | 0.0002363614725 | 0.0002445724725 | 0.0002438004725 | 0.0002320464725 | 0.0002363254725 | 0.0002379783 | 5.064553e-06 | 2.128157 | 2.067595e-06 | 0.0002369794725 | 0.0002360974725 | 0.0002357684725 | 0.0002390294725 | 0.0002324604725 | 0.0002367984725 | 0.0002361889725 | 2.151824e-06 | 0.9110602 | 8.784783e-07 | 0.0002356804725 | 0.0002314414725 | 0.0002260014725 | 0.0002286984725 | 0.0002425674725 | 0.0002287594725 | 0.0002321914725 | 6.044713e-06 | 2.603331 | 2.467744e-06
150 | 22500 | 466.5955475 | 0.0002710424525 | 0.0002679114525 | 0.0003040814525 | 0.0002589554525 | 0.0002730224525 | 0.0002728104525 | 0.0002746373 | 1.534264e-05 | 5.586511 | 6.263608e-06 | 0.0002730964525 | 0.0002854664525 | 0.0002937034525 | 0.0002628634525 | 0.0002708504525 | 0.0002802774525 | 0.0002777096 | 1.105715e-05 | 3.981552 | 4.514063e-06 | 0.0002802034525 | 0.0002752264525 | 0.0002732624525 | 0.0002733884525 | 0.0002707754525 | 0.0002727064525 | 0.0002742604525 | 3.242497e-06 | 1.182269 | 1.323744e-06 | 0.0002743884525 | 0.0002756264525 | 0.0002665974525 | 0.0002693244525 | 0.0002855544525 | 0.0002608034525 | 0.0002720491 | 8.535494e-06 | 3.137483 | 3.484601e-06
165 | 27225 | 540.39987 | 0.00031215613 | 0.00031619713 | 0.00032541513 | 0.00029586113 | 0.00031589013 | 0.00031468213 | 0.000313367 | 9.686945e-06 | 3.091246 | 3.954679e-06 | 0.00031740613 | 0.00031511413 | 0.00033675313 | 0.00030621113 | 0.00031580313 | 0.00032368213 | 0.00031916163 | 1.027964e-05 | 3.220825 | 4.196645e-06 | 0.00032008213 | 0.00030914513 | 0.00032469513 | 0.00033170613 | 0.00031965113 | 0.00032311513 | 0.00032139913 | 7.416105e-06 | 2.307444 | 3.027612e-06 | 0.00031352613 | 0.00032057813 | 0.00030308413 | 0.00030683713 | 0.00033431713 | 0.00030512813 | 0.0003139118 | 1.187778e-05 | 3.783796 | 4.849084e-06
180 | 32400 | 617.018835 | 0.000351938165 | 0.000356044165 | 0.000373846165 | 0.000348594165 | 0.000361117165 | 0.000354220165 | 0.000357626665 | 8.981196e-06 | 2.511333 | 3.666558e-06 | 0.000367593165 | 0.000372674165 | 0.000377474165 | 0.000353368165 | 0.000361780165 | 0.000365574165 | 0.000366410665 | 8.429458e-06 | 2.300549 | 3.441312e-06 | 0.000367121165 | 0.000358219165 | 0.000373192165 | 0.000379287165 | 0.000364041165 | 0.000363559165 | 0.00036757 | 7.550891e-06 | 2.054273 | 3.082638e-06 | 0.000366669165 | 0.000365253165 | 0.000350282165 | 0.000356668165 | 0.000380486165 | 0.000350369165 | 0.0003616213 | 1.16127e-05 | 3.211289 | 4.740867e-06
195 | 38025 | 698.21055 | 0.00039780945 | 0.00040228945 | 0.00040796945 | 0.00038716945 | 0.00039828945 | 0.00040423945 | 0.0003996278 | 7.186694e-06 | 1.798347 | 2.933956e-06 | 0.00041120945 | 0.00041652945 | 0.00043482945 | 0.00040377945 | 0.00040626945 | 0.00041446945 | 0.00041451445 | 1.105355e-05 | 2.666626 | 4.512593e-06 | 0.00041939945 | 0.00041166945 | 0.00041623945 | 0.00044514945 | 0.00040395945 | 0.00041119945 | 0.0004179361 | 1.432192e-05 | 3.42682 | 5.846898e-06 | 0.00040472945 | 0.00041094945 | 0.00039460945 | 0.00039082945 | 0.00044089945 | 0.00038943945 | 0.0004052428 | 1.936381e-05 | 4.778322 | 7.90524e-06
210 | 44100 | 783.311975 | 0.000446648025 | 0.000453888025 | 0.000460348025 | 0.000426758025 | 0.000453958025 | 0.000453818025 | 0.0004492364 | 1.183527e-05 | 2.63453 | 4.831728e-06 | 0.000460658025 | 0.000462928025 | 0.000480758025 | 0.000457758025 | 0.000451098025 | 0.000468408025 | 0.0004636014 | 1.016907e-05 | 2.193494 | 4.151505e-06 | 0.000464888025 | 0.000453328025 | 0.000470028025 | 0.000489208025 | 0.000460318025 | 0.000464768025 | 0.0004670897 | 1.219287e-05 | 2.610392 | 4.97772e-06 | 0.000456838025 | 0.000456118025 | 0.000448828025 | 0.000447388025 | 0.000495868025 | 0.000440278025 | 0.000457553025 | 1.974076e-05 | 4.31442 | 8.059132e-06
225 | 50625 | 870.7761 | 0.0004969739 | 0.0004909939 | 0.0005055639 | 0.0004712039 | 0.0005163639 | 0.0004934639 | 0.0004957606 | 1.518618e-05 | 3.063209 | 6.199733e-06 | 0.0005120939 | 0.0005142939 | 0.0005438939 | 0.0004943239 | 0.0005092839 | 0.0005282239 | 0.0005170189 | 1.705516e-05 | 3.29875 | 6.962739e-06 | 0.0005170539 | 0.0005129539 | 0.0005241939 | 0.0005495839 | 0.0005072239 | 0.0005169539 | 0.0005213272 | 1.49202e-05 | 2.861964 | 6.091144e-06 | 0.0005079439 | 0.0005043039 | 0.0004906139 | 0.0004961839 | 0.0005497839 | 0.0004953839 | 0.0005073689 | 2.171742e-05 | 4.2804 | 8.866099e-06
240 | 57600 | 962.137425 | 0.000559142575 | 0.000539852575 | 0.000557912575 | 0.000529612575 | 0.000549682575 | 0.000556792575 | 0.000548832575 | 1.185644e-05 | 2.160301 | 4.84037e-06 | 0.000578252575 | 0.000565012575 | 0.000599532575 | 0.000553492575 | 0.000574032575 | 0.000574162575 | 0.0005740809 | 1.530564e-05 | 2.666112 | 6.248502e-06 | 0.000581862575 | 0.000562742575 | 0.000577842575 | 0.000606922575 | 0.000558212575 | 0.000570012575 | 0.0005762659 | 1.744447e-05 | 3.027156 | 7.121674e-06 | 0.000560562575 | 0.000558122575 | 0.000544852575 | 0.000561132575 | 0.000619672575 | 0.000555002575 | 0.000566557575 | 2.669213e-05 | 4.711282 | 1.089702e-05
255 | 65025 | 1054.65145 | 0.00060883855 | 0.00060858855 | 0.00060065855 | 0.00057596855 | 0.00062141855 | 0.00060895855 | 0.0006040719 | 1.529285e-05 | 2.531627 | 6.243279e-06 | 0.00061869855 | 0.00062145855 | 0.00066955855 | 0.00060118855 | 0.00062376855 | 0.00062863855 | 0.00062721855 | 2.275928e-05 | 3.628604 | 9.291436e-06 | 0.00064600855 | 0.00063995855 | 0.00064393855 | 0.00067407855 | 0.00061663855 | 0.00061755855 | 0.0006396969 | 2.12687e-05 | 3.32481 | 8.682912e-06 | 0.00062032855 | 0.00062031855 | 0.00059885855 | 0.00060277855 | 0.00066861855 | 0.00060770855 | 0.00061976855 | 2.552752e-05 | 4.118879 | 1.042156e-05
270 | 72900 | 1153.507925 | 0.000665492075 | 0.000655322075 | 0.000651442075 | 0.000625262075 | 0.000657302075 | 0.000661762075 | 0.0006527637 | 1.434023e-05 | 2.196848 | 5.854373e-06 | 0.000668752075 | 0.000691552075 | 0.000709932075 | 0.000659712075 | 0.000680602075 | 0.000693282075 | 0.000683972075 | 1.816374e-05 | 2.655626 | 7.415315e-06 | 0.000692282075 | 0.000677262075 | 0.000693892075 | 0.000719222075 | 0.000671872075 | 0.000695772075 | 0.000691717075 | 1.6618e-05 | 2.402427 | 6.784268e-06 | 0.000653952075 | 0.000670372075 | 0.000656432075 | 0.000654252075 | 0.000730382075 | 0.000662842075 | 0.000671372075 | 2.958275e-05 | 4.406312 | 1.207711e-05
285 | 81225 | 1255.404775 | 0.000715705225 | 0.000702985225 | 0.000732815225 | 0.000710205225 | 0.000708175225 | 0.000717825225 | 0.0007146186 | 1.038182e-05 | 1.452778 | 4.238359e-06 | 0.000735975225 | 0.000736585225 | 0.000776685225 | 0.000723785225 | 0.000746415225 | 0.000747765225 | 0.000744535225 | 1.797013e-05 | 2.413604 | 7.336276e-06 | 0.000739565225 | 0.000733945225 | 0.000761045225 | 0.000801655225 | 0.000712745225 | 0.000753135225 | 0.0007503486 | 3.017919e-05 | 4.022023 | 1.23206e-05 | 0.000729615225 | 0.000737795225 | 0.000695285225 | 0.000717005225 | 0.000782735225 | 0.000717155225 | 0.0007299319 | 2.96002e-05 | 4.0552 | 1.208423e-05
300 | 90000 | 1359.28165 | 0.00077806835 | 0.00076342835 | 0.00078186835 | 0.00076053835 | 0.00077602835 | 0.00076646835 | 0.0007710667 | 8.725275e-06 | 1.131585 | 3.562078e-06 | 0.00081142835 | 0.00079646835 | 0.00084345835 | 0.00076771835 | 0.00080505835 | 0.00080626835 | 0.0008050667 | 2.443221e-05 | 3.034806 | 9.974408e-06 | 0.00081173835 | 0.00079437835 | 0.00081986835 | 0.00087006835 | 0.00078999835 | 0.00079348835 | 0.0008132567 | 3.020501e-05 | 3.714081 | 1.233114e-05 | 0.00077811835 | 0.00078574835 | 0.00077310835 | 0.00077036835 | 0.00086567835 | 0.00078662835 | 0.000793275 | 3.606718e-05 | 4.546617 | 1.472436e-05
k = | 2.952e-07 | Slope 5: | 6.724132e-09 | 6.673203e-09 | 7.168409e-09 | 7.36611e-09 | 6.655143e-09 | 6.512879e-09 | Cm avg | Cm σs | 1.894628 |  | 7.227378e-09 | 7.122344e-09 | 7.344292e-09 | 6.795047e-09 | 7.219886e-09 | 7.193214e-09 | Cm avg | Cm σs | 2.87975 |  | 6.82944e-09 | 6.867448e-09 | 7.414607e-09 | 8.077372e-09 | 6.910131e-09 | 7.171875e-09 | Cm avg | Cm σs | 3.298099 |  | 6.720398e-09 | 7.059281e-09 | 6.828937e-09 | 6.581316e-09 | 7.495059e-09 | 7.073926e-09 | Cm avg | Cm σs | 4.367658
Cm = | Slope / k | Cm = | 0.02277823 | 0.0226057 | 0.02428323 | 0.02495295 | 0.02254452 | 0.0220626 | 0.02320454 | 0.00114022 | 4.913779 |  | 0.02448299 | 0.02412718 | 0.02487904 | 0.02301845 | 0.02445761 | 0.02436726 | 0.02422209 | 0.0006378003 | 2.633135 |  | 0.02313496 | 0.02326371 | 0.02511723 | 0.02736237 | 0.0234083 | 0.02429497 | 0.02443026 | 0.001622993 | 6.643374 |  | 0.02276558 | 0.02391355 | 0.02313325 | 0.02229443 | 0.02538976 | 0.02396316 | 0.02357662 | 0.001099891 | 4.665177
UP2 | UP2 | UP2
30 | 900 | 39.267667 | 2.2064133e-05 | 2.1778333e-05 | 2.2106033e-05 | 2.1853033e-05 | 2.1813433e-05 | 2.1959633e-05 | 2.19291e-05 | 1.35917e-07 | 0.6198021 | 5.548789e-08 | 2.3111733e-05 | 2.2698933e-05 | 2.4249433e-05 | 2.2827333e-05 | 2.1362333e-05 | 2.2962633e-05 | 2.2868733e-05 | 9.245524e-07 | 4.042867 | 3.774469e-07 | 2.2019133e-05 | 2.2103233e-05 | 2.2675033e-05 | 2.2275833e-05 | 2.1741433e-05 | 2.2007833e-05 | 2.2137083e-05 | 3.1526e-07 | 1.424126 | 1.287043e-07 | 2.5888633e-05 | 2.2902333e-05 | 2.2451333e-05 | 2.1939733e-05 | 2.4182733e-05 | 2.2393233e-05 | 2.3293e-05 | 1.48532e-06 | 6.376678 | 6.063792e-07
45 | 2025 | 73.273809 | 4.2501191e-05 | 4.3051191e-05 | 4.3298191e-05 | 4.2907191e-05 | 4.2589191e-05 | 4.2274191e-05 | 4.2770191e-05 | 3.814845e-07 | 0.8919401 | 1.557404e-07 | 4.5006191e-05 | 4.3819191e-05 | 4.7381191e-05 | 4.3377191e-05 | 4.3401191e-05 | 4.4835191e-05 | 4.4636691e-05 | 1.515871e-06 | 3.396019 | 6.188516e-07 | 4.3729191e-05 | 4.4327191e-05 | 4.4131191e-05 | 4.3081191e-05 | 4.1378191e-05 | 4.4572191e-05 | 4.353652e-05 | 1.179342e-06 | 2.708857 | 4.814644e-07 | 4.6658191e-05 | 4.4213191e-05 | 4.3780191e-05 | 4.2869191e-05 | 4.7972191e-05 | 4.3101191e-05 | 4.4765691e-05 | 2.073979e-06 | 4.632965 | 8.466982e-07
60 | 3600 | 114.486325 | 6.6131675e-05 | 6.7389675e-05 | 6.7702675e-05 | 6.6523675e-05 | 6.5174675e-05 | 6.6713675e-05 | 6.660601e-05 | 9.065196e-07 | 1.361018 | 3.700851e-07 | 7.0252675e-05 | 7.0966675e-05 | 7.3449675e-05 | 7.0210675e-05 | 6.7396675e-05 | 7.1109675e-05 | 7.056434e-05 | 1.951448e-06 | 2.765487 | 7.966751e-07 | 6.6739675e-05 | 6.6993675e-05 | 6.7521675e-05 | 6.9224675e-05 | 6.8920675e-05 | 6.8798675e-05 | 6.8033175e-05 | 1.077836e-06 | 1.58428 | 4.400248e-07 | 7.3002675e-05 | 6.5640675e-05 | 6.6214675e-05 | 6.6254675e-05 | 7.4236675e-05 | 6.7040675e-05 | 6.8731675e-05 | 3.832259e-06 | 5.575681 | 1.564513e-06
75 | 5625 | 161.2333525 | 9.49956475e-05 | 9.70396475e-05 | 9.72846475e-05 | 9.49606475e-05 | 9.21696475e-05 | 9.30446475e-05 | 9.491581e-05 | 2.05782e-06 | 2.168048 | 8.401016e-07 | 0.0001001766475 | 0.0001005966475 | 0.0001053256475 | 0.0001011236475 | 9.74746475e-05 | 9.69006475e-05 | 0.0001002663 | 3.018945e-06 | 3.010927 | 1.232479e-06 | 9.81616475e-05 | 9.83516475e-05 | 9.90526475e-05 | 9.65186475e-05 | 9.64746475e-05 | 9.74066475e-05 | 9.766098e-05 | 1.043209e-06 | 1.068194 | 4.258881e-07 | 0.0001076676475 | 9.39836475e-05 | 9.33756475e-05 | 9.49836475e-05 | 0.0001019036475 | 9.31706475e-05 | 9.75141475e-05 | 5.953525e-06 | 6.105294 | 2.430516e-06
90 | 8100 | 213.457315 | 0.000124843685 | 0.000130559685 | 0.000131489685 | 0.000127257685 | 0.000122560685 | 0.000123789685 | 0.000126750185 | 3.665622e-06 | 2.892005 | 1.496484e-06 | 0.000129549685 | 0.000133344685 | 0.000137640685 | 0.000135164685 | 0.000128511685 | 0.000128842685 | 0.000132175685 | 3.784087e-06 | 2.862922 | 1.544847e-06 | 0.000124612685 | 0.000129023685 | 0.000128489685 | 0.000126161685 | 0.000128580685 | 0.000123967685 | 0.000126806 | 2.199283e-06 | 1.734368 | 8.978536e-07 | 0.000139519685 | 0.000125548685 | 0.000125014685 | 0.000127738685 | 0.000137134685 | 0.000119642685 | 0.0001290999 | 7.664485e-06 | 5.936866 | 3.129013e-06
105 | 11025 | 270.136405 | 0.000156780595 | 0.000158413595 | 0.000168198595 | 0.000166378595 | 0.000154005595 | 0.000156174595 | 0.0001599919 | 5.854074e-06 | 3.658981 | 2.389916e-06 | 0.000161633595 | 0.000161985595 | 0.000169566595 | 0.000170800595 | 0.000158053595 | 0.000162262595 | 0.0001640504 | 5.005114e-06 | 3.050961 | 2.043329e-06 | 0.000157761595 | 0.000157864595 | 0.000160289595 | 0.000159342595 | 0.000156177595 | 0.000159209595 | 0.0001584409 | 1.465452e-06 | 0.9249203 | 5.982684e-07 | 0.000173230595 | 0.000157380595 | 0.000152114595 | 0.000162039595 | 0.000169953595 | 0.000150527595 | 0.0001608744 | 9.300132e-06 | 5.780988 | 3.796763e-06
120 | 14400 | 331.2556625 | 0.0001889413375 | 0.0001942653375 | 0.0002079983375 | 0.0002043833375 | 0.0001868303375 | 0.0001894523375 | 0.0001953118375 | 8.845195e-06 | 4.528755 | 3.611036e-06 | 0.0001981543375 | 0.0001963513375 | 0.0002133423375 | 0.0002130953375 | 0.0001942753375 | 0.0001974003375 | 0.0002021032 | 8.70879e-06 | 4.309081 | 3.555348e-06 | 0.0001933973375 | 0.0001956773375 | 0.0001991503375 | 0.0001950353375 | 0.0001926063375 | 0.0001968573375 | 0.000195454 | 2.37472e-06 | 1.214976 | 9.694752e-07 | 0.0002144823375 | 0.0001927143375 | 0.0001886703375 | 0.0001925143375 | 0.0002089263375 | 0.0001905413375 | 0.0001979748375 | 1.087891e-05 | 5.495098 | 4.441297e-06
135 | 18225 | 396.3075275 | 0.0002253844725 | 0.0002324314725 | 0.0002534024725 | 0.0002483734725 | 0.0002238384725 | 0.0002247254725 | 0.0002346926 | 1.300873e-05 | 5.542879 | 5.310792e-06 | 0.0002360624725 | 0.0002376714725 | 0.0002575414725 | 0.0002521464725 | 0.0002297214725 | 0.0002340844725 | 0.0002412046 | 1.102815e-05 | 4.572115 | 4.502225e-06 | 0.0002372044725 | 0.0002277164725 | 0.0002333524725 | 0.0002353704725 | 0.0002326474725 | 0.0002339064725 | 0.0002333663 | 3.208661e-06 | 1.374946 | 1.30993e-06 | 0.0002489774725 | 0.0002313524725 | 0.0002305024725 | 0.0002298124725 | 0.0002538974725 | 0.0002228184725 | 0.0002362268 | 1.22661e-05 | 5.19251 | 5.007615e-06
150 | 22500 | 466.5955475 | 0.0002682374525 | 0.0002687454525 | 0.0002919744525 | 0.0002901224525 | 0.0002692544525 | 0.0002637174525 | 0.0002753419525 | 1.233919e-05 | 4.481404 | 5.037452e-06 | 0.0002773054525 | 0.0002781774525 | 0.0002937994525 | 0.0002706884525 | 0.0002704194525 | 0.0002742694525 | 0.0002774433 | 8.638488e-06 | 3.113605 | 3.526648e-06 | 0.0002692654525 | 0.0002672204525 | 0.0002707634525 | 0.0002788594525 | 0.0002706884525 | 0.0002713434525 | 0.0002713568 | 3.964135e-06 | 1.460857 | 1.618351e-06 | 0.0002679454525 | 0.0002683964525 | 0.0002641654525 | 0.0002743184525 | 0.0002957764525 | 0.0002632934525 | 0.0002723159525 | 1.213841e-05 | 4.457473 | 4.955485e-06
165 | 27225 | 540.39987 | 0.00030786913 | 0.00030459613 | 0.00031083813 | 0.00031020213 | 0.00030671213 | 0.00031028013 | 0.0003084163 | 2.462746e-06 | 0.7985137 | 1.005412e-06 | 0.00032531313 | 0.00032129513 | 0.00034443413 | 0.00031202113 | 0.00031162813 | 0.00031689713 | 0.0003219315 | 1.223052e-05 | 3.799108 | 4.99309e-06 | 0.00031752313 | 0.00031351913 | 0.00032427013 | 0.00032198113 | 0.00031041913 | 0.00030825913 | 0.0003159953 | 6.382956e-06 | 2.019953 | 2.605831e-06 | 0.00031282313 | 0.00031864113 | 0.00030301913 | 0.00031621713 | 0.00034139913 | 0.00030625213 | 0.000316392 | 1.360024e-05 | 4.298543 | 5.552276e-06
180 | 32400 | 617.018835 | 0.000347532165 | 0.000351940165 | 0.000354390165 | 0.000364469165 | 0.000354046165 | 0.000350857165 | 0.0003538725 | 5.755232e-06 | 1.626357 | 2.349563e-06 | 0.000365634165 | 0.000373366165 | 0.000387411165 | 0.000358784165 | 0.000357163165 | 0.000373402165 | 0.0003692935 | 1.124899e-05 | 3.046085 | 4.592383e-06 | 0.000357567165 | 0.000363614165 | 0.000363201165 | 0.000372534165 | 0.000357867165 | 0.000363115165 | 0.000362983165 | 5.425702e-06 | 1.494753 | 2.215034e-06 | 0.000356769165 | 0.000362649165 | 0.000353115165 | 0.000367411165 | 0.000388301165 | 0.000344161165 | 0.0003620678 | 1.513903e-05 | 4.18127 | 6.180485e-06
195 | 38025 | 698.21055 | 0.00039116945 | 0.00039510945 | 0.00040422945 | 0.00040073945 | 0.00039823945 | 0.00039625945 | 0.00039762445 | 4.551109e-06 | 1.144575 | 1.857982e-06 | 0.00041998945 | 0.00040972945 | 0.00043561945 | 0.00040758945 | 0.00040036945 | 0.00042415945 | 0.0004162428 | 1.281743e-05 | 3.079316 | 5.232694e-06 | 0.00041051945 | 0.00041359945 | 0.00041260945 | 0.00042190945 | 0.00039936945 | 0.00040366945 | 0.00041027945 | 7.930775e-06 | 1.933018 | 3.237726e-06 | 0.00040691945 | 0.00040535945 | 0.00039756945 | 0.00041356945 | 0.00044005945 | 0.00039114945 | 0.00040910445 | 1.704339e-05 | 4.166024 | 6.957935e-06
210 | 44100 | 783.311975 | 0.000440678025 | 0.000441298025 | 0.000453668025 | 0.000449328025 | 0.000438508025 | 0.000436388025 | 0.0004433114 | 6.714958e-06 | 1.514727 | 2.74137e-06 | 0.000460638025 | 0.000464238025 | 0.000498878025 | 0.000444028025 | 0.000454758025 | 0.000481418025 | 0.0004673264 | 1.974401e-05 | 4.224887 | 8.060458e-06 | 0.000466018025 | 0.000469348025 | 0.000473308025 | 0.000473058025 | 0.000464128025 | 0.000458148025 | 0.0004673347 | 5.81209e-06 | 1.243668 | 2.372776e-06 | 0.000438708025 | 0.000450368025 | 0.000438068025 | 0.000455888025 | 0.000505838025 | 0.000434008025 | 0.000453813025 | 2.679955e-05 | 5.905416 | 1.094087e-05
225 | 50625 | 870.7761 | 0.0004900539 | 0.0004922439 | 0.0005177939 | 0.0005135839 | 0.0004917839 | 0.0004919739 | 0.0004995722 | 1.257817e-05 | 2.517788 | 5.135017e-06 | 0.0005200539 | 0.0005203939 | 0.0005584439 | 0.0004966839 | 0.0005067939 | 0.0005317639 | 0.0005223556 | 2.145335e-05 | 4.107039 | 8.758292e-06 | 0.0005133839 | 0.0005153639 | 0.0005285839 | 0.0005357539 | 0.0005030039 | 0.0005078539 | 0.0005173239 | 1.249449e-05 | 2.415215 | 5.100853e-06 | 0.0005017439 | 0.0005055939 | 0.0004883639 | 0.0005060639 | 0.0005390839 | 0.0004916039 | 0.0005054089 | 1.804999e-05 | 3.571364 | 7.368879e-06
240 | 57600 | 962.137425 | 0.000546982575 | 0.000538822575 | 0.000554852575 | 0.000553672575 | 0.000558082575 | 0.000536352575 | 0.000548127575 | 8.962359e-06 | 1.635086 | 3.658868e-06 | 0.000568232575 | 0.000566132575 | 0.000611492575 | 0.000549692575 | 0.000565152575 | 0.000582522575 | 0.0005738709 | 2.117789e-05 | 3.690358 | 8.645837e-06 | 0.000566442575 | 0.000556682575 | 0.000582482575 | 0.000599742575 | 0.000558572575 | 0.000561892575 | 0.0005709692 | 1.685897e-05 | 2.952693 | 6.882646e-06 | 0.000549662575 | 0.000563862575 | 0.000546042575 | 0.000554002575 | 0.000602362575 | 0.000543452575 | 0.000559897575 | 2.20041e-05 | 3.930023 | 8.983137e-06
255 | 65025 | 1054.65145 | 0.00059734855 | 0.00060605855 | 0.00061140855 | 0.00060722855 | 0.00060179855 | 0.00061056855 | 0.0006057352 | 5.361267e-06 | 0.8850843 | 2.188728e-06 | 0.00062203855 | 0.00061852855 | 0.00067813855 | 0.00061704855 | 0.00062344855 | 0.00063708855 | 0.0006327152 | 2.336225e-05 | 3.69238 | 9.537598e-06 | 0.00063149855 | 0.00062128855 | 0.00064679855 | 0.00066443855 | 0.00061804855 | 0.00062196855 | 0.0006340069 | 1.820632e-05 | 2.871628 | 7.4327e-06 | 0.00060593855 | 0.00062022855 | 0.00059784855 | 0.00062750855 | 0.00067197855 | 0.00061131855 | 0.0006224702 | 2.640215e-05 | 4.241512 | 1.077863e-05
270 | 72900 | 1153.507925 | 0.000656662075 | 0.000656112075 | 0.000674542075 | 0.000661332075 | 0.000659252075 | 0.000655572075 | 0.0006605787 | 7.178584e-06 | 1.086711 | 2.930645e-06 | 0.000698542075 | 0.000671002075 | 0.000742342075 | 0.000657802075 | 0.000675692075 | 0.000694472075 | 0.0006899754 | 2.978254e-05 | 4.316465 | 1.215867e-05 | 0.000676702075 | 0.000677102075 | 0.000711242075 | 0.000722572075 | 0.000672232075 | 0.000681252075 | 0.0006901837 | 2.120085e-05 | 3.071769 | 8.65521e-06 | 0.000647922075 | 0.000664322075 | 0.000652962075 | 0.000672012075 | 0.000724642075 | 0.000666592075 | 0.0006714087 | 2.75662e-05 | 4.105725 | 1.125385e-05
285 | 81225 | 1255.404775 | 0.000711555225 | 0.000707225225 | 0.000718585225 | 0.000716725225 | 0.000721265225 | 0.000708025225 | 0.0007138969 | 5.809359e-06 | 0.8137533 | 2.371661e-06 | 0.000739325225 | 0.000735415225 | 0.000806815225 | 0.000716825225 | 0.000731275225 | 0.000732115225 | 0.0007436286 | 3.188138e-05 | 4.287272 | 1.301552e-05 | 0.000747585225 | 0.000734235225 | 0.000758945225 | 0.000791205225 | 0.000726035225 | 0.000734605225 | 0.0007487686 | 2.380948e-05 | 3.179819 | 9.720181e-06 | 0.000716445225 | 0.000734985225 | 0.000711955225 | 0.000735805225 | 0.000794415225 | 0.000731065225 | 0.000737445225 | 2.961677e-05 | 4.016132 | 1.2091e-05
300 | 90000 | 1359.28165 | 0.00076512835 | 0.00076458835 | 0.00077973835 | 0.00076207835 | 0.00078076835 | 0.00077165835 | 0.00077066 | 8.083325e-06 | 1.048883 | 3.300003e-06 | 0.00081006835 | 0.00079093835 | 0.00087455835 | 0.00076603835 | 0.00081117835 | 0.00080555835 | 0.00080972335 | 3.601226e-05 | 4.447478 | 1.470195e-05 | 0.00081765835 | 0.00079574835 | 0.00081115835 | 0.00086965835 | 0.00077724835 | 0.00080328835 | 0.00081246 | 3.131654e-05 | 3.854533 | 1.278492e-05 | 0.00076381835 | 0.00079581835 | 0.00077675835 | 0.00077761835 | 0.00087464835 | 0.00076222835 | 0.000791815 | 4.234341e-05 | 5.347639 | 1.728662e-05
| Slope | Last 5: | 6.789624e-09 | 6.809671e-09 | 6.865094e-09 | 6.485443e-09 | 6.978165e-09 | 7.000922e-09 | Cm avg | Cm σs | 1.093904 |  | 7.410599e-09 | 6.992491e-09 | 8.076173e-09 | 6.560417e-09 | 7.41386e-09 | 6.679187e-09 | Cm avg | Cm σs | 4.08679 |  | 7.640022e-09 | 7.287721e-09 | 7.009229e-09 | 8.23375e-09 | 6.719514e-09 | 7.346899e-09 | Cm avg | Cm σs | 3.186088 |  | 6.647891e-09 | 7.148506e-09 | 7.107977e-09 | 6.835867e-09 | 8.238919e-09 | 6.850806e-09 | Cm avg | Cm σs | 4.328206
Cm = | Slope / k | Cm = | 0.02300008 | 0.02306799 | 0.02325574 | 0.02196966 | 0.02363877 | 0.02371586 | 0.02310802 | 0.0006296203 | 2.724684 |  | 0.02510366 | 0.0236873 | 0.02735831 | 0.02222363 | 0.0251147 | 0.02262597 | 0.02435226 | 0.001904496 | 7.820614 |  | 0.02588083 | 0.0246874 | 0.023744 | 0.02789211 | 0.02276258 | 0.02488787 | 0.0249758 | 0.001779353 | 7.124311 |  | 0.02251995 | 0.0242158 | 0.02407851 | 0.02315673 | 0.02790962 | 0.02320734 | 0.02418133 | 0.001932383 | 7.99122
r= | 1025 | kg/m3
n= | 1.058e-06 | m2/s
r = | 0.02 | m
SWIRL= | 0.6
k = | 2.952e-07

## Phase_2 F85d
RAW | A7F85d | A8F85d | A9F85d | A10F85d | A11F85d | A12F85d | AF85d | AF85d | AF85d | B7F85d | B8F85d | B9F85d | B10F85d | B11F85d | B12F85d | BF85d | BF85d | BF85d | C7F85d | C8F85d | C9F85d | C10F85d | C11F85d | C12F85d | CF85d | CF85d | CF85d | D7F85d | D8F85d | D9F85d | D10F85d | D11F85d | D12F85d | DF85d | DF85d | DF85d
Velocity | Torque | Torque | Torque | Torque | Torque | Torque | Mean | σs | SEM | Torque | Torque | Torque | Torque | Torque | Torque | Mean | σs | SEM | Torque | Torque | Torque | Torque | Torque | Torque | Mean | σs | SEM | Torque | Torque | Torque | Torque | Torque | Torque | Mean | σs | SEM
rad/s | µN.m | µN.m | µN.m | µN.m | µN.m | µN.m | µN.m | µN.m | µN.m | µN.m | µN.m | µN.m | µN.m | µN.m | µN.m | µN.m | µN.m | µN.m | µN.m | µN.m | µN.m | µN.m | µN.m | µN.m | µN.m | µN.m | µN.m | µN.m | µN.m | µN.m | µN.m | µN.m | µN.m | µN.m | µN.m | µN.m
UP | A7F85d | A8F85d | A9F85d | A10F85d | A11F85d | A12F85d | AF85d | AF85d | AF85d | B7F85d | B8F85d | B9F85d | B10F85d | B11F85d | B12F85d | BF85d | BF85d | BF85d | C7F85d | C8F85d | C9F85d | C10F85d | C11F85d | C12F85d | CF85d | CF85d | CF85d | D7F85d | D8F85d | D9F85d | D10F85d | D11F85d | D12F85d | DF85d | DF85d | DF85d
30 | 77.3275 | 67.0664 | 65.7138 | 69.6222 | 69.6171 | 70.6788 | 70.0043 | 4.035338 | 1.64742 | 63.9384 | 64.4682 | 63.5104 | 64.6447 | 63.977 | 64.1695 | 64.11803 | 0.4059606 | 0.1657327 | 63.8944 | 63.3902 | 63.5082 | 63.5393 | 64.0902 | 62.6583 | 63.51343 | 0.4949609 | 0.2020669 | 63.6812 | 64.1728 | 62.1527 | 62.6237 | 62.7659 | 62.0321 | 62.90473 | 0.8527826 | 0.3481471
45 | 158.715 | 134.86 | 128.841 | 130.726 | 131.006 | 133.929 | 136.3462 | 11.17897 | 4.563797 | 119.967 | 119.891 | 120.284 | 118.76 | 119.316 | 120.025 | 119.7072 | 0.5630628 | 0.2298694 | 119.389 | 118.6 | 118.308 | 118.414 | 119.511 | 118.203 | 118.7375 | 0.5685901 | 0.2321259 | 117.774 | 118.951 | 115.822 | 117.357 | 117.577 | 115.186 | 117.1112 | 1.376226 | 0.5618418
60 | 262.647 | 221.687 | 207.668 | 206.838 | 207.535 | 208.508 | 219.1472 | 22.04544 | 9.000014 | 187.348 | 186.997 | 186.686 | 184.31 | 185.011 | 185.116 | 185.9113 | 1.253014 | 0.5115407 | 184.402 | 184.162 | 184.646 | 184.114 | 185.673 | 180.969 | 183.9943 | 1.587694 | 0.6481733 | 183.289 | 182.967 | 179.767 | 182.06 | 181.909 | 178.067 | 181.3432 | 2.023595 | 0.8261293
75 | 363.646 | 322.794 | 299.787 | 292.982 | 294.715 | 289.709 | 310.6055 | 28.561 | 11.65998 | 263.645 | 263.233 | 260.62 | 261.206 | 260.71 | 260.748 | 261.6937 | 1.373296 | 0.5606459 | 260.471 | 261.384 | 259.2 | 262.11 | 262.873 | 257.726 | 260.6273 | 1.912763 | 0.7808824 | 258.168 | 255.077 | 255.472 | 257.119 | 255.15 | 252.468 | 255.5757 | 1.959606 | 0.8000056
90 | 476.982 | 425.277 | 399.226 | 387.101 | 389.74 | 385.092 | 410.5697 | 35.7473 | 14.59377 | 343.906 | 350.592 | 344.007 | 341.319 | 343.09 | 344.918 | 344.6387 | 3.158309 | 1.289374 | 341.098 | 340.478 | 342.007 | 344.116 | 346.771 | 340.845 | 342.5525 | 2.44428 | 0.9978731 | 340.359 | 337.138 | 338.713 | 341.22 | 337.264 | 333.603 | 338.0495 | 2.721959 | 1.111235
105 | 602.487 | 537.971 | 510.278 | 488.813 | 494.651 | 479.019 | 518.8698 | 45.84443 | 18.71591 | 432.102 | 437.628 | 434.533 | 434.912 | 436.378 | 430.212 | 434.2942 | 2.733688 | 1.116023 | 432.166 | 432.961 | 430.799 | 431.082 | 436.011 | 425.886 | 431.4842 | 3.319904 | 1.355345 | 424.396 | 421.327 | 427.042 | 425.084 | 422.911 | 415.213 | 422.6622 | 4.132531 | 1.687099
120 | 743.776 | 665.28 | 623.286 | 595.22 | 607.935 | 589.621 | 637.5197 | 58.68976 | 23.95999 | 536.084 | 540.291 | 532.716 | 529.687 | 530.064 | 528.476 | 532.8863 | 4.532891 | 1.850545 | 527.292 | 523.587 | 529.321 | 530.093 | 538.081 | 521.982 | 528.3927 | 5.709979 | 2.331089 | 524.302 | 518.991 | 526.271 | 523.194 | 521.048 | 510.474 | 520.7133 | 5.618581 | 2.293776
135 | 896.937 | 810.142 | 765.212 | 705.957 | 726.18 | 704.911 | 768.2232 | 74.81529 | 30.54322 | 636.705 | 644.656 | 637.61 | 633.612 | 635.839 | 634.983 | 637.2342 | 3.889453 | 1.587862 | 627.111 | 629.502 | 629.123 | 636.516 | 647.518 | 628.423 | 633.0322 | 7.823359 | 3.193873 | 628.394 | 625.95 | 629.411 | 619.717 | 627.356 | 606.034 | 622.8103 | 8.902593 | 3.634468
150 | 1044.1 | 952.635 | 881.029 | 845.153 | 860.453 | 824.426 | 901.2993 | 82.66633 | 33.74839 | 744.107 | 764.369 | 750.832 | 746.038 | 742.887 | 740.023 | 748.0427 | 8.771929 | 3.581125 | 749.223 | 738.233 | 743.295 | 744.854 | 762.175 | 731.201 | 744.8302 | 10.50499 | 4.288645 | 739.513 | 727.941 | 741.286 | 735.91 | 731.66 | 714.645 | 731.8258 | 9.752622 | 3.981491
165 | 1245.51 | 1147.35 | 1025.53 | 971.657 | 991.506 | 958.388 | 1056.657 | 114.8791 | 46.89919 | 862.641 | 879.385 | 865.898 | 859.776 | 860.284 | 859.662 | 864.6077 | 7.621037 | 3.111275 | 856.693 | 865.061 | 856.76 | 864.887 | 890.652 | 852.204 | 864.3762 | 13.83003 | 5.646084 | 854.203 | 840.247 | 857.952 | 852.815 | 845.829 | 822.814 | 845.6433 | 12.8572 | 5.248928
180 | 1452.61 | 1283.8 | 1210.89 | 1125.51 | 1156.95 | 1089.3 | 1219.843 | 132.8509 | 54.23617 | 993.298 | 1004.43 | 999.531 | 984.89 | 988.204 | 982.282 | 992.1058 | 8.628322 | 3.522498 | 984.533 | 978.205 | 976.897 | 989.223 | 1010.84 | 976.226 | 985.9873 | 13.18122 | 5.381209 | 978.713 | 965.855 | 982.53 | 980.452 | 961.111 | 943.874 | 968.7558 | 14.91065 | 6.087246
195 | 1636.18 | 1457.28 | 1363.91 | 1296.37 | 1320.6 | 1259.72 | 1389.01 | 138.8249 | 56.67504 | 1131.26 | 1133.6 | 1133.01 | 1116.34 | 1127.52 | 1121.71 | 1127.24 | 6.919136 | 2.824725 | 1109.41 | 1117.68 | 1100.49 | 1116.55 | 1147.65 | 1093.14 | 1114.153 | 18.92593 | 7.726479 | 1104.77 | 1082.14 | 1110.03 | 1101.15 | 1084.84 | 1068.96 | 1091.982 | 15.81898 | 6.458073
210 | 1825.09 | 1657 | 1540.5 | 1499.57 | 1470.35 | 1473.79 | 1577.717 | 139.4989 | 56.9502 | 1271.54 | 1280.48 | 1274.35 | 1242.67 | 1253 | 1252.15 | 1262.365 | 15.0726 | 6.153364 | 1240.7 | 1237.06 | 1242.51 | 1257.16 | 1291.65 | 1221.29 | 1248.395 | 24.10324 | 9.840105 | 1228.53 | 1219.94 | 1238.96 | 1225.08 | 1222.36 | 1192.84 | 1221.285 | 15.43619 | 6.3018
225 | 2039.56 | 1864.84 | 1760.21 | 1677.07 | 1710.97 | 1646.61 | 1783.21 | 147.0045 | 60.01435 | 1415.76 | 1423.75 | 1417.39 | 1386.06 | 1397.84 | 1385.76 | 1404.427 | 16.7275 | 6.828974 | 1380.59 | 1377.07 | 1372.14 | 1390.96 | 1432.64 | 1370.89 | 1387.382 | 23.31464 | 9.518161 | 1366.36 | 1354.09 | 1344.98 | 1364.4 | 1360.24 | 1324.22 | 1352.382 | 15.82637 | 6.461089
240 | 2284.86 | 2079.65 | 1935.52 | 1856.38 | 1880.06 | 1806.92 | 1973.898 | 178.8024 | 72.99576 | 1599.38 | 1568.72 | 1575.98 | 1536.8 | 1541.25 | 1546.54 | 1561.445 | 24.25131 | 9.900554 | 1535.47 | 1530.73 | 1521.15 | 1546.59 | 1573.62 | 1515.71 | 1537.212 | 20.87517 | 8.522253 | 1503.95 | 1503.32 | 1493.21 | 1509.38 | 1494.97 | 1464.19 | 1494.837 | 16.17659 | 6.604065
255 | 2518.68 | 2319.18 | 2143.41 | 2024.74 | 2069.13 | 2003.33 | 2179.745 | 201.5062 | 82.26457 | 1737.96 | 1730.31 | 1732.38 | 1688.84 | 1697.44 | 1686.2 | 1712.188 | 23.82574 | 9.726816 | 1682.81 | 1680.12 | 1668.72 | 1698.35 | 1737.04 | 1653.51 | 1686.758 | 28.82049 | 11.76592 | 1658.78 | 1647.47 | 1644.31 | 1661.09 | 1641.13 | 1601.47 | 1642.375 | 21.55851 | 8.801226
270 | 2748.57 | 2524.66 | 2416.91 | 2227.65 | 2325.41 | 2208.5 | 2408.617 | 204.3634 | 83.43102 | 1906.15 | 1902.12 | 1891.77 | 1828.23 | 1856.72 | 1851.07 | 1872.677 | 31.77703 | 12.97292 | 1838.54 | 1830.99 | 1832.52 | 1851.86 | 1894.36 | 1825.48 | 1845.625 | 25.5183 | 10.4178 | 1823.52 | 1805.44 | 1792.79 | 1818.1 | 1791.34 | 1743.56 | 1795.792 | 28.69351 | 11.71408
285 | 3026.51 | 2769.68 | 2611.09 | 2512.81 | 2621.51 | 2445.22 | 2664.47 | 208.7623 | 85.22684 | 2076.18 | 2051.76 | 2063.1 | 1988.43 | 2027.64 | 2029.4 | 2039.418 | 31.31602 | 12.78471 | 2004.48 | 1993.09 | 1984.63 | 2012.25 | 2069.38 | 1996.71 | 2010.09 | 30.55381 | 12.47354 | 1966.9 | 1959.45 | 1940.91 | 1959.08 | 1956.81 | 1919.01 | 1950.36 | 17.58389 | 7.178592
300 | 3266.95 | 3007.54 | 2865.45 | 2686.83 | 2788.4 | 2624.87 | 2873.34 | 235.2611 | 96.04493 | 2270.71 | 2227.45 | 2245.38 | 2156.89 | 2189.71 | 2181.49 | 2211.938 | 43.04552 | 17.57326 | 2157.98 | 2146.04 | 2152.62 | 2185.31 | 2216.81 | 2147.47 | 2167.705 | 28.00785 | 11.43416 | 2141.64 | 2116.49 | 2098.94 | 2132 | 2121.13 | 2071.64 | 2113.64 | 25.16109 | 10.27197
UP2
30 | 69.8613 | 68.2902 | 66.626 | 66.7552 | 67.9159 | 66.2652 | 67.61897 | 1.35141 | 0.5517107 | 63.446 | 62.6387 | 61.7377 | 62.2549 | 61.8635 | 61.7782 | 62.2865 | 0.6645243 | 0.2712909 | 60.8947 | 61.5243 | 61.5621 | 61.9783 | 62.442 | 60.8225 | 61.53732 | 0.6225144 | 0.2541404 | 62.1341 | 61.0892 | 60.8343 | 61.246 | 60.7404 | 59.5551 | 60.93318 | 0.8379085 | 0.3420747
45 | 133.088 | 128.721 | 126.847 | 125.262 | 127.481 | 126.224 | 127.9372 | 2.779694 | 1.134805 | 119.012 | 118.818 | 117.961 | 117.691 | 118.248 | 118.075 | 118.3008 | 0.5127172 | 0.2093159 | 116.485 | 116.343 | 116.183 | 117.244 | 118.051 | 115.825 | 116.6885 | 0.8157121 | 0.3330131 | 117.827 | 116.325 | 115.611 | 116.121 | 114.96 | 111.719 | 115.4272 | 2.051792 | 0.8376405
60 | 209.54 | 200.508 | 197.518 | 197.394 | 200.009 | 196.19 | 200.1932 | 4.868542 | 1.987574 | 185.558 | 185.793 | 183.313 | 183.885 | 184.773 | 183.276 | 184.433 | 1.106723 | 0.4518177 | 183.757 | 180.096 | 182.248 | 184.698 | 184.473 | 179.593 | 182.4775 | 2.217851 | 0.9054338 | 180.617 | 181.703 | 179.615 | 180.564 | 180.465 | 176.967 | 179.9885 | 1.622451 | 0.6623629
75 | 293.649 | 283.328 | 278.667 | 276.67 | 283.179 | 275.932 | 281.9042 | 6.559514 | 2.67791 | 262.685 | 264.296 | 261.087 | 260.571 | 261.675 | 260.554 | 261.8113 | 1.455982 | 0.5944023 | 260.175 | 256.513 | 259.402 | 258.946 | 260.151 | 257.182 | 258.7282 | 1.543819 | 0.6302613 | 257.739 | 256.098 | 252.995 | 254.795 | 253.324 | 247.345 | 253.716 | 3.585689 | 1.463852
90 | 387.291 | 372.539 | 364.359 | 365.192 | 373.346 | 362.602 | 370.8882 | 9.182113 | 3.748582 | 348.526 | 345.832 | 343.853 | 344.024 | 341.197 | 340.341 | 343.9622 | 3.003318 | 1.226099 | 340.009 | 341.927 | 340.986 | 342.618 | 342.575 | 341.651 | 341.6277 | 1.000016 | 0.408255 | 342.561 | 338.696 | 338.908 | 335.785 | 336.17 | 329.582 | 336.9503 | 4.350141 | 1.775938
105 | 487.656 | 468.419 | 460.173 | 459.581 | 468.548 | 456.427 | 466.8007 | 11.35147 | 4.634219 | 433.707 | 438.781 | 435.155 | 427.683 | 432.105 | 429.981 | 432.902 | 3.916429 | 1.598876 | 429.971 | 427.149 | 431.308 | 428.995 | 432.597 | 424.955 | 429.1625 | 2.787039 | 1.137804 | 428.486 | 426.152 | 424.81 | 426.695 | 420.195 | 417.847 | 424.0308 | 4.123255 | 1.683312
120 | 597.901 | 576.342 | 564.566 | 559.592 | 577.856 | 556.867 | 572.1873 | 15.24485 | 6.223684 | 534.317 | 537.791 | 529.335 | 521.214 | 531.044 | 525.398 | 529.8498 | 5.985069 | 2.443394 | 525.472 | 526.243 | 521.08 | 531.472 | 535.765 | 520.802 | 526.8057 | 5.881613 | 2.401158 | 523.834 | 519.937 | 518.51 | 522.041 | 513.409 | 507.006 | 517.4562 | 6.237758 | 2.546554
135 | 718.455 | 690.555 | 677.597 | 676.584 | 694.073 | 668.314 | 687.5963 | 17.86631 | 7.29389 | 634.239 | 642.776 | 637.385 | 629.201 | 633.17 | 632.747 | 634.9197 | 4.663649 | 1.903927 | 632.089 | 629.429 | 629.696 | 633.087 | 637.102 | 626.448 | 631.3085 | 3.663169 | 1.495482 | 620.986 | 620.048 | 617.114 | 619.323 | 615.958 | 606.325 | 616.6257 | 5.381235 | 2.19688
150 | 863.223 | 827.771 | 802.951 | 792.182 | 822.379 | 787.278 | 815.964 | 28.18432 | 11.5062 | 751.997 | 753.49 | 751.545 | 733.089 | 744.351 | 737.405 | 745.3128 | 8.523674 | 3.479775 | 742.077 | 740.372 | 735.725 | 743.377 | 750.909 | 731.679 | 740.6898 | 6.626042 | 2.70507 | 734.118 | 725.342 | 726.443 | 735.051 | 717.802 | 706.846 | 724.267 | 10.62558 | 4.337876
165 | 1014.64 | 978.563 | 938.052 | 918.163 | 953.021 | 920.75 | 953.8648 | 37.21718 | 15.19385 | 861.994 | 877.56 | 865.153 | 858.222 | 863.297 | 859.559 | 864.2975 | 6.961293 | 2.841936 | 856.373 | 857.196 | 851.277 | 864.378 | 870.126 | 845.101 | 857.4085 | 8.949816 | 3.653747 | 848.689 | 842.674 | 846.412 | 845.692 | 836.063 | 822.285 | 840.3025 | 9.848185 | 4.020505
180 | 1237.56 | 1159.55 | 1071.21 | 1049.01 | 1089.75 | 1045.7 | 1108.797 | 75.48121 | 30.81507 | 994.231 | 1001.89 | 998.745 | 980.897 | 988.069 | 983.01 | 991.1403 | 8.525254 | 3.48042 | 978.454 | 974.214 | 976.608 | 985.071 | 996.079 | 969.228 | 979.9423 | 9.461912 | 3.862809 | 975.731 | 965.523 | 960.892 | 971.458 | 963.526 | 936.136 | 962.211 | 13.87546 | 5.664631
195 | 1470.44 | 1341.08 | 1230.51 | 1189.17 | 1250.56 | 1195.51 | 1279.545 | 108.3527 | 44.23481 | 1124 | 1129.35 | 1135.73 | 1102.99 | 1114.78 | 1108.25 | 1119.183 | 12.661 | 5.168832 | 1110.88 | 1102.77 | 1097.94 | 1122.54 | 1130.67 | 1098.63 | 1110.572 | 13.49302 | 5.508501 | 1095.72 | 1086.85 | 1083.05 | 1101.59 | 1085.08 | 1071.5 | 1087.298 | 10.46837 | 4.273694
210 | 1688.98 | 1547.26 | 1426.24 | 1358.43 | 1405.96 | 1346.81 | 1462.28 | 132.0632 | 53.91458 | 1258.77 | 1272.79 | 1268.15 | 1238.8 | 1250.13 | 1245.31 | 1255.658 | 13.27458 | 5.419324 | 1244.97 | 1232.33 | 1237.28 | 1254.39 | 1266.28 | 1229.47 | 1244.12 | 14.12567 | 5.766782 | 1231.61 | 1219.47 | 1217.16 | 1226.68 | 1218.26 | 1191.68 | 1217.477 | 13.81744 | 5.640945
225 | 1925.15 | 1767.78 | 1623.39 | 1523.7 | 1621.14 | 1532.65 | 1665.635 | 154.5164 | 63.08107 | 1409.1 | 1421.38 | 1418.43 | 1393.94 | 1390.48 | 1391.63 | 1404.16 | 13.95103 | 5.695485 | 1382.52 | 1371.56 | 1371.36 | 1390.04 | 1419.38 | 1368.95 | 1383.968 | 19.13863 | 7.813314 | 1367.64 | 1353.63 | 1354.95 | 1366.75 | 1352.77 | 1313.7 | 1351.573 | 19.69732 | 8.041397
240 | 2181.64 | 1970.44 | 1840.31 | 1757.57 | 1793.83 | 1702.47 | 1874.377 | 175.7742 | 71.75953 | 1567.47 | 1581.56 | 1572.56 | 1527.61 | 1538.73 | 1546.58 | 1555.752 | 21.22131 | 8.663563 | 1526.37 | 1515.87 | 1515.97 | 1536.77 | 1568.47 | 1513.82 | 1529.545 | 20.95709 | 8.555697 | 1505.41 | 1505.33 | 1487.15 | 1519.91 | 1486.69 | 1454.4 | 1493.148 | 22.77741 | 9.298838
255 | 2424.72 | 2233.5 | 2072.08 | 1983.9 | 2020.14 | 1949.19 | 2113.922 | 181.9244 | 74.27033 | 1715.74 | 1715.48 | 1737.64 | 1673.17 | 1694.14 | 1697.5 | 1705.612 | 22.25148 | 9.084128 | 1677.09 | 1671.89 | 1675.4 | 1685.28 | 1720.41 | 1661.02 | 1681.848 | 20.47432 | 8.358607 | 1649.57 | 1630.81 | 1642.02 | 1659.25 | 1631.13 | 1605.46 | 1636.373 | 18.67328 | 7.623333
270 | 2696.25 | 2470.3 | 2347.23 | 2247.41 | 2289.2 | 2151.55 | 2366.99 | 192.9977 | 78.79099 | 1879.11 | 1897.92 | 1900.85 | 1823.97 | 1838.54 | 1848.47 | 1864.81 | 32.3254 | 13.19679 | 1829.39 | 1823.57 | 1820.59 | 1840.51 | 1886.33 | 1815.43 | 1835.97 | 26.12368 | 10.66495 | 1800.98 | 1796.31 | 1786.42 | 1804.99 | 1783.87 | 1745.99 | 1786.427 | 21.42773 | 8.747834
285 | 2971.46 | 2705.71 | 2569.34 | 2463.07 | 2493.27 | 2397.5 | 2600.058 | 210.3542 | 85.87676 | 2072.6 | 2064.03 | 2072.79 | 1995.35 | 2014.47 | 2012.9 | 2038.69 | 34.88525 | 14.24184 | 1975.82 | 1986.52 | 1996.68 | 2013.15 | 2053.3 | 1992.68 | 2003.025 | 27.53142 | 11.23966 | 1970.6 | 1951.42 | 1942.87 | 1961.97 | 1946.32 | 1902.54 | 1945.953 | 23.61455 | 9.6406
300 | 3268.41 | 2963.99 | 2845.65 | 2708.28 | 2781.77 | 2638.94 | 2867.84 | 226.0337 | 92.27788 | 2257.16 | 2230.56 | 2266.27 | 2165.58 | 2177.6 | 2193.01 | 2215.03 | 42.36235 | 17.29436 | 2156.97 | 2149.73 | 2147.54 | 2181.41 | 2220.32 | 2152.7 | 2168.112 | 28.37355 | 11.58345 | 2132.35 | 2103.1 | 2101.01 | 2125.62 | 2108.81 | 2060.88 | 2105.295 | 25.11297 | 10.25233
CORR |  |  | A7F85d | A8F85d | A9F85d | A10F85d | A11F85d | A12F85d | AF85d | AF85d | AF85d | AF85d | B7F85d | B8F85d | B9F85d | B10F85d | B11F85d | B12F85d | BF85d | BF85d | BF85d | BF85d | C7F85d | C8F85d | C9F85d | C10F85d | C11F85d | C12F85d | CF85d | CF85d | CF85d | CF85d | D7F85d | D8F85d | D9F85d | D10F85d | D11F85d | D12F85d | DF85d | DF85d | DF85d | DF85d
Velocity | Velocity | CONST | Torque | Torque | Torque | Torque | Torque | Torque | Mean | σs | σs | SEM | Torque | Torque | Torque | Torque | Torque | Torque | Mean | σs | σs | SEM | Torque | Torque | Torque | Torque | Torque | Torque | Mean | σs | σs | SEM | Torque | Torque | Torque | Torque | Torque | Torque | Mean | σs | σs | SEM
rad/s | squared | µN.m | N.m | N.m | N.m | N.m | N.m | N.m | N.m | N.m | as% | N.m | N.m | N.m | N.m | N.m | N.m | N.m | N.m | N.m | as% | N.m | N.m | N.m | N.m | N.m | N.m | N.m | N.m | N.m | as% | N.m | N.m | N.m | N.m | N.m | N.m | N.m | N.m | N.m | as% | N.m
UP | UP | UP | A1F30d | A2F30d | A3F30d | A4F30d | A5F30d | A6F30d | AF30d | AF30d | AF30d | AF30d | B1F30d | B2F30d | B3F30d | B4F30d | B5F30d | B6F30d | BF30d | BF30d | AF30d | BF30d | C1F30d | C2F30d | C3F30d | C4F30d | C5F30d | C6F30d | CF30d | CF30d | AF30d | CF30d | D1F30d | D2F30d | D3F30d | D4F30d | D5F30d | D6F30d | D30d | D30d | AF30d | D30d
30 | 900 | 39.267667 | 3.8059833e-05 | 2.7798733e-05 | 2.6446133e-05 | 3.0354533e-05 | 3.0349433e-05 | 3.1411133e-05 | 3.0736633e-05 | 4.035338e-06 | 13.12876 | 1.64742e-06 | 2.4670733e-05 | 2.5200533e-05 | 2.4242733e-05 | 2.5377033e-05 | 2.4709333e-05 | 2.4901833e-05 | 2.485037e-05 | 4.059606e-07 | 1.63362 | 1.657327e-07 | 2.4626733e-05 | 2.4122533e-05 | 2.4240533e-05 | 2.4271633e-05 | 2.4822533e-05 | 2.3390633e-05 | 2.424577e-05 | 4.949609e-07 | 2.041432 | 2.020669e-07 | 2.4413533e-05 | 2.4905133e-05 | 2.2885033e-05 | 2.3356033e-05 | 2.3498233e-05 | 2.2764433e-05 | 2.363707e-05 | 8.527826e-07 | 3.607819 | 3.481471e-07
45 | 2025 | 73.273809 | 8.5441191e-05 | 6.1586191e-05 | 5.5567191e-05 | 5.7452191e-05 | 5.7732191e-05 | 6.0655191e-05 | 6.307236e-05 | 1.117897e-05 | 17.72405 | 4.563797e-06 | 4.6693191e-05 | 4.6617191e-05 | 4.7010191e-05 | 4.5486191e-05 | 4.6042191e-05 | 4.6751191e-05 | 4.643336e-05 | 5.630628e-07 | 1.212626 | 2.298694e-07 | 4.6115191e-05 | 4.5326191e-05 | 4.5034191e-05 | 4.5140191e-05 | 4.6237191e-05 | 4.4929191e-05 | 4.5463691e-05 | 5.685901e-07 | 1.250647 | 2.321259e-07 | 4.4500191e-05 | 4.5677191e-05 | 4.2548191e-05 | 4.4083191e-05 | 4.4303191e-05 | 4.1912191e-05 | 4.383736e-05 | 1.376226e-06 | 3.13939 | 5.618418e-07
60 | 3600 | 114.486325 | 0.000148160675 | 0.000107200675 | 9.3181675e-05 | 9.2351675e-05 | 9.3048675e-05 | 9.4021675e-05 | 0.0001046608 | 2.204544e-05 | 21.0637 | 9.000014e-06 | 7.2861675e-05 | 7.2510675e-05 | 7.2199675e-05 | 6.9823675e-05 | 7.0524675e-05 | 7.0629675e-05 | 7.142501e-05 | 1.253014e-06 | 1.754307 | 5.115407e-07 | 6.9915675e-05 | 6.9675675e-05 | 7.0159675e-05 | 6.9627675e-05 | 7.1186675e-05 | 6.6482675e-05 | 6.950801e-05 | 1.587694e-06 | 2.284188 | 6.481733e-07 | 6.8802675e-05 | 6.8480675e-05 | 6.5280675e-05 | 6.7573675e-05 | 6.7422675e-05 | 6.3580675e-05 | 6.685684e-05 | 2.023595e-06 | 3.026759 | 8.261293e-07
75 | 5625 | 161.2333525 | 0.0002024126475 | 0.0001615606475 | 0.0001385536475 | 0.0001317486475 | 0.0001334816475 | 0.0001284756475 | 0.0001493721475 | 2.8561e-05 | 19.1207 | 1.165998e-05 | 0.0001024116475 | 0.0001019996475 | 9.93866475e-05 | 9.99726475e-05 | 9.94766475e-05 | 9.95146475e-05 | 0.0001004603 | 1.373296e-06 | 1.367004 | 5.606459e-07 | 9.92376475e-05 | 0.0001001506475 | 9.79666475e-05 | 0.0001008766475 | 0.0001016396475 | 9.64926475e-05 | 9.939398e-05 | 1.912763e-06 | 1.924426 | 7.808824e-07 | 9.69346475e-05 | 9.38436475e-05 | 9.42386475e-05 | 9.58856475e-05 | 9.39166475e-05 | 9.12346475e-05 | 9.434231e-05 | 1.959606e-06 | 2.077123 | 8.000056e-07
90 | 8100 | 213.457315 | 0.000263524685 | 0.000211819685 | 0.000185768685 | 0.000173643685 | 0.000176282685 | 0.000171634685 | 0.0001971124 | 3.57473e-05 | 18.13549 | 1.459377e-05 | 0.000130448685 | 0.000137134685 | 0.000130549685 | 0.000127861685 | 0.000129632685 | 0.000131460685 | 0.0001311814 | 3.158309e-06 | 2.40759 | 1.289374e-06 | 0.000127640685 | 0.000127020685 | 0.000128549685 | 0.000130658685 | 0.000133313685 | 0.000127387685 | 0.000129095185 | 2.44428e-06 | 1.893394 | 9.978731e-07 | 0.000126901685 | 0.000123680685 | 0.000125255685 | 0.000127762685 | 0.000123806685 | 0.000120145685 | 0.000124592185 | 2.721959e-06 | 2.184695 | 1.111235e-06
105 | 11025 | 270.136405 | 0.000332350595 | 0.000267834595 | 0.000240141595 | 0.000218676595 | 0.000224514595 | 0.000208882595 | 0.0002487334 | 4.584443e-05 | 18.43115 | 1.871591e-05 | 0.000161965595 | 0.000167491595 | 0.000164396595 | 0.000164775595 | 0.000166241595 | 0.000160075595 | 0.0001641578 | 2.733688e-06 | 1.665281 | 1.116023e-06 | 0.000162029595 | 0.000162824595 | 0.000160662595 | 0.000160945595 | 0.000165874595 | 0.000155749595 | 0.0001613478 | 3.319904e-06 | 2.057608 | 1.355345e-06 | 0.000154259595 | 0.000151190595 | 0.000156905595 | 0.000154947595 | 0.000152774595 | 0.000145076595 | 0.0001525258 | 4.132531e-06 | 2.709399 | 1.687099e-06
120 | 14400 | 331.2556625 | 0.0004125203375 | 0.0003340243375 | 0.0002920303375 | 0.0002639643375 | 0.0002766793375 | 0.0002583653375 | 0.000306264 | 5.868976e-05 | 19.16313 | 2.395999e-05 | 0.0002048283375 | 0.0002090353375 | 0.0002014603375 | 0.0001984313375 | 0.0001988083375 | 0.0001972203375 | 0.0002016307 | 4.532891e-06 | 2.248116 | 1.850545e-06 | 0.0001960363375 | 0.0001923313375 | 0.0001980653375 | 0.0001988373375 | 0.0002068253375 | 0.0001907263375 | 0.000197137 | 5.709979e-06 | 2.896452 | 2.331089e-06 | 0.0001930463375 | 0.0001877353375 | 0.0001950153375 | 0.0001919383375 | 0.0001897923375 | 0.0001792183375 | 0.0001894577 | 5.618581e-06 | 2.965613 | 2.293776e-06
135 | 18225 | 396.3075275 | 0.0005006294725 | 0.0004138344725 | 0.0003689044725 | 0.0003096494725 | 0.0003298724725 | 0.0003086034725 | 0.0003719156 | 7.481529e-05 | 20.1162 | 3.054322e-05 | 0.0002403974725 | 0.0002483484725 | 0.0002413024725 | 0.0002373044725 | 0.0002395314725 | 0.0002386754725 | 0.0002409266 | 3.889453e-06 | 1.614372 | 1.587862e-06 | 0.0002308034725 | 0.0002331944725 | 0.0002328154725 | 0.0002402084725 | 0.0002512104725 | 0.0002321154725 | 0.0002367246 | 7.823359e-06 | 3.304835 | 3.193873e-06 | 0.0002320864725 | 0.0002296424725 | 0.0002331034725 | 0.0002234094725 | 0.0002310484725 | 0.0002097264725 | 0.0002265028 | 8.902593e-06 | 3.930456 | 3.634468e-06
150 | 22500 | 466.5955475 | 0.0005775044525 | 0.0004860394525 | 0.0004144334525 | 0.0003785574525 | 0.0003938574525 | 0.0003578304525 | 0.0004347038 | 8.266633e-05 | 19.0167 | 3.374839e-05 | 0.0002775114525 | 0.0002977734525 | 0.0002842364525 | 0.0002794424525 | 0.0002762914525 | 0.0002734274525 | 0.0002814471 | 8.771929e-06 | 3.116724 | 3.581125e-06 | 0.0002826274525 | 0.0002716374525 | 0.0002766994525 | 0.0002782584525 | 0.0002955794525 | 0.0002646054525 | 0.0002782346 | 1.050499e-05 | 3.775588 | 4.288645e-06 | 0.0002729174525 | 0.0002613454525 | 0.0002746904525 | 0.0002693144525 | 0.0002650644525 | 0.0002480494525 | 0.0002652303 | 9.752622e-06 | 3.677039 | 3.981491e-06
165 | 27225 | 540.39987 | 0.00070511013 | 0.00060695013 | 0.00048513013 | 0.00043125713 | 0.00045110613 | 0.00041798813 | 0.000516257 | 0.0001148791 | 22.25231 | 4.689919e-05 | 0.00032224113 | 0.00033898513 | 0.00032549813 | 0.00031937613 | 0.00031988413 | 0.00031926213 | 0.0003242078 | 7.621037e-06 | 2.350664 | 3.111275e-06 | 0.00031629313 | 0.00032466113 | 0.00031636013 | 0.00032448713 | 0.00035025213 | 0.00031180413 | 0.0003239763 | 1.383003e-05 | 4.268839 | 5.646084e-06 | 0.00031380313 | 0.00029984713 | 0.00031755213 | 0.00031241513 | 0.00030542913 | 0.00028241413 | 0.0003052435 | 1.28572e-05 | 4.212111 | 5.248928e-06
180 | 32400 | 617.018835 | 0.000835591165 | 0.000666781165 | 0.000593871165 | 0.000508491165 | 0.000539931165 | 0.000472281165 | 0.0006028245 | 0.0001328509 | 22.03808 | 5.423617e-05 | 0.000376279165 | 0.000387411165 | 0.000382512165 | 0.000367871165 | 0.000371185165 | 0.000365263165 | 0.000375087 | 8.628322e-06 | 2.300352 | 3.522498e-06 | 0.000367514165 | 0.000361186165 | 0.000359878165 | 0.000372204165 | 0.000393821165 | 0.000359207165 | 0.0003689685 | 1.318122e-05 | 3.57245 | 5.381209e-06 | 0.000361694165 | 0.000348836165 | 0.000365511165 | 0.000363433165 | 0.000344092165 | 0.000326855165 | 0.000351737 | 1.491065e-05 | 4.239147 | 6.087246e-06
195 | 38025 | 698.21055 | 0.00093796945 | 0.00075906945 | 0.00066569945 | 0.00059815945 | 0.00062238945 | 0.00056150945 | 0.00069079945 | 0.0001388249 | 20.09627 | 5.667504e-05 | 0.00043304945 | 0.00043538945 | 0.00043479945 | 0.00041812945 | 0.00042930945 | 0.00042349945 | 0.00042902945 | 6.919136e-06 | 1.612741 | 2.824725e-06 | 0.00041119945 | 0.00041946945 | 0.00040227945 | 0.00041833945 | 0.00044943945 | 0.00039492945 | 0.0004159428 | 1.892593e-05 | 4.550128 | 7.726479e-06 | 0.00040655945 | 0.00038392945 | 0.00041181945 | 0.00040293945 | 0.00038662945 | 0.00037074945 | 0.0003937711 | 1.581898e-05 | 4.017304 | 6.458073e-06
210 | 44100 | 783.311975 | 0.001041778025 | 0.000873688025 | 0.000757188025 | 0.000716258025 | 0.000687038025 | 0.000690478025 | 0.0007944047 | 0.0001394989 | 17.56018 | 5.69502e-05 | 0.000488228025 | 0.000497168025 | 0.000491038025 | 0.000459358025 | 0.000469688025 | 0.000468838025 | 0.000479053025 | 1.50726e-05 | 3.146333 | 6.153364e-06 | 0.000457388025 | 0.000453748025 | 0.000459198025 | 0.000473848025 | 0.000508338025 | 0.000437978025 | 0.000465083025 | 2.410324e-05 | 5.182566 | 9.840105e-06 | 0.000445218025 | 0.000436628025 | 0.000455648025 | 0.000441768025 | 0.000439048025 | 0.000409528025 | 0.000437973025 | 1.543619e-05 | 3.524462 | 6.3018e-06
225 | 50625 | 870.7761 | 0.0011687839 | 0.0009940639 | 0.0008894339 | 0.0008062939 | 0.0008401939 | 0.0007758339 | 0.0009124339 | 0.0001470045 | 16.11125 | 6.001435e-05 | 0.0005449839 | 0.0005529739 | 0.0005466139 | 0.0005152839 | 0.0005270639 | 0.0005149839 | 0.0005336506 | 1.67275e-05 | 3.134542 | 6.828974e-06 | 0.0005098139 | 0.0005062939 | 0.0005013639 | 0.0005201839 | 0.0005618639 | 0.0005001139 | 0.0005166056 | 2.331464e-05 | 4.513044 | 9.518161e-06 | 0.0004955839 | 0.0004833139 | 0.0004742039 | 0.0004936239 | 0.0004894639 | 0.0004534439 | 0.0004816056 | 1.582637e-05 | 3.286169 | 6.461089e-06
240 | 57600 | 962.137425 | 0.001322722575 | 0.001117512575 | 0.000973382575 | 0.000894242575 | 0.000917922575 | 0.000844782575 | 0.001011761 | 0.0001788024 | 17.67239 | 7.299576e-05 | 0.000637242575 | 0.000606582575 | 0.000613842575 | 0.000574662575 | 0.000579112575 | 0.000584402575 | 0.000599307575 | 2.425131e-05 | 4.046554 | 9.900554e-06 | 0.000573332575 | 0.000568592575 | 0.000559012575 | 0.000584452575 | 0.000611482575 | 0.000553572575 | 0.0005750742 | 2.087517e-05 | 3.629996 | 8.522253e-06 | 0.000541812575 | 0.000541182575 | 0.000531072575 | 0.000547242575 | 0.000532832575 | 0.000502052575 | 0.0005326992 | 1.617659e-05 | 3.036721 | 6.604065e-06
255 | 65025 | 1054.65145 | 0.00146402855 | 0.00126452855 | 0.00108875855 | 0.00097008855 | 0.00101447855 | 0.00094867855 | 0.00112509355 | 0.0002015062 | 17.91017 | 8.226457e-05 | 0.00068330855 | 0.00067565855 | 0.00067772855 | 0.00063418855 | 0.00064278855 | 0.00063154855 | 0.0006575369 | 2.382574e-05 | 3.623483 | 9.726816e-06 | 0.00062815855 | 0.00062546855 | 0.00061406855 | 0.00064369855 | 0.00068238855 | 0.00059885855 | 0.0006321069 | 2.882049e-05 | 4.559433 | 1.176592e-05 | 0.00060412855 | 0.00059281855 | 0.00058965855 | 0.00060643855 | 0.00058647855 | 0.00054681855 | 0.00058772355 | 2.155851e-05 | 3.668138 | 8.801226e-06
270 | 72900 | 1153.507925 | 0.001595062075 | 0.001371152075 | 0.001263402075 | 0.001074142075 | 0.001171902075 | 0.001054992075 | 0.001255109 | 0.0002043634 | 16.28253 | 8.343102e-05 | 0.000752642075 | 0.000748612075 | 0.000738262075 | 0.000674722075 | 0.000703212075 | 0.000697562075 | 0.0007191687 | 3.177703e-05 | 4.418578 | 1.297292e-05 | 0.000685032075 | 0.000677482075 | 0.000679012075 | 0.000698352075 | 0.000740852075 | 0.000671972075 | 0.000692117075 | 2.55183e-05 | 3.686992 | 1.04178e-05 | 0.000670012075 | 0.000651932075 | 0.000639282075 | 0.000664592075 | 0.000637832075 | 0.000590052075 | 0.0006422837 | 2.869351e-05 | 4.467419 | 1.171408e-05
285 | 81225 | 1255.404775 | 0.001771105225 | 0.001514275225 | 0.001355685225 | 0.001257405225 | 0.001366105225 | 0.001189815225 | 0.001409065225 | 0.0002087623 | 14.81566 | 8.522684e-05 | 0.000820775225 | 0.000796355225 | 0.000807695225 | 0.000733025225 | 0.000772235225 | 0.000773995225 | 0.0007840136 | 3.131602e-05 | 3.994321 | 1.278471e-05 | 0.000749075225 | 0.000737685225 | 0.000729225225 | 0.000756845225 | 0.000813975225 | 0.000741305225 | 0.000754685225 | 3.055381e-05 | 4.048551 | 1.247354e-05 | 0.000711495225 | 0.000704045225 | 0.000685505225 | 0.000703675225 | 0.000701405225 | 0.000663605225 | 0.000694955225 | 1.758389e-05 | 2.530219 | 7.178592e-06
300 | 90000 | 1359.28165 | 0.00190766835 | 0.00164825835 | 0.00150616835 | 0.00132754835 | 0.00142911835 | 0.00126558835 | 0.00151405835 | 0.0002352611 | 15.53844 | 9.604493e-05 | 0.00091142835 | 0.00086816835 | 0.00088609835 | 0.00079760835 | 0.00083042835 | 0.00082220835 | 0.0008526567 | 4.304552e-05 | 5.0484 | 1.757326e-05 | 0.00079869835 | 0.00078675835 | 0.00079333835 | 0.00082602835 | 0.00085752835 | 0.00078818835 | 0.00080842335 | 2.800785e-05 | 3.464502 | 1.143416e-05 | 0.00078235835 | 0.00075720835 | 0.00073965835 | 0.00077271835 | 0.00076184835 | 0.00071235835 | 0.00075435835 | 2.516109e-05 | 3.335429 | 1.027197e-05
k = | 2.952e-07 | Slope 5: | 1.822667e-08 | 1.617423e-08 | 1.642868e-08 | 1.425388e-08 | 1.69345e-08 | 1.334334e-08 | Cm avg | Cm σs | 16.44384 |  | 8.488139e-09 | 7.933652e-09 | 8.330901e-09 | 6.727335e-09 | 7.794204e-09 | 7.626415e-09 | Cm avg | Cm σs | 4.226267 |  | 7.048661e-09 | 6.762352e-09 | 7.200891e-09 | 7.361886e-09 | 7.677704e-09 | 7.543233e-09 | Cm avg | Cm σs | 3.877895 |  | 7.254574e-09 | 6.698549e-09 | 6.322522e-09 | 6.760667e-09 | 7.074768e-09 | 6.640505e-09 | Cm avg | Cm σs | 3.407585
Cm = | Slope / k | Cm = | 0.06174346 | 0.05479076 | 0.05565272 | 0.04828551 | 0.0573662 | 0.045201 | 0.05383994 | 0.006075743 | 11.28482 |  | 0.02875386 | 0.02687551 | 0.02822121 | 0.02278908 | 0.02640313 | 0.02583474 | 0.02647959 | 0.002116784 | 7.99402 |  | 0.02387758 | 0.0229077 | 0.02439326 | 0.02493864 | 0.02600848 | 0.02555296 | 0.0246131 | 0.001134383 | 4.608858 |  | 0.02457512 | 0.02269156 | 0.02141776 | 0.02290199 | 0.02396602 | 0.02249494 | 0.0230079 | 0.001120458 | 4.869883
UP2 | UP2 | UP2
30 | 900 | 39.267667 | 3.0593633e-05 | 2.9022533e-05 | 2.7358333e-05 | 2.7487533e-05 | 2.8648233e-05 | 2.6997533e-05 | 2.83513e-05 | 1.35141e-06 | 4.766659 | 5.517107e-07 | 2.4178333e-05 | 2.3371033e-05 | 2.2470033e-05 | 2.2987233e-05 | 2.2595833e-05 | 2.2510533e-05 | 2.3018833e-05 | 6.645243e-07 | 2.886872 | 2.712909e-07 | 2.1627033e-05 | 2.2256633e-05 | 2.2294433e-05 | 2.2710633e-05 | 2.3174333e-05 | 2.1554833e-05 | 2.226965e-05 | 6.225144e-07 | 2.795349 | 2.541404e-07 | 2.2866433e-05 | 2.1821533e-05 | 2.1566633e-05 | 2.1978333e-05 | 2.1472733e-05 | 2.0287433e-05 | 2.166552e-05 | 8.379085e-07 | 3.867475 | 3.420747e-07
45 | 2025 | 73.273809 | 5.9814191e-05 | 5.5447191e-05 | 5.3573191e-05 | 5.1988191e-05 | 5.4207191e-05 | 5.2950191e-05 | 5.466336e-05 | 2.779694e-06 | 5.085113 | 1.134805e-06 | 4.5738191e-05 | 4.5544191e-05 | 4.4687191e-05 | 4.4417191e-05 | 4.4974191e-05 | 4.4801191e-05 | 4.502702e-05 | 5.127172e-07 | 1.138688 | 2.093159e-07 | 4.3211191e-05 | 4.3069191e-05 | 4.2909191e-05 | 4.3970191e-05 | 4.4777191e-05 | 4.2551191e-05 | 4.3414691e-05 | 8.157121e-07 | 1.878885 | 3.330131e-07 | 4.4553191e-05 | 4.3051191e-05 | 4.2337191e-05 | 4.2847191e-05 | 4.1686191e-05 | 3.8445191e-05 | 4.215336e-05 | 2.051792e-06 | 4.867446 | 8.376405e-07
60 | 3600 | 114.486325 | 9.5053675e-05 | 8.6021675e-05 | 8.3031675e-05 | 8.2907675e-05 | 8.5522675e-05 | 8.1703675e-05 | 8.570684e-05 | 4.868542e-06 | 5.680459 | 1.987574e-06 | 7.1071675e-05 | 7.1306675e-05 | 6.8826675e-05 | 6.9398675e-05 | 7.0286675e-05 | 6.8789675e-05 | 6.9946675e-05 | 1.106723e-06 | 1.582238 | 4.518177e-07 | 6.9270675e-05 | 6.5609675e-05 | 6.7761675e-05 | 7.0211675e-05 | 6.9986675e-05 | 6.5106675e-05 | 6.7991175e-05 | 2.217851e-06 | 3.261969 | 9.054338e-07 | 6.6130675e-05 | 6.7216675e-05 | 6.5128675e-05 | 6.6077675e-05 | 6.5978675e-05 | 6.2480675e-05 | 6.5502175e-05 | 1.622451e-06 | 2.476942 | 6.623629e-07
75 | 5625 | 161.2333525 | 0.0001324156475 | 0.0001220946475 | 0.0001174336475 | 0.0001154366475 | 0.0001219456475 | 0.0001146986475 | 0.0001206708 | 6.559514e-06 | 5.435875 | 2.67791e-06 | 0.0001014516475 | 0.0001030626475 | 9.98536475e-05 | 9.93376475e-05 | 0.0001004416475 | 9.93206475e-05 | 0.000100578 | 1.455982e-06 | 1.447615 | 5.944023e-07 | 9.89416475e-05 | 9.52796475e-05 | 9.81686475e-05 | 9.77126475e-05 | 9.89176475e-05 | 9.59486475e-05 | 9.749481e-05 | 1.543819e-06 | 1.583488 | 6.302613e-07 | 9.65056475e-05 | 9.48646475e-05 | 9.17616475e-05 | 9.35616475e-05 | 9.20906475e-05 | 8.61116475e-05 | 9.24826475e-05 | 3.585689e-06 | 3.877148 | 1.463852e-06
90 | 8100 | 213.457315 | 0.000173833685 | 0.000159081685 | 0.000150901685 | 0.000151734685 | 0.000159888685 | 0.000149144685 | 0.0001574309 | 9.182113e-06 | 5.832474 | 3.748582e-06 | 0.000135068685 | 0.000132374685 | 0.000130395685 | 0.000130566685 | 0.000127739685 | 0.000126883685 | 0.0001305049 | 3.003318e-06 | 2.301307 | 1.226099e-06 | 0.000126551685 | 0.000128469685 | 0.000127528685 | 0.000129160685 | 0.000129117685 | 0.000128193685 | 0.0001281704 | 1.000016e-06 | 0.7802244 | 4.08255e-07 | 0.000129103685 | 0.000125238685 | 0.000125450685 | 0.000122327685 | 0.000122712685 | 0.000116124685 | 0.000123493 | 4.350141e-06 | 3.522581 | 1.775938e-06
105 | 11025 | 270.136405 | 0.000217519595 | 0.000198282595 | 0.000190036595 | 0.000189444595 | 0.000198411595 | 0.000186290595 | 0.0001966643 | 1.135147e-05 | 5.772006 | 4.634219e-06 | 0.000163570595 | 0.000168644595 | 0.000165018595 | 0.000157546595 | 0.000161968595 | 0.000159844595 | 0.000162765595 | 3.916429e-06 | 2.406178 | 1.598876e-06 | 0.000159834595 | 0.000157012595 | 0.000161171595 | 0.000158858595 | 0.000162460595 | 0.000154818595 | 0.000159026095 | 2.787039e-06 | 1.752567 | 1.137804e-06 | 0.000158349595 | 0.000156015595 | 0.000154673595 | 0.000156558595 | 0.000150058595 | 0.000147710595 | 0.0001538944 | 4.123255e-06 | 2.679275 | 1.683312e-06
120 | 14400 | 331.2556625 | 0.0002666453375 | 0.0002450863375 | 0.0002333103375 | 0.0002283363375 | 0.0002466003375 | 0.0002256113375 | 0.0002409317 | 1.524485e-05 | 6.327458 | 6.223684e-06 | 0.0002030613375 | 0.0002065353375 | 0.0001980793375 | 0.0001899583375 | 0.0001997883375 | 0.0001941423375 | 0.0001985942 | 5.985069e-06 | 3.013718 | 2.443394e-06 | 0.0001942163375 | 0.0001949873375 | 0.0001898243375 | 0.0002002163375 | 0.0002045093375 | 0.0001895463375 | 0.00019555 | 5.881613e-06 | 3.007728 | 2.401158e-06 | 0.0001925783375 | 0.0001886813375 | 0.0001872543375 | 0.0001907853375 | 0.0001821533375 | 0.0001757503375 | 0.0001862005 | 6.237758e-06 | 3.350022 | 2.546554e-06
135 | 18225 | 396.3075275 | 0.0003221474725 | 0.0002942474725 | 0.0002812894725 | 0.0002802764725 | 0.0002977654725 | 0.0002720064725 | 0.0002912888 | 1.786631e-05 | 6.133537 | 7.29389e-06 | 0.0002379314725 | 0.0002464684725 | 0.0002410774725 | 0.0002328934725 | 0.0002368624725 | 0.0002364394725 | 0.0002386121 | 4.663649e-06 | 1.954489 | 1.903927e-06 | 0.0002357814725 | 0.0002331214725 | 0.0002333884725 | 0.0002367794725 | 0.0002407944725 | 0.0002301404725 | 0.0002350009725 | 3.663169e-06 | 1.558789 | 1.495482e-06 | 0.0002246784725 | 0.0002237404725 | 0.0002208064725 | 0.0002230154725 | 0.0002196504725 | 0.0002100174725 | 0.0002203181 | 5.381235e-06 | 2.442484 | 2.19688e-06
150 | 22500 | 466.5955475 | 0.0003966274525 | 0.0003611754525 | 0.0003363554525 | 0.0003255864525 | 0.0003557834525 | 0.0003206824525 | 0.0003493684525 | 2.818432e-05 | 8.067219 | 1.15062e-05 | 0.0002854014525 | 0.0002868944525 | 0.0002849494525 | 0.0002664934525 | 0.0002777554525 | 0.0002708094525 | 0.0002787173 | 8.523674e-06 | 3.058179 | 3.479775e-06 | 0.0002754814525 | 0.0002737764525 | 0.0002691294525 | 0.0002767814525 | 0.0002843134525 | 0.0002650834525 | 0.0002740943 | 6.626042e-06 | 2.417432 | 2.70507e-06 | 0.0002675224525 | 0.0002587464525 | 0.0002598474525 | 0.0002684554525 | 0.0002512064525 | 0.0002402504525 | 0.0002576714525 | 1.062558e-05 | 4.123694 | 4.337876e-06
165 | 27225 | 540.39987 | 0.00047424013 | 0.00043816313 | 0.00039765213 | 0.00037776313 | 0.00041262113 | 0.00038035013 | 0.000413465 | 3.721718e-05 | 9.001289 | 1.519385e-05 | 0.00032159413 | 0.00033716013 | 0.00032475313 | 0.00031782213 | 0.00032289713 | 0.00031915913 | 0.00032389763 | 6.961293e-06 | 2.149226 | 2.841936e-06 | 0.00031597313 | 0.00031679613 | 0.00031087713 | 0.00032397813 | 0.00032972613 | 0.00030470113 | 0.00031700863 | 8.949816e-06 | 2.823209 | 3.653747e-06 | 0.00030828913 | 0.00030227413 | 0.00030601213 | 0.00030529213 | 0.00029566313 | 0.00028188513 | 0.00029990263 | 9.848185e-06 | 3.283794 | 4.020505e-06
180 | 32400 | 617.018835 | 0.000620541165 | 0.000542531165 | 0.000454191165 | 0.000431991165 | 0.000472731165 | 0.000428681165 | 0.0004917778 | 7.548121e-05 | 15.34864 | 3.081507e-05 | 0.000377212165 | 0.000384871165 | 0.000381726165 | 0.000363878165 | 0.000371050165 | 0.000365991165 | 0.0003741215 | 8.525254e-06 | 2.278739 | 3.48042e-06 | 0.000361435165 | 0.000357195165 | 0.000359589165 | 0.000368052165 | 0.000379060165 | 0.000352209165 | 0.0003629235 | 9.461912e-06 | 2.607137 | 3.862809e-06 | 0.000358712165 | 0.000348504165 | 0.000343873165 | 0.000354439165 | 0.000346507165 | 0.000319117165 | 0.000345192165 | 1.387546e-05 | 4.019632 | 5.664631e-06
195 | 38025 | 698.21055 | 0.00077222945 | 0.00064286945 | 0.00053229945 | 0.00049095945 | 0.00055234945 | 0.00049729945 | 0.00058133445 | 0.0001083527 | 18.63862 | 4.423481e-05 | 0.00042578945 | 0.00043113945 | 0.00043751945 | 0.00040477945 | 0.00041656945 | 0.00041003945 | 0.0004209728 | 1.2661e-05 | 3.007558 | 5.168832e-06 | 0.00041266945 | 0.00040455945 | 0.00039972945 | 0.00042432945 | 0.00043245945 | 0.00040041945 | 0.0004123611 | 1.349302e-05 | 3.272136 | 5.508501e-06 | 0.00039750945 | 0.00038863945 | 0.00038483945 | 0.00040337945 | 0.00038686945 | 0.00037328945 | 0.0003890878 | 1.046837e-05 | 2.690491 | 4.273694e-06
210 | 44100 | 783.311975 | 0.000905668025 | 0.000763948025 | 0.000642928025 | 0.000575118025 | 0.000622648025 | 0.000563498025 | 0.000678968025 | 0.0001320632 | 19.45058 | 5.391458e-05 | 0.000475458025 | 0.000489478025 | 0.000484838025 | 0.000455488025 | 0.000466818025 | 0.000461998025 | 0.0004723464 | 1.327458e-05 | 2.810348 | 5.419324e-06 | 0.000461658025 | 0.000449018025 | 0.000453968025 | 0.000471078025 | 0.000482968025 | 0.000446158025 | 0.000460808025 | 1.412567e-05 | 3.065414 | 5.766782e-06 | 0.000448298025 | 0.000436158025 | 0.000433848025 | 0.000443368025 | 0.000434948025 | 0.000408368025 | 0.0004341647 | 1.381744e-05 | 3.182533 | 5.640945e-06
225 | 50625 | 870.7761 | 0.0010543739 | 0.0008970039 | 0.0007526139 | 0.0006529239 | 0.0007503639 | 0.0006618739 | 0.0007948589 | 0.0001545164 | 19.43948 | 6.308107e-05 | 0.0005383239 | 0.0005506039 | 0.0005476539 | 0.0005231639 | 0.0005197039 | 0.0005208539 | 0.0005333839 | 1.395103e-05 | 2.615571 | 5.695485e-06 | 0.0005117439 | 0.0005007839 | 0.0005005839 | 0.0005192639 | 0.0005486039 | 0.0004981739 | 0.0005131922 | 1.913863e-05 | 3.72933 | 7.813314e-06 | 0.0004968639 | 0.0004828539 | 0.0004841739 | 0.0004959739 | 0.0004819939 | 0.0004429239 | 0.0004807972 | 1.969732e-05 | 4.096804 | 8.041397e-06
240 | 57600 | 962.137425 | 0.001219502575 | 0.001008302575 | 0.000878172575 | 0.000795432575 | 0.000831692575 | 0.000740332575 | 0.0009122392 | 0.0001757742 | 19.26844 | 7.175953e-05 | 0.000605332575 | 0.000619422575 | 0.000610422575 | 0.000565472575 | 0.000576592575 | 0.000584442575 | 0.0005936142 | 2.122131e-05 | 3.574932 | 8.663563e-06 | 0.000564232575 | 0.000553732575 | 0.000553832575 | 0.000574632575 | 0.000606332575 | 0.000551682575 | 0.000567407575 | 2.095709e-05 | 3.693481 | 8.555697e-06 | 0.000543272575 | 0.000543192575 | 0.000525012575 | 0.000557772575 | 0.000524552575 | 0.000492262575 | 0.0005310109 | 2.277741e-05 | 4.289443 | 9.298838e-06
255 | 65025 | 1054.65145 | 0.00137006855 | 0.00117884855 | 0.00101742855 | 0.00092924855 | 0.00096548855 | 0.00089453855 | 0.00105927 | 0.0001819244 | 17.1745 | 7.427033e-05 | 0.00066108855 | 0.00066082855 | 0.00068298855 | 0.00061851855 | 0.00063948855 | 0.00064284855 | 0.0006509602 | 2.225148e-05 | 3.418255 | 9.084128e-06 | 0.00062243855 | 0.00061723855 | 0.00062074855 | 0.00063062855 | 0.00066575855 | 0.00060636855 | 0.0006271969 | 2.047432e-05 | 3.264417 | 8.358607e-06 | 0.00059491855 | 0.00057615855 | 0.00058736855 | 0.00060459855 | 0.00057647855 | 0.00055080855 | 0.0005817219 | 1.867328e-05 | 3.210001 | 7.623333e-06
270 | 72900 | 1153.507925 | 0.001542742075 | 0.001316792075 | 0.001193722075 | 0.001093902075 | 0.001135692075 | 0.000998042075 | 0.001213482075 | 0.0001929977 | 15.90446 | 7.879099e-05 | 0.000725602075 | 0.000744412075 | 0.000747342075 | 0.000670462075 | 0.000685032075 | 0.000694962075 | 0.000711302075 | 3.23254e-05 | 4.544539 | 1.319679e-05 | 0.000675882075 | 0.000670062075 | 0.000667082075 | 0.000687002075 | 0.000732822075 | 0.000661922075 | 0.000682462075 | 2.612368e-05 | 3.827858 | 1.066495e-05 | 0.000647472075 | 0.000642802075 | 0.000632912075 | 0.000651482075 | 0.000630362075 | 0.000592482075 | 0.0006329187 | 2.142773e-05 | 3.385542 | 8.747834e-06
285 | 81225 | 1255.404775 | 0.001716055225 | 0.001450305225 | 0.001313935225 | 0.001207665225 | 0.001237865225 | 0.001142095225 | 0.001344654 | 0.0002103542 | 15.64375 | 8.587676e-05 | 0.000817195225 | 0.000808625225 | 0.000817385225 | 0.000739945225 | 0.000759065225 | 0.000757495225 | 0.000783285225 | 3.488525e-05 | 4.453709 | 1.424184e-05 | 0.000720415225 | 0.000731115225 | 0.000741275225 | 0.000757745225 | 0.000797895225 | 0.000737275225 | 0.000747620225 | 2.753142e-05 | 3.682541 | 1.123966e-05 | 0.000715195225 | 0.000696015225 | 0.000687465225 | 0.000706565225 | 0.000690915225 | 0.000647135225 | 0.0006905486 | 2.361455e-05 | 3.41968 | 9.6406e-06
300 | 90000 | 1359.28165 | 0.00190912835 | 0.00160470835 | 0.00148636835 | 0.00134899835 | 0.00142248835 | 0.00127965835 | 0.00150855835 | 0.0002260337 | 14.98343 | 9.227788e-05 | 0.00089787835 | 0.00087127835 | 0.00090698835 | 0.00080629835 | 0.00081831835 | 0.00083372835 | 0.00085574835 | 4.236235e-05 | 4.950328 | 1.729436e-05 | 0.00079768835 | 0.00079044835 | 0.00078825835 | 0.00082212835 | 0.00086103835 | 0.00079341835 | 0.00080883 | 2.837355e-05 | 3.507974 | 1.158345e-05 | 0.00077306835 | 0.00074381835 | 0.00074172835 | 0.00076633835 | 0.00074952835 | 0.00070159835 | 0.00074601335 | 2.511297e-05 | 3.366289 | 1.025233e-05
k = | 2.952e-07 | Slope 5: | 2.13056e-08 | 1.80453e-08 | 1.866112e-08 | 1.707479e-08 | 1.794237e-08 | 1.635776e-08 | Cm avg | Cm σs | 16.59491 |  | 9.167076e-09 | 8.042553e-09 | 8.98576e-09 | 7.452502e-09 | 7.444023e-09 | 7.578209e-09 | Cm avg | Cm σs | 4.188353 |  | 6.976414e-09 | 7.242855e-09 | 7.26431e-09 | 7.68273e-09 | 7.913667e-09 | 7.584513e-09 | Cm avg | Cm σs | 3.595254 |  | 7.160605e-09 | 6.432057e-09 | 6.577202e-09 | 6.413384e-09 | 6.967103e-09 | 6.352791e-09 | Cm avg | Cm σs | 3.534191
Cm = | Slope / k | Cm = | 0.07217343 | 0.06112907 | 0.06321518 | 0.05784144 | 0.0607804 | 0.05541247 | 0.06175866 | 0.005788971 | 9.373537 |  | 0.03105378 | 0.02724442 | 0.03043956 | 0.0252456 | 0.02521688 | 0.02567144 | 0.02747862 | 0.002644676 | 9.624487 |  | 0.02363284 | 0.02453542 | 0.0246081 | 0.02602551 | 0.02680781 | 0.02569279 | 0.02521708 | 0.00116238 | 4.609495 |  | 0.02425679 | 0.02178881 | 0.0222805 | 0.02172556 | 0.0236013 | 0.02152029 | 0.02252887 | 0.001132054 | 5.024903
r= | 1025 | kg/m3
n= | 1.058e-06 | m2/s
r = | 0.02 | m
SWIRL= | 0.6
k = | 2.952e-07

## Phase_2 F110d
RAW | A19F110d | A20F110d | A21F110d | A22F110d | A23F110d | A24F110d | AF110d | AF110d | AF110d | B19F110d | B20F110d | B21F110d | B22F110d | B23F110d | B24F110d | BF110d | BF110d | BF110d | C19F110d | C20F110d | C21F110d | C22F110d | C23F110d | C24F110d | CF110d | CF110d | CF110d | D19F110d | D20F110d | D21F110d | D22F110d | D23F110d | D24F110d | D110d | D110d | D110d
Velocity | Torque | Torque | Torque | Torque | Torque | Torque | Mean | StdDev | SEM | Torque | Torque | Torque | Torque | Torque | Torque | Mean | StdDev | SEM | Torque | Torque | Torque | Torque | Torque | Torque | Mean | StdDev | SEM | Torque | Torque | Torque | Torque | Torque | Torque | Mean | StdDev | SEM
rad/s | µN.m | µN.m | µN.m | µN.m | µN.m | µN.m | µN.m | µN.m | µN.m | µN.m | µN.m | µN.m | µN.m | µN.m | µN.m | µN.m | µN.m | µN.m | µN.m | µN.m | µN.m | µN.m | µN.m | µN.m | µN.m | µN.m | µN.m | µN.m | µN.m | µN.m | µN.m | µN.m | µN.m | µN.m | µN.m | µN.m
UP | A19F110d | A20F110d | A21F110d | A22F110d | A23F110d | A24F110d | AF110d | AF110d | AF110d | B19F110d | B20F110d | B21F110d | B22F110d | B23F110d | B24F110d | BF110d | BF110d | BF110d | C19F110d | C20F110d | C21F110d | C22F110d | C23F110d | C24F110d | CF110d | CF110d | CF110d | D19F110d | D20F110d | D21F110d | D22F110d | D23F110d | D24F110d | D110d | D110d | D110d
30 | 120.042 | 201.43 | 176.168 | 211.047 | 134.314 | 165.32 | 168.0535 | 35.9978 | 14.69604 | 108.451 | 113.231 | 108.435 | 84.5012 | 85.3753 | 72.2021 | 95.36593 | 16.82616 | 6.869251 | 65.4613 | 68.6344 | 68.9643 | 81.7689 | 66.3728 | 81.9037 | 72.18423 | 7.593072 | 3.099859 | 70.3583 | 66.1575 | 66.3634 | 66.8248 | 65.5709 | 68.8593 | 67.3557 | 1.852789 | 0.7563978
45.0001 | 257.946 | 405.549 | 388.722 | 426.6 | 295.692 | 329.705 | 350.7023 | 66.76057 | 27.25489 | 206.707 | 227.536 | 211.209 | 167.28 | 167.128 | 136.901 | 186.1268 | 34.37068 | 14.03177 | 122.629 | 128.331 | 129.177 | 164.829 | 123.58 | 154.237 | 137.1305 | 17.85743 | 7.290263 | 134.419 | 124.358 | 124.144 | 126.958 | 122.106 | 128.018 | 126.6672 | 4.347485 | 1.774853
59.9999 | 427.805 | 648.768 | 642.083 | 706.626 | 493.118 | 530.585 | 574.8308 | 107.3413 | 43.82191 | 326.871 | 367.647 | 341.997 | 267.839 | 267.047 | 217.177 | 298.0963 | 56.60398 | 23.10848 | 190.337 | 200.279 | 200.943 | 255.473 | 192.439 | 240.673 | 213.3573 | 27.61357 | 11.27319 | 214.867 | 195.451 | 195.976 | 201.964 | 192.19 | 201.256 | 200.284 | 8.048114 | 3.285629
75.0003 | 641.185 | 897.862 | 951.714 | 990.207 | 770.329 | 761.561 | 835.4763 | 133.2678 | 54.40635 | 470.199 | 548.993 | 487.509 | 361.939 | 388.649 | 309.673 | 427.827 | 89.3029 | 36.45776 | 271.281 | 286.702 | 287.373 | 362.163 | 273.177 | 342.393 | 303.8482 | 38.60851 | 15.76186 | 308.313 | 281.329 | 279.816 | 288.747 | 273.705 | 284.636 | 286.091 | 11.98711 | 4.893717
89.9991 | 885.334 | 1201.3 | 1277.93 | 1327.96 | 1092.03 | 1059.88 | 1140.739 | 162.2857 | 66.25284 | 628.725 | 756.214 | 657.312 | 484.756 | 518.663 | 418.317 | 577.3312 | 125.1678 | 51.09956 | 362.638 | 380.77 | 380.511 | 483.109 | 359.857 | 457.818 | 404.1172 | 52.73578 | 21.52929 | 412.581 | 374.718 | 370.069 | 385.776 | 366.746 | 379.943 | 381.6388 | 16.61906 | 6.784701
105 | 1168.64 | 1526 | 1621.85 | 1738.41 | 1425.94 | 1384.82 | 1477.61 | 198.9501 | 81.22102 | 802.637 | 989.16 | 860.793 | 616.135 | 664.397 | 533.707 | 744.4715 | 169.7588 | 69.30374 | 461.471 | 488.069 | 483.86 | 558.292 | 457.201 | 585.469 | 505.727 | 53.33892 | 21.77552 | 527.309 | 484.809 | 472.18 | 498.903 | 453.493 | 479.91 | 486.1007 | 25.13589 | 10.26168
120.001 | 1339.5 | 1893.45 | 2014.35 | 2136.81 | 1838.6 | 1765.5 | 1831.368 | 274.5747 | 112.0947 | 995.186 | 1239.27 | 1079.86 | 746.281 | 811.685 | 664.639 | 922.8202 | 219.1864 | 89.48248 | 561.479 | 602.735 | 596.857 | 696.503 | 564.412 | 722.767 | 624.1255 | 68.78962 | 28.08324 | 656.046 | 610.838 | 579.35 | 624.06 | 558.243 | 591.619 | 603.3593 | 34.67016 | 14.15403
135 | 1627.52 | 2277.42 | 2375.97 | 2582.84 | 2327.57 | 2148.54 | 2223.31 | 324.6294 | 132.5294 | 1216.24 | 1495.09 | 1285.82 | 893.404 | 985.689 | 820.002 | 1116.041 | 259.5153 | 105.9467 | 683.105 | 733.086 | 726.793 | 842.744 | 675.923 | 868.768 | 755.0698 | 81.6579 | 33.3367 | 800.281 | 741.396 | 694.197 | 759.742 | 671.139 | 715.067 | 730.3037 | 46.73925 | 19.08122
149.999 | 1910.95 | 2719.34 | 2727.57 | 3043.02 | 2786.23 | 2545.87 | 2622.163 | 383.7283 | 156.6564 | 1452.79 | 1775.55 | 1539.37 | 1056.73 | 1162.55 | 959.039 | 1324.338 | 315.4564 | 128.7845 | 807.26 | 864.819 | 858.699 | 991.295 | 800.761 | 1011.12 | 888.9923 | 90.93732 | 37.12501 | 952.549 | 907.495 | 811.829 | 900.373 | 792.884 | 852.645 | 869.6292 | 61.27617 | 25.01589
165.001 | 2276.44 | 3043.89 | 3144.85 | 3493.44 | 3276.6 | 2850.84 | 3014.343 | 421.2961 | 171.9934 | 1696.68 | 1993.45 | 1814.46 | 1232.73 | 1337.44 | 1132.92 | 1534.613 | 348.2755 | 142.1829 | 940.786 | 998.86 | 1018.59 | 1165.46 | 920.153 | 1177.92 | 1036.9615 | 110.5119 | 45.11628 | 1117.55 | 1072.48 | 962.37 | 1072.66 | 910.106 | 1087.38 | 1037.091 | 81.52127 | 33.28092
180.002 | 2661.18 | 3456.15 | 3537.48 | 4050.97 | 3739.32 | 3083.52 | 3421.437 | 490.7568 | 200.3506 | 2006.83 | 2335.99 | 2080.16 | 1414.53 | 1539.13 | 1296.16 | 1778.8 | 418.6531 | 170.9144 | 1098.95 | 1177.72 | 1188.34 | 1332.24 | 1059.59 | 1359.71 | 1202.758 | 121.2497 | 49.49999 | 1280.39 | 1244.02 | 1112.52 | 1242.16 | 1059.83 | 1350.67 | 1214.932 | 108.4821 | 44.28765
194.999 | 3234.71 | 3901.93 | 4197.1 | 4549.11 | 4296.97 | 3465.44 | 3940.877 | 507.667 | 207.2542 | 2331.61 | 2502.38 | 2306.9 | 1588.6 | 1756.67 | 1499.42 | 1997.597 | 432.5607 | 176.5921 | 1287.55 | 1392.34 | 1387.91 | 1479.96 | 1205.25 | 1538.94 | 1381.992 | 122.0897 | 49.84293 | 1456.32 | 1431.63 | 1253.59 | 1443.72 | 1192.06 | 1629.62 | 1401.157 | 157.1471 | 64.15504
210.005 | 3480.56 | 4341.58 | 4670.68 | 5041.47 | 4899.2 | 3679.53 | 4352.17 | 646.233 | 263.8235 | 2621.74 | 2755.44 | 2485.01 | 1769.07 | 1981.86 | 1684.93 | 2216.342 | 461.4303 | 188.3781 | 1489.4 | 1580.87 | 1639.53 | 1650.86 | 1362.9 | 1736.33 | 1576.648 | 132.8745 | 54.24578 | 1650.97 | 1621.61 | 1457.66 | 1615.76 | 1336.78 | 1910.32 | 1598.85 | 194.499 | 79.40389
224.997 | 3886.45 | 4744.47 | 5196.75 | 5603.08 | 5547.81 | 4096.94 | 4845.917 | 732.2388 | 298.9352 | 2990.78 | 3025.77 | 2777.98 | 1949.53 | 2217.57 | 1907.53 | 2478.193 | 514.8832 | 210.2002 | 1708.22 | 1831.97 | 1927.42 | 1788.85 | 1513.02 | 1957.31 | 1787.798 | 162.4909 | 66.33664 | 1843.7 | 1796.43 | 1727.46 | 1829.79 | 1488.74 | 2193.6 | 1813.287 | 227.5155 | 92.88281
239.997 | 4406.44 | 5299.76 | 5849.42 | 6090.75 | 6132.22 | 4579.61 | 5393.033 | 759.6339 | 310.1192 | 3307.8 | 3358 | 3083.01 | 2143.62 | 2499.6 | 2091.38 | 2747.235 | 575.4706 | 234.9349 | 2004.56 | 2082.78 | 2106.46 | 1993.77 | 1681.21 | 2173.19 | 2006.995 | 172.959 | 70.61023 | 2050.15 | 2031.07 | 2030.17 | 2025.14 | 1640.22 | 2499.59 | 2046.057 | 272.5168 | 111.2545
255.002 | 4841.07 | 5858.85 | 6546.83 | 6728.76 | 6373.03 | 4942.87 | 5881.902 | 820.5057 | 334.9701 | 3674.46 | 3718.93 | 3081.67 | 2397.33 | 2727.6 | 2324.09 | 2987.347 | 611.8387 | 249.7821 | 2278.08 | 2328.11 | 2383.07 | 2215.95 | 1901.75 | 2390.89 | 2249.642 | 182.6932 | 74.58417 | 2260.53 | 2240.43 | 2338.36 | 2188.72 | 1812.09 | 2754.34 | 2265.745 | 302.1264 | 123.3426
270.002 | 5285.23 | 6432.31 | 7095.83 | 7355.68 | 6666.18 | 5344.25 | 6363.247 | 873.9124 | 356.7733 | 4059.6 | 4118.07 | 3337.06 | 2614.79 | 2943.1 | 2554.01 | 3271.105 | 692.2407 | 282.6061 | 2519.05 | 2569.88 | 2680.06 | 2487.04 | 2142.35 | 2578.22 | 2496.1 | 185.3517 | 75.66953 | 2501.06 | 2452.35 | 2647.99 | 2432.49 | 1965.21 | 3063.37 | 2510.412 | 355.3775 | 145.0823
285 | 5738.37 | 6924.82 | 7645.87 | 7856.63 | 7199.31 | 5795.18 | 6860.03 | 907.9748 | 370.6792 | 4420.51 | 4429.76 | 3704.75 | 2852.47 | 3206.85 | 2852.06 | 3577.733 | 726.9826 | 296.7894 | 2738.96 | 2832.52 | 2922.19 | 2745.3 | 2386.7 | 2847.52 | 2745.532 | 188.6691 | 77.02384 | 2705.37 | 2654.05 | 2884.19 | 2636.02 | 2108.51 | 3401.35 | 2731.582 | 418.5517 | 170.873
300.006 | 6309.79 | 7379.36 | 8374.15 | 8229.94 | 7697.25 | 6185.26 | 7362.625 | 936.1968 | 382.2007 | 4881.05 | 4740.01 | 3910.78 | 3084.18 | 3494.4 | 3084.15 | 3865.762 | 794.5871 | 324.3888 | 3010.26 | 3036.4 | 3228.5 | 2938.55 | 2561.62 | 3092.06 | 2977.898 | 225.8937 | 92.2207 | 2943 | 2920.72 | 3225.06 | 2888.61 | 2248.54 | 3701.07 | 2987.833 | 474.952 | 193.8984
UP2
30 | 113.022 | 163.375 | 164.608 | 193.11 | 123.411 | 131.332 | 148.143 | 30.50543 | 12.45379 | 87.789 | 92.0151 | 81.3944 | 69.2522 | 76.6901 | 69.7404 | 79.4802 | 9.349699 | 3.816999 | 63.123 | 64.4864 | 65.75 | 69.1683 | 63.0631 | 70.268 | 65.97647 | 3.082422 | 1.258393 | 64.1986 | 63.1039 | 64.1795 | 62.8352 | 61.7875 | 63.832 | 63.32278 | 0.9384095 | 0.3831041
45.0001 | 228.614 | 310.615 | 324.793 | 363.895 | 246.252 | 255.905 | 288.3457 | 52.77154 | 21.54389 | 173.3 | 181.141 | 159.232 | 133.25 | 151.529 | 132.977 | 155.2382 | 20.02965 | 8.17707 | 120.855 | 122.058 | 123.605 | 130.124 | 119.879 | 135.038 | 125.2598 | 6.010304 | 2.453696 | 123.482 | 120.22 | 119.906 | 120.68 | 116.796 | 120.992 | 120.346 | 2.152921 | 0.8789263
59.9999 | 381.652 | 486.115 | 513.598 | 567.441 | 411.574 | 409.954 | 461.7223 | 72.20609 | 29.47801 | 281.045 | 298.187 | 253.253 | 211.236 | 241.156 | 210.544 | 249.2368 | 35.86225 | 14.6407 | 186.496 | 190.838 | 194.924 | 204.559 | 188.057 | 215.076 | 196.6583 | 11.09749 | 4.53053 | 194.42 | 190.48 | 188.292 | 187.942 | 182.176 | 191.182 | 189.082 | 4.110357 | 1.678046
75.0003 | 544.901 | 701.235 | 747.373 | 811.67 | 596.054 | 592.404 | 665.6062 | 103.9766 | 42.44827 | 403.14 | 433.052 | 365.339 | 303.671 | 350.088 | 298.33 | 358.9367 | 53.46731 | 21.82794 | 263.804 | 271.619 | 275.066 | 293.64 | 269.049 | 307.244 | 280.0703 | 16.76351 | 6.843673 | 279.634 | 269.841 | 269.404 | 266.343 | 258.041 | 273.665 | 269.488 | 7.231115 | 2.95209
89.9991 | 754.847 | 949.013 | 1007.36 | 1105.54 | 823.168 | 802.694 | 907.1037 | 135.8774 | 55.47173 | 543.434 | 588.329 | 490.335 | 407.661 | 466.934 | 399.956 | 482.7748 | 74.33754 | 30.34818 | 352.116 | 363.526 | 364.059 | 388.863 | 353.427 | 409.98 | 371.9952 | 22.81245 | 9.313143 | 374.871 | 359.031 | 353.63 | 354.075 | 343.583 | 355.952 | 356.857 | 10.24111 | 4.180915
105 | 994.441 | 1211.5 | 1296.82 | 1417.8 | 1107 | 1035.98 | 1177.257 | 162.2626 | 66.24343 | 705.761 | 775.477 | 633.321 | 522.59 | 599.858 | 511.428 | 624.7392 | 103.2018 | 42.13195 | 446.322 | 464.762 | 462.762 | 497.571 | 450.855 | 525.476 | 474.6247 | 30.71295 | 12.53851 | 480.122 | 457.177 | 449.314 | 446.374 | 433.419 | 457.276 | 453.947 | 15.53615 | 6.342606
120.001 | 1245.82 | 1520.76 | 1635.42 | 1753.08 | 1376.69 | 1289.19 | 1470.16 | 200.8632 | 82.00207 | 876.622 | 957.387 | 792.928 | 651.32 | 748.767 | 637.463 | 777.4145 | 125.5228 | 51.24445 | 547.832 | 570.061 | 572.46 | 619.634 | 549.941 | 651.62 | 585.258 | 41.5412 | 16.95913 | 599.813 | 565.573 | 555.884 | 554.017 | 533.514 | 560.126 | 561.4878 | 21.71227 | 8.863997
135 | 1517.62 | 1883.77 | 2009.02 | 2116.79 | 1725.19 | 1571.85 | 1804.04 | 240.1467 | 98.03948 | 1079.85 | 1171.42 | 955.282 | 793.308 | 900.045 | 778.94 | 946.4742 | 156.3013 | 63.80976 | 657.368 | 686.707 | 684.093 | 747.141 | 666.884 | 788.888 | 705.1802 | 51.58728 | 21.06042 | 729.726 | 678.76 | 664.934 | 663.783 | 643.214 | 677.673 | 676.3483 | 29.13007 | 11.8923
149.999 | 1829.11 | 2198.03 | 2466.06 | 2518.28 | 2064.17 | 1805.93 | 2146.93 | 305.4491 | 124.6991 | 1295.97 | 1393.97 | 1158.52 | 941.965 | 1059.47 | 926.546 | 1129.407 | 189.6115 | 77.40858 | 779.303 | 804.655 | 810.251 | 882.624 | 788.74 | 938.916 | 834.0815 | 62.98729 | 25.71445 | 873.044 | 810.906 | 790.448 | 781.206 | 757.282 | 804.935 | 802.9702 | 39.23027 | 16.01569
165.001 | 2183.14 | 2604.09 | 2850.59 | 3015.08 | 2505.24 | 2143.02 | 2550.193 | 349.8004 | 142.8054 | 1547.76 | 1623.25 | 1363.39 | 1106.94 | 1245.42 | 1092.94 | 1329.95 | 222.5475 | 90.85462 | 902.741 | 938.559 | 944.416 | 1029.84 | 910.965 | 1092.98 | 969.9168 | 75.30849 | 30.74456 | 1000.29 | 951.194 | 915.922 | 930.321 | 881.522 | 1011.58 | 948.4715 | 50.09271 | 20.45026
180.002 | 2487.58 | 3015.64 | 3322.48 | 3409.03 | 2852.03 | 2532.85 | 2936.602 | 387.3308 | 158.1272 | 1841.73 | 1869.06 | 1580.15 | 1272.13 | 1445.24 | 1259 | 1544.552 | 268.5159 | 109.6212 | 1033.83 | 1078.87 | 1085.01 | 1173.56 | 1047.32 | 1263.21 | 1113.633 | 88.0434 | 35.94357 | 1157.15 | 1107.68 | 1053.91 | 1081.58 | 1010.96 | 1214.57 | 1104.308 | 73.11871 | 29.85059
194.999 | 2890.95 | 3417.32 | 3829.7 | 3871.62 | 3305.77 | 2850.44 | 3360.967 | 440.0576 | 179.6527 | 2099.32 | 2157.09 | 1799.94 | 1460.67 | 1661.33 | 1439.63 | 1769.663 | 308.4881 | 125.9397 | 1180.19 | 1219.37 | 1235.67 | 1344.12 | 1184.92 | 1456.13 | 1270.067 | 108.7975 | 44.41641 | 1334.58 | 1290.02 | 1235.67 | 1259.01 | 1144.76 | 1471.61 | 1289.275 | 109.52 | 44.71137
210.005 | 3260.45 | 3875.1 | 4317.9 | 4314.34 | 3766.43 | 3226.26 | 3793.413 | 481.5734 | 196.6015 | 2468.92 | 2466.51 | 2080.89 | 1665.26 | 1891.26 | 1642.36 | 2035.867 | 370.9781 | 151.4512 | 1336.03 | 1397.2 | 1409.1 | 1517.34 | 1334.16 | 1652.39 | 1441.037 | 123.1934 | 50.29349 | 1519.54 | 1466.2 | 1464.9 | 1435.09 | 1262.32 | 1767.76 | 1485.968 | 163.6921 | 66.827
224.997 | 3680.47 | 4330.9 | 4860.79 | 4926.53 | 4325.28 | 3649.5 | 4295.578 | 550.5396 | 224.7569 | 2835.26 | 2724.29 | 2338.61 | 1872.61 | 2136.3 | 1836.77 | 2290.64 | 422.2635 | 172.3883 | 1552.02 | 1635.19 | 1655.52 | 1698.86 | 1486.12 | 1839.13 | 1644.473 | 122.2135 | 49.89346 | 1716.07 | 1664.98 | 1700.99 | 1604.85 | 1409.76 | 2068.58 | 1694.205 | 214.6756 | 87.64096
239.997 | 4140.85 | 4871.98 | 5430.74 | 5460.54 | 4862.9 | 4116.79 | 4813.967 | 590.4859 | 241.0648 | 3171.49 | 3080.37 | 2606.03 | 2084.93 | 2409.9 | 2068.86 | 2570.263 | 476.5777 | 194.562 | 1817.12 | 1895.97 | 1964.35 | 1889.64 | 1654.27 | 2054.04 | 1879.232 | 136.1302 | 55.57493 | 1911.98 | 1901.46 | 2005.73 | 1860.99 | 1561.87 | 2400.72 | 1940.458 | 271.3217 | 110.7666
255.002 | 4529.79 | 5403.09 | 6135.88 | 5994.78 | 5471.42 | 4480 | 5335.827 | 704.1803 | 287.4804 | 3533.8 | 3427.67 | 2926.4 | 2290.56 | 2643.51 | 2313.45 | 2855.898 | 538.5927 | 219.8795 | 2113.52 | 2214.61 | 2209.66 | 2102.71 | 1851.2 | 2297.73 | 2131.572 | 155.1573 | 63.34269 | 2148.41 | 2118.34 | 2277.55 | 2081.37 | 1716.17 | 2686.22 | 2171.343 | 314.6398 | 128.4512
270.002 | 5038.58 | 6062.26 | 6711.05 | 6521.18 | 6054.73 | 4927.73 | 5885.922 | 745.6676 | 304.4175 | 3980.82 | 3770.62 | 3201.25 | 2538.68 | 2908.42 | 2511.43 | 3151.87 | 619.3353 | 252.8426 | 2298.3 | 2484.61 | 2530.87 | 2338.91 | 2073.37 | 2530.04 | 2376.017 | 178.0489 | 72.68816 | 2382.08 | 2362.81 | 2574.4 | 2331.56 | 1891.06 | 3041.52 | 2430.572 | 374.6368 | 152.9448
285 | 5506.71 | 6504.66 | 7413.86 | 7180.69 | 6337.99 | 5485.98 | 6404.982 | 810.6095 | 330.9299 | 4348.44 | 4094.87 | 3577.03 | 2773.82 | 3210.07 | 2771.93 | 3462.693 | 665.2498 | 271.5871 | 2683.14 | 2721.06 | 2830.36 | 2667.15 | 2355.65 | 2801.8 | 2676.527 | 169.9617 | 69.38655 | 2658.27 | 2632.7 | 2894.02 | 2589.12 | 2067.32 | 3339.48 | 2696.818 | 416.0208 | 169.8398
300.006 | 5999.98 | 7006.36 | 8009.94 | 7783.62 | 6728.11 | 5843.43 | 6895.24 | 892.1715 | 364.2275 | 4794.23 | 4545.86 | 3854.34 | 3045.66 | 3509.07 | 3058.97 | 3801.355 | 741.6922 | 302.7946 | 2964.11 | 3021.71 | 3143.2 | 2885.69 | 2592.51 | 3101.06 | 2951.38 | 198.7009 | 81.1193 | 2870.62 | 2860.11 | 3216.17 | 2811.2 | 2232.83 | 3643.82 | 2939.125 | 468.9355 | 191.4421
CORR |  |  | A19F110d | A20F110d | A21F110d | A22F110d | A23F110d | A24F110d | AF110d | AF110d | AF110d | AF110d | B19F110d | B20F110d | B21F110d | B22F110d | B23F110d | B24F110d | BF110d | BF110d | BF110d | BF110d | C19F110d | C20F110d | C21F110d | C22F110d | C23F110d | C24F110d | CF110d | CF110d | CF110d | CF110d | D19F110d | D20F110d | D21F110d | D22F110d | D23F110d | D24F110d | D110d | D110d | D110d | D19F110d
Velocity | Velocity | CONST | Torque | Torque | Torque | Torque | Torque | Torque | Mean | σs | σs | SEM | Torque | Torque | Torque | Torque | Torque | Torque | Mean | σs | σs | SEM | Torque | Torque | Torque | Torque | Torque | Torque | Mean | σs | σs | SEM | Torque | Torque | Torque | Torque | Torque | Torque | Mean | σs | σs | SEM
rad/s | squared | µN.m | N.m | N.m | N.m | N.m | N.m | N.m | N.m | N.m | as% | N.m | N.m | N.m | N.m | N.m | N.m | N.m | N.m | N.m | as% | N.m | N.m | N.m | N.m | N.m | N.m | N.m | N.m | N.m | as% | N.m | N.m | N.m | N.m | N.m | N.m | N.m | N.m | N.m | as% | N.m
UP | UP | UP | A1F30d | A2F30d | A3F30d | A4F30d | A5F30d | A6F30d | AF30d | AF30d | AF30d | AF30d | B1F30d | B2F30d | B3F30d | B4F30d | B5F30d | B6F30d | BF30d | BF30d | AF30d | BF30d | C1F30d | C2F30d | C3F30d | C4F30d | C5F30d | C6F30d | CF30d | CF30d | AF30d | CF30d | D1F30d | D2F30d | D3F30d | D4F30d | D5F30d | D6F30d | D30d | D30d | AF30d | D30d
30 | 900 | 39.267667 | 8.0774333e-05 | 0.000162162333 | 0.000136900333 | 0.000171779333 | 9.5046333e-05 | 0.000126052333 | 0.000128785833 | 3.59978e-05 | 27.95167 | 1.469604e-05 | 6.9183333e-05 | 7.3963333e-05 | 6.9167333e-05 | 4.5233533e-05 | 4.6107633e-05 | 3.2934433e-05 | 5.609827e-05 | 1.682616e-05 | 29.99408 | 6.869251e-06 | 2.6193633e-05 | 2.9366733e-05 | 2.9696633e-05 | 4.2501233e-05 | 2.7105133e-05 | 4.2636033e-05 | 3.291657e-05 | 7.593072e-06 | 23.06763 | 3.099859e-06 | 3.1090633e-05 | 2.6889833e-05 | 2.7095733e-05 | 2.7557133e-05 | 2.6303233e-05 | 2.9591633e-05 | 2.8088033e-05 | 1.852789e-06 | 6.596363 | 7.563978e-07
45 | 2025 | 73.273809 | 0.000184672191 | 0.000332275191 | 0.000315448191 | 0.000353326191 | 0.000222418191 | 0.000256431191 | 0.0002774285 | 6.676057e-05 | 24.06406 | 2.725489e-05 | 0.000133433191 | 0.000154262191 | 0.000137935191 | 9.4006191e-05 | 9.3854191e-05 | 6.3627191e-05 | 0.000112853 | 3.437068e-05 | 30.45615 | 1.403177e-05 | 4.9355191e-05 | 5.5057191e-05 | 5.5903191e-05 | 9.1555191e-05 | 5.0306191e-05 | 8.0963191e-05 | 6.3856691e-05 | 1.785743e-05 | 27.96485 | 7.290263e-06 | 6.1145191e-05 | 5.1084191e-05 | 5.0870191e-05 | 5.3684191e-05 | 4.8832191e-05 | 5.4744191e-05 | 5.339336e-05 | 4.347485e-06 | 8.14237 | 1.774853e-06
60 | 3600 | 114.486325 | 0.000313318675 | 0.000534281675 | 0.000527596675 | 0.000592139675 | 0.000378631675 | 0.000416098675 | 0.0004603445 | 0.0001073413 | 23.31761 | 4.382191e-05 | 0.000212384675 | 0.000253160675 | 0.000227510675 | 0.000153352675 | 0.000152560675 | 0.000102690675 | 0.00018361 | 5.660398e-05 | 30.82837 | 2.310848e-05 | 7.5850675e-05 | 8.5792675e-05 | 8.6456675e-05 | 0.000140986675 | 7.7952675e-05 | 0.000126186675 | 9.887101e-05 | 2.761357e-05 | 27.92888 | 1.127319e-05 | 0.000100380675 | 8.0964675e-05 | 8.1489675e-05 | 8.7477675e-05 | 7.7703675e-05 | 8.6769675e-05 | 8.5797675e-05 | 8.048114e-06 | 9.38034 | 3.285629e-06
75 | 5625 | 161.2333525 | 0.0004799516475 | 0.0007366286475 | 0.0007904806475 | 0.0008289736475 | 0.0006090956475 | 0.0006003276475 | 0.000674243 | 0.0001332678 | 19.76554 | 5.440635e-05 | 0.0003089656475 | 0.0003877596475 | 0.0003262756475 | 0.0002007056475 | 0.0002274156475 | 0.0001484396475 | 0.0002665936475 | 8.93029e-05 | 33.49776 | 3.645776e-05 | 0.0001100476475 | 0.0001254686475 | 0.0001261396475 | 0.0002009296475 | 0.0001119436475 | 0.0001811596475 | 0.0001426148 | 3.860851e-05 | 27.07188 | 1.576186e-05 | 0.0001470796475 | 0.0001200956475 | 0.0001185826475 | 0.0001275136475 | 0.0001124716475 | 0.0001234026475 | 0.0001248576475 | 1.198711e-05 | 9.600621 | 4.893717e-06
90 | 8100 | 213.457315 | 0.000671876685 | 0.000987842685 | 0.001064472685 | 0.001114502685 | 0.000878572685 | 0.000846422685 | 0.000927281685 | 0.0001622857 | 17.50122 | 6.625284e-05 | 0.000415267685 | 0.000542756685 | 0.000443854685 | 0.000271298685 | 0.000305205685 | 0.000204859685 | 0.0003638739 | 0.0001251678 | 34.39869 | 5.109956e-05 | 0.000149180685 | 0.000167312685 | 0.000167053685 | 0.000269651685 | 0.000146399685 | 0.000244360685 | 0.0001906599 | 5.273578e-05 | 27.65962 | 2.152929e-05 | 0.000199123685 | 0.000161260685 | 0.000156611685 | 0.000172318685 | 0.000153288685 | 0.000166485685 | 0.0001681815 | 1.661906e-05 | 9.881619 | 6.784701e-06
105 | 11025 | 270.136405 | 0.000898503595 | 0.001255863595 | 0.001351713595 | 0.001468273595 | 0.001155803595 | 0.001114683595 | 0.001207473595 | 0.0001989501 | 16.47656 | 8.122102e-05 | 0.000532500595 | 0.000719023595 | 0.000590656595 | 0.000345998595 | 0.000394260595 | 0.000263570595 | 0.000474335095 | 0.0001697588 | 35.78879 | 6.930374e-05 | 0.000191334595 | 0.000217932595 | 0.000213723595 | 0.000288155595 | 0.000187064595 | 0.000315332595 | 0.000235590595 | 5.333892e-05 | 22.64051 | 2.177552e-05 | 0.000257172595 | 0.000214672595 | 0.000202043595 | 0.000228766595 | 0.000183356595 | 0.000209773595 | 0.0002159643 | 2.513589e-05 | 11.63891 | 1.026168e-05
120 | 14400 | 331.2556625 | 0.001008244 | 0.001562194 | 0.001683094 | 0.001805554 | 0.001507344 | 0.001434244 | 0.001500113 | 0.0002745747 | 18.30361 | 0.0001120947 | 0.0006639303375 | 0.0009080143375 | 0.0007486043375 | 0.0004150253375 | 0.0004804293375 | 0.0003333833375 | 0.0005915645 | 0.0002191864 | 37.05199 | 8.948248e-05 | 0.0002302233375 | 0.0002714793375 | 0.0002656013375 | 0.0003652473375 | 0.0002331563375 | 0.0003915113375 | 0.0002928698375 | 6.878962e-05 | 23.48812 | 2.808324e-05 | 0.0003247903375 | 0.0002795823375 | 0.0002480943375 | 0.0002928043375 | 0.0002269873375 | 0.0002603633375 | 0.0002721037 | 3.467016e-05 | 12.74153 | 1.415403e-05
135 | 18225 | 396.3075275 | 0.001231212 | 0.001881112 | 0.001979662 | 0.002186532 | 0.001931262 | 0.001752232 | 0.001827002 | 0.0003246294 | 17.76842 | 0.0001325294 | 0.0008199324725 | 0.001098782 | 0.0008895124725 | 0.0004970964725 | 0.0005893814725 | 0.0004236944725 | 0.0007197333 | 0.0002595153 | 36.05714 | 0.0001059467 | 0.0002867974725 | 0.0003367784725 | 0.0003304854725 | 0.0004464364725 | 0.0002796154725 | 0.0004724604725 | 0.0003587623 | 8.16579e-05 | 22.761 | 3.33367e-05 | 0.0004039734725 | 0.0003450884725 | 0.0002978894725 | 0.0003634344725 | 0.0002748314725 | 0.0003187594725 | 0.0003339961 | 4.673925e-05 | 13.99395 | 1.908122e-05
150 | 22500 | 466.5955475 | 0.001444354 | 0.002252744 | 0.002260974 | 0.002576424 | 0.002319634 | 0.002079274 | 0.002155568 | 0.0003837283 | 17.80173 | 0.0001566564 | 0.0009861944525 | 0.001308954 | 0.001072774 | 0.0005901344525 | 0.0006959544525 | 0.0004924434525 | 0.0008577426 | 0.0003154564 | 36.77751 | 0.0001287845 | 0.0003406644525 | 0.0003982234525 | 0.0003921034525 | 0.0005246994525 | 0.0003341654525 | 0.0005445244525 | 0.0004223968 | 9.093732e-05 | 21.52889 | 3.712501e-05 | 0.0004859534525 | 0.0004408994525 | 0.0003452334525 | 0.0004337774525 | 0.0003262884525 | 0.0003860494525 | 0.0004030336 | 6.127617e-05 | 15.20374 | 2.501589e-05
165 | 27225 | 540.39987 | 0.00173604013 | 0.00250349013 | 0.00260445013 | 0.00295304013 | 0.00273620013 | 0.00231044013 | 0.002473943 | 0.0004212961 | 17.02933 | 0.0001719934 | 0.00115628013 | 0.00145305013 | 0.00127406013 | 0.00069233013 | 0.00079704013 | 0.00059252013 | 0.0009942135 | 0.0003482755 | 35.03026 | 0.0001421829 | 0.00040038613 | 0.00045846013 | 0.00047819013 | 0.00062506013 | 0.00037975313 | 0.00063752013 | 0.00049656163 | 0.0001105119 | 22.25542 | 4.511628e-05 | 0.00057715013 | 0.00053208013 | 0.00042197013 | 0.00053226013 | 0.00036970613 | 0.00054698013 | 0.00049669113 | 8.152127e-05 | 16.41287 | 3.328092e-05
180 | 32400 | 617.018835 | 0.002044161165 | 0.002839131165 | 0.002920461165 | 0.003433951165 | 0.003122301165 | 0.002466501165 | 0.002804418 | 0.0004907568 | 17.49942 | 0.0002003506 | 0.001389811165 | 0.001718971165 | 0.001463141165 | 0.000797511165 | 0.000922111165 | 0.000679141165 | 0.001161781165 | 0.0004186531 | 36.03545 | 0.0001709144 | 0.000481931165 | 0.000560701165 | 0.000571321165 | 0.000715221165 | 0.000442571165 | 0.000742691165 | 0.0005857395 | 0.0001212497 | 20.70028 | 4.949999e-05 | 0.000663371165 | 0.000627001165 | 0.000495501165 | 0.000625141165 | 0.000442811165 | 0.000733651165 | 0.0005979128 | 0.0001084821 | 18.14347 | 4.428765e-05
195 | 38025 | 698.21055 | 0.00253649945 | 0.00320371945 | 0.00349888945 | 0.00385089945 | 0.00359875945 | 0.00276722945 | 0.003242666 | 0.000507667 | 15.65585 | 0.0002072542 | 0.00163339945 | 0.00180416945 | 0.00160868945 | 0.00089038945 | 0.00105845945 | 0.00080120945 | 0.001299386 | 0.0004325607 | 33.28962 | 0.0001765921 | 0.00058933945 | 0.00069412945 | 0.00068969945 | 0.00078174945 | 0.00050703945 | 0.00084072945 | 0.0006837811 | 0.0001220897 | 17.85509 | 4.984293e-05 | 0.00075810945 | 0.00073341945 | 0.00055537945 | 0.00074550945 | 0.00049384945 | 0.00093140945 | 0.0007029461 | 0.0001571471 | 22.3555 | 6.415504e-05
210 | 44100 | 783.311975 | 0.002697248025 | 0.003558268025 | 0.003887368025 | 0.004258158025 | 0.004115888025 | 0.002896218025 | 0.003568858025 | 0.000646233 | 18.10756 | 0.0002638235 | 0.001838428025 | 0.001972128025 | 0.001701698025 | 0.000985758025 | 0.001198548025 | 0.000901618025 | 0.00143303 | 0.0004614303 | 32.19963 | 0.0001883781 | 0.000706088025 | 0.000797558025 | 0.000856218025 | 0.000867548025 | 0.000579588025 | 0.000953018025 | 0.0007933364 | 0.0001328745 | 16.74882 | 5.424578e-05 | 0.000867658025 | 0.000838298025 | 0.000674348025 | 0.000832448025 | 0.000553468025 | 0.001127008025 | 0.000815538025 | 0.000194499 | 23.84916 | 7.940389e-05
225 | 50625 | 870.7761 | 0.0030156739 | 0.0038736939 | 0.0043259739 | 0.0047323039 | 0.0046770339 | 0.0032261639 | 0.003975141 | 0.0007322388 | 18.42045 | 0.0002989352 | 0.0021200039 | 0.0021549939 | 0.0019072039 | 0.0010787539 | 0.0013467939 | 0.0010367539 | 0.001607417 | 0.0005148832 | 32.03171 | 0.0002102002 | 0.0008374439 | 0.0009611939 | 0.0010566439 | 0.0009180739 | 0.0006422439 | 0.0010865339 | 0.0009170222 | 0.0001624909 | 17.71941 | 6.633664e-05 | 0.0009729239 | 0.0009256539 | 0.0008566839 | 0.0009590139 | 0.0006179639 | 0.0013228239 | 0.0009425106 | 0.0002275155 | 24.1393 | 9.288281e-05
240 | 57600 | 962.137425 | 0.003444302575 | 0.004337622575 | 0.004887282575 | 0.005128612575 | 0.005170082575 | 0.003617472575 | 0.004430896 | 0.0007596339 | 17.14402 | 0.0003101192 | 0.002345662575 | 0.002395862575 | 0.002120872575 | 0.001181482575 | 0.001537462575 | 0.001129242575 | 0.001785097575 | 0.0005754706 | 32.23748 | 0.0002349349 | 0.001042422575 | 0.001120642575 | 0.001144322575 | 0.001031632575 | 0.000719072575 | 0.001211052575 | 0.001044857575 | 0.000172959 | 16.55336 | 7.061023e-05 | 0.001088012575 | 0.001068932575 | 0.001068032575 | 0.001063002575 | 0.000678082575 | 0.001537452575 | 0.001083919 | 0.0002725168 | 25.1418 | 0.0001112545
255 | 65025 | 1054.65145 | 0.00378641855 | 0.00480419855 | 0.00549217855 | 0.00567410855 | 0.00531837855 | 0.00388821855 | 0.00482725 | 0.0008205057 | 16.99737 | 0.0003349701 | 0.00261980855 | 0.00266427855 | 0.00202701855 | 0.00134267855 | 0.00167294855 | 0.00126943855 | 0.001932695 | 0.0006118387 | 31.65728 | 0.0002497821 | 0.00122342855 | 0.00127345855 | 0.00132841855 | 0.00116129855 | 0.00084709855 | 0.00133623855 | 0.00119499 | 0.0001826932 | 15.28826 | 7.458417e-05 | 0.00120587855 | 0.00118577855 | 0.00128370855 | 0.00113406855 | 0.00075743855 | 0.00169968855 | 0.00121109355 | 0.0003021264 | 24.94658 | 0.0001233426
270 | 72900 | 1153.507925 | 0.004131722075 | 0.005278802075 | 0.005942322075 | 0.006202172075 | 0.005512672075 | 0.004190742075 | 0.005209739 | 0.0008739124 | 16.77459 | 0.0003567733 | 0.002906092075 | 0.002964562075 | 0.002183552075 | 0.001461282075 | 0.001789592075 | 0.001400502075 | 0.002117597075 | 0.0006922407 | 32.68992 | 0.0002826061 | 0.001365542075 | 0.001416372075 | 0.001526552075 | 0.001333532075 | 0.000988842075 | 0.001424712075 | 0.001342592075 | 0.0001853517 | 13.80551 | 7.566953e-05 | 0.001347552075 | 0.001298842075 | 0.001494482075 | 0.001278982075 | 0.000811702075 | 0.001909862075 | 0.001356904 | 0.0003553775 | 26.19033 | 0.0001450823
285 | 81225 | 1255.404775 | 0.004482965225 | 0.005669415225 | 0.006390465225 | 0.006601225225 | 0.005943905225 | 0.004539775225 | 0.005604625225 | 0.0009079748 | 16.20046 | 0.0003706792 | 0.003165105225 | 0.003174355225 | 0.002449345225 | 0.001597065225 | 0.001951445225 | 0.001596655225 | 0.002322329 | 0.0007269826 | 31.30404 | 0.0002967894 | 0.001483555225 | 0.001577115225 | 0.001666785225 | 0.001489895225 | 0.001131295225 | 0.001592115225 | 0.001490127 | 0.0001886691 | 12.66128 | 7.702384e-05 | 0.001449965225 | 0.001398645225 | 0.001628785225 | 0.001380615225 | 0.000853105225 | 0.002145945225 | 0.001476177 | 0.0004185517 | 28.35376 | 0.000170873
300 | 90000 | 1359.28165 | 0.00495050835 | 0.00602007835 | 0.00701486835 | 0.00687065835 | 0.00633796835 | 0.00482597835 | 0.00600334335 | 0.0009361968 | 15.59459 | 0.0003822007 | 0.00352176835 | 0.00338072835 | 0.00255149835 | 0.00172489835 | 0.00213511835 | 0.00172486835 | 0.00250648 | 0.0007945871 | 31.70131 | 0.0003243888 | 0.00165097835 | 0.00167711835 | 0.00186921835 | 0.00157926835 | 0.00120233835 | 0.00173277835 | 0.001618617 | 0.0002258937 | 13.95597 | 9.22207e-05 | 0.00158371835 | 0.00156143835 | 0.00186577835 | 0.00152932835 | 0.00088925835 | 0.00234178835 | 0.001628552 | 0.000474952 | 29.16407 | 0.0001938984
k = | 2.952e-07 | Slope 5: | 4.582817e-08 | 5.205926e-08 | 6.356697e-08 | 5.416726e-08 | 3.676934e-08 | 3.78692e-08 | Cm avg | Cm σs | 16.54221 |  | 3.57803e-08 | 3.050837e-08 | 1.600126e-08 | 1.652341e-08 | 1.822403e-08 | 1.874038e-08 | Cm avg | Cm σs | 31.91801 |  | 1.820027e-08 | 1.744004e-08 | 2.204493e-08 | 1.752661e-08 | 1.538563e-08 | 1.606142e-08 | Cm avg | Cm σs | 14.45288 |  | 1.523404e-08 | 1.47996e-08 | 2.392019e-08 | 1.458067e-08 | 6.354381e-09 | 2.537401e-08 | Cm avg | Cm σs | 26.75931
Cm = | Slope / k | Cm = | 0.1552445 | 0.1763525 | 0.2153353 | 0.1834934 | 0.1245574 | 0.1282832 | 0.1638777 | 0.03485934 | 21.27155 |  | 0.121207 | 0.1033482 | 0.05420482 | 0.05597361 | 0.06173452 | 0.06348367 | 0.07665863 | 0.02837336 | 37.01261 |  | 0.06165402 | 0.05907873 | 0.07467796 | 0.05937198 | 0.05211934 | 0.05440861 | 0.06021844 | 0.00790574 | 13.12844 |  | 0.05160583 | 0.05013414 | 0.08103045 | 0.0493925 | 0.02152568 | 0.08595532 | 0.05660732 | 0.02369593 | 41.86019
UP2 | UP2 | UP2
30 | 900 | 39.267667 | 7.3754333e-05 | 0.000124107333 | 0.000125340333 | 0.000153842333 | 8.4143333e-05 | 9.2064333e-05 | 0.000108875333 | 3.050543e-05 | 28.01868 | 1.245379e-05 | 4.8521333e-05 | 5.2747433e-05 | 4.2126733e-05 | 2.9984533e-05 | 3.7422433e-05 | 3.0472733e-05 | 4.0212533e-05 | 9.349699e-06 | 23.25071 | 3.816999e-06 | 2.3855333e-05 | 2.5218733e-05 | 2.6482333e-05 | 2.9900633e-05 | 2.3795433e-05 | 3.1000333e-05 | 2.67088e-05 | 3.082422e-06 | 11.54085 | 1.258393e-06 | 2.4930933e-05 | 2.3836233e-05 | 2.4911833e-05 | 2.3567533e-05 | 2.2519833e-05 | 2.4564333e-05 | 2.405512e-05 | 9.384095e-07 | 3.901081 | 3.831041e-07
45 | 2025 | 73.273809 | 0.000155340191 | 0.000237341191 | 0.000251519191 | 0.000290621191 | 0.000172978191 | 0.000182631191 | 0.0002150719 | 5.277154e-05 | 24.5367 | 2.154389e-05 | 0.000100026191 | 0.000107867191 | 8.5958191e-05 | 5.9976191e-05 | 7.8255191e-05 | 5.9703191e-05 | 8.196436e-05 | 2.002965e-05 | 24.43702 | 8.17707e-06 | 4.7581191e-05 | 4.8784191e-05 | 5.0331191e-05 | 5.6850191e-05 | 4.6605191e-05 | 6.1764191e-05 | 5.198602e-05 | 6.010304e-06 | 11.56138 | 2.453696e-06 | 5.0208191e-05 | 4.6946191e-05 | 4.6632191e-05 | 4.7406191e-05 | 4.3522191e-05 | 4.7718191e-05 | 4.7072191e-05 | 2.152921e-06 | 4.573658 | 8.789263e-07
60 | 3600 | 114.486325 | 0.000267165675 | 0.000371628675 | 0.000399111675 | 0.000452954675 | 0.000297087675 | 0.000295467675 | 0.000347236 | 7.220609e-05 | 20.79453 | 2.947801e-05 | 0.000166558675 | 0.000183700675 | 0.000138766675 | 9.6749675e-05 | 0.000126669675 | 9.6057675e-05 | 0.0001347505 | 3.586225e-05 | 26.61382 | 1.46407e-05 | 7.2009675e-05 | 7.6351675e-05 | 8.0437675e-05 | 9.0072675e-05 | 7.3570675e-05 | 0.000100589675 | 8.217201e-05 | 1.109749e-05 | 13.50519 | 4.53053e-06 | 7.9933675e-05 | 7.5993675e-05 | 7.3805675e-05 | 7.3455675e-05 | 6.7689675e-05 | 7.6695675e-05 | 7.4595675e-05 | 4.110357e-06 | 5.510182 | 1.678046e-06
75 | 5625 | 161.2333525 | 0.0003836676475 | 0.0005400016475 | 0.0005861396475 | 0.0006504366475 | 0.0004348206475 | 0.0004311706475 | 0.0005043728 | 0.0001039766 | 20.61503 | 4.244827e-05 | 0.0002419066475 | 0.0002718186475 | 0.0002041056475 | 0.0001424376475 | 0.0001888546475 | 0.0001370966475 | 0.0001977033 | 5.346731e-05 | 27.04422 | 2.182794e-05 | 0.0001025706475 | 0.0001103856475 | 0.0001138326475 | 0.0001324066475 | 0.0001078156475 | 0.0001460106475 | 0.000118837 | 1.676351e-05 | 14.1063 | 6.843673e-06 | 0.0001184006475 | 0.0001086076475 | 0.0001081706475 | 0.0001051096475 | 9.68076475e-05 | 0.0001124316475 | 0.0001082546475 | 7.231115e-06 | 6.679727 | 2.95209e-06
90 | 8100 | 213.457315 | 0.000541389685 | 0.000735555685 | 0.000793902685 | 0.000892082685 | 0.000609710685 | 0.000589236685 | 0.0006936464 | 0.0001358774 | 19.58886 | 5.547173e-05 | 0.000329976685 | 0.000374871685 | 0.000276877685 | 0.000194203685 | 0.000253476685 | 0.000186498685 | 0.0002693175 | 7.433754e-05 | 27.60219 | 3.034818e-05 | 0.000138658685 | 0.000150068685 | 0.000150601685 | 0.000175405685 | 0.000139969685 | 0.000196522685 | 0.0001585379 | 2.281245e-05 | 14.38928 | 9.313143e-06 | 0.000161413685 | 0.000145573685 | 0.000140172685 | 0.000140617685 | 0.000130125685 | 0.000142494685 | 0.000143399685 | 1.024111e-05 | 7.141654 | 4.180915e-06
105 | 11025 | 270.136405 | 0.000724304595 | 0.000941363595 | 0.001026683595 | 0.001147663595 | 0.000836863595 | 0.000765843595 | 0.0009071204 | 0.0001622626 | 17.88766 | 6.624343e-05 | 0.000435624595 | 0.000505340595 | 0.000363184595 | 0.000252453595 | 0.000329721595 | 0.000241291595 | 0.0003546028 | 0.0001032018 | 29.10349 | 4.213195e-05 | 0.000176185595 | 0.000194625595 | 0.000192625595 | 0.000227434595 | 0.000180718595 | 0.000255339595 | 0.0002044883 | 3.071295e-05 | 15.01942 | 1.253851e-05 | 0.000209985595 | 0.000187040595 | 0.000179177595 | 0.000176237595 | 0.000163282595 | 0.000187139595 | 0.000183810595 | 1.553615e-05 | 8.45226 | 6.342606e-06
120 | 14400 | 331.2556625 | 0.0009145643375 | 0.001189504 | 0.001304164 | 0.001421824 | 0.001045434 | 0.0009579343375 | 0.001138904 | 0.0002008632 | 17.63653 | 8.200207e-05 | 0.0005453663375 | 0.0006261313375 | 0.0004616723375 | 0.0003200643375 | 0.0004175113375 | 0.0003062073375 | 0.0004461588375 | 0.0001255228 | 28.1341 | 5.124445e-05 | 0.0002165763375 | 0.0002388053375 | 0.0002412043375 | 0.0002883783375 | 0.0002186853375 | 0.0003203643375 | 0.0002540023375 | 4.15412e-05 | 16.35465 | 1.695913e-05 | 0.0002685573375 | 0.0002343173375 | 0.0002246283375 | 0.0002227613375 | 0.0002022583375 | 0.0002288703375 | 0.0002302322 | 2.171227e-05 | 9.430598 | 8.863997e-06
135 | 18225 | 396.3075275 | 0.001121312 | 0.001487462 | 0.001612712 | 0.001720482 | 0.001328882 | 0.001175542 | 0.001407732 | 0.0002401467 | 17.05911 | 9.803948e-05 | 0.0006835424725 | 0.0007751124725 | 0.0005589744725 | 0.0003970004725 | 0.0005037374725 | 0.0003826324725 | 0.0005501666 | 0.0001563013 | 28.40982 | 6.380976e-05 | 0.0002610604725 | 0.0002903994725 | 0.0002877854725 | 0.0003508334725 | 0.0002705764725 | 0.0003925804725 | 0.0003088726 | 5.158728e-05 | 16.7018 | 2.106042e-05 | 0.0003334184725 | 0.0002824524725 | 0.0002686264725 | 0.0002674754725 | 0.0002469064725 | 0.0002813654725 | 0.0002800408 | 2.913007e-05 | 10.40208 | 1.18923e-05
150 | 22500 | 466.5955475 | 0.001362514 | 0.001731434 | 0.001999464 | 0.002051684 | 0.001597574 | 0.001339334 | 0.001680334 | 0.0003054491 | 18.17788 | 0.0001246991 | 0.0008293744525 | 0.0009273744525 | 0.0006919244525 | 0.0004753694525 | 0.0005928744525 | 0.0004599504525 | 0.0006628113 | 0.0001896115 | 28.60717 | 7.740858e-05 | 0.0003127074525 | 0.0003380594525 | 0.0003436554525 | 0.0004160284525 | 0.0003221444525 | 0.0004723204525 | 0.0003674859525 | 6.298729e-05 | 17.14005 | 2.571445e-05 | 0.0004064484525 | 0.0003443104525 | 0.0003238524525 | 0.0003146104525 | 0.0002906864525 | 0.0003383394525 | 0.0003363746 | 3.923027e-05 | 11.66267 | 1.601569e-05
165 | 27225 | 540.39987 | 0.00164274013 | 0.00206369013 | 0.00231019013 | 0.00247468013 | 0.00196484013 | 0.00160262013 | 0.002009793 | 0.0003498004 | 17.40479 | 0.0001428054 | 0.00100736013 | 0.00108285013 | 0.00082299013 | 0.00056654013 | 0.00070502013 | 0.00055254013 | 0.00078955013 | 0.0002225475 | 28.18661 | 9.085462e-05 | 0.00036234113 | 0.00039815913 | 0.00040401613 | 0.00048944013 | 0.00037056513 | 0.00055258013 | 0.000429517 | 7.530849e-05 | 17.5333 | 3.074456e-05 | 0.00045989013 | 0.00041079413 | 0.00037552213 | 0.00038992113 | 0.00034112213 | 0.00047118013 | 0.00040807163 | 5.009271e-05 | 12.27547 | 2.045026e-05
180 | 32400 | 617.018835 | 0.001870561165 | 0.002398621165 | 0.002705461165 | 0.002792011165 | 0.002235011165 | 0.001915831165 | 0.002319583 | 0.0003873308 | 16.6983 | 0.0001581272 | 0.001224711165 | 0.001252041165 | 0.000963131165 | 0.000655111165 | 0.000828221165 | 0.000641981165 | 0.0009275328 | 0.0002685159 | 28.94948 | 0.0001096212 | 0.000416811165 | 0.000461851165 | 0.000467991165 | 0.000556541165 | 0.000430301165 | 0.000646191165 | 0.0004966145 | 8.80434e-05 | 17.72872 | 3.594357e-05 | 0.000540131165 | 0.000490661165 | 0.000436891165 | 0.000464561165 | 0.000393941165 | 0.000597551165 | 0.0004872895 | 7.311871e-05 | 15.00519 | 2.985059e-05
195 | 38025 | 698.21055 | 0.00219273945 | 0.00271910945 | 0.00313148945 | 0.00317340945 | 0.00260755945 | 0.00215222945 | 0.002662756 | 0.0004400576 | 16.52639 | 0.0001796527 | 0.00140110945 | 0.00145887945 | 0.00110172945 | 0.00076245945 | 0.00096311945 | 0.00074141945 | 0.001071453 | 0.0003084881 | 28.79157 | 0.0001259397 | 0.00048197945 | 0.00052115945 | 0.00053745945 | 0.00064590945 | 0.00048670945 | 0.00075791945 | 0.0005718561 | 0.0001087975 | 19.02533 | 4.441641e-05 | 0.00063636945 | 0.00059180945 | 0.00053745945 | 0.00056079945 | 0.00044654945 | 0.00077339945 | 0.00059106445 | 0.00010952 | 18.52929 | 4.471137e-05
210 | 44100 | 783.311975 | 0.002477138025 | 0.003091788025 | 0.003534588025 | 0.003531028025 | 0.002983118025 | 0.002442948025 | 0.003010101 | 0.0004815734 | 15.99858 | 0.0001966015 | 0.001685608025 | 0.001683198025 | 0.001297578025 | 0.000881948025 | 0.001107948025 | 0.000859048025 | 0.001252555 | 0.0003709781 | 29.61772 | 0.0001514512 | 0.000552718025 | 0.000613888025 | 0.000625788025 | 0.000734028025 | 0.000550848025 | 0.000869078025 | 0.0006577247 | 0.0001231934 | 18.73024 | 5.029349e-05 | 0.000736228025 | 0.000682888025 | 0.000681588025 | 0.000651778025 | 0.000479008025 | 0.000984448025 | 0.0007026564 | 0.0001636921 | 23.29617 | 6.6827e-05
225 | 50625 | 870.7761 | 0.0028096939 | 0.0034601239 | 0.0039900139 | 0.0040557539 | 0.0034545039 | 0.0027787239 | 0.003424802 | 0.0005505396 | 16.07508 | 0.0002247569 | 0.0019644839 | 0.0018535139 | 0.0014678339 | 0.0010018339 | 0.0012655239 | 0.0009659939 | 0.0014198639 | 0.0004222635 | 29.73972 | 0.0001723883 | 0.0006812439 | 0.0007644139 | 0.0007847439 | 0.0008280839 | 0.0006153439 | 0.0009683539 | 0.0007736972 | 0.0001222135 | 15.79604 | 4.989346e-05 | 0.0008452939 | 0.0007942039 | 0.0008302139 | 0.0007340739 | 0.0005389839 | 0.0011978039 | 0.0008234289 | 0.0002146756 | 26.07094 | 8.764096e-05
240 | 57600 | 962.137425 | 0.003178712575 | 0.003909842575 | 0.004468602575 | 0.004498402575 | 0.003900762575 | 0.003154652575 | 0.003851829 | 0.0005904859 | 15.33001 | 0.0002410648 | 0.002209352575 | 0.002118232575 | 0.001643892575 | 0.001122792575 | 0.001447762575 | 0.001106722575 | 0.001608126 | 0.0004765777 | 29.6356 | 0.000194562 | 0.000854982575 | 0.000933832575 | 0.001002212575 | 0.000927502575 | 0.000692132575 | 0.001091902575 | 0.0009170942 | 0.0001361302 | 14.84365 | 5.557493e-05 | 0.000949842575 | 0.000939322575 | 0.001043592575 | 0.000898852575 | 0.000599732575 | 0.001438582575 | 0.0009783209 | 0.0002713217 | 27.73341 | 0.0001107666
255 | 65025 | 1054.65145 | 0.00347513855 | 0.00434843855 | 0.00508122855 | 0.00494012855 | 0.00441676855 | 0.00342534855 | 0.004281175 | 0.0007041803 | 16.44829 | 0.0002874804 | 0.00247914855 | 0.00237301855 | 0.00187174855 | 0.00123590855 | 0.00158885855 | 0.00125879855 | 0.001801247 | 0.0005385927 | 29.9011 | 0.0002198795 | 0.00105886855 | 0.00115995855 | 0.00115500855 | 0.00104805855 | 0.00079654855 | 0.00124307855 | 0.00107692 | 0.0001551573 | 14.4075 | 6.334269e-05 | 0.00109375855 | 0.00106368855 | 0.00122289855 | 0.00102671855 | 0.00066151855 | 0.00163156855 | 0.001116692 | 0.0003146398 | 28.17606 | 0.0001284512
270 | 72900 | 1153.507925 | 0.003885072075 | 0.004908752075 | 0.005557542075 | 0.005367672075 | 0.004901222075 | 0.003774222075 | 0.004732414 | 0.0007456676 | 15.7566 | 0.0003044175 | 0.002827312075 | 0.002617112075 | 0.002047742075 | 0.001385172075 | 0.001754912075 | 0.001357922075 | 0.001998362075 | 0.0006193353 | 30.99215 | 0.0002528426 | 0.001144792075 | 0.001331102075 | 0.001377362075 | 0.001185402075 | 0.000919862075 | 0.001376532075 | 0.001222509 | 0.0001780489 | 14.56422 | 7.268816e-05 | 0.001228572075 | 0.001209302075 | 0.001420892075 | 0.001178052075 | 0.000737552075 | 0.001888012075 | 0.001277064 | 0.0003746368 | 29.3358 | 0.0001529448
285 | 81225 | 1255.404775 | 0.004251305225 | 0.005249255225 | 0.006158455225 | 0.005925285225 | 0.005082585225 | 0.004230575225 | 0.005149577 | 0.0008106095 | 15.74128 | 0.0003309299 | 0.003093035225 | 0.002839465225 | 0.002321625225 | 0.001518415225 | 0.001954665225 | 0.001516525225 | 0.002207289 | 0.0006652498 | 30.13878 | 0.0002715871 | 0.001427735225 | 0.001465655225 | 0.001574955225 | 0.001411745225 | 0.001100245225 | 0.001546395225 | 0.001421122 | 0.0001699617 | 11.95968 | 6.938655e-05 | 0.001402865225 | 0.001377295225 | 0.001638615225 | 0.001333715225 | 0.000811915225 | 0.002084075225 | 0.001441414 | 0.0004160208 | 28.862 | 0.0001698398
300 | 90000 | 1359.28165 | 0.00464069835 | 0.00564707835 | 0.00665065835 | 0.00642433835 | 0.00536882835 | 0.00448414835 | 0.00553595835 | 0.0008921715 | 16.11594 | 0.0003642275 | 0.00343494835 | 0.00318657835 | 0.00249505835 | 0.00168637835 | 0.00214978835 | 0.00169968835 | 0.00244207335 | 0.0007416922 | 30.37141 | 0.0003027946 | 0.00160482835 | 0.00166242835 | 0.00178391835 | 0.00152640835 | 0.00123322835 | 0.00174177835 | 0.00159209835 | 0.0001987009 | 12.48044 | 8.11193e-05 | 0.00151133835 | 0.00150082835 | 0.00185688835 | 0.00145191835 | 0.00087354835 | 0.00228453835 | 0.00157984335 | 0.0004689355 | 29.68241 | 0.0001914421
k = | 2.952e-07 | Slope 5: | 4.568015e-08 | 5.385438e-08 | 6.70647e-08 | 5.973579e-08 | 4.415927e-08 | 4.274706e-08 | Cm avg | Cm σs | 15.87842 |  | 3.782081e-08 | 3.215864e-08 | 2.653805e-08 | 1.741674e-08 | 2.187508e-08 | 1.784538e-08 | Cm avg | Cm σs | 30.20781 |  | 2.309286e-08 | 2.170792e-08 | 2.448948e-08 | 1.92834e-08 | 1.713039e-08 | 1.981237e-08 | Cm avg | Cm σs | 13.6511 |  | 1.765039e-08 | 1.772398e-08 | 2.521993e-08 | 1.742206e-08 | 8.607656e-09 | 2.643017e-08 | Cm avg | Cm σs | 28.75794
Cm = | Slope / k | Cm = | 0.1547431 | 0.1824335 | 0.227184 | 0.202357 | 0.149591 | 0.1448071 | 0.1768526 | 0.03308718 | 18.7089 |  | 0.1281193 | 0.1089385 | 0.08989853 | 0.05899981 | 0.07410259 | 0.06045184 | 0.08675175 | 0.02769578 | 31.92533 |  | 0.07822785 | 0.07353632 | 0.08295895 | 0.06532319 | 0.05802978 | 0.06711507 | 0.07086519 | 0.009133758 | 12.88892 |  | 0.05979129 | 0.0600406 | 0.08543337 | 0.05901783 | 0.02915873 | 0.0895331 | 0.06382915 | 0.02183245 | 34.20451
r= | 1025 | kg/m3
n= | 1.058e-06 | m2/s
r = | 0.02 | m
SWIRL= | 0.6
k = | 2.952e-07

## Phase_2 F176d
RAW | A13F176d | A14F176d | A15F176d | A16F176d | A17F176d | A18F176d | AF176d | AF176d | AF176d | B13F176d | B14F176d | B15F176d | B16F176d | B17F176d | B18F176d | BF176d | BF176d | BF176d | C13F176d | C14F176d | C15F176d | C16F176d | C17F176d | C18F176d | CF176d | CF176d | CF176d | D13F176d | D14F176d | D15F176d | D16F176d | D17F176d | D18F176d | DF176d | DF176d | DF176d
Velocity | Torque | Torque | Torque | Torque | Torque | Torque | Mean | StdDev | SEM | Torque | Torque | Torque | Torque | Torque | Torque | Mean | StdDev | SEM | Torque | Torque | Torque | Torque | Torque | Torque | Mean | StdDev | SEM | Torque | Torque | Torque | Torque | Torque | Torque | Mean | StdDev | SEM
rad/s | µN.m | µN.m | µN.m | µN.m | µN.m | µN.m | µN.m | µN.m | µN.m | µN.m | µN.m | µN.m | µN.m | µN.m | µN.m | µN.m | µN.m | µN.m | µN.m | µN.m | µN.m | µN.m | µN.m | µN.m | µN.m | µN.m | µN.m | µN.m | µN.m | µN.m | µN.m | µN.m | µN.m | µN.m | µN.m | µN.m
UP | A13F176d | A14F176d | A15F176d | A16F176d | A17F176d | A18F176d | AF176d |  |  | B13F176d | B14F176d | B15F176d | B16F176d | B17F176d | B18F176d | BF176d |  |  | C13F176d | C14F176d | C15F176d | C16F176d | C17F176d | C18F176d | CF176d |  |  | D13F176d | D14F176d | D15F176d | D16F176d | D17F176d | D18F176d | DF176d
30 | 281.711 | 296.86 | 234.635 | 377.116 | 214.638 | 135.169 | 256.6882 | 82.17572 | 33.5481 | 77.0311 | 92.5039 | 93.0044 | 63.1609 | 111.233 | 139.358 | 96.04855 | 26.7259 | 10.9108 | 64.0246 | 64.1487 | 63.4817 | 67.6393 | 65.1586 | 64.2585 | 64.78523 | 1.499699 | 0.6122495 | 63.2926 | 62.2794 | 62.9736 | 62.9325 | 61.9906 | 63.16 | 62.77145 | 0.5179209 | 0.2114403
45 | 563.481 | 567.223 | 547.456 | 581.311 | 379.381 | 226.2 | 477.5087 | 144.1475 | 58.84798 | 153.152 | 172.862 | 177.643 | 116.809 | 241.785 | 291.444 | 192.2825 | 63.40728 | 25.88591 | 119.53 | 119.77 | 118.949 | 123.939 | 122.641 | 121.253 | 121.0137 | 1.963359 | 0.8015379 | 116.85 | 115.571 | 116.356 | 116.279 | 115.81 | 117.353 | 116.3698 | 0.6568359 | 0.2681521
60 | 948.483 | 882.181 | 728.807 | 895.216 | 673.717 | 363.407 | 748.6352 | 216.1787 | 88.2546 | 252.461 | 272.293 | 282.877 | 183.68 | 424.198 | 492.42 | 317.9882 | 116.0692 | 47.38506 | 186.051 | 185.959 | 183.932 | 191.748 | 189.964 | 186.702 | 187.3927 | 2.894456 | 1.181657 | 181.122 | 181.176 | 180.985 | 179.315 | 180.357 | 182.197 | 180.8587 | 0.9603871 | 0.3920764
75 | 1264.27 | 1326.71 | 1023.91 | 1264.09 | 978.08 | 528.468 | 1064.255 | 298.31 | 121.7845 | 366.994 | 385.537 | 413.764 | 260.779 | 639.821 | 696.247 | 460.5237 | 169.8047 | 69.32249 | 259.926 | 260.881 | 261.683 | 268.942 | 268.771 | 261.442 | 263.6075 | 4.110936 | 1.678282 | 255.53 | 256.123 | 255.12 | 253.129 | 252.763 | 255.166 | 254.6385 | 1.364163 | 0.5569172
90 | 1651.49 | 1683.32 | 1405.64 | 1731.36 | 1301.76 | 740.036 | 1418.934 | 373.2027 | 152.3594 | 541.714 | 508 | 524.879 | 339.939 | 881.798 | 941.866 | 623.0327 | 235.8964 | 96.30431 | 341.201 | 344.62 | 346.01 | 356.598 | 352.969 | 347.472 | 348.145 | 5.66357 | 2.312143 | 338.975 | 337.132 | 337.124 | 332.577 | 336.14 | 338.586 | 336.7557 | 2.297527 | 0.9379616
105 | 2141.59 | 2132.78 | 1839.79 | 2219.64 | 1800.85 | 967.433 | 1850.347 | 465.4174 | 190.0059 | 766.874 | 650.276 | 654.057 | 434.308 | 1206.52 | 1245.93 | 826.3275 | 328.1761 | 133.9773 | 430.71 | 434.768 | 438.646 | 441.988 | 443.426 | 439.806 | 438.224 | 4.739482 | 1.934885 | 422.545 | 428.279 | 424.047 | 418.31 | 417.36 | 424.668 | 422.5348 | 4.110005 | 1.677903
120 | 2581.43 | 2679.13 | 2491.48 | 2611.51 | 2225.87 | 1155.95 | 2290.895 | 578.0128 | 235.9727 | 955.083 | 786.129 | 770.199 | 531.284 | 1602.97 | 1522.24 | 1027.984 | 436.3188 | 178.1264 | 531.323 | 533.147 | 534.382 | 542.545 | 542.2 | 534.217 | 536.3023 | 4.827826 | 1.970952 | 516.074 | 518.982 | 522.889 | 513.344 | 518.224 | 518.477 | 517.9983 | 3.179061 | 1.297846
135 | 3093.6 | 3368.17 | 3051.06 | 3289.04 | 2526.86 | 1385.49 | 2785.703 | 746.3815 | 304.709 | 1142.83 | 954.672 | 901.278 | 639.31 | 1533.35 | 1808.78 | 1163.37 | 433.7619 | 177.0826 | 639.476 | 641.667 | 643.207 | 649.798 | 649.946 | 642.16 | 644.3757 | 4.428293 | 1.807843 | 619.92 | 625.952 | 620.619 | 615.385 | 619.355 | 625.289 | 621.0867 | 3.960267 | 1.616772
150 | 3618.26 | 4010.42 | 3091.04 | 3829.96 | 3031.44 | 1653.7 | 3205.803 | 855.5347 | 349.2706 | 846.782 | 1118.92 | 1079.23 | 743.667 | 1707.22 | 2137.02 | 1272.14 | 540.04 | 220.4704 | 748.415 | 753.422 | 755.063 | 768.107 | 767.037 | 754.457 | 757.7502 | 7.968104 | 3.252965 | 732.496 | 733.554 | 729.244 | 718.389 | 721.575 | 733.469 | 728.1212 | 6.573923 | 2.683793
165 | 4281.64 | 4619.1 | 3608.29 | 4537.98 | 3629.47 | 1913.65 | 3765.022 | 1006.412 | 410.866 | 1009.49 | 1293.96 | 1174.89 | 862.366 | 2141.92 | 2497.2 | 1496.638 | 663.5853 | 270.9076 | 864.88 | 870.621 | 868.505 | 891.782 | 890.436 | 870.904 | 876.188 | 11.76427 | 4.802742 | 840.221 | 852.574 | 853.253 | 838.919 | 837.119 | 852.053 | 845.6898 | 7.671957 | 3.132063
180 | 4873.32 | 4737.25 | 4254.29 | 5283.48 | 4057.77 | 2207.05 | 4235.527 | 1086.589 | 443.5982 | 1170.28 | 1489.93 | 1362.6 | 997.253 | 2335.51 | 2797.42 | 1692.1655 | 712.7777 | 290.9903 | 985.423 | 999.458 | 1005.55 | 1013.33 | 1015.44 | 1002.01 | 1003.535 | 10.85102 | 4.429911 | 967.956 | 977.893 | 969.421 | 954.416 | 956.115 | 978.662 | 967.4105 | 10.36595 | 4.231879
195 | 5407.04 | 5438.04 | 4894.43 | 6029.64 | 4725.08 | 2495.74 | 4831.662 | 1233.348 | 503.5122 | 1329.25 | 1705.11 | 1533.3 | 1127.83 | 2622.56 | 3187.92 | 1917.662 | 809.1245 | 330.3237 | 1122.38 | 1124.79 | 1133.97 | 1149.56 | 1146.98 | 1131.88 | 1134.927 | 11.22306 | 4.581796 | 1098.87 | 1099.22 | 1083.41 | 1078.63 | 1081.51 | 1101.1 | 1090.457 | 10.2998 | 4.204875
210 | 5987.62 | 6039.45 | 5201.95 | 6830.96 | 5309.08 | 2862.73 | 5371.965 | 1362.524 | 556.248 | 1516.92 | 1909.31 | 1745.63 | 1262.77 | 2149.33 | 3559.83 | 2023.965 | 812.6163 | 331.7492 | 1260.63 | 1266.73 | 1276.04 | 1297.56 | 1284.87 | 1282.33 | 1278.027 | 13.27484 | 5.41943 | 1224.58 | 1245.07 | 1217.1 | 1209.34 | 1215.72 | 1229.08 | 1223.482 | 12.64563 | 5.162556
225 | 6631.89 | 6842.54 | 5850.87 | 7437.55 | 5878.76 | 3204.98 | 5974.432 | 1484.646 | 606.104 | 1695.59 | 2128.27 | 1915.19 | 1403.03 | 2398.07 | 3868.73 | 2234.813 | 870.9159 | 355.5499 | 1407.25 | 1415.72 | 1407.8 | 1445.81 | 1429.45 | 1450.52 | 1426.092 | 18.94201 | 7.733045 | 1367.32 | 1381.83 | 1357.89 | 1344.93 | 1349.03 | 1376.67 | 1362.945 | 14.88543 | 6.076951
240 | 7403.11 | 7519.82 | 6715.5 | 8385.53 | 6615.97 | 3659.8 | 6716.622 | 1628.247 | 664.729 | 1869.17 | 2380.75 | 2146.29 | 1555.72 | 2667.52 | 4379.88 | 2499.888 | 999.095 | 407.8788 | 1547.33 | 1561.04 | 1575.99 | 1604.5 | 1579.61 | 1613.55 | 1580.337 | 25.17227 | 10.27653 | 1499.57 | 1526.84 | 1480.78 | 1476.33 | 1489.74 | 1506.54 | 1496.633 | 18.60258 | 7.594472
255 | 7996.51 | 8191.69 | 7495.92 | 9056.89 | 7264.62 | 4069.7 | 7345.888 | 1722.135 | 703.0586 | 2084.08 | 2639.4 | 2360.42 | 1728.55 | 2954.08 | 4770.12 | 2756.108 | 1074.535 | 438.677 | 1695.69 | 1727.55 | 1717.96 | 1762.37 | 1736.07 | 1782.31 | 1736.992 | 31.16356 | 12.72247 | 1651.22 | 1677.49 | 1637.58 | 1626.17 | 1642.49 | 1660.93 | 1649.313 | 18.17883 | 7.421477
270 | 8960.26 | 8929.96 | 8045.64 | 9939.96 | 7702.6 | 4336.55 | 7985.828 | 1952.463 | 797.0897 | 2286.5 | 2831.29 | 2632.81 | 1866.94 | 3150.78 | 5245.67 | 3002.332 | 1185.068 | 483.8021 | 1851.51 | 1866.43 | 1866.54 | 1917.83 | 1891.99 | 1986.36 | 1896.777 | 49.75053 | 20.31057 | 1795.51 | 1839.35 | 1781.09 | 1783.84 | 1785.43 | 1815.48 | 1800.117 | 22.97455 | 9.379321
285 | 9323.98 | 9725.31 | 8650.68 | 10953.8 | 8248.23 | 4810.09 | 8618.682 | 2088.946 | 852.8087 | 2542.42 | 3123.67 | 2851.76 | 2052.98 | 3413.13 | 5479.55 | 3243.918 | 1192.088 | 486.6677 | 2020.97 | 2031.84 | 2064.72 | 2106.3 | 2061.53 | 2173.85 | 2076.535 | 56.22459 | 22.95359 | 1976.03 | 2001.3 | 1937.51 | 1928.93 | 1942.06 | 1975.77 | 1960.267 | 28.29808 | 11.55264
300 | 9932.69 | 10539.5 | 9307.78 | 11923.7 | 9004.68 | 5194.05 | 9317.067 | 2270.014 | 926.7292 | 2753.11 | 3380.83 | 3113.74 | 2225.48 | 3622.04 | 6002.96 | 3516.36 | 1313.297 | 536.1511 | 2190.01 | 2202.32 | 2218.57 | 2254.41 | 2253.66 | 2417.06 | 2256.005 | 83.16917 | 33.95367 | 2097.93 | 2164.32 | 2111.42 | 2088.51 | 2109.2 | 2152.96 | 2120.723 | 30.71301 | 12.53854
UP2
30 | 234.569 | 236.248 | 208.708 | 278.502 | 172.899 | 121.423 | 208.7248 | 55.13511 | 22.50881 | 63.8367 | 87.3656 | 69.8589 | 61.0167 | 79.5216 | 106.448 | 78.00792 | 17.05654 | 6.963302 | 61.9865 | 62.7298 | 61.9949 | 64.987 | 62.9612 | 62.3485 | 62.83465 | 1.124322 | 0.4590025 | 61.4938 | 61.0171 | 61.3124 | 60.6912 | 60.1903 | 60.6177 | 60.88708 | 0.4821511 | 0.1968374
45 | 433.312 | 473.936 | 400.718 | 527.104 | 342.708 | 240.593 | 403.0618 | 101.3596 | 41.3799 | 122.8 | 165.457 | 136.266 | 115.034 | 157.192 | 215.706 | 152.0758 | 36.69646 | 14.98127 | 117.023 | 119.202 | 116.462 | 120.784 | 120.542 | 118.878 | 118.8152 | 1.775449 | 0.7248241 | 116.419 | 115.594 | 114.822 | 113.608 | 114.48 | 116.663 | 115.2643 | 1.179193 | 0.4814035
60 | 684.772 | 775.904 | 644.849 | 819.764 | 551.288 | 402.107 | 646.4473 | 152.9879 | 62.45706 | 194.895 | 259.376 | 216.324 | 180.805 | 255.873 | 359.74 | 244.5022 | 64.71861 | 26.42126 | 184.744 | 184.226 | 183.038 | 188.697 | 188.406 | 183.775 | 185.481 | 2.445206 | 0.9982511 | 180.015 | 181.419 | 181.22 | 178.69 | 179.873 | 180.777 | 180.3323 | 1.017396 | 0.4153501
75 | 984.93 | 1121.06 | 939.548 | 1199.83 | 821.83 | 550.174 | 936.2287 | 231.5843 | 94.54388 | 279.183 | 366.275 | 310.351 | 258.797 | 365.318 | 534.848 | 352.462 | 99.53593 | 40.63537 | 260.86 | 260.518 | 260.034 | 268.167 | 265.522 | 258.645 | 262.291 | 3.702577 | 1.511571 | 254.14 | 254.569 | 252.742 | 250.017 | 252.657 | 254.485 | 253.1017 | 1.731304 | 0.706802
90 | 1342.86 | 1499.17 | 1265.11 | 1620.56 | 1114.31 | 739.551 | 1263.5935 | 311.8054 | 127.294 | 368.923 | 486.847 | 412.378 | 344.183 | 495.562 | 713.58 | 470.2455 | 133.8916 | 54.66104 | 340.197 | 344.401 | 342.623 | 354.904 | 348.85 | 342.763 | 345.623 | 5.378938 | 2.195942 | 337.368 | 336.879 | 335.156 | 330.979 | 329.145 | 336.129 | 334.276 | 3.398278 | 1.387341
105 | 1728.88 | 1934.67 | 1579.89 | 1967.29 | 1484.56 | 933.283 | 1604.762 | 379.9006 | 155.0938 | 475.364 | 618.281 | 529.936 | 423.814 | 631.198 | 932.699 | 601.882 | 180.809 | 73.81497 | 429.324 | 432.439 | 432.342 | 440.371 | 441.882 | 435.568 | 435.321 | 4.934665 | 2.014569 | 425.336 | 422.125 | 423.603 | 416.836 | 417.182 | 422.971 | 421.3422 | 3.519674 | 1.436901
120 | 2154.18 | 2131.32 | 2011.29 | 2501.16 | 1789.17 | 1166.74 | 1958.977 | 451.8804 | 184.4794 | 587.061 | 766.433 | 660.584 | 524.566 | 823.663 | 1171.25 | 755.5928 | 231.6571 | 94.5736 | 534.187 | 531.823 | 536.036 | 542.247 | 547.075 | 527.48 | 536.4747 | 7.122567 | 2.907776 | 518.559 | 518.518 | 517.265 | 514.303 | 512.327 | 518.657 | 516.6048 | 2.672994 | 1.091245
135 | 2624.15 | 2657.93 | 2462.42 | 3133.14 | 2232.46 | 1411.52 | 2420.27 | 576.3434 | 235.2912 | 718.709 | 913.762 | 808.9 | 626.37 | 1002.09 | 1425.11 | 915.8235 | 283.1568 | 115.5983 | 630.184 | 638.446 | 640.8 | 654.872 | 651.89 | 638.975 | 642.5278 | 9.215945 | 3.762394 | 614.166 | 623.428 | 619.331 | 613.781 | 619.898 | 624.417 | 619.1702 | 4.478813 | 1.828468
150 | 3141.38 | 3159.75 | 2896.03 | 3616.7 | 2692.93 | 1691.99 | 2866.463 | 653.4259 | 266.76 | 851.459 | 1081.04 | 966.533 | 738.492 | 1226.69 | 1728.81 | 1098.837 | 352.7259 | 143.9998 | 742.707 | 748.894 | 747.431 | 764.399 | 761.319 | 752.925 | 752.9458 | 8.401783 | 3.430014 | 727.33 | 738.158 | 728.055 | 722.696 | 721.321 | 730.303 | 727.9772 | 6.027919 | 2.460888
165 | 3616.85 | 3766.22 | 3512.98 | 4444.65 | 3178.21 | 1794.42 | 3385.555 | 884.4236 | 361.0644 | 998.832 | 1245.4 | 1134.66 | 865.269 | 1434.74 | 2045.17 | 1287.345 | 420.1152 | 171.5113 | 863.443 | 871 | 866.458 | 885.634 | 890.069 | 869.142 | 874.291 | 10.89942 | 4.44967 | 841.03 | 858.317 | 841.276 | 840.286 | 838.779 | 847.134 | 844.4703 | 7.358871 | 3.004246
180 | 4123.83 | 4292.36 | 4025.12 | 4964.17 | 3679.32 | 2145.49 | 3871.715 | 945.9771 | 386.1936 | 1160.22 | 1450.03 | 1311.68 | 984.811 | 1667.1 | 2394.7 | 1494.757 | 499.4151 | 203.8854 | 987.459 | 993.785 | 988.305 | 1013.81 | 1010.12 | 988.748 | 997.0378 | 11.83019 | 4.829656 | 963.003 | 977.62 | 954.764 | 953.514 | 961.027 | 977.858 | 964.631 | 10.77267 | 4.397925
195 | 4748.37 | 4961.38 | 4643.04 | 5728.86 | 4252.59 | 2446.45 | 4463.448 | 1102.305 | 450.0141 | 1345.35 | 1656.17 | 1498.36 | 1120.67 | 1878.54 | 2791.37 | 1715.077 | 587.4659 | 239.8319 | 1116.9 | 1133.03 | 1132.6 | 1145.52 | 1145.26 | 1123.14 | 1132.742 | 11.51736 | 4.701943 | 1084.02 | 1111.81 | 1082.62 | 1075.62 | 1087.96 | 1102.83 | 1090.81 | 13.6932 | 5.590227
210 | 5361.84 | 5827.02 | 5243.87 | 6444.97 | 4918 | 2809.21 | 5100.818 | 1241.58 | 506.8728 | 1507.01 | 1853.63 | 1718.62 | 1257.11 | 2177.64 | 3146.5 | 1943.418 | 666.6833 | 272.1723 | 1256.14 | 1264.62 | 1262.5 | 1290.91 | 1282.86 | 1264.15 | 1270.197 | 13.51956 | 5.519336 | 1219.42 | 1243.99 | 1211.46 | 1204.7 | 1208.71 | 1234.57 | 1220.475 | 15.62865 | 6.380369
225 | 6001.28 | 6461.72 | 5781.24 | 7341.73 | 5576.16 | 3194.98 | 5726.185 | 1389.907 | 567.4273 | 1681.63 | 2065.54 | 1908.35 | 1399.46 | 2448.7 | 3568.45 | 2178.688 | 767.3973 | 313.2886 | 1396.4 | 1406.27 | 1400.9 | 1442.51 | 1431.37 | 1416.24 | 1415.615 | 18.13851 | 7.405017 | 1353.97 | 1389.45 | 1347.84 | 1345.53 | 1345.08 | 1376.82 | 1359.782 | 18.79438 | 7.672772
240 | 6801.89 | 7240.03 | 6434.9 | 8117.57 | 6151.2 | 3510.15 | 6375.957 | 1563.848 | 638.4381 | 1881.45 | 2277.38 | 2162.57 | 1551.95 | 2607.84 | 3982.09 | 2410.547 | 849.1208 | 346.6521 | 1543.27 | 1553.68 | 1553.24 | 1602.53 | 1572.04 | 1567.94 | 1565.45 | 20.99583 | 8.571511 | 1502.33 | 1524.31 | 1484.16 | 1484.06 | 1487.77 | 1525.95 | 1501.43 | 19.55556 | 7.983525
255 | 7510.73 | 7984.96 | 7364.66 | 8992.91 | 6868.56 | 3931.61 | 7108.905 | 1714.456 | 699.9236 | 2097.33 | 2533.85 | 2412.66 | 1713.8 | 2798.28 | 4455.26 | 2668.53 | 951.9061 | 388.614 | 1692.92 | 1720.82 | 1712.57 | 1746.26 | 1728.16 | 1739.48 | 1723.368 | 19.27056 | 7.867175 | 1648.11 | 1687.75 | 1626.66 | 1628.18 | 1636.17 | 1667.03 | 1648.983 | 24.18508 | 9.873518
270 | 8286.4 | 8724.32 | 7893.16 | 9861.13 | 7618.8 | 4314.39 | 7783.033 | 1872.35 | 764.3837 | 2292.39 | 2774.5 | 2636.47 | 1883.07 | 3024.83 | 4887.15 | 2916.402 | 1044.152 | 426.2733 | 1859.67 | 1869.03 | 1871.19 | 1911.76 | 1900.94 | 1954.43 | 1894.503 | 35.59829 | 14.53294 | 1789.2 | 1843.29 | 1784.78 | 1781.51 | 1805.33 | 1813.87 | 1802.997 | 23.37134 | 9.541311
285 | 9139.22 | 9456.79 | 8573.59 | 10846.6 | 8233.15 | 4815.41 | 8510.793 | 2023.992 | 826.2911 | 2514.93 | 3044.68 | 2927.22 | 2059.01 | 3242.79 | 5320.14 | 3184.795 | 1128.286 | 460.6209 | 2017.62 | 2033.35 | 2035.87 | 2071.47 | 2062.08 | 2124.6 | 2057.498 | 38.36676 | 15.66316 | 1954.78 | 2000.31 | 1950.97 | 1931.61 | 1944.75 | 1993.68 | 1962.683 | 27.79705 | 11.3481
300 | 9822.27 | 10300.5 | 8530.35 | 11893.1 | 9133.97 | 5083.41 | 9127.267 | 2289.911 | 934.8524 | 2738.11 | 3300.69 | 3188.33 | 2230.64 | 3440.91 | 5859.84 | 3459.753 | 1256.283 | 512.8753 | 2196.86 | 2217.68 | 2220.2 | 2262.12 | 2220.75 | 2413.72 | 2255.222 | 80.49793 | 32.86314 | 2112.67 | 2154.9 | 2107.29 | 2094.17 | 2107.68 | 2148.71 | 2120.903 | 24.78557 | 10.11867
CORR |  |  | A13F176d | A14F176d | A15F176d | A16F176d | A17F176d | A18F176d | AF176d | AF176d | AF176d | AF176d | B13F176d | B14F176d | B15F176d | B16F176d | B17F176d | B18F176d | BF176d | BF176d | BF176d | BF176d | C13F176d | C14F176d | C15F176d | C16F176d | C17F176d | C18F176d | CF176d | CF176d | CF176d | CF176d | D13F176d | D14F176d | D15F176d | D16F176d | D17F176d | D18F176d | DF176d | DF176d | DF176d | DF176d
Velocity | Velocity | CONST | Torque | Torque | Torque | Torque | Torque | Torque | Mean | σs | σs | SEM | Torque | Torque | Torque | Torque | Torque | Torque | Mean | σs | σs | SEM | Torque | Torque | Torque | Torque | Torque | Torque | Mean | σs | σs | SEM | Torque | Torque | Torque | Torque | Torque | Torque | Mean | σs | σs | SEM
rad/s | squared | µN.m | N.m | N.m | N.m | N.m | N.m | N.m | N.m | N.m | as% | N.m | N.m | N.m | N.m | N.m | N.m | N.m | N.m | N.m | as% | N.m | N.m | N.m | N.m | N.m | N.m | N.m | N.m | N.m | as% | N.m | N.m | N.m | N.m | N.m | N.m | N.m | N.m | N.m | as% | N.m
UP | UP | UP | A1F30d | A2F30d | A3F30d | A4F30d | A5F30d | A6F30d | AF30d | AF30d | AF30d | AF30d | B1F30d | B2F30d | B3F30d | B4F30d | B5F30d | B6F30d | BF30d | BF30d | AF30d | BF30d | C1F30d | C2F30d | C3F30d | C4F30d | C5F30d | C6F30d | CF30d | CF30d | AF30d | CF30d | D1F30d | D2F30d | D3F30d | D4F30d | D5F30d | D6F30d | D30d | D30d | AF30d | D30d
30 | 900 | 39.267667 | 0.000242443333 | 0.000257592333 | 0.000195367333 | 0.000337848333 | 0.000175370333 | 9.5901333e-05 | 0.0002174205 | 8.217572e-05 | 37.79576 | 3.35481e-05 | 3.7763433e-05 | 5.3236233e-05 | 5.3736733e-05 | 2.3893233e-05 | 7.1965333e-05 | 0.000100090333 | 5.6780883e-05 | 2.67259e-05 | 47.06848 | 1.09108e-05 | 2.4756933e-05 | 2.4881033e-05 | 2.4214033e-05 | 2.8371633e-05 | 2.5890933e-05 | 2.4990833e-05 | 2.551757e-05 | 1.499699e-06 | 5.877124 | 6.122495e-07 | 2.4024933e-05 | 2.3011733e-05 | 2.3705933e-05 | 2.3664833e-05 | 2.2722933e-05 | 2.3892333e-05 | 2.3503783e-05 | 5.179209e-07 | 2.203564 | 2.114403e-07
45 | 2025 | 73.273809 | 0.000490207191 | 0.000493949191 | 0.000474182191 | 0.000508037191 | 0.000306107191 | 0.000152926191 | 0.0004042349 | 0.0001441475 | 35.65935 | 5.884798e-05 | 7.9878191e-05 | 9.9588191e-05 | 0.000104369191 | 4.3535191e-05 | 0.000168511191 | 0.000218170191 | 0.000119008691 | 6.340728e-05 | 53.27954 | 2.588591e-05 | 4.6256191e-05 | 4.6496191e-05 | 4.5675191e-05 | 5.0665191e-05 | 4.9367191e-05 | 4.7979191e-05 | 4.773986e-05 | 1.963359e-06 | 4.11262 | 8.015379e-07 | 4.3576191e-05 | 4.2297191e-05 | 4.3082191e-05 | 4.3005191e-05 | 4.2536191e-05 | 4.4079191e-05 | 4.309602e-05 | 6.568359e-07 | 1.524122 | 2.681521e-07
60 | 3600 | 114.486325 | 0.000833996675 | 0.000767694675 | 0.000614320675 | 0.000780729675 | 0.000559230675 | 0.000248920675 | 0.0006341488 | 0.0002161787 | 34.08959 | 8.82546e-05 | 0.000137974675 | 0.000157806675 | 0.000168390675 | 6.9193675e-05 | 0.000309711675 | 0.000377933675 | 0.0002035018 | 0.0001160692 | 57.03596 | 4.738506e-05 | 7.1564675e-05 | 7.1472675e-05 | 6.9445675e-05 | 7.7261675e-05 | 7.5477675e-05 | 7.2215675e-05 | 7.290634e-05 | 2.894456e-06 | 3.970102 | 1.181657e-06 | 6.6635675e-05 | 6.6689675e-05 | 6.6498675e-05 | 6.4828675e-05 | 6.5870675e-05 | 6.7710675e-05 | 6.637234e-05 | 9.603871e-07 | 1.446969 | 3.920764e-07
75 | 5625 | 161.2333525 | 0.001103037 | 0.001165477 | 0.0008626766475 | 0.001102857 | 0.0008168466475 | 0.0003672346475 | 0.0009030213 | 0.00029831 | 33.03466 | 0.0001217845 | 0.0002057606475 | 0.0002243036475 | 0.0002525306475 | 9.95456475e-05 | 0.0004785876475 | 0.0005350136475 | 0.0002992903 | 0.0001698047 | 56.73579 | 6.932249e-05 | 9.86926475e-05 | 9.96476475e-05 | 0.0001004496475 | 0.0001077086475 | 0.0001075376475 | 0.0001002086475 | 0.0001023741475 | 4.110936e-06 | 4.015599 | 1.678282e-06 | 9.42966475e-05 | 9.48896475e-05 | 9.38866475e-05 | 9.18956475e-05 | 9.15296475e-05 | 9.39326475e-05 | 9.34051475e-05 | 1.364163e-06 | 1.460479 | 5.569172e-07
90 | 8100 | 213.457315 | 0.001438032685 | 0.001469862685 | 0.001192182685 | 0.001517902685 | 0.001088302685 | 0.000526578685 | 0.001205477 | 0.0003732027 | 30.95892 | 0.0001523594 | 0.000328256685 | 0.000294542685 | 0.000311421685 | 0.000126481685 | 0.000668340685 | 0.000728408685 | 0.0004095754 | 0.0002358964 | 57.59536 | 9.630431e-05 | 0.000127743685 | 0.000131162685 | 0.000132552685 | 0.000143140685 | 0.000139511685 | 0.000134014685 | 0.000134687685 | 5.66357e-06 | 4.204965 | 2.312143e-06 | 0.000125517685 | 0.000123674685 | 0.000123666685 | 0.000119119685 | 0.000122682685 | 0.000125128685 | 0.0001232984 | 2.297527e-06 | 1.863388 | 9.379616e-07
105 | 11025 | 270.136405 | 0.001871453595 | 0.001862643595 | 0.001569653595 | 0.001949503595 | 0.001530713595 | 0.000697296595 | 0.001580211 | 0.0004654174 | 29.45287 | 0.0001900059 | 0.000496737595 | 0.000380139595 | 0.000383920595 | 0.000164171595 | 0.000936383595 | 0.000975793595 | 0.000556191095 | 0.0003281761 | 59.0042 | 0.0001339773 | 0.000160573595 | 0.000164631595 | 0.000168509595 | 0.000171851595 | 0.000173289595 | 0.000169669595 | 0.000168087595 | 4.739482e-06 | 2.81965 | 1.934885e-06 | 0.000152408595 | 0.000158142595 | 0.000153910595 | 0.000148173595 | 0.000147223595 | 0.000154531595 | 0.0001523984 | 4.110005e-06 | 2.696882 | 1.677903e-06
120 | 14400 | 331.2556625 | 0.002250174 | 0.002347874 | 0.002160224 | 0.002280254 | 0.001894614 | 0.0008246943375 | 0.001959639 | 0.0005780128 | 29.49587 | 0.0002359727 | 0.0006238273375 | 0.0004548733375 | 0.0004389433375 | 0.0002000283375 | 0.001271714 | 0.001190984 | 0.0006967285 | 0.0004363188 | 62.62393 | 0.0001781264 | 0.0002000673375 | 0.0002018913375 | 0.0002031263375 | 0.0002112893375 | 0.0002109443375 | 0.0002029613375 | 0.0002050467 | 4.827826e-06 | 2.354501 | 1.970952e-06 | 0.0001848183375 | 0.0001877263375 | 0.0001916333375 | 0.0001820883375 | 0.0001869683375 | 0.0001872213375 | 0.0001867427 | 3.179061e-06 | 1.702375 | 1.297846e-06
135 | 18225 | 396.3075275 | 0.002697292 | 0.002971862 | 0.002654752 | 0.002892732 | 0.002130552 | 0.0009891824725 | 0.002389396 | 0.0007463815 | 31.23725 | 0.000304709 | 0.0007465224725 | 0.0005583644725 | 0.0005049704725 | 0.0002430024725 | 0.001137042 | 0.001412472 | 0.0007670624725 | 0.0004337619 | 56.54845 | 0.0001770826 | 0.0002431684725 | 0.0002453594725 | 0.0002468994725 | 0.0002534904725 | 0.0002536384725 | 0.0002458524725 | 0.0002480681 | 4.428293e-06 | 1.785111 | 1.807843e-06 | 0.0002236124725 | 0.0002296444725 | 0.0002243114725 | 0.0002190774725 | 0.0002230474725 | 0.0002289814725 | 0.0002247791 | 3.960267e-06 | 1.761848 | 1.616772e-06
150 | 22500 | 466.5955475 | 0.003151664 | 0.003543824 | 0.002624444 | 0.003363364 | 0.002564844 | 0.001187104 | 0.002739208 | 0.0008555347 | 31.23292 | 0.0003492706 | 0.0003801864525 | 0.0006523244525 | 0.0006126344525 | 0.0002770714525 | 0.001240624 | 0.001670424 | 0.0008055443 | 0.00054004 | 67.04038 | 0.0002204704 | 0.0002818194525 | 0.0002868264525 | 0.0002884674525 | 0.0003015114525 | 0.0003004414525 | 0.0002878614525 | 0.0002911546 | 7.968104e-06 | 2.736726 | 3.252965e-06 | 0.0002659004525 | 0.0002669584525 | 0.0002626484525 | 0.0002517934525 | 0.0002549794525 | 0.0002668734525 | 0.0002615256 | 6.573923e-06 | 2.513682 | 2.683793e-06
165 | 27225 | 540.39987 | 0.00374124013 | 0.00407870013 | 0.00306789013 | 0.00399758013 | 0.00308907013 | 0.00137325013 | 0.003224622 | 0.001006412 | 31.21023 | 0.000410866 | 0.00046909013 | 0.00075356013 | 0.00063449013 | 0.00032196613 | 0.00160152013 | 0.00195680013 | 0.0009562378 | 0.0006635853 | 69.39543 | 0.0002709076 | 0.00032448013 | 0.00033022113 | 0.00032810513 | 0.00035138213 | 0.00035003613 | 0.00033050413 | 0.00033578813 | 1.176427e-05 | 3.503479 | 4.802742e-06 | 0.00029982113 | 0.00031217413 | 0.00031285313 | 0.00029851913 | 0.00029671913 | 0.00031165313 | 0.00030529 | 7.671957e-06 | 2.513007 | 3.132063e-06
180 | 32400 | 617.018835 | 0.004256301165 | 0.004120231165 | 0.003637271165 | 0.004666461165 | 0.003440751165 | 0.001590031165 | 0.003618508 | 0.001086589 | 30.02865 | 0.0004435982 | 0.000553261165 | 0.000872911165 | 0.000745581165 | 0.000380234165 | 0.001718491165 | 0.002180401165 | 0.001075146665 | 0.0007127777 | 66.29586 | 0.0002909903 | 0.000368404165 | 0.000382439165 | 0.000388531165 | 0.000396311165 | 0.000398421165 | 0.000384991165 | 0.0003865163 | 1.085102e-05 | 2.80739 | 4.429911e-06 | 0.000350937165 | 0.000360874165 | 0.000352402165 | 0.000337397165 | 0.000339096165 | 0.000361643165 | 0.000350391665 | 1.036595e-05 | 2.958388 | 4.231879e-06
195 | 38025 | 698.21055 | 0.00470882945 | 0.00473982945 | 0.00419621945 | 0.00533142945 | 0.00402686945 | 0.00179752945 | 0.004133451 | 0.001233348 | 29.83821 | 0.0005035122 | 0.00063103945 | 0.00100689945 | 0.00083508945 | 0.00042961945 | 0.00192434945 | 0.00248970945 | 0.001219451 | 0.0008091245 | 66.35153 | 0.0003303237 | 0.00042416945 | 0.00042657945 | 0.00043575945 | 0.00045134945 | 0.00044876945 | 0.00043366945 | 0.0004367161 | 1.122306e-05 | 2.569876 | 4.581796e-06 | 0.00040065945 | 0.00040100945 | 0.00038519945 | 0.00038041945 | 0.00038329945 | 0.00040288945 | 0.0003922461 | 1.02998e-05 | 2.625851 | 4.204875e-06
210 | 44100 | 783.311975 | 0.005204308025 | 0.005256138025 | 0.004418638025 | 0.006047648025 | 0.004525768025 | 0.002079418025 | 0.004588653025 | 0.001362524 | 29.69333 | 0.000556248 | 0.000733608025 | 0.001125998025 | 0.000962318025 | 0.000479458025 | 0.001366018025 | 0.002776518025 | 0.001240653025 | 0.0008126163 | 65.49908 | 0.0003317492 | 0.000477318025 | 0.000483418025 | 0.000492728025 | 0.000514248025 | 0.000501558025 | 0.000499018025 | 0.0004947147 | 1.327484e-05 | 2.683332 | 5.41943e-06 | 0.000441268025 | 0.000461758025 | 0.000433788025 | 0.000426028025 | 0.000432408025 | 0.000445768025 | 0.0004401697 | 1.264563e-05 | 2.872899 | 5.162556e-06
225 | 50625 | 870.7761 | 0.0057611139 | 0.0059717639 | 0.0049800939 | 0.0065667739 | 0.0050079839 | 0.0023342039 | 0.005103656 | 0.001484646 | 29.08985 | 0.000606104 | 0.0008248139 | 0.0012574939 | 0.0010444139 | 0.0005322539 | 0.0015272939 | 0.0029979539 | 0.001364037 | 0.0008709159 | 63.84839 | 0.0003555499 | 0.0005364739 | 0.0005449439 | 0.0005370239 | 0.0005750339 | 0.0005586739 | 0.0005797439 | 0.0005553156 | 1.894201e-05 | 3.411036 | 7.733045e-06 | 0.0004965439 | 0.0005110539 | 0.0004871139 | 0.0004741539 | 0.0004782539 | 0.0005058939 | 0.0004921689 | 1.488543e-05 | 3.024455 | 6.076951e-06
240 | 57600 | 962.137425 | 0.006440972575 | 0.006557682575 | 0.005753362575 | 0.007423392575 | 0.005653832575 | 0.002697662575 | 0.005754484 | 0.001628247 | 28.29527 | 0.000664729 | 0.000907032575 | 0.001418612575 | 0.001184152575 | 0.000593582575 | 0.001705382575 | 0.003417742575 | 0.001537751 | 0.000999095 | 64.97119 | 0.0004078788 | 0.000585192575 | 0.000598902575 | 0.000613852575 | 0.000642362575 | 0.000617472575 | 0.000651412575 | 0.0006181992 | 2.517227e-05 | 4.07187 | 1.027653e-05 | 0.000537432575 | 0.000564702575 | 0.000518642575 | 0.000514192575 | 0.000527602575 | 0.000544402575 | 0.0005344959 | 1.860258e-05 | 3.480398 | 7.594472e-06
255 | 65025 | 1054.65145 | 0.00694185855 | 0.00713703855 | 0.00644126855 | 0.00800223855 | 0.00620996855 | 0.00301504855 | 0.006291237 | 0.001722135 | 27.37355 | 0.0007030586 | 0.00102942855 | 0.00158474855 | 0.00130576855 | 0.00067389855 | 0.00189942855 | 0.00371546855 | 0.001701457 | 0.001074535 | 63.1538 | 0.000438677 | 0.00064103855 | 0.00067289855 | 0.00066330855 | 0.00070771855 | 0.00068141855 | 0.00072765855 | 0.0006823402 | 3.116356e-05 | 4.567159 | 1.272247e-05 | 0.00059656855 | 0.00062283855 | 0.00058292855 | 0.00057151855 | 0.00058783855 | 0.00060627855 | 0.0005946619 | 1.817883e-05 | 3.057003 | 7.421477e-06
270 | 72900 | 1153.507925 | 0.007806752075 | 0.007776452075 | 0.006892132075 | 0.008786452075 | 0.006549092075 | 0.003183042075 | 0.00683232 | 0.001952463 | 28.57687 | 0.0007970897 | 0.001132992075 | 0.001677782075 | 0.001479302075 | 0.000713432075 | 0.001997272075 | 0.004092162075 | 0.001848824 | 0.001185068 | 64.0985 | 0.0004838021 | 0.000698002075 | 0.000712922075 | 0.000713032075 | 0.000764322075 | 0.000738482075 | 0.000832852075 | 0.0007432687 | 4.975053e-05 | 6.693478 | 2.031057e-05 | 0.000642002075 | 0.000685842075 | 0.000627582075 | 0.000630332075 | 0.000631922075 | 0.000661972075 | 0.0006466087 | 2.297455e-05 | 3.553084 | 9.379321e-06
285 | 81225 | 1255.404775 | 0.008068575225 | 0.008469905225 | 0.007395275225 | 0.009698395225 | 0.006992825225 | 0.003554685225 | 0.007363277 | 0.002088946 | 28.36979 | 0.0008528087 | 0.001287015225 | 0.001868265225 | 0.001596355225 | 0.000797575225 | 0.002157725225 | 0.004224145225 | 0.001988514 | 0.001192088 | 59.94867 | 0.0004866677 | 0.000765565225 | 0.000776435225 | 0.000809315225 | 0.000850895225 | 0.000806125225 | 0.000918445225 | 0.000821130225 | 5.622459e-05 | 6.847219 | 2.295359e-05 | 0.000720625225 | 0.000745895225 | 0.000682105225 | 0.000673525225 | 0.000686655225 | 0.000720365225 | 0.0007048619 | 2.829808e-05 | 4.014698 | 1.155264e-05
300 | 90000 | 1359.28165 | 0.00857340835 | 0.00918021835 | 0.00794849835 | 0.01056441835 | 0.00764539835 | 0.00383476835 | 0.007957785 | 0.002270014 | 28.5257 | 0.0009267292 | 0.00139382835 | 0.00202154835 | 0.00175445835 | 0.00086619835 | 0.00226275835 | 0.00464367835 | 0.00215707835 | 0.001313297 | 60.88312 | 0.0005361511 | 0.00083072835 | 0.00084303835 | 0.00085928835 | 0.00089512835 | 0.00089437835 | 0.00105777835 | 0.00089672335 | 8.316917e-05 | 9.274786 | 3.395367e-05 | 0.00073864835 | 0.00080503835 | 0.00075213835 | 0.00072922835 | 0.00074991835 | 0.00079367835 | 0.0007614417 | 3.071301e-05 | 4.033535 | 1.253854e-05
k = | 2.952e-07 | Slope 5: | 6.62871e-08 | 8.122972e-08 | 6.583318e-08 | 9.863062e-08 | 5.887778e-08 | 3.474559e-08 | Cm avg | Cm σs | 28.22823 |  | 1.518994e-08 | 1.839224e-08 | 1.76557e-08 | 8.256486e-09 | 1.689338e-08 | 3.651016e-08 | Cm avg | Cm σs | 62.61106 |  | 7.601792e-09 | 7.301372e-09 | 7.870514e-09 | 7.995896e-09 | 8.388007e-09 | 1.241225e-08 | Cm avg | Cm σs | 6.290902 |  | 6.476043e-09 | 7.445071e-09 | 6.989507e-09 | 6.555316e-09 | 6.70772e-09 | 7.564034e-09 | Cm avg | Cm σs | 3.627743
Cm = | Slope / k | Cm = | 0.2245498 | 0.2751684 | 0.2230121 | 0.3341146 | 0.1994505 | 0.1177019 | 0.2289995 | 0.07279658 | 31.78896 |  | 0.05145643 | 0.06230435 | 0.05980927 | 0.02796912 | 0.05722691 | 0.1236794 | 0.06374092 | 0.0318845 | 50.02203 |  | 0.02575133 | 0.02473364 | 0.02666163 | 0.02708637 | 0.02841466 | 0.04204693 | 0.02911576 | 0.006455543 | 22.17199 |  | 0.02193781 | 0.02522043 | 0.02367719 | 0.02220635 | 0.02272263 | 0.02562342 | 0.02356464 | 0.001561626 | 6.62699
UP2 | UP2 | UP2
30 | 900 | 39.267667 | 0.000195301333 | 0.000196980333 | 0.000169440333 | 0.000239234333 | 0.000133631333 | 8.2155333e-05 | 0.0001694572 | 5.513511e-05 | 32.53631 | 2.250881e-05 | 2.4569033e-05 | 4.8097933e-05 | 3.0591233e-05 | 2.1749033e-05 | 4.0253933e-05 | 6.7180333e-05 | 3.874025e-05 | 1.705654e-05 | 44.02795 | 6.963302e-06 | 2.2718833e-05 | 2.3462133e-05 | 2.2727233e-05 | 2.5719333e-05 | 2.3693533e-05 | 2.3080833e-05 | 2.3566983e-05 | 1.124322e-06 | 4.77075 | 4.590025e-07 | 2.2226133e-05 | 2.1749433e-05 | 2.2044733e-05 | 2.1423533e-05 | 2.0922633e-05 | 2.1350033e-05 | 2.161942e-05 | 4.821511e-07 | 2.230176 | 1.968374e-07
45 | 2025 | 73.273809 | 0.000360038191 | 0.000400662191 | 0.000327444191 | 0.000453830191 | 0.000269434191 | 0.000167319191 | 0.000329788 | 0.0001013596 | 30.73478 | 4.13799e-05 | 4.9526191e-05 | 9.2183191e-05 | 6.2992191e-05 | 4.1760191e-05 | 8.3918191e-05 | 0.000142432191 | 7.880202e-05 | 3.669646e-05 | 46.56792 | 1.498127e-05 | 4.3749191e-05 | 4.5928191e-05 | 4.3188191e-05 | 4.7510191e-05 | 4.7268191e-05 | 4.5604191e-05 | 4.554136e-05 | 1.775449e-06 | 3.898543 | 7.248241e-07 | 4.3145191e-05 | 4.2320191e-05 | 4.1548191e-05 | 4.0334191e-05 | 4.1206191e-05 | 4.3389191e-05 | 4.199052e-05 | 1.179193e-06 | 2.808236 | 4.814035e-07
60 | 3600 | 114.486325 | 0.000570285675 | 0.000661417675 | 0.000530362675 | 0.000705277675 | 0.000436801675 | 0.000287620675 | 0.000531961 | 0.0001529879 | 28.75924 | 6.245706e-05 | 8.0408675e-05 | 0.000144889675 | 0.000101837675 | 6.6318675e-05 | 0.000141386675 | 0.000245253675 | 0.0001300158 | 6.471861e-05 | 49.77748 | 2.642126e-05 | 7.0257675e-05 | 6.9739675e-05 | 6.8551675e-05 | 7.4210675e-05 | 7.3919675e-05 | 6.9288675e-05 | 7.0994675e-05 | 2.445206e-06 | 3.44421 | 9.982511e-07 | 6.5528675e-05 | 6.6932675e-05 | 6.6733675e-05 | 6.4203675e-05 | 6.5386675e-05 | 6.6290675e-05 | 6.584601e-05 | 1.017396e-06 | 1.545114 | 4.153501e-07
75 | 5625 | 161.2333525 | 0.0008236966475 | 0.0009598266475 | 0.0007783146475 | 0.001038597 | 0.0006605966475 | 0.0003889406475 | 0.0007749953 | 0.0002315843 | 29.88202 | 9.454388e-05 | 0.0001179496475 | 0.0002050416475 | 0.0001491176475 | 9.75636475e-05 | 0.0002040846475 | 0.0003736146475 | 0.0001912286475 | 9.953593e-05 | 52.05074 | 4.063537e-05 | 9.96266475e-05 | 9.92846475e-05 | 9.88006475e-05 | 0.0001069336475 | 0.0001042886475 | 9.74116475e-05 | 0.0001010576475 | 3.702577e-06 | 3.663827 | 1.511571e-06 | 9.29066475e-05 | 9.33356475e-05 | 9.15086475e-05 | 8.87836475e-05 | 9.14236475e-05 | 9.32516475e-05 | 9.186831e-05 | 1.731304e-06 | 1.88455 | 7.06802e-07
90 | 8100 | 213.457315 | 0.001129402685 | 0.001285712685 | 0.001051652685 | 0.001407102685 | 0.000900852685 | 0.000526093685 | 0.001050136185 | 0.0003118054 | 29.6919 | 0.000127294 | 0.000155465685 | 0.000273389685 | 0.000198920685 | 0.000130725685 | 0.000282104685 | 0.000500122685 | 0.000256788185 | 0.0001338916 | 52.14089 | 5.466104e-05 | 0.000126739685 | 0.000130943685 | 0.000129165685 | 0.000141446685 | 0.000135392685 | 0.000129305685 | 0.000132165685 | 5.378938e-06 | 4.069844 | 2.195942e-06 | 0.000123910685 | 0.000123421685 | 0.000121698685 | 0.000117521685 | 0.000115687685 | 0.000122671685 | 0.000120818685 | 3.398278e-06 | 2.812709 | 1.387341e-06
105 | 11025 | 270.136405 | 0.001458743595 | 0.001664533595 | 0.001309753595 | 0.001697153595 | 0.001214423595 | 0.000663146595 | 0.001334626 | 0.0003799006 | 28.46495 | 0.0001550938 | 0.000205227595 | 0.000348144595 | 0.000259799595 | 0.000153677595 | 0.000361061595 | 0.000662562595 | 0.000331745595 | 0.000180809 | 54.50231 | 7.381497e-05 | 0.000159187595 | 0.000162302595 | 0.000162205595 | 0.000170234595 | 0.000171745595 | 0.000165431595 | 0.000165184595 | 4.934665e-06 | 2.987364 | 2.014569e-06 | 0.000155199595 | 0.000151988595 | 0.000153466595 | 0.000146699595 | 0.000147045595 | 0.000152834595 | 0.0001512058 | 3.519674e-06 | 2.327738 | 1.436901e-06
120 | 14400 | 331.2556625 | 0.001822924 | 0.001800064 | 0.001680034 | 0.002169904 | 0.001457914 | 0.0008354843375 | 0.001627721 | 0.0004518804 | 27.76154 | 0.0001844794 | 0.0002558053375 | 0.0004351773375 | 0.0003293283375 | 0.0001933103375 | 0.0004924073375 | 0.0008399943375 | 0.0004243372 | 0.0002316571 | 54.59269 | 9.45736e-05 | 0.0002029313375 | 0.0002005673375 | 0.0002047803375 | 0.0002109913375 | 0.0002158193375 | 0.0001962243375 | 0.000205219 | 7.122567e-06 | 3.470715 | 2.907776e-06 | 0.0001873033375 | 0.0001872623375 | 0.0001860093375 | 0.0001830473375 | 0.0001810713375 | 0.0001874013375 | 0.0001853492 | 2.672994e-06 | 1.44214 | 1.091245e-06
135 | 18225 | 396.3075275 | 0.002227842 | 0.002261622 | 0.002066112 | 0.002736832 | 0.001836152 | 0.001015212 | 0.002023962 | 0.0005763434 | 28.47599 | 0.0002352912 | 0.0003224014725 | 0.0005174544725 | 0.0004125924725 | 0.0002300624725 | 0.0006057824725 | 0.001028802 | 0.0005195159725 | 0.0002831568 | 54.50397 | 0.0001155983 | 0.0002338764725 | 0.0002421384725 | 0.0002444924725 | 0.0002585644725 | 0.0002555824725 | 0.0002426674725 | 0.0002462203 | 9.215945e-06 | 3.742967 | 3.762394e-06 | 0.0002178584725 | 0.0002271204725 | 0.0002230234725 | 0.0002174734725 | 0.0002235904725 | 0.0002281094725 | 0.0002228626 | 4.478813e-06 | 2.009674 | 1.828468e-06
150 | 22500 | 466.5955475 | 0.002674784 | 0.002693154 | 0.002429434 | 0.003150104 | 0.002226334 | 0.001225394 | 0.002399868 | 0.0006534259 | 27.22758 | 0.00026676 | 0.0003848634525 | 0.0006144444525 | 0.0004999374525 | 0.0002718964525 | 0.0007600944525 | 0.001262214 | 0.0006322418 | 0.0003527259 | 55.78972 | 0.0001439998 | 0.0002761114525 | 0.0002822984525 | 0.0002808354525 | 0.0002978034525 | 0.0002947234525 | 0.0002863294525 | 0.0002863503 | 8.401783e-06 | 2.934093 | 3.430014e-06 | 0.0002607344525 | 0.0002715624525 | 0.0002614594525 | 0.0002561004525 | 0.0002547254525 | 0.0002637074525 | 0.0002613816 | 6.027919e-06 | 2.306175 | 2.460888e-06
165 | 27225 | 540.39987 | 0.00307645013 | 0.00322582013 | 0.00297258013 | 0.00390425013 | 0.00263781013 | 0.00125402013 | 0.00284515513 | 0.0008844236 | 31.08525 | 0.0003610644 | 0.00045843213 | 0.00070500013 | 0.00059426013 | 0.00032486913 | 0.00089434013 | 0.00150477013 | 0.0007469453 | 0.0004201152 | 56.24444 | 0.0001715113 | 0.00032304313 | 0.00033060013 | 0.00032605813 | 0.00034523413 | 0.00034966913 | 0.00032874213 | 0.00033389113 | 1.089942e-05 | 3.264364 | 4.44967e-06 | 0.00030063013 | 0.00031791713 | 0.00030087613 | 0.00029988613 | 0.00029837913 | 0.00030673413 | 0.0003040705 | 7.358871e-06 | 2.42012 | 3.004246e-06
180 | 32400 | 617.018835 | 0.003506811165 | 0.003675341165 | 0.003408101165 | 0.004347151165 | 0.003062301165 | 0.001528471165 | 0.003254696165 | 0.0009459771 | 29.06499 | 0.0003861936 | 0.000543201165 | 0.000833011165 | 0.000694661165 | 0.000367792165 | 0.001050081165 | 0.001777681165 | 0.000877738 | 0.0004994151 | 56.89797 | 0.0002038854 | 0.000370440165 | 0.000376766165 | 0.000371286165 | 0.000396791165 | 0.000393101165 | 0.000371729165 | 0.000380019 | 1.183019e-05 | 3.113053 | 4.829656e-06 | 0.000345984165 | 0.000360601165 | 0.000337745165 | 0.000336495165 | 0.000344008165 | 0.000360839165 | 0.000347612165 | 1.077267e-05 | 3.099049 | 4.397925e-06
195 | 38025 | 698.21055 | 0.00405015945 | 0.00426316945 | 0.00394482945 | 0.00503064945 | 0.00355437945 | 0.00174823945 | 0.003765238 | 0.001102305 | 29.27584 | 0.0004500141 | 0.00064713945 | 0.00095795945 | 0.00080014945 | 0.00042245945 | 0.00118032945 | 0.00209315945 | 0.001016866 | 0.0005874659 | 57.7722 | 0.0002398319 | 0.00041868945 | 0.00043481945 | 0.00043438945 | 0.00044730945 | 0.00044704945 | 0.00042492945 | 0.0004345311 | 1.151736e-05 | 2.650526 | 4.701943e-06 | 0.00038580945 | 0.00041359945 | 0.00038440945 | 0.00037740945 | 0.00038974945 | 0.00040461945 | 0.00039259945 | 1.36932e-05 | 3.487831 | 5.590227e-06
210 | 44100 | 783.311975 | 0.004578528025 | 0.005043708025 | 0.004460558025 | 0.005661658025 | 0.004134688025 | 0.002025898025 | 0.004317506 | 0.00124158 | 28.75687 | 0.0005068728 | 0.000723698025 | 0.001070318025 | 0.000935308025 | 0.000473798025 | 0.001394328025 | 0.002363188025 | 0.001160106 | 0.0006666833 | 57.46743 | 0.0002721723 | 0.000472828025 | 0.000481308025 | 0.000479188025 | 0.000507598025 | 0.000499548025 | 0.000480838025 | 0.0004868847 | 1.351956e-05 | 2.776747 | 5.519336e-06 | 0.000436108025 | 0.000460678025 | 0.000428148025 | 0.000421388025 | 0.000425398025 | 0.000451258025 | 0.000437163025 | 1.562865e-05 | 3.575016 | 6.380369e-06
225 | 50625 | 870.7761 | 0.0051305039 | 0.0055909439 | 0.0049104639 | 0.0064709539 | 0.0047053839 | 0.0023242039 | 0.0048554089 | 0.001389907 | 28.62596 | 0.0005674273 | 0.0008108539 | 0.0011947639 | 0.0010375739 | 0.0005286839 | 0.0015779239 | 0.0026976739 | 0.001307912 | 0.0007673973 | 58.67345 | 0.0003132886 | 0.0005256239 | 0.0005354939 | 0.0005301239 | 0.0005717339 | 0.0005605939 | 0.0005454639 | 0.0005448389 | 1.813851e-05 | 3.329151 | 7.405017e-06 | 0.0004831939 | 0.0005186739 | 0.0004770639 | 0.0004747539 | 0.0004743039 | 0.0005060439 | 0.0004890056 | 1.879438e-05 | 3.843387 | 7.672772e-06
240 | 57600 | 962.137425 | 0.005839752575 | 0.006277892575 | 0.005472762575 | 0.007155432575 | 0.005189062575 | 0.002548012575 | 0.005413819 | 0.001563848 | 28.88622 | 0.0006384381 | 0.000919312575 | 0.001315242575 | 0.001200432575 | 0.000589812575 | 0.001645702575 | 0.003019952575 | 0.001448409 | 0.0008491208 | 58.62437 | 0.0003466521 | 0.000581132575 | 0.000591542575 | 0.000591102575 | 0.000640392575 | 0.000609902575 | 0.000605802575 | 0.000603312575 | 2.099583e-05 | 3.480091 | 8.571511e-06 | 0.000540192575 | 0.000562172575 | 0.000522022575 | 0.000521922575 | 0.000525632575 | 0.000563812575 | 0.000539292575 | 1.955556e-05 | 3.626151 | 7.983525e-06
255 | 65025 | 1054.65145 | 0.00645607855 | 0.00693030855 | 0.00631000855 | 0.00793825855 | 0.00581390855 | 0.00287695855 | 0.00605425355 | 0.001714456 | 28.3182 | 0.0006999236 | 0.00104267855 | 0.00147919855 | 0.00135800855 | 0.00065914855 | 0.00174362855 | 0.00340060855 | 0.00161387855 | 0.0009519061 | 58.98251 | 0.000388614 | 0.00063826855 | 0.00066616855 | 0.00065791855 | 0.00069160855 | 0.00067350855 | 0.00068482855 | 0.0006687169 | 1.927056e-05 | 2.881722 | 7.867175e-06 | 0.00059345855 | 0.00063309855 | 0.00057200855 | 0.00057352855 | 0.00058151855 | 0.00061237855 | 0.0005943319 | 2.418508e-05 | 4.069289 | 9.873518e-06
270 | 72900 | 1153.507925 | 0.007132892075 | 0.007570812075 | 0.006739652075 | 0.008707622075 | 0.006465292075 | 0.003160882075 | 0.006629525 | 0.00187235 | 28.24259 | 0.0007643837 | 0.001138882075 | 0.001620992075 | 0.001482962075 | 0.000729562075 | 0.001871322075 | 0.003733642075 | 0.001762894 | 0.001044152 | 59.22944 | 0.0004262733 | 0.000706162075 | 0.000715522075 | 0.000717682075 | 0.000758252075 | 0.000747432075 | 0.000800922075 | 0.0007409954 | 3.559829e-05 | 4.804118 | 1.453294e-05 | 0.000635692075 | 0.000689782075 | 0.000631272075 | 0.000628002075 | 0.000651822075 | 0.000660362075 | 0.0006494887 | 2.337134e-05 | 3.598422 | 9.541311e-06
285 | 81225 | 1255.404775 | 0.007883815225 | 0.008201385225 | 0.007318185225 | 0.009591195225 | 0.006977745225 | 0.003560005225 | 0.007255389 | 0.002023992 | 27.89639 | 0.0008262911 | 0.001259525225 | 0.001789275225 | 0.001671815225 | 0.000803605225 | 0.001987385225 | 0.004064735225 | 0.001929390225 | 0.001128286 | 58.47891 | 0.0004606209 | 0.000762215225 | 0.000777945225 | 0.000780465225 | 0.000816065225 | 0.000806675225 | 0.000869195225 | 0.0008020936 | 3.836676e-05 | 4.783327 | 1.566316e-05 | 0.000699375225 | 0.000744905225 | 0.000695565225 | 0.000676205225 | 0.000689345225 | 0.000738275225 | 0.0007072786 | 2.779705e-05 | 3.930142 | 1.13481e-05
300 | 90000 | 1359.28165 | 0.00846298835 | 0.00894121835 | 0.00717106835 | 0.01053381835 | 0.00777468835 | 0.00372412835 | 0.007767985 | 0.002289911 | 29.47883 | 0.0009348524 | 0.00137882835 | 0.00194140835 | 0.00182904835 | 0.00087135835 | 0.00208162835 | 0.00450055835 | 0.002100472 | 0.001256283 | 59.80955 | 0.0005128753 | 0.00083757835 | 0.00085839835 | 0.00086091835 | 0.00090283835 | 0.00086146835 | 0.00105443835 | 0.00089594 | 8.049793e-05 | 8.984745 | 3.286314e-05 | 0.00075338835 | 0.00079561835 | 0.00074800835 | 0.00073488835 | 0.00074839835 | 0.00078942835 | 0.0007616217 | 2.478557e-05 | 3.254315 | 1.011867e-05
k = | 2.952e-07 | Slope 5: | 8.230865e-08 | 8.142203e-08 | 5.369801e-08 | 1.038601e-07 | 7.819689e-08 | 3.735867e-08 | Cm avg | Cm σs | 28.56445 |  | 1.401364e-08 | 1.926915e-08 | 1.939626e-08 | 8.725896e-09 | 1.375157e-08 | 4.47461e-08 | Cm avg | Cm σs | 59.02496 |  | 7.862148e-09 | 7.968861e-09 | 8.176596e-09 | 8.02933e-09 | 7.83599e-09 | 1.339554e-08 | Cm avg | Cm σs | 4.986801 |  | 6.572475e-09 | 7.12233e-09 | 7.101026e-09 | 6.521686e-09 | 6.815152e-09 | 7.129377e-09 | Cm avg | Cm σs | 3.695664
Cm = | Slope / k | Cm = | 0.2788233 | 0.2758199 | 0.1819038 | 0.3518297 | 0.2648946 | 0.1265538 | 0.2466375 | 0.07987091 | 32.38393 |  | 0.0474717 | 0.0652749 | 0.06570549 | 0.02955927 | 0.04658391 | 0.1515789 | 0.0676957 | 0.0432558 | 63.89741 |  | 0.02663329 | 0.02699479 | 0.0276985 | 0.02719963 | 0.02654468 | 0.04537784 | 0.03007479 | 0.007508513 | 24.96614 |  | 0.02226448 | 0.02412713 | 0.02405497 | 0.02209243 | 0.02308656 | 0.02415101 | 0.0232961 | 0.0009543919 | 4.096789
r= | 1025 | kg/m3
n= | 1.058e-06 | m2/s
r = | 0.02 | m
SWIRL= | 0.6
k = | 2.952e-07

## Phase_2 SUMMARY
|  | Coat_A | AF30d | AF85d | AF110d | AF176d |  | Coat_B | BF30d | BF85d | BF110d | BF176d |  | Coat_C | CF30d | CF85d | CF110d | CF176d |  | Coat_D | D30d | DF85d | D110d | DF176d
Velocity | Velocity | Torque | Mean | Mean | Mean | Mean | Velocity | Torque | Mean | Mean | Mean | Mean | Velocity | Torque | Mean | Mean | Mean | Mean | Velocity | Torque | Mean | Mean | Mean | Mean
rad/s | squared | µN.m | µN.m | µN.m | µN.m | µN.m | rad/s | µN.m | µN.m | µN.m | µN.m | µN.m | rad/s | µN.m | µN.m | µN.m | µN.m | µN.m | rad/s | µN.m | µN.m | µN.m | µN.m | µN.m | µN.m | µN.m
UP | UP | Mean_A | AF30d | AF85d | AF110d | AF176d | UP | Mean_B | BF30d | BF85d | BF110d | BF176d | UP | Mean_C | CF30d | CF85d | CF110d | CF176d | UP | Mean_D | D30d | DF85d | D110d | DF176d | Mean A-D | SD A-D
30 | 900 | 62.82215 | 63.3443 | 70.0043 | 168.0535 | 256.6882 | 30 | 64.86311 | 63.11393 | 64.11803 | 95.36593 | 96.04855 | 30 | 63.56799 | 63 | 63.51343 | 72.18423 | 64.78523 | 30 | 63.18544 | 63.55647 | 62.90473 | 67.3557 | 62.77145 | 63.60967 | 0.7702276
45 | 2025 | 116.7943 | 117.886 | 136.3462 | 350.7023 | 477.5087 | 45 | 120.696 | 117.534 | 119.7072 | 186.1268 | 192.2825 | 45 | 118.5757 | 118 | 118.7375 | 137.1305 | 121.0137 | 45 | 117.3488 | 118.7697 | 117.1112 | 126.6672 | 116.3698 | 118.3537 | 1.498084
60 | 3600 | 181.0167 | 183.6428 | 219.1472 | 574.8308 | 748.6352 | 60 | 187.7642 | 184.248 | 185.9113 | 298.0963 | 317.9882 | 60 | 183.29225 | 184 | 183.9943 | 213.3573 | 187.3927 | 60 | 181.7935 | 184.3432 | 181.3432 | 200.284 | 180.8587 | 183.4666 | 2.612514
75 | 5625 | 255.36575 | 257.744 | 310.6055 | 835.4763 | 1064.255 | 75 | 264.3013 | 260.892 | 261.6937 | 427.827 | 460.5237 | 75 | 256.6629 | 260 | 260.6273 | 303.8482 | 263.6075 | 75 | 255.0939 | 258.4403 | 255.5757 | 286.091 | 254.6385 | 257.856 | 3.768163
90 | 8100 | 336.5623 | 342.3418 | 410.5697 | 1140.739 | 1418.934 | 90 | 349.2951 | 343.4205 | 344.6387 | 577.3312 | 623.0327 | 90 | 338.6323 | 342 | 342.5525 | 404.1172 | 348.145 | 90 | 336.6527 | 341.1837 | 338.0495 | 381.6388 | 336.7557 | 340.2856 | 5.266996
105 | 11025 | 424.6977 | 432.2775 | 518.8698 | 1477.61 | 1850.347 | 105 | 438.0095 | 432.8192 | 434.2942 | 744.4715 | 826.3275 | 105 | 427.8359 | 431 | 431.4842 | 505.727 | 438.224 | 105 | 423.6179 | 430.384 | 422.6622 | 486.1007 | 422.5348 | 428.54025 | 5.682376
120 | 14400 | 520.3511 | 528.1723 | 637.5197 | 1831.368 | 2290.895 | 120 | 536.1032 | 531.0768 | 532.8863 | 922.8202 | 1027.984 | 120 | 521.3712 | 527 | 528.3927 | 624.1255 | 536.3023 | 120 | 520.2739 | 526.6843 | 520.7133 | 603.3593 | 517.9983 | 524.5248 | 6.698767
135 | 18225 | 622.3785 | 633.3202 | 768.2232 | 2223.31 | 2785.703 | 135 | 641.5015 | 634.2858 | 637.2342 | 1116.041 | 1163.37 | 135 | 624.837 | 632 | 633.0322 | 755.0698 | 644.3757 | 135 | 621.116 | 628.499 | 622.8103 | 730.3037 | 621.0867 | 627.45825 | 8.217539
150 | 22500 | 730.1008 | 741.2328 | 901.2993 | 2622.163 | 3205.803 | 150 | 753.9759 | 744.3052 | 748.0427 | 1324.338 | 1272.14 | 150 | 733.3541 | 741 | 744.8302 | 888.9923 | 757.7502 | 150 | 731.66525 | 738.6447 | 731.8258 | 869.6292 | 728.1212 | 737.274 | 9.711233
165 | 27225 | 844.1903 | 853.7668 | 1056.657 | 3014.343 | 3765.022 | 165 | 871.29675 | 859.5615 | 864.6077 | 1534.613 | 1496.638 | 165 | 848.9619 | 862 | 864.3762 | 1036.9615 | 876.188 | 165 | 844.6368 | 854.3117 | 845.6433 | 1037.091 | 845.6898 | 852.2715 | 11.14122
180 | 32400 | 963.1241 | 974.6455 | 1219.843 | 3421.437 | 4235.527 | 180 | 995.42125 | 983.4295 | 992.1058 | 1778.8 | 1692.1655 | 180 | 970.34425 | 985 | 985.9873 | 1202.758 | 1003.535 | 180 | 964.8543 | 978.6402 | 968.7558 | 1214.932 | 967.4105 | 973.436 | 12.97007
195 | 38025 | 1087.512 | 1097.838 | 1389.01 | 3940.877 | 4831.662 | 195 | 1121.4375 | 1112.725 | 1127.24 | 1997.597 | 1917.662 | 195 | 1095.4975 | 1116 | 1114.153 | 1381.992 | 1134.927 | 195 | 1092.982 | 1103.453 | 1091.982 | 1401.157 | 1090.457 | 1099.357 | 13.07097
210 | 44100 | 1221.2175 | 1232.548 | 1577.717 | 4352.17 | 5371.965 | 210 | 1256.902 | 1246.913 | 1262.365 | 2216.342 | 2023.965 | 210 | 1227.953 | 1250 | 1248.395 | 1576.648 | 1278.027 | 210 | 1221.84 | 1240.865 | 1221.285 | 1598.85 | 1223.482 | 1231.978125 | 14.62835
225 | 50625 | 1356.47 | 1366.537 | 1783.21 | 4845.917 | 5974.432 | 225 | 1397.835 | 1387.795 | 1404.427 | 2478.193 | 2234.813 | 225 | 1363.858 | 1392 | 1387.382 | 1787.798 | 1426.092 | 225 | 1360.716 | 1378.145 | 1352.382 | 1813.287 | 1362.945 | 1369.72 | 16.4427
240 | 57600 | 1496.989 | 1510.97 | 1973.898 | 5393.033 | 6716.622 | 240 | 1538.019 | 1536.218 | 1561.445 | 2747.235 | 2499.888 | 240 | 1504.493 | 1538 | 1537.212 | 2006.995 | 1580.337 | 240 | 1501.789 | 1528.695 | 1494.837 | 2046.057 | 1496.633 | 1510.323 | 16.21481
255 | 65025 | 1640.61 | 1658.723 | 2179.745 | 5881.902 | 7345.888 | 255 | 1688.933 | 1681.87 | 1712.188 | 2987.347 | 2756.108 | 255 | 1649.194 | 1694 | 1686.758 | 2249.642 | 1736.992 | 255 | 1649.271 | 1674.42 | 1642.375 | 2265.745 | 1649.313 | 1657.002 | 18.7686
270 | 72900 | 1794.878 | 1806.272 | 2408.617 | 6363.247 | 7985.828 | 270 | 1850.02 | 1837.48 | 1872.677 | 3271.105 | 3002.332 | 270 | 1800.834 | 1845 | 1845.625 | 2496.1 | 1896.777 | 270 | 1803.1275 | 1824.88 | 1795.792 | 2510.412 | 1800.117 | 1812.215 | 22.03341
285 | 81225 | 1945.772 | 1970.023 | 2664.47 | 6860.03 | 8618.682 | 285 | 2008.014 | 1999.94 | 2039.418 | 3577.733 | 3243.918 | 285 | 1959.5425 | 2006 | 2010.09 | 2745.532 | 2076.535 | 285 | 1955.348 | 1985.337 | 1950.36 | 2731.582 | 1960.267 | 1967.169 | 24.10428
300 | 90000 | 2109.08 | 2130.348 | 2873.34 | 7362.625 | 9317.067 | 300 | 2179.0125 | 2164.348 | 2211.938 | 3865.762 | 3516.36 | 300 | 2122.239 | 2173 | 2167.705 | 2977.898 | 2256.005 | 300 | 2118.447 | 2152.557 | 2113.64 | 2987.833 | 2120.723 | 2132.195 | 27.4514
POWER | watts | 0.632724 | 0.6391045 | 0.862002 | 2.2087875 | 2.79512 | watts | 0.65370375 | 0.6493045 | 0.6635815 | 1.1597285 | 1.054908 | watts | 0.63667175 | 0.6519 | 0.6503115 | 0.8933695 | 0.6768015 | watts | 0.635534 | 0.645767 | 0.634092 | 0.89635 | 0.636217 | 0.639658375
POWER | %incr |  | 1.008418 | 36.23665 | 249.0918 | 341.7598 | %incr |  | -0.672973 | 1.511044 | 77.40888 | 61.37402 | %incr |  | 2.391853 | 2.142352 | 40.3187 | 6.303052 | %incr |  | 1.610142 | -0.2268958 | 41.03887 | 0.1074687
UP2 |  | DOWN* |  |  |  |  | UP2 | DOWN* |  |  |  |  | UP2 | DOWN* |  |  |  |  | UP2 | DOWN*
30 | 900 | 60.93198 | 61.19677 | 67.61897 | 148.143 | 208.7248 | 30 | 62.77736 | 62.1364 | 62.2865 | 79.4802 | 78.00792 | 30 | 61.10811 | 63 | 61.53732 | 65.97647 | 62.83465 | 30 | 60.56581 | 62.56067 | 60.93318 | 63.32278 | 60.88708 | 61.34581 | 0.8493362
45 | 2025 | 113.91825 | 116.044 | 127.9372 | 288.3457 | 403.0618 | 45 | 117.51775 | 117.9105 | 118.3008 | 155.2382 | 152.0758 | 45 | 114.3911 | 118 | 116.6885 | 125.2598 | 118.8152 | 45 | 113.4791 | 118.0395 | 115.4272 | 120.346 | 115.2643 | 114.8265 | 1.586889
60 | 3600 | 177.4045 | 181.0923 | 200.1932 | 461.7223 | 646.4473 | 60 | 183.2769 | 185.0507 | 184.433 | 249.2368 | 244.5022 | 60 | 178.5223 | 184 | 182.4775 | 196.6583 | 185.481 | 60 | 177.2948 | 183.218 | 179.9885 | 189.082 | 180.3323 | 179.1246 | 2.444956
75 | 5625 | 251.1154 | 256.1492 | 281.9042 | 665.6062 | 936.2287 | 75 | 258.5508 | 261.4997 | 261.8113 | 358.9367 | 352.462 | 75 | 252.5177 | 260 | 258.7282 | 280.0703 | 262.291 | 75 | 250.1969 | 258.7475 | 253.716 | 269.488 | 253.1017 | 253.0952 | 3.256419
90 | 8100 | 331.879 | 340.2075 | 370.8882 | 907.1037 | 1263.5935 | 90 | 341.93225 | 345.633 | 343.9622 | 482.7748 | 470.2455 | 90 | 334.1615 | 342 | 341.6277 | 371.9952 | 345.623 | 90 | 331.41525 | 342.5572 | 336.9503 | 356.857 | 334.276 | 334.847 | 4.220682
105 | 11025 | 421.7904 | 430.1283 | 466.8007 | 1177.257 | 1604.762 | 105 | 434.0184 | 434.1868 | 432.902 | 624.7392 | 601.882 | 105 | 422.44625 | 431 | 429.1625 | 474.6247 | 435.321 | 105 | 419.8457 | 431.0108 | 424.0308 | 453.947 | 421.3422 | 424.5251875 | 5.563728
120 | 14400 | 516.91 | 526.5675 | 572.1873 | 1470.16 | 1958.977 | 120 | 532.28225 | 533.3588 | 529.8498 | 777.4145 | 755.5928 | 120 | 519.07225 | 527 | 526.8057 | 585.258 | 536.4747 | 120 | 515.2401 | 529.2305 | 517.4562 | 561.4878 | 516.6048 | 520.8761 | 6.724001
135 | 18225 | 616.9873 | 631.0002 | 687.5963 | 1804.04 | 2420.27 | 135 | 636.2687 | 637.5122 | 634.9197 | 946.4742 | 915.8235 | 135 | 622.5508 | 632 | 631.3085 | 705.1802 | 642.5278 | 135 | 616.4173 | 632.5343 | 616.6257 | 676.3483 | 619.1702 | 623.056 | 7.995786
150 | 22500 | 728.3149 | 741.9375 | 815.964 | 2146.93 | 2866.463 | 150 | 749.1584 | 744.0388 | 745.3128 | 1129.407 | 1098.837 | 150 | 732.1896 | 741 | 740.6898 | 834.0815 | 752.9458 | 150 | 726.627 | 738.9115 | 724.267 | 802.9702 | 727.9772 | 734.0725 | 8.940295
165 | 27225 | 841.2493 | 848.8162 | 953.8648 | 2550.193 | 3385.555 | 165 | 866.0706 | 862.3313 | 864.2975 | 1329.95 | 1287.345 | 165 | 847.1795 | 862 | 857.4085 | 969.9168 | 874.291 | 165 | 841.5409 | 856.7918 | 840.3025 | 948.4715 | 844.4703 | 849.0101 | 10.12953
180 | 32400 | 960.3911 | 970.8913 | 1108.797 | 2936.602 | 3871.715 | 180 | 989.53475 | 986.3123 | 991.1403 | 1544.552 | 1494.757 | 180 | 968.4602 | 985 | 979.9423 | 1113.633 | 997.0378 | 180 | 961.9378 | 979.0867 | 962.211 | 1104.308 | 964.631 | 970.081 | 11.63272
195 | 38025 | 1086.325 | 1095.835 | 1279.545 | 3360.967 | 4463.448 | 195 | 1121.243 | 1114.453 | 1119.183 | 1769.663 | 1715.077 | 195 | 1093.7475 | 1116 | 1110.572 | 1270.067 | 1132.742 | 195 | 1086.267 | 1107.315 | 1087.298 | 1289.275 | 1090.81 | 1096.895625 | 14.38258
210 | 44100 | 1219.515 | 1226.623 | 1462.28 | 3793.413 | 5100.818 | 210 | 1254.691 | 1250.638 | 1255.658 | 2035.867 | 1943.418 | 210 | 1228.722 | 1250 | 1244.12 | 1441.037 | 1270.197 | 210 | 1216.473 | 1237.125 | 1217.477 | 1485.968 | 1220.475 | 1229.85 | 15.03402
225 | 50625 | 1350.652 | 1370.348 | 1665.635 | 4295.578 | 5726.185 | 225 | 1394.901 | 1393.132 | 1404.16 | 2290.64 | 2178.688 | 225 | 1361.852 | 1392 | 1383.968 | 1644.473 | 1415.615 | 225 | 1355.813 | 1376.185 | 1351.573 | 1694.205 | 1359.782 | 1365.804375 | 17.26017
240 | 57600 | 1493.836 | 1510.265 | 1874.377 | 4813.967 | 6375.957 | 240 | 1539.743 | 1536.008 | 1555.752 | 2570.263 | 2410.547 | 240 | 1501.3225 | 1538 | 1529.545 | 1879.232 | 1565.45 | 240 | 1496.4675 | 1522.035 | 1493.148 | 1940.458 | 1501.43 | 1507.842 | 18.61284
255 | 65025 | 1641.341 | 1660.387 | 2113.922 | 5335.827 | 7108.905 | 255 | 1693.101 | 1687.367 | 1705.612 | 2855.898 | 2668.53 | 255 | 1652.031 | 1694 | 1681.848 | 2131.572 | 1723.368 | 255 | 1643.122 | 1677.122 | 1636.373 | 2171.343 | 1648.983 | 1657.399 | 21.00681
270 | 72900 | 1790.599 | 1814.087 | 2366.99 | 5885.922 | 7783.033 | 270 | 1849.256 | 1843.483 | 1864.81 | 3151.87 | 2916.402 | 270 | 1803.813 | 1845 | 1835.97 | 2376.017 | 1894.503 | 270 | 1792.465 | 1824.917 | 1786.427 | 2430.572 | 1802.997 | 1809.033 | 23.76671
285 | 81225 | 1947.9975 | 1969.302 | 2600.058 | 6404.982 | 8510.793 | 285 | 2013.492 | 1999.033 | 2038.69 | 3462.693 | 3184.795 | 285 | 1958.5525 | 2006 | 2003.025 | 2676.527 | 2057.498 | 285 | 1954.191 | 1992.85 | 1945.953 | 2696.818 | 1962.683 | 1968.558125 | 26.21209
300 | 90000 | 2109.218 | 2129.942 | 2867.84 | 6895.24 | 9127.267 | 300 | 2177.979 | 2169.005 | 2215.03 | 3801.355 | 3459.753 | 300 | 2118.6875 | 2173 | 2168.112 | 2951.38 | 2255.222 | 300 | 2118.368 | 2151.097 | 2105.295 | 2939.125 | 2120.903 | 2131.063 | 27.35244
DOWN* | Torque for coated discs only was obtained from a DOWN speed ramp (inverted here); all others were run UP again for a second time

## Sandpapers
| P240_D46 | P120_D41 | P100_D37 |  | P240_D46ii | P180 | P60 | P40 | P240_Mean |  |  | P240_Mean | P240_Mean | P180avg | P180avg | P120_D41 | P120_D41 | P100_D37 | P100_D37 | P60avg | P60avg | P40avg | P40avg
Velocity | Torque | Torque | Torque | Velocity | Torque | Torque | Torque | Torque | UP(3) | Velocity |  | UP | -CONST | Torque | -CONST | Torque | -CONST | Torque | -CONST | Torque | -CONST | Torque | -CONST
rad/s | µN.m | µN.m | µN.m | rad/s | µN.m | µN.m | µN.m | µN.m | µN.m | rad/s | NEW | µN.m | µN.m | µN.m | µN.m | µN.m | µN.m | µN.m | µN.m | µN.m | µN.m | µN.m | µN.m
UP | P240_D46 | P120_D41 | P100_D37 | UP | P240_D46ii | P180 | P60 | P40 | P240_Mean | UP | CONST = | P240_Mean | 1f P240 | P180 | 1f P180 | P120_D41 | 1f P120 | P100_D37 | 1f P100 | P60 | 1f P60 | P40 | 1f P40
30 | 62.3838 | 65.3301 | 68.9913 | 29.9999 | 64.0678 | 67.4648 | 76.873 | 91.1084 | 62.95883 | 30 | 39.267667 | 62.95883 | 23.69117 | 66.62975 | 27.362083 | 64.73935 | 25.471683 | 68.71685 | 29.449183 | 76.3581 | 37.090433 | 90.79295 | 51.525283
45 | 116.494 | 125.612 | 134.743 | 45 | 120.288 | 127.008 | 156.978 | 195.439 | 118.8603 | 45 | 73.273809 | 118.8603 | 45.58652 | 126.0705 | 52.796691 | 124.6395 | 51.365691 | 134.886 | 61.612191 | 157.211 | 83.937191 | 195.7035 | 122.429691
60 | 181.625 | 200.916 | 220.083 | 60 | 187.473 | 199.748 | 263.285 | 335.889 | 185.0693 | 60 | 114.486325 | 185.0693 | 70.58301 | 199.645 | 85.158675 | 200.2925 | 85.806175 | 221.139 | 106.652675 | 264.4975 | 150.011175 | 338.39 | 223.903675
75 | 256.079 | 292.72 | 333.204 | 75.0001 | 266.41 | 285.971 | 401.222 | 517.877 | 262.3837 | 75 | 161.2333525 | 262.3837 | 101.1503 | 286.762 | 125.5286475 | 290.8955 | 129.6621475 | 331.184 | 169.9506475 | 402.6525 | 241.4191475 | 519.764 | 358.5306475
90 | 342.747 | 395.19 | 482.325 | 89.9993 | 355.405 | 386.199 | 568.933 | 719.627 | 350.892 | 90 | 213.457315 | 350.892 | 137.434685 | 387.291 | 173.833685 | 394.9795 | 181.522185 | 482.8275 | 269.370185 | 575.7625 | 362.305185 | 724.045 | 510.587685
105 | 435.682 | 516.252 | 655.692 | 104.999 | 451.592 | 499.404 | 777.467 | 982.398 | 446.3283 | 105 | 270.136405 | 446.3283 | 176.1919 | 500.717 | 230.580595 | 520.8755 | 250.739095 | 662.774 | 392.637595 | 781.7725 | 511.636095 | 982.409 | 712.272595
120 | 534.944 | 686.206 | 851.733 | 120.002 | 562.385 | 629.169 | 1001.45 | 1250.89 | 552.3617 | 120 | 331.2556625 | 552.3617 | 221.106 | 632.258 | 301.0023375 | 688.3845 | 357.1288375 | 855.2245 | 523.9688375 | 1005.55 | 674.2943375 | 1261.285 | 930.0293375
135 | 647.666 | 884.552 | 1089.98 | 134.999 | 675.983 | 767.996 | 1254.13 | 1579.16 | 665.5753 | 135 | 396.3075275 | 665.5753 | 269.2678 | 767.079 | 370.7714725 | 883.383 | 487.0754725 | 1092.925 | 696.6174725 | 1260.08 | 863.7724725 | 1573.83 | 1177.522
150 | 764.533 | 1100.7 | 1337.35 | 150.004 | 796.332 | 929.69 | 1555 | 1909.33 | 788.031 | 150 | 466.5955475 | 788.031 | 321.4354525 | 923.6765 | 457.0809525 | 1104.905 | 638.3094525 | 1332.49 | 865.8944525 | 1566.605 | 1100.009 | 1932.665 | 1466.069
165 | 892.695 | 1318.62 | 1641.19 | 165.001 | 931.312 | 1092.97 | 1839.55 | 2288.7 | 922.4733 | 165 | 540.39987 | 922.4733 | 382.0735 | 1089.215 | 548.81513 | 1338.06 | 797.66013 | 1635.465 | 1095.06513 | 1845.72 | 1305.32013 | 2290.94 | 1750.54013
180 | 1034.26 | 1590.16 | 1915.68 | 179.998 | 1073.97 | 1321.95 | 2189.93 | 2723.34 | 1062.77 | 180 | 617.018835 | 1062.77 | 445.751165 | 1303.54 | 686.521165 | 1604.89 | 987.871165 | 1915.785 | 1298.766165 | 2178.57 | 1561.551165 | 2702.495 | 2085.476165
195 | 1188.46 | 1830.94 | 2257.67 | 195.001 | 1219.65 | 1576.47 | 2538.59 | 3146.83 | 1213.363 | 195 | 698.21055 | 1213.363 | 515.1528 | 1558.63 | 860.41945 | 1843.87 | 1145.65945 | 2235.225 | 1537.01445 | 2538.13 | 1839.91945 | 3165.26 | 2467.04945
210 | 1368.13 | 2158.29 | 2583.19 | 210.005 | 1383.5 | 1861.15 | 2903.64 | 3676.7 | 1383.883 | 210 | 783.311975 | 1383.883 | 600.5714 | 1859.19 | 1075.878025 | 2148.24 | 1364.928025 | 2584.64 | 1801.328025 | 2918.85 | 2135.538025 | 3674.05 | 2890.738025
225 | 1514.92 | 2437.6 | 2866.05 | 225.006 | 1601.7 | 2139.6 | 3331.54 | 4104.85 | 1558.893 | 225 | 870.7761 | 1558.893 | 688.1172 | 2125.435 | 1254.6589 | 2441.755 | 1570.9789 | 2886.865 | 2016.0889 | 3331.675 | 2460.8989 | 4139.095 | 3268.3189
240 | 1803.41 | 2773.62 | 3289.88 | 240.005 | 1818.57 | 2433.47 | 3792.96 | 4680.19 | 1803.477 | 240 | 962.137425 | 1803.477 | 841.3392 | 2422.345 | 1460.207575 | 2768.89 | 1806.752575 | 3297.55 | 2335.412575 | 3808.38 | 2846.242575 | 4675.335 | 3713.197575
255 | 2112.39 | 3086.95 | 3671 | 254.998 | 2171.06 | 2743.95 | 4214.49 | 5200.32 | 2149.667 | 255 | 1054.65145 | 2149.667 | 1095.015 | 2758.405 | 1703.75355 | 3086.655 | 2032.00355 | 3686.345 | 2631.69355 | 4203.195 | 3148.54355 | 5204.79 | 4150.13855
270 | 2424.83 | 3470.96 | 4158.12 | 270.003 | 2468.57 | 3067.77 | 4706.94 | 5729.23 | 2477.207 | 270 | 1153.507925 | 2477.207 | 1323.699 | 3083.415 | 1929.907075 | 3457.965 | 2304.457075 | 4164.165 | 3010.657075 | 4682.16 | 3528.652075 | 5775.785 | 4622.277075
285 | 2766.47 | 3799.78 | 4563.25 | 284.995 | 2850.69 | 3408.85 | 5111.09 | 6463.38 | 2822.833 | 285 | 1255.404775 | 2822.833 | 1567.429 | 3420.815 | 2165.410225 | 3797.4 | 2541.995225 | 4554.58 | 3299.175225 | 5134.57 | 3879.165225 | 6444.915 | 5189.510225
300 | 3087.26 | 4223 | 4998.38 | 300.007 | 3121.63 | 3786.65 | 5589.5 | 7086.36 | 3136.587 | 300 | 1359.28165 | 3136.587 | 1777.305 | 3796.17 | 2436.88835 | 4248.41 | 2889.12835 | 5020.27 | 3660.98835 | 5666.215 | 4306.93335 | 7069.595 | 5710.31335
DOWN* |  |  |  | UP2
30 | 60.0531 | 64.1486 | 68.4424 | 30 | 62.4249 | 65.7947 | 75.8432 | 90.4775
45 | 115.446 | 123.667 | 135.029 | 45.0002 | 119.799 | 125.133 | 157.444 | 195.968 |  | Velocity |  |  | Blank
60 | 179.491 | 199.669 | 222.195 | 59.9999 | 186.11 | 199.542 | 265.71 | 340.891 |  | rad/s | NEW |  | -CONST
75 | 256.226 | 289.071 | 329.164 | 74.9999 | 264.662 | 287.553 | 404.083 | 521.651 |  | UP | CONST = | Blank | µN.m
90 | 337.368 | 394.769 | 483.33 | 89.9998 | 354.524 | 388.383 | 582.592 | 728.463 |  | 30 | 39.267667 | 61.924656 | 22.656989
105 | 434.571 | 525.499 | 669.856 | 105.001 | 451.711 | 502.03 | 786.078 | 982.42 |  | 45 | 73.273809 | 115.1818 | 41.907991
120 | 543.071 | 690.563 | 858.716 | 120.001 | 559.756 | 635.347 | 1009.65 | 1271.68 |  | 60 | 114.486325 | 177.51692 | 63.030595
135 | 645.365 | 882.214 | 1095.87 | 134.998 | 673.077 | 766.162 | 1266.03 | 1568.5 |  | 75 | 161.2333525 | 249.37532 | 88.1419675
150 | 773.922 | 1109.11 | 1327.63 | 149.999 | 803.228 | 917.663 | 1578.21 | 1956 |  | 90 | 213.457315 | 328.84736 | 115.390045
165 | 897.757 | 1357.5 | 1629.74 | 164.997 | 943.413 | 1085.46 | 1851.89 | 2293.18 |  | 105 | 270.136405 | 414.63644 | 144.500035
180 | 1046.91 | 1619.62 | 1915.89 | 179.998 | 1080.08 | 1285.13 | 2167.21 | 2681.65 |  | 120 | 331.2556625 | 507.19768 | 175.9420175
195 | 1199.43 | 1856.8 | 2212.78 | 194.999 | 1231.98 | 1540.79 | 2537.67 | 3183.69 |  | 135 | 396.3075275 | 606.066 | 209.7584725
210 | 1346.57 | 2138.19 | 2586.09 | 210.004 | 1400.02 | 1857.23 | 2934.06 | 3671.4 |  | 150 | 466.5955475 | 711.36496 | 244.7694125
225 | 1519.47 | 2445.91 | 2907.68 | 224.994 | 1560.06 | 2111.27 | 3331.81 | 4173.34 |  | 165 | 540.39987 | 823.02744 | 282.62757
240 | 1804.17 | 2764.16 | 3305.22 | 239.995 | 1788.45 | 2411.22 | 3823.8 | 4670.48 |  | 180 | 617.018835 | 939.41448 | 322.395645
255 | 2119.85 | 3086.36 | 3701.69 | 254.995 | 2165.55 | 2772.86 | 4191.9 | 5209.26 |  | 195 | 698.21055 | 1061.992 | 363.78145
270 | 2457.64 | 3444.97 | 4170.21 | 269.997 | 2538.22 | 3099.06 | 4657.38 | 5822.34 |  | 210 | 783.311975 | 1189.5944 | 406.282425
285 | 2736.41 | 3795.02 | 4545.91 | 284.988 | 2851.34 | 3432.78 | 5158.05 | 6426.45 |  | 225 | 870.7761 | 1321.0932 | 450.3171
300 | 3073.28 | 4273.82 | 5042.16 | 300.005 | 3200.87 | 3805.69 | 5742.93 | 7052.83 |  | 240 | 962.137425 | 1457.682 | 495.544575
[10 empty] | 255 | 1054.65145 | 1599.9176 | 545.26615
* columns inverted | [5 empty] | avg = UP1 and UP2 mean |  |  |  | 270 | 1153.507925 | 1746.5472 | 593.039275
[10 empty] | 285 | 1255.404775 | 1895.3216 | 639.916825
[10 empty] | 300 | 1359.28165 | 2054.9436 | 695.66195