## Info
This file contains the resonance Raman spectroscopy data for monolayer WSe2 sample in processed form
Full details of these samples and the resonance Raman measurements are availiable in the paper entitled 'Excited Rydberg States in TMD Heterostructures'
Sheet Labelling
Sheets are labeled with 'processed' followed by the excitonic state that the data covers
Data Format
For each spectra the excitation energy is given followed by the Raman shift and intensity
Each Raman spectra is stored in a two column format.
The raw spectra have the exposure time in miliseconds and polarisation where the first and second letter correspond to the incoming and measured polarisation respectively where H is horizontal and V is vertial
Raman Shift is given in wavenumbers.
Intensity is given in absolute scattering probability x10^-8
For the Processed Spectra, the Following Steps were Performed:
Intensity has been background subtracted using perpendicular and parallel polarised spectra, corrected for thin film interference effects and calibrated to absolute scattering probability.
Intensities have been scaled up by 10^8
For complete details of the calibration process please refer to the supplementary information associated with the paper.

## Processed A1s Data
Excitation Energy (eV): | 1.835009 | Excitation Energy (eV): | 1.829485 | Excitation Energy (eV): | 1.823941 | Excitation Energy (eV): | 1.817231 | Excitation Energy (eV): | 1.811522 | Excitation Energy (eV): | 1.80443 | Excitation Energy (eV): | 1.798149 | Excitation Energy (eV): | 1.791187 | Excitation Energy (eV): | 1.786207 | Excitation Energy (eV): | 1.783843 | Excitation Energy (eV): | 1.776176 | Excitation Energy (eV): | 1.766081 | Excitation Energy (eV): | 1.761665 | Excitation Energy (eV): | 1.75717 | Excitation Energy (eV): | 1.751907 | Excitation Energy (eV): | 1.746773 | Excitation Energy (eV): | 1.741865 | Excitation Energy (eV): | 1.737374 | Excitation Energy (eV): | 1.732324 | Excitation Energy (eV): | 1.727449 | Excitation Energy (eV): | 1.722697 | Excitation Energy (eV): | 1.71778 | Excitation Energy (eV): | 1.713128 | Excitation Energy (eV): | 1.708454 | Excitation Energy (eV): | 1.703665 | Excitation Energy (eV): | 1.698995 | Excitation Energy (eV): | 1.694398 | Excitation Energy (eV): | 1.689687 | Excitation Energy (eV): | 1.685186 | Excitation Energy (eV): | 1.675983 | Excitation Energy (eV): | 1.664754
Raman Shift (cm-1) | Intensity | Raman Shift (cm-1) | Intensity | Raman Shift (cm-1) | Intensity | Raman Shift (cm-1) | Intensity | Raman Shift (cm-1) | Intensity | Raman Shift (cm-1) | Intensity | Raman Shift (cm-1) | Intensity | Raman Shift (cm-1) | Intensity | Raman Shift (cm-1) | Intensity | Raman Shift (cm-1) | Intensity | Raman Shift (cm-1) | Intensity | Raman Shift (cm-1) | Intensity | Raman Shift (cm-1) | Intensity | Raman Shift (cm-1) | Intensity | Raman Shift (cm-1) | Intensity | Raman Shift (cm-1) | Intensity | Raman Shift (cm-1) | Intensity | Raman Shift (cm-1) | Intensity | Raman Shift (cm-1) | Intensity | Raman Shift (cm-1) | Intensity | Raman Shift (cm-1) | Intensity | Raman Shift (cm-1) | Intensity | Raman Shift (cm-1) | Intensity | Raman Shift (cm-1) | Intensity | Raman Shift (cm-1) | Intensity | Raman Shift (cm-1) | Intensity | Raman Shift (cm-1) | Intensity | Raman Shift (cm-1) | Intensity | Raman Shift (cm-1) | Intensity | Raman Shift (cm-1) | Intensity | Raman Shift (cm-1) | Intensity
100.0792722 | 0.567279 | 100.1519083 | -0.00509193 | 99.8914935 | 0.114165 | 100.1450833 | -0.263575 | 100.1356064 | -0.0565388 | 100.1155727 | 0.282342 | 99.79662869 | 0.0303946 | 99.85753803 | -1.64933 | 100.127341 | -0.338783 | 100.0080046 | -10.9346 | 99.95147574 | 1.73858 | 99.92327213 | -8.87541 | 100.0515425 | -0.0446791 | 100.0436336 | 0.981226 | 99.80918449 | -47.014 | 99.93296765 | 3.6734 | 99.8111291 | 45.2275 | 100.1033601 | 20.0478 | 100.1731334 | 9.28601 | 100.0705402 | -0.175339 | 100.0661764 | -1.4104 | 100.0229624 | -2.87032 | 99.98445294 | 0.724229 | 100.1047739 | 0.455854 | 100.1430449 | -0.00555389 | 99.97897924 | 0.0473986 | 99.82234073 | -0.468454 | 100.0352742 | -0.00971238 | 99.98275006 | -0.134699 | 99.89255404 | -0.196694 | 100.1102116 | -0.0801003
100.5273433 | 0.456704 | 100.5965645 | 0.055131 | 100.3328054 | -0.1021 | 100.5822545 | 0.00589753 | 100.5693383 | 0.0232914 | 100.5449442 | 0.402452 | 100.222282 | 0.0708831 | 100.2789914 | -1.91878 | 100.5458284 | 0.684822 | 100.4249563 | -10.8693 | 100.3640426 | 2.42881 | 100.3297818 | -8.13546 | 100.4554119 | 0.342546 | 100.336346 | 0.0796537 | 100.2073603 | -45.4853 | 100.3281207 | 8.37636 | 100.2037344 | 41.3734 | 100.4932325 | 19.1789 | 100.5600783 | 9.03212 | 100.454699 | -1.24276 | 100.4476582 | 0.463064 | 100.4016444 | -2.40152 | 100.3604384 | 0.447792 | 100.4780565 | 0.454867 | 100.5136213 | 0.539363 | 100.3468715 | -0.137143 | 100.1876296 | 0.338519 | 100.3982129 | 0.0997034 | 100.3428956 | -0.0896313 | 100.2476363 | 0.323941 | 100.4587868 | -0.0987332
100.9753764 | 0.450945 | 101.0411831 | 0.205296 | 100.7740804 | -0.0549195 | 101.0193892 | 0.175999 | 101.0030337 | 0.156204 | 100.9742794 | 0.139144 | 100.6478996 | 0.0190162 | 100.7004095 | -1.92512 | 100.964281 | 0.345364 | 100.8418725 | -10.5734 | 100.7765755 | 2.92556 | 100.736257 | -8.12938 | 100.8592472 | 0.680858 | 100.6290331 | 0.456694 | 100.6055023 | -46.1606 | 100.7232403 | 9.88339 | 100.5963089 | 41.8127 | 100.8830733 | 18.2905 | 100.946992 | 7.19525 | 100.838827 | -1.05025 | 100.8291096 | -3.40148 | 100.7802964 | -2.4082 | 100.7363944 | 1.12133 | 100.8513099 | 0.544826 | 100.8841688 | 0.449607 | 100.7147343 | -0.0492014 | 100.5528893 | -0.442449 | 100.7611233 | -0.0301641 | 100.7030128 | -0.139172 | 100.6026911 | 0.361227 | 100.8073341 | 0.399583
101.4233715 | 0.430509 | 101.4857642 | 0.236115 | 101.2153182 | 0.0936048 | 101.4564874 | 0.161934 | 101.4366927 | 0.169185 | 101.4035781 | 0.354689 | 101.0734813 | 0.142348 | 101.1217923 | -1.79944 | 101.3826988 | 0.215837 | 101.2587531 | -10.4917 | 101.1890745 | 2.90375 | 101.1426978 | -6.32186 | 101.2630483 | 1.4086 | 100.9216951 | 0.308361 | 101.0036106 | -49.1227 | 101.1183265 | 10.7338 | 100.9888524 | 39.8228 | 101.2728825 | 17.3832 | 101.3338745 | 7.88374 | 101.2229242 | -0.680241 | 101.2105308 | 0.376331 | 101.1589185 | -2.54956 | 101.1123207 | 0.18099 | 101.224534 | -0.0470818 | 101.2546875 | -0.215808 | 101.0825677 | 0.361839 | 100.91812 | -0.134016 | 101.1240054 | -0.201909 | 101.0631017 | 0.133117 | 100.9577184 | -0.182329 | 101.1558536 | -0.273347
101.8713286 | 0.482489 | 101.9303077 | 0.0783668 | 101.656519 | 0.0403638 | 101.893549 | 0.0178887 | 101.8703151 | 0.184886 | 101.8328404 | 0.308777 | 101.4990272 | 0.237197 | 101.5431399 | -1.59968 | 101.8010817 | 0.481438 | 101.675598 | -10.2149 | 101.6015395 | 2.77299 | 101.5491041 | -6.26395 | 101.6668151 | 0.0343701 | 101.2143317 | 0.347354 | 101.401685 | -49.7313 | 101.5133793 | 11.8352 | 101.3813651 | 41.6582 | 101.66266 | 17.7424 | 101.7207258 | 6.04734 | 101.6069905 | -1.48347 | 101.5919215 | 0.928671 | 101.5375106 | -2.85733 | 101.4882174 | 1.00452 | 101.5977288 | -0.284517 | 101.6251772 | -0.148441 | 101.4503715 | -0.250877 | 101.2833215 | 0.0504956 | 101.486859 | -0.277986 | 101.4231622 | -0.234715 | 101.3127181 | -0.104706 | 101.5043452 | 0.269664
102.3192475 | 0.553756 | 102.3748135 | 0.17526 | 102.0976827 | 0.260061 | 102.330574 | 0.103567 | 102.303901 | 0.214999 | 102.2620662 | 0.378728 | 101.9245372 | 0.0076392 | 101.9644521 | -1.86164 | 102.2194298 | 0.482065 | 102.0924072 | -10.7627 | 102.0139704 | 2.59307 | 101.955476 | -4.97437 | 102.0705477 | 0.245829 | 101.5069432 | 0.805889 | 101.7997255 | -49.276 | 101.9083986 | 12.9041 | 101.7738467 | 40.6756 | 102.0524058 | 17.5648 | 102.1075457 | 6.02775 | 101.991026 | -1.99512 | 101.9732818 | 0.992528 | 101.9160728 | -2.66341 | 101.8640844 | 0.760897 | 101.9708943 | 0.0142774 | 101.995638 | 0.270672 | 101.8181458 | -0.127644 | 101.6484937 | -0.068991 | 101.8496841 | -0.0515646 | 101.7831942 | 0.349975 | 101.6676902 | 0.167795 | 101.8528088 | -0.129078
102.7671283 | 0.465991 | 102.8192816 | 0.0348546 | 102.5388092 | 0.0914606 | 102.7675623 | 0.0643199 | 102.7374503 | 0.0597063 | 102.6912555 | 0.25813 | 102.3500113 | 0.128131 | 102.385729 | -1.86235 | 102.6377428 | 0.31148 | 102.5091807 | -9.76971 | 102.4263673 | 2.52122 | 102.3618133 | -5.30745 | 102.474246 | -0.780997 | 101.7995293 | -0.0100863 | 102.1977322 | -51.0078 | 102.3033843 | 13.9412 | 102.1662974 | 38.9012 | 102.4421198 | 18.6961 | 102.4943343 | 4.40371 | 102.3750305 | -1.2698 | 102.3546116 | 1.05999 | 102.2946048 | -1.93191 | 102.2399216 | 0.156285 | 102.3440304 | -0.405801 | 102.3660699 | -0.0956104 | 102.1858905 | 0.189619 | 102.0136368 | -0.654346 | 102.2124808 | 0.132343 | 102.1431978 | -0.268714 | 102.0226347 | 0.0782872 | 102.2012445 | 0.0148155
103.2149709 | 0.416031 | 103.263712 | -0.00238899 | 102.9798984 | 0.101093 | 103.2045139 | -0.0259999 | 103.170963 | 0.274663 | 103.1204083 | 0.329725 | 102.7754494 | 0.145055 | 102.8069704 | -1.96774 | 103.0560209 | 0.517425 | 102.9259184 | -10.2539 | 102.8387301 | 2.5403 | 102.768116 | -3.97925 | 102.8779099 | -0.944226 | 102.0920901 | -0.945787 | 102.5957049 | -51.3938 | 102.6983365 | 14.947 | 102.558717 | 41.5834 | 102.8318021 | 16.7171 | 102.8810915 | 3.61364 | 102.7590041 | -1.46938 | 102.7359109 | 1.13074 | 102.6731068 | -2.38244 | 102.6157292 | 0.719026 | 102.717137 | 0.0753265 | 102.7364727 | 0.232173 | 102.5536055 | 0.186527 | 102.3787506 | 0.152674 | 102.5752489 | -0.0353286 | 102.5031729 | 0.238262 | 102.3775516 | 0.206633 | 102.5496521 | 0.0308746
103.6627753 | 0.24264 | 103.7081047 | -0.0114244 | 103.4209505 | 0.00904372 | 103.6414288 | -0.0605307 | 103.604439 | 0.107099 | 103.5495245 | 0.196783 | 103.2008515 | 0.0377192 | 103.2281765 | -1.82061 | 103.474264 | 0.285692 | 103.3426203 | -9.87406 | 103.2510588 | 2.54957 | 103.1743841 | -3.55345 | 103.2815395 | 1.18542e-05 | 102.3846256 | -0.73347 | 102.9936436 | -48.1654 | 103.0932552 | 15.6346 | 102.9511055 | 41.6004 | 103.2214526 | 16.5133 | 103.2678173 | 4.11709 | 103.1429467 | -0.263655 | 103.1171797 | 1.20448 | 103.0515787 | -1.59698 | 102.991507 | 0.287059 | 103.0902142 | -0.444426 | 103.1068465 | -0.264593 | 102.921291 | -0.0350118 | 102.7438351 | -0.260576 | 102.9379884 | 0.165534 | 102.8631195 | 0.151459 | 102.7324407 | -0.273118 | 102.8980317 | 0.571794
104.1105415 | 0.456929 | 104.1524595 | 0.163466 | 103.8619652 | -0.0385466 | 104.0783069 | -0.0558314 | 104.0378783 | 0.0344458 | 103.9786041 | 0.355463 | 103.6262176 | 0.0754951 | 103.649347 | -1.96385 | 103.892472 | 0.616696 | 103.7592865 | -10.392 | 103.6633532 | 2.35927 | 103.5806176 | -2.69404 | 103.6851347 | -0.691194 | 102.6771358 | -0.0361197 | 103.3915484 | -47.8038 | 103.4881402 | 15.9085 | 103.3434629 | 37.6131 | 103.6110713 | 13.0087 | 103.6545117 | 3.31324 | 103.5268583 | -0.542093 | 103.498418 | 1.28089 | 103.4300205 | -2.95804 | 103.3672549 | 0.48224 | 103.4632619 | 0.825036 | 103.4771912 | -0.40942 | 103.2889467 | 0.409426 | 103.1088903 | -0.0104915 | 103.3006994 | -0.401304 | 103.2230376 | 0.0874494 | 103.0873022 | 0.253521 | 103.2463833 | 0.0205738
104.5582694 | 0.380335 | 104.5967765 | -0.0831807 | 104.3029426 | 0.0470832 | 104.5151482 | 0.241414 | 104.4712808 | 0.130924 | 104.407647 | 0.44382 | 104.0515477 | 0.123906 | 104.070482 | -2.03553 | 104.3106449 | 0.466888 | 104.1759167 | -10.8215 | 104.0756135 | 2.85122 | 103.9868165 | -2.41737 | 104.0886955 | 0.0267186 | 102.9696207 | -1.27092 | 103.7894191 | -48.3878 | 103.8829915 | 16.5337 | 103.7357891 | 33.6221 | 104.000658 | 13.267 | 104.0411746 | 3.67201 | 103.9107389 | -0.288503 | 103.8796256 | 1.35967 | 103.808432 | -2.27813 | 103.742973 | 0.733112 | 103.8362801 | 0.0352921 | 103.8475068 | -0.00650463 | 103.6565728 | -0.14284 | 103.4739161 | -0.0779428 | 103.6633817 | -0.0463235 | 103.582927 | 0.0550642 | 103.4421358 | -0.318997 | 103.5947067 | -0.0121542
105.0059589 | 0.418202 | 105.0410556 | 0.0314694 | 104.7438827 | 0.0605908 | 104.9519526 | -0.162636 | 104.9046466 | 0.0762312 | 104.8366532 | 0.234804 | 104.4768416 | 0.114162 | 104.4915815 | -1.92136 | 104.7287827 | 0.176929 | 104.5925111 | -10.4368 | 104.4878395 | 1.69405 | 104.3929806 | -2.12117 | 104.4922217 | 0.915702 | 103.2620801 | -1.51675 | 104.1872558 | -48.2975 | 104.2778092 | 14.9594 | 104.1280841 | 29.6274 | 104.3902129 | 11.707 | 104.427806 | 1.09347 | 104.2945883 | 0.537092 | 104.2608026 | 1.44052 | 104.1868133 | -2.93559 | 104.1186612 | 0.452987 | 104.2092688 | 0.496239 | 104.2177932 | 0.177856 | 104.0241691 | -0.797288 | 103.8389126 | -0.172239 | 104.0260354 | 0.193591 | 103.9427879 | -0.219247 | 103.7969417 | 0.21085 | 103.943002 | -0.418831
105.4536101 | 0.604695 | 105.4852967 | 0.0768824 | 105.1847853 | -0.0439187 | 105.3887202 | -0.177098 | 105.3379756 | -0.136528 | 105.2656228 | 0.339659 | 104.9020994 | 0.127333 | 104.9126454 | -2.02715 | 105.1468854 | 0.198238 | 105.0090695 | -10.0741 | 104.9000313 | 2.65999 | 104.79911 | -2.22367 | 104.8957135 | 0.458603 | 103.5545142 | 2.02536 | 104.5850583 | -48.6412 | 104.6725932 | 13.347 | 104.5203479 | 25.6289 | 104.7797358 | 10.1318 | 104.8144059 | 0.957209 | 104.6784067 | -0.975721 | 104.6419489 | 1.52315 | 104.5651644 | -2.10116 | 104.4943195 | 0.604494 | 104.5822278 | -0.00756755 | 104.5880505 | 0.282424 | 104.3917356 | 0.129463 | 104.2038796 | 0.420023 | 104.3886604 | -0.29832 | 104.3026201 | 0.154799 | 104.1517198 | -0.0222933 | 104.2912692 | 0.511642
105.9012228 | 0.47162 | 105.9294999 | 0.0857952 | 105.6256505 | -0.0694332 | 105.8254509 | 0.0616741 | 105.7712677 | 0.539771 | 105.6945555 | 0.209499 | 105.327321 | 0.0487951 | 105.3336737 | -2.05538 | 105.5649528 | 0.0569096 | 105.425592 | -10.2777 | 105.3121887 | 2.43276 | 105.2052046 | -1.38006 | 105.2991708 | -0.580112 | 103.8469228 | -0.503475 | 104.9828268 | -48.984 | 105.0673434 | 11.6971 | 104.9125805 | 21.6268 | 105.1692268 | 8.54173 | 105.2009742 | 0.586466 | 105.0621938 | 0.213544 | 105.0230645 | 2.09946 | 104.9434852 | -2.71969 | 104.8699478 | 0.851546 | 104.9551573 | 0.75066 | 104.9582785 | 0.507989 | 104.7592723 | 0.278838 | 104.5688171 | -0.658015 | 104.7512566 | 0.0397682 | 104.6624236 | -0.313131 | 104.50647 | -0.598084 | 104.6395082 | 0.0884793
106.3487972 | 0.298271 | 106.3736652 | 0.0142131 | 106.0664782 | 0.0504405 | 106.2621445 | 0.228548 | 106.2045229 | 0.0442302 | 106.1234515 | 0.345802 | 105.7525064 | 0.198829 | 105.7546663 | -1.55544 | 105.982985 | -0.197947 | 105.8420785 | -10.7518 | 105.7243118 | 2.58652 | 105.6112645 | -0.672284 | 105.7025935 | 0.595672 | 104.139306 | 1.11805 | 105.3805611 | -49.3259 | 105.4620598 | 10.0104 | 105.3047817 | 17.6209 | 105.5586857 | 6.93731 | 105.5875108 | 0.0267573 | 105.4459498 | -0.810477 | 105.4041493 | -2.82995 | 105.3217757 | -1.9939 | 105.2455461 | 0.779893 | 105.328057 | 0.341817 | 105.3284773 | 0.270955 | 105.1267792 | 0.341461 | 104.9337252 | -0.0244923 | 105.1138241 | -0.203942 | 105.0221983 | 0.211257 | 104.8611923 | 0.018338 | 104.9877189 | 0.145062
106.796333 | 0.38452 | 106.8177923 | 0.0354729 | 106.5072685 | -0.0220043 | 106.6988012 | 0.394155 | 106.6377411 | 0.309416 | 106.5523106 | 0.132205 | 106.1776556 | 0.0559726 | 106.1756232 | -1.94676 | 106.400982 | 0.313077 | 106.2585289 | -10.8086 | 106.1364005 | 2.43202 | 106.0172895 | -0.909451 | 106.1059816 | -0.114933 | 104.4316637 | 0.0422405 | 105.7782612 | -49.6668 | 105.8567424 | 8.28722 | 105.6969515 | 17.6268 | 105.9481126 | 5.31888 | 105.9740158 | 1.25231 | 105.8296746 | -0.258851 | 105.7852034 | 1.29328 | 105.7000358 | -2.45481 | 105.6211144 | -0.0295065 | 105.7009271 | -0.467968 | 105.6986467 | -0.386677 | 105.4942561 | 0.399505 | 105.2986037 | 0.0875937 | 105.4763628 | -0.262471 | 105.3819444 | 0.0963264 | 105.2158867 | -0.126928 | 105.3359014 | -0.100893
107.2438304 | 0.326731 | 107.2618814 | 0.130917 | 106.9480211 | 0.0505827 | 107.1354209 | 0.0954927 | 107.0709225 | 0.222612 | 106.9811328 | 0.282143 | 106.6027684 | 0.135366 | 106.5965444 | -1.73776 | 106.8189436 | 0.722731 | 106.6749434 | -10.416 | 106.5484547 | 2.88333 | 106.4232796 | -0.321042 | 106.5093351 | -0.49872 | 104.723996 | 0.153641 | 106.175927 | -49.5753 | 106.2513912 | 6.52823 | 106.08909 | 18.9468 | 106.3375074 | 3.68671 | 106.3604892 | -0.518824 | 106.2133681 | -0.564212 | 106.1662266 | -0.989932 | 106.0782655 | -1.08931 | 105.9966526 | 0.403934 | 106.0737674 | -0.333797 | 106.0687869 | -0.569782 | 105.8617032 | -0.102906 | 105.6634527 | 0.41966 | 105.8388727 | 0.0103832 | 105.7416616 | -0.187418 | 105.5705531 | 0.0232307 | 105.6840557 | -0.29466
107.6912891 | 0.532261 | 107.7059324 | 0.0380563 | 107.3887362 | 0.146398 | 107.5720034 | 0.148983 | 107.5040668 | -0.0807322 | 107.4099182 | 0.42558 | 107.027845 | 0.0591973 | 107.0174298 | -1.75592 | 107.2368699 | 0.650385 | 107.0913217 | -10.6334 | 106.9604745 | 2.08067 | 106.8292349 | 0.192687 | 106.9126539 | -0.26184 | 105.0163028 | -1.27274 | 106.5735587 | -51.411 | 106.6460062 | 4.73394 | 106.4811971 | 16.7206 | 106.7268701 | 3.8456 | 106.7469308 | -0.429212 | 106.5970303 | -0.76241 | 106.547219 | -3.35333 | 106.4564647 | -2.54247 | 106.3721608 | -0.0441603 | 106.446578 | -0.483227 | 106.4388977 | -0.376432 | 106.2291204 | 0.180545 | 106.0282721 | 0.133895 | 106.2013536 | -0.0895211 | 106.10135 | -0.0124894 | 105.9251915 | 0.0433963 | 106.0321816 | 0.163483
108.1387093 | 0.603105 | 108.1499453 | 0.0560085 | 107.8294136 | 0.242702 | 108.0085489 | 0.269027 | 107.937174 | 0.176566 | 107.8386666 | 0.206585 | 107.4528852 | 0.087993 | 107.4382794 | -1.54277 | 107.6547608 | 0.400187 | 107.5076638 | -10.5216 | 107.3724598 | 2.62064 | 107.2351552 | 0.604047 | 107.315938 | -0.41867 | 105.3085841 | -0.89393 | 106.971156 | -54.2862 | 107.0405872 | 2.90444 | 106.8732727 | 15.4548 | 107.1162006 | 2.68681 | 107.1333406 | -1.49416 | 106.9806612 | -1.04575 | 106.9281806 | -2.04131 | 106.8346335 | -1.85631 | 106.7476388 | 0.425877 | 106.8193587 | 0.302344 | 106.8089791 | -0.124935 | 106.5965075 | 0.640013 | 106.3930619 | -0.151284 | 106.5638057 | -0.483844 | 106.4610096 | -0.432132 | 106.2798019 | -0.195219 | 106.3802792 | -0.601514
108.5860909 | 0.502267 | 108.59392 | 0.0976416 | 108.2700534 | -0.127238 | 108.4450572 | 0.11048 | 108.3702442 | 0.136819 | 108.2673781 | 0.375339 | 107.877889 | -0.0265174 | 107.8590932 | -2.0109 | 108.0726163 | 0.217571 | 107.9239699 | -10.1311 | 107.7844105 | 2.25796 | 107.6410406 | -0.512627 | 107.7191874 | -0.421949 | 105.6008399 | -0.261437 | 107.3687191 | -54.8806 | 107.4351343 | 3.24501 | 107.2653168 | 16.5843 | 107.505499 | 3.43272 | 107.5197187 | -2.50499 | 107.3642607 | 0.00218262 | 107.3091112 | -0.0765916 | 107.2127718 | -2.25097 | 107.1230866 | 0.37096 | 107.1921097 | -0.282477 | 107.179031 | -0.258095 | 106.9638647 | 0.204967 | 106.757822 | 0.466363 | 106.9262289 | 0.0762049 | 106.8206403 | 0.284071 | 106.6343843 | -0.264487 | 106.7283484 | -0.624598
109.0334337 | 0.310012 | 109.0378564 | 0.147467 | 108.7106554 | 0.0883566 | 108.8815283 | 0.161261 | 108.8032773 | 0.265009 | 108.6960525 | 0.253629 | 108.3028564 | 0.15185 | 108.2798711 | -1.97276 | 108.4904363 | 0.66765 | 108.3402397 | -10.4714 | 108.1963267 | 1.95168 | 108.0468909 | 0.477991 | 108.1224021 | -0.00860696 | 105.8930701 | 0.389473 | 107.7662478 | -52.8181 | 107.8296474 | 5.72284 | 107.6573294 | 12.5373 | 107.8947651 | 0.213509 | 107.906065 | -2.16209 | 107.7478288 | 0.86147 | 107.6900108 | -0.26297 | 107.5908796 | -2.37276 | 107.4985043 | 0.190227 | 107.5648307 | 0.106756 | 107.5490535 | 0.351275 | 107.3311918 | -0.289596 | 107.1225525 | -0.125605 | 107.2886231 | -0.0397386 | 107.180242 | -0.0434994 | 106.9889385 | 0.453759 | 107.0763892 | 0.0305906
109.4807379 | 0.3595 | 109.4817546 | 0.0930979 | 109.1512198 | -0.0279427 | 109.3179622 | 0.268901 | 109.2362733 | 0.130768 | 109.1246899 | 0.333678 | 108.7277874 | 0.0336323 | 108.7006131 | -1.27846 | 108.9082209 | -0.203351 | 108.7564733 | -10.2952 | 108.6082083 | 1.64058 | 108.4527063 | 1.93105 | 108.5255819 | -0.260147 | 106.1852748 | -0.280438 | 108.1637421 | -53.5761 | 108.2241266 | 6.78716 | 108.0493104 | 12.5408 | 108.283999 | -0.217257 | 108.2923794 | -2.50168 | 108.1313654 | -0.412367 | 108.0708795 | -2.45061 | 107.9689568 | -2.90411 | 107.8738917 | 1.0088 | 107.9375219 | -0.490522 | 107.9190465 | -0.199549 | 107.6984888 | 0.236567 | 107.4872532 | 0.201658 | 107.6509882 | -0.115482 | 107.5398149 | -0.474794 | 107.3434647 | -0.017367 | 107.4244016 | 0.321885
109.9280034 | 0.365032 | 109.9256145 | 0.111903 | 109.5917463 | -0.027386 | 109.7543588 | 0.0527117 | 109.669232 | 0.0673155 | 109.5532902 | 0.264646 | 109.1526818 | 0.0864501 | 109.1213192 | -1.78197 | 109.32597 | 0.513061 | 109.1726707 | -10.611 | 109.0200553 | 2.19294 | 108.8584865 | 1.84059 | 108.9287269 | -0.275311 | 106.4774538 | -1.70789 | 108.561202 | -53.9577 | 108.6185717 | 4.68211 | 108.4412598 | 9.79537 | 108.6732006 | -0.117803 | 108.6786619 | -2.86439 | 108.5148707 | 0.686619 | 108.4517171 | -2.06732 | 108.3470034 | -2.25322 | 108.2492488 | 0.394323 | 108.3101831 | -0.149534 | 108.28901 | -0.315814 | 108.0657558 | -0.259954 | 107.8519242 | -0.0862531 | 108.0133244 | 0.040876 | 107.8993587 | 0.342483 | 107.6979626 | -0.0229696 | 107.7723855 | 0.584595
110.37523 | 0.386559 | 110.369436 | 0.0650902 | 110.032235 | 0.0330726 | 110.1907182 | 0.0942236 | 110.1021535 | 0.155522 | 109.9818534 | 0.330811 | 109.5775397 | 0.0974992 | 109.5419893 | -1.78608 | 109.7436835 | 0.510991 | 109.5888318 | -11.0739 | 109.4318675 | 2.06896 | 109.2642317 | 1.25958 | 109.3318371 | -0.050804 | 106.7696073 | -0.186441 | 108.9586275 | -52.8737 | 109.0129827 | 4.94403 | 108.8331776 | 7.04724 | 109.0623698 | -1.69663 | 109.0649125 | -2.33734 | 108.8983444 | -0.0695652 | 108.8325237 | 0.5996 | 108.7250194 | -1.91894 | 108.6245756 | 0.888831 | 108.6828143 | -0.326185 | 108.6589439 | -0.042372 | 108.4329926 | 0.0778315 | 108.2165654 | -0.118788 | 108.3756315 | -0.31463 | 108.2588735 | -0.224099 | 108.0524324 | 0.000764312 | 108.1203409 | 0.0961868
110.8224179 | 0.576036 | 110.8132192 | 0.12703 | 110.4726859 | -0.106471 | 110.6270402 | 0.0683158 | 110.5350378 | -0.0681874 | 110.4103795 | 0.347486 | 110.0023611 | 0.0219316 | 109.9626234 | -1.81003 | 110.1613614 | 0.271315 | 110.0049565 | -10.5072 | 109.8436451 | 2.07583 | 109.6699418 | 1.28258 | 109.7349124 | 0.120232 | 107.0617352 | 0.0891996 | 109.3560186 | -52.9431 | 109.4073597 | 2.38748 | 109.2250636 | 4.29718 | 109.4515068 | -3.28617 | 109.4511311 | -3.89628 | 109.2817865 | -0.0256064 | 109.2132992 | 1.11637 | 109.1030047 | -2.11202 | 108.9998721 | -0.25612 | 109.0554156 | -0.131543 | 109.0288481 | -0.0575972 | 108.8001992 | 0.212846 | 108.5811768 | -0.0628333 | 108.7379095 | -0.282015 | 108.6183593 | 0.0838984 | 108.406874 | -0.18607 | 108.4682678 | -0.309407
111.2695668 | 0.416799 | 111.256964 | 0.158104 | 110.9130989 | 0.120105 | 111.0633248 | -0.0712304 | 110.9678848 | 0.0453635 | 110.8388683 | 0.13366 | 110.4271458 | 0.208761 | 110.3832214 | -2.15424 | 110.5790036 | 0.617686 | 110.4210449 | -10.1577 | 110.2553879 | 1.98404 | 110.0756167 | 2.24462 | 110.1379528 | -0.761846 | 107.3538374 | 0.459399 | 109.7533751 | -53.3396 | 109.8017026 | 2.93404 | 109.616918 | 1.54519 | 109.8406113 | -4.8861 | 109.8373178 | -3.95941 | 109.6651971 | -1.00849 | 109.5940436 | -0.683692 | 109.4809593 | -2.23004 | 109.3751382 | 0.514485 | 109.4279868 | 0.330259 | 109.3987228 | -0.0725597 | 109.1673757 | 0.0599541 | 108.9457583 | -0.291144 | 109.1001583 | 0.0688907 | 108.977816 | -0.0738841 | 108.7612873 | -0.40191 | 108.8161662 | -0.202313
111.7166769 | 0.368261 | 111.7006703 | -0.0180187 | 111.353474 | -0.106985 | 111.499572 | -0.0352043 | 111.4006945 | -0.0117435 | 111.26732 | 0.0920477 | 110.8518939 | 0.102955 | 110.8037834 | -1.78432 | 110.9966103 | 0.731437 | 110.8370969 | -9.75409 | 110.6670959 | 2.45923 | 110.4812565 | 2.16986 | 110.5409583 | -0.500666 | 107.645914 | -1.88588 | 110.1506971 | -60.5565 | 110.1960113 | 4.40228 | 110.0087407 | -1.20872 | 110.2296834 | -6.49609 | 110.2234724 | -3.81663 | 110.0485762 | -1.47596 | 109.9747568 | -3.0367 | 109.8588831 | -1.73871 | 109.7503739 | 0.0391693 | 109.8005279 | 0.715221 | 109.7685678 | 0.382645 | 109.5345219 | 0.152926 | 109.31031 | 0.0232658 | 109.462378 | -0.319558 | 109.3372436 | -0.0967642 | 109.1156723 | 0.261632 | 109.164036 | 0.0720106
112.1637481 | 0.396397 | 112.1443382 | 0.219524 | 111.7938111 | 0.169547 | 111.9357818 | -0.0952977 | 111.8334668 | 0.197708 | 111.6957344 | 0.244343 | 111.2766054 | 0.181487 | 111.2243092 | -2.07181 | 111.4141812 | 0.224344 | 111.2531125 | -9.52959 | 111.0787691 | 0.913527 | 110.886861 | 2.18732 | 110.9439287 | 0.21701 | 107.9379649 | 0.113601 | 110.5479845 | -69.043 | 110.5902858 | 1.68433 | 110.4005315 | -3.96457 | 110.6187231 | -6.44786 | 110.609595 | -4.21634 | 110.4319235 | -0.160253 | 110.3554388 | 1.21235 | 110.2367762 | -3.00757 | 110.1255792 | 0.351821 | 110.1730389 | -0.562767 | 110.1383831 | 0.137572 | 109.9016378 | -0.297149 | 109.6748317 | -0.195659 | 109.8245685 | 0.093827 | 109.696642 | 0.293228 | 109.470029 | 0.0149854 | 109.5118771 | -0.226335
112.6107803 | 0.428651 | 112.5879675 | 0.341802 | 112.2341102 | -0.046324 | 112.3719541 | -0.0552839 | 112.2662017 | -0.00336839 | 112.1241115 | 0.310579 | 111.7012801 | 0.120383 | 111.6447989 | -2.12462 | 111.8317164 | 0.454615 | 111.6690917 | -10.0452 | 111.4904075 | 1.45055 | 111.2924302 | 3.06608 | 111.3468642 | -1.88031 | 108.2299901 | 0.995364 | 110.9452374 | -76.1544 | 110.9845261 | 0.706555 | 110.7922905 | -6.72234 | 111.0077303 | -6.40882 | 110.9956855 | -4.60192 | 110.8152392 | -0.650445 | 110.7360896 | 1.07192 | 110.6146384 | -2.00044 | 110.500754 | 0.988267 | 110.5455198 | 0.620713 | 110.5081686 | 0.116421 | 110.2687235 | -0.278057 | 110.0393236 | 0.115765 | 110.1867298 | -0.229339 | 110.0560113 | -0.460493 | 109.8243574 | -0.167957 | 109.8596897 | 0.143978
113.0577735 | 0.321783 | 113.0315583 | 0.167391 | 112.6743712 | 0.195573 | 112.8080889 | 0.0632215 | 112.6988991 | 0.0465758 | 112.5524514 | 0.339189 | 112.1259181 | 0.0185285 | 112.0652524 | -1.63868 | 112.2492159 | 0.6275 | 112.0850343 | -9.93849 | 111.902011 | 1.91565 | 111.6979642 | 3.39536 | 111.7497646 | -1.64073 | 108.5219896 | -0.732815 | 111.3424556 | -70.2898 | 111.3787322 | 0.902935 | 111.1840177 | -9.48205 | 111.3967049 | -7.85946 | 111.3817439 | -3.30755 | 111.1985232 | -0.0314014 | 111.1167092 | 1.64382 | 110.9924699 | -2.17897 | 110.8758983 | 0.867373 | 110.9179705 | 0.0953535 | 110.8779244 | -0.0444903 | 110.6357788 | 0.237829 | 110.4037854 | 0.0189863 | 110.5488618 | -0.443849 | 110.4153514 | 0.252615 | 110.1786574 | 0.180435 | 110.2074735 | 0.15217
113.5047277 | 0.392131 | 113.4751105 | 0.157529 | 113.1145942 | -0.0597007 | 113.2441861 | 0.0463844 | 113.1315591 | 0.302691 | 112.9807538 | 0.281906 | 112.5505194 | 0.135121 | 112.4856697 | -2.00892 | 112.6666795 | 0.361933 | 112.5009405 | -9.96865 | 112.3135795 | 2.07266 | 112.1034629 | 2.70967 | 112.15263 | -1.05634 | 108.8139634 | -1.76782 | 111.7396392 | -59.9461 | 111.772904 | 0.990546 | 111.575713 | -9.48769 | 111.785647 | -7.83805 | 111.7677701 | -4.8388 | 111.5817755 | -0.77654 | 111.4972974 | -0.110938 | 111.3702704 | -2.34181 | 111.251012 | 0.0885874 | 111.2903909 | -0.0852503 | 111.2476503 | 0.0165992 | 111.0028038 | -0.0971764 | 110.7682173 | 0.191362 | 110.9109645 | -0.277597 | 110.7746622 | 0.255809 | 110.5329289 | -0.383057 | 110.5552287 | -0.0745077
113.9516428 | 0.443988 | 113.918624 | 0.154146 | 113.5547791 | -0.0773001 | 113.6802457 | 0.285481 | 113.5641816 | 0.107076 | 113.4090189 | 0.111125 | 112.9750838 | 0.12486 | 112.9060508 | -1.72186 | 113.0841074 | 0.691604 | 112.9168101 | -9.97296 | 112.7251131 | 1.7339 | 112.5089263 | 2.45377 | 112.5554602 | -0.741809 | 109.1059115 | -0.2196 | 112.1367881 | -54.8962 | 112.1670416 | -0.0686868 | 111.9673764 | -8.74328 | 112.1745565 | -8.90128 | 112.1537641 | -3.89827 | 111.964996 | -0.556734 | 111.8778543 | 2.31756 | 111.7480401 | -2.32351 | 111.6260952 | 0.737672 | 111.6627812 | -0.169301 | 111.6173465 | 0.126397 | 111.3697984 | -0.0335194 | 111.1326191 | 0.527198 | 111.2730379 | 0.0700225 | 111.1339438 | 0.244896 | 110.887172 | -0.121543 | 110.9029552 | 0.257134
114.3985188 | 0.589921 | 114.3620989 | -0.0270823 | 113.9949258 | 0.240159 | 114.1162677 | 0.184427 | 113.9967666 | 0.163219 | 113.8372465 | 0.225489 | 113.3996114 | 0.0486226 | 113.3263955 | -1.7878 | 113.5014993 | 0.588117 | 113.3326432 | -9.62769 | 113.1366117 | 1.71322 | 112.9143542 | 2.73724 | 112.9582553 | -0.712506 | 109.3978338 | -1.76269 | 112.5339023 | -56.3777 | 112.5611448 | -1.15049 | 112.3590078 | -9.13038 | 112.5634334 | -9.9727 | 112.5397259 | -4.0529 | 112.3481847 | 1.26138 | 112.2583799 | -3.41191 | 112.1257788 | -2.58981 | 112.0011478 | 0.600101 | 112.0351412 | -0.0132823 | 111.9870127 | -0.0292327 | 111.7367626 | -0.442665 | 111.4969908 | -0.121851 | 111.6350819 | -0.0674251 | 111.4931961 | -0.360704 | 111.2413867 | -0.322353 | 111.2506529 | 0.191531
114.8453557 | 0.455133 | 114.8055352 | 0.137125 | 114.4350344 | 0.18326 | 114.552252 | 0.332704 | 114.429314 | 0.295951 | 114.2654367 | 0.17532 | 113.8241021 | 0.0825137 | 113.746704 | -1.83981 | 113.9188554 | 0.646594 | 113.7484396 | -10.2594 | 113.5480753 | 2.38516 | 113.3197468 | 3.57694 | 113.3610153 | -1.38522 | 109.6897303 | -0.318138 | 112.9309818 | -56.163 | 112.9552136 | -2.2544 | 112.7506072 | -9.1359 | 112.9522777 | -11.0519 | 112.9256555 | -5.60237 | 112.7313416 | -1.4128 | 112.6388741 | -2.37234 | 112.5034865 | -2.42948 | 112.3761697 | 0.0295897 | 112.4074708 | -0.759254 | 112.3566491 | -0.212052 | 112.1036963 | 0.0533581 | 111.8613325 | -0.0368789 | 111.9970966 | -0.278073 | 111.852419 | -0.476522 | 111.5955728 | 0.0269557 | 111.5983218 | 0.49394
115.2921534 | 0.310821 | 115.2489326 | 0.177461 | 114.8751047 | 0.0145448 | 114.9881987 | 0.119084 | 114.8618238 | 0.0576335 | 114.6935895 | 0.23449 | 114.248556 | 0.0450373 | 114.1669761 | -1.61637 | 114.3361755 | 0.24902 | 114.1641994 | -10.4472 | 113.9595039 | 1.53661 | 113.7251039 | 3.78876 | 113.7637401 | -0.709816 | 109.9816011 | -1.82383 | 113.3280265 | -55.3555 | 113.3492481 | -3.37995 | 113.1421745 | -11.9183 | 113.3410893 | -12.1386 | 113.3115528 | -4.51956 | 113.1144666 | -1.16428 | 113.0193369 | 1.10648 | 112.8811633 | -1.77478 | 112.7511609 | 0.396257 | 112.7797702 | -0.401069 | 112.7262555 | 0.640305 | 112.4705996 | 0.306756 | 112.225644 | 0.185828 | 112.3590818 | -0.00502799 | 112.2116126 | 0.347137 | 111.9497304 | -0.0574031 | 111.9459619 | -0.255832
115.7389118 | 0.571287 | 115.6922913 | 0.108335 | 115.3151368 | 0.195596 | 115.4241076 | 0.344053 | 115.2942959 | -0.0662617 | 115.1217047 | 0.171609 | 114.6729728 | 0.169968 | 114.5872118 | -1.46388 | 114.7534597 | 0.470443 | 114.5799225 | -10.1624 | 114.3708973 | 1.32135 | 114.1304256 | 4.09808 | 114.1664296 | -0.567357 | 110.273446 | -2.15954 | 113.7250364 | -58.8852 | 113.7432481 | -3.39123 | 113.5337098 | -14.7026 | 113.7298681 | -12.156 | 113.6974178 | -4.70629 | 113.4975597 | 0.32771 | 113.3997682 | 1.29176 | 113.258809 | -1.8433 | 113.1261215 | 0.301472 | 113.1520391 | 0.141063 | 113.0958319 | 0.503417 | 112.8374723 | 0.129583 | 112.5899254 | 0.250493 | 112.7210376 | 0.182827 | 112.5707768 | -0.250107 | 112.3038594 | -0.352206 | 112.2935731 | 0.567152
116.1856311 | 0.418805 | 116.1356113 | 0.13156 | 115.7551306 | 0.0313207 | 115.8599787 | -0.0417944 | 115.7267304 | 0.155055 | 115.5497823 | 0.214062 | 115.0973527 | 0.105871 | 115.0074111 | -1.67585 | 115.1707079 | 0.255715 | 114.9956089 | -10.7035 | 114.7822556 | 2.34037 | 114.5357118 | 2.87947 | 114.5690839 | -0.689197 | 110.5652651 | -0.966581 | 114.1220115 | -58.0957 | 114.1372137 | -3.35744 | 113.925213 | -17.4889 | 114.1186143 | -12.1804 | 114.0832504 | -5.60875 | 113.8806209 | 0.240324 | 113.780168 | -0.0990911 | 113.6364236 | -2.18781 | 113.5010513 | 0.585133 | 113.5242776 | 0.0213246 | 113.4653783 | 0.277137 | 113.2043145 | 0.16121 | 112.9541766 | 0.0481557 | 113.0829639 | 0.247214 | 112.9299116 | -0.0505186 | 112.6579598 | -0.02032 | 112.6411555 | 0.217785
116.632311 | 0.435295 | 116.5788923 | 0.287522 | 116.1950861 | -0.00053383 | 116.295812 | 0.00511859 | 116.1591271 | 0.00477682 | 115.9778224 | 0.410888 | 115.5216956 | 0.0445021 | 115.4275739 | -1.43403 | 115.58792 | 0.665132 | 115.4112586 | -10.1859 | 115.1935788 | 1.98155 | 114.9409624 | 3.40596 | 114.9717029 | -2.08419 | 110.8570583 | -3.25131 | 114.5189517 | -57.5183 | 114.5311448 | -6.38427 | 114.3166841 | -20.2772 | 114.5073276 | -13.663 | 114.4690506 | -4.7815 | 114.2636501 | -0.0381786 | 114.1605363 | 0.888181 | 114.0140071 | -1.89972 | 113.8759503 | 0.113591 | 113.8964858 | 0.349635 | 113.8348947 | 0.0905554 | 113.5711261 | 0.0359155 | 113.3183976 | -0.113503 | 113.4448606 | -0.198491 | 113.2890169 | 0.025833 | 113.0120315 | -0.135317 | 112.988709 | -0.0462524
117.0789516 | 0.547598 | 117.0221345 | -0.0795625 | 116.6350032 | 0.00938032 | 116.7316075 | 0.0541066 | 116.5914861 | -0.0283741 | 116.4058248 | 0.262324 | 115.9460015 | 0.1237 | 115.8477002 | -1.83744 | 116.0050961 | 0.737564 | 115.8268716 | -10.1104 | 115.6048668 | 0.636044 | 115.3461775 | 3.99861 | 115.3742866 | -1.13819 | 111.1488257 | -1.58897 | 114.9158571 | -58.0407 | 114.9250414 | -6.44746 | 114.708123 | -20.2866 | 114.8960081 | -13.7006 | 114.8548184 | -4.38035 | 114.6466473 | 0.900656 | 114.540873 | 1.26725 | 114.3915595 | -2.25306 | 114.2508186 | -0.014615 | 114.2686634 | 0.334359 | 114.2043811 | -0.290316 | 113.9379072 | 0.583126 | 113.6825883 | -0.00500302 | 113.8067278 | 0.0499328 | 113.6480927 | -0.232693 | 113.3660746 | -0.313356 | 113.3362336 | 0.39041
117.5255529 | 0.433145 | 117.4653378 | 0.0100912 | 117.0748819 | -0.0353359 | 117.1673651 | -0.188022 | 117.0238073 | 0.00861514 | 116.8337896 | 0.031469 | 116.3702703 | -0.0613696 | 116.2677901 | -1.56979 | 116.4222361 | 0.531426 | 116.2424477 | -10.1114 | 116.0161195 | 2.10925 | 115.751357 | 2.82353 | 115.776835 | -0.84551 | 111.4405672 | -0.395936 | 115.3127275 | -58.0876 | 115.3189035 | -7.64287 | 115.0995297 | -21.8757 | 115.2846558 | -15.7198 | 115.2405538 | -4.66367 | 115.0296125 | -0.371611 | 114.9211782 | -2.26244 | 114.7690807 | -1.87735 | 114.625656 | 0.681793 | 114.6408105 | 0.284332 | 114.5738373 | -0.196257 | 114.3046576 | 0.588842 | 114.0467488 | 0.5555 | 114.1685655 | -0.311098 | 114.007139 | -0.308032 | 113.720089 | -0.227554 | 113.6837292 | -0.282397
117.9721147 | 0.476001 | 117.9085022 | 0.0906322 | 117.5147222 | 0.0401271 | 117.6030848 | -0.295428 | 117.4560908 | -0.0967902 | 117.2617167 | 0.384281 | 116.794502 | 0.07073 | 116.6878433 | -1.74518 | 116.8393399 | 0.0711781 | 116.6579871 | -10.0011 | 116.427337 | 1.3315 | 116.1565009 | 4.26283 | 116.1793479 | -1.80554 | 111.7322829 | -2.06653 | 115.709563 | -60.1743 | 115.712731 | -8.85628 | 115.4909041 | -21.988 | 115.6732706 | -17.7452 | 115.6262567 | -4.62169 | 115.4125457 | 1.54506 | 115.3014517 | -0.379632 | 115.1465707 | -2.04285 | 115.0004625 | 0.793232 | 115.0129271 | -0.165939 | 114.9432634 | -0.0801552 | 114.6713773 | -0.418956 | 114.4108789 | -0.133069 | 114.5303735 | 0.30555 | 114.3661558 | -0.122589 | 114.0740747 | 0.108238 | 114.0311958 | -0.217744
118.4186372 | 0.218104 | 118.3516275 | 0.0911718 | 117.954524 | 0.0785401 | 118.0387666 | 0.0979245 | 117.8883363 | 0.256438 | 117.6896061 | -0.0128643 | 117.2186965 | 0.0630692 | 117.10786 | -2.11781 | 117.2564076 | -0.379015 | 117.0734895 | -10.1986 | 116.8385192 | 1.56903 | 116.5616091 | 3.53311 | 116.5818255 | -1.87624 | 112.0239726 | -0.514118 | 116.1063635 | -59.7531 | 116.1065239 | -8.96744 | 115.8822463 | -29.6266 | 116.0618525 | -19.7765 | 116.0119271 | -7.05486 | 115.7954467 | 1.78671 | 115.6816936 | -0.464465 | 115.5240294 | -2.08919 | 115.3752381 | 0.640351 | 115.3850131 | 0.0514856 | 115.3126593 | -0.293035 | 115.0380663 | 0.81219 | 114.7749787 | -0.509859 | 114.8921519 | -0.475635 | 114.725143 | -0.299051 | 114.4280316 | -0.0842387 | 114.3786335 | -0.173491
118.8651202 | 0.393499 | 118.7947139 | -0.0122091 | 118.3942873 | 0.0425381 | 118.4744104 | -0.00209898 | 118.320544 | -0.145389 | 118.1174577 | 0.185257 | 117.6428539 | 0.0476713 | 117.5278401 | -1.54031 | 117.6734391 | 0.53506 | 117.4889551 | -10.9268 | 117.2496661 | 1.03439 | 116.9666817 | 2.74082 | 116.9842676 | -0.233939 | 112.3156364 | -0.957969 | 116.503129 | -60.0035 | 116.5002822 | -10.0179 | 116.2735562 | -30.1837 | 116.4504015 | -21.8135 | 116.397565 | -4.63585 | 116.1783157 | -0.509767 | 116.0619038 | 0.712538 | 115.9014569 | -2.23695 | 115.7499828 | 0.758955 | 115.7570686 | 0.120514 | 115.682025 | -0.269148 | 115.4047247 | 0.357751 | 115.1390481 | -0.353438 | 115.2539006 | -0.39941 | 115.0841006 | 0.197243 | 114.7819597 | -0.442035 | 114.7260421 | -0.0318371
119.3115637 | 0.117472 | 119.2377612 | 0.059634 | 118.8340121 | 0.100355 | 118.9100161 | -0.0635865 | 118.7527138 | 0.266993 | 118.5452716 | 0.153489 | 118.0669741 | 0.0367217 | 117.9477835 | -1.81398 | 118.0904343 | 0.0385114 | 117.9043838 | -10.1695 | 117.6607776 | 1.37765 | 117.3717186 | 3.67974 | 117.3866743 | -0.52062 | 112.6072742 | -2.87571 | 116.8998595 | -60.4014 | 116.8940059 | -11.0844 | 116.6648337 | -31.3989 | 116.8389174 | -21.8801 | 116.7831703 | -4.63112 | 116.5611524 | 0.00802513 | 116.4420823 | -0.269381 | 116.2788531 | -1.75021 | 116.1246966 | 0.398661 | 116.1290933 | 0.507101 | 116.0513605 | 0.0714427 | 115.7713522 | 0.300295 | 115.5030872 | 0.275123 | 115.6156196 | 0.188459 | 115.4430285 | -0.373286 | 115.135859 | -0.845192 | 115.0734216 | -0.0325225
119.7579676 | 0.315052 | 119.6807694 | 0.0681752 | 119.2736984 | 0.204648 | 119.3455839 | 0.00936856 | 119.1848456 | -0.0170236 | 118.9730476 | 0.30925 | 118.491057 | 0.0328045 | 118.3676903 | -1.6165 | 118.5073933 | 0.482556 | 118.3197755 | -9.96523 | 118.0718537 | 1.36035 | 117.7767197 | 2.99606 | 117.7890455 | 0.154031 | 112.8988861 | -2.30644 | 117.2965549 | -60.6698 | 117.2876949 | -12.1668 | 117.0560788 | -31.5815 | 117.2274004 | -24.9721 | 117.168743 | -4.81906 | 116.943957 | 2.07929 | 116.822229 | 0.952758 | 116.656218 | -1.40747 | 116.4993793 | 0.769611 | 116.5010875 | 0.0107362 | 116.4206657 | 0.12253 | 116.137949 | 0.349713 | 115.8670958 | 0.149102 | 115.9773088 | -0.21712 | 115.8019268 | 0.251952 | 115.4897294 | 0.10655 | 115.420772 | -0.103937
120.204332 | 0.25194 | 120.1237385 | 0.160924 | 119.713346 | 0.122129 | 119.7811135 | 0.132018 | 119.6169394 | -0.0365437 | 119.4007858 | 0.22277 | 118.9151027 | 0.0867862 | 118.7875603 | -2.20819 | 118.924316 | 0.562715 | 118.7351303 | -10.6062 | 118.4828944 | 1.27275 | 118.181685 | 2.9046 | 118.1913812 | -0.0877051 | 113.190472 | -0.545848 | 117.6932153 | -60.6635 | 117.6813492 | -13.2645 | 117.4472916 | -34.0058 | 117.6158504 | -23.3913 | 117.554283 | -4.71662 | 117.3267294 | 0.237906 | 117.202344 | 1.65887 | 117.0335515 | -1.45773 | 116.874031 | -0.142582 | 116.8730509 | -0.765137 | 116.7899407 | -0.78296 | 116.504515 | -0.0865479 | 116.2310739 | 0.254572 | 116.3389683 | -0.016269 | 116.1607954 | 0.0897529 | 115.843571 | -0.032934 | 115.7680933 | 0.220276
120.6506568 | 0.257842 | 120.5666685 | 0.227218 | 120.152955 | 0.00275591 | 120.216605 | 0.175867 | 120.0489952 | 0.162433 | 119.8284861 | 0.19551 | 119.339111 | 0.0641934 | 119.2073936 | -1.64389 | 119.3412024 | 0.438653 | 119.150448 | -10.3519 | 118.8938997 | 0.56526 | 118.5866146 | 3.89036 | 118.5936813 | 0.532829 | 113.4820319 | -0.528451 | 118.0898405 | -60.7694 | 118.0749687 | -14.3771 | 117.8384719 | -34.017 | 118.0042673 | -23.4724 | 117.9397904 | -5.05625 | 117.7094695 | -0.154491 | 117.5824272 | 0.0948423 | 117.4108536 | -1.9819 | 117.2486516 | 0.729821 | 117.2449836 | -0.166531 | 117.1591853 | -0.0974973 | 116.8710501 | -0.346557 | 116.5950216 | 0.153276 | 116.700598 | 0.278446 | 116.5196342 | -0.000691133 | 116.1973836 | -0.0612134 | 116.1153855 | -0.379844
121.096942 | 0.475968 | 121.0095592 | 0.0922571 | 120.5925253 | 0.0983361 | 120.6520584 | 0.0419377 | 120.481013 | 0.234139 | 120.2561485 | 0.133762 | 119.7630821 | 0.136251 | 119.62719 | -1.47411 | 119.7580524 | 0.582111 | 119.5657288 | -9.84564 | 119.3048694 | 1.06306 | 118.9915083 | 3.21807 | 118.9959458 | 0.36286 | 113.7735658 | -1.27921 | 118.4864306 | -60.8753 | 118.4685535 | -15.5042 | 118.2296197 | -35.1096 | 118.3926511 | -25.2886 | 118.3252651 | -4.97888 | 118.0921773 | -0.167985 | 117.9624785 | 2.2358 | 117.7881243 | -1.15413 | 117.6232412 | 0.611731 | 117.6168855 | 0.493822 | 117.5283995 | -0.448122 | 117.2375544 | 0.414627 | 116.9589387 | 0.157489 | 117.0621979 | 0.314692 | 116.8784433 | -0.144801 | 116.5511673 | -0.0426975 | 116.4626484 | -0.267443
121.5431875 | 0.420403 | 121.4524108 | 0.100913 | 121.0320569 | 0.138365 | 121.0874735 | 0.0215383 | 120.9129927 | 0.295908 | 120.683773 | 0.385848 | 120.1870157 | -0.0163848 | 120.0469497 | -2.0352 | 120.174866 | -0.00637541 | 119.9809724 | -9.56392 | 119.7158036 | 0.55575 | 119.3963662 | 2.68279 | 119.3981748 | 1.85326 | 114.0650737 | -0.918807 | 118.8829855 | -60.9812 | 118.8621035 | -15.7127 | 118.620735 | -36.2027 | 118.7810017 | -27.1092 | 118.710707 | -4.29412 | 118.4748528 | 0.871282 | 118.3424979 | -1.4801 | 118.1653635 | -1.68364 | 117.9977996 | 0.560039 | 117.9887567 | -0.355659 | 117.8975833 | 0.641255 | 117.6040278 | -0.140841 | 117.3228253 | 0.328801 | 117.4237679 | -0.0811174 | 117.2372226 | -0.208319 | 116.904922 | 0.400174 | 116.8098822 | 0.45581
121.9893933 | 0.320454 | 121.8952231 | 0.134156 | 121.4715497 | 0.0497434 | 121.5228505 | -0.247627 | 121.3449343 | -0.0510252 | 121.1113595 | 0.322992 | 120.610912 | 0.0442564 | 120.4666726 | -1.36617 | 120.5916432 | 0.624877 | 120.396179 | -9.90026 | 120.1267023 | 0.98782 | 119.8011882 | 4.04676 | 119.8003681 | 0.546355 | 114.3565555 | -1.29421 | 119.2795052 | -61.0872 | 119.2556186 | -15.35 | 119.0118177 | -37.2965 | 119.1693193 | -28.9339 | 119.0961162 | -5.68316 | 118.857496 | 0.26311 | 118.7224854 | 2.56067 | 118.5425713 | -1.48224 | 118.3723268 | 0.357959 | 118.360597 | 0.636296 | 118.2667368 | 0.479098 | 117.9704702 | -0.0764059 | 117.6866813 | 0.128442 | 117.785308 | -0.106919 | 117.5959721 | 0.459966 | 117.2586478 | -0.476495 | 117.1570867 | 0.484926
122.4355594 | 0.243372 | 122.3379961 | 0.149938 | 121.9110038 | 0.10069 | 121.9581892 | 0.086791 | 121.7768377 | 0.173223 | 121.5389079 | 0.340229 | 121.0347708 | 0.0404683 | 120.8863585 | -1.65626 | 121.0083839 | 0.660969 | 120.8113484 | -10.0024 | 120.5375654 | 1.01751 | 120.2059743 | 2.99797 | 120.2025257 | -1.32599 | 114.6480113 | 0.523421 | 119.6759897 | -61.0811 | 119.649099 | -14.9966 | 119.4028679 | -38.3907 | 119.5576036 | -30.7625 | 119.4814926 | -3.80339 | 119.2401068 | -1.03611 | 119.102441 | -2.16453 | 118.9197475 | -1.62912 | 118.7468229 | 1.00992 | 118.7324064 | 0.483932 | 118.6358597 | -0.487123 | 118.3368817 | -0.156209 | 118.0505067 | -0.113908 | 118.1468182 | -0.543645 | 117.9546917 | 0.195591 | 117.6123444 | 0.157051 | 117.504262 | 0.13008
122.8816857 | 0.392557 | 122.7807298 | 0.199177 | 122.3504191 | 0.127457 | 122.3934896 | 0.242015 | 122.2087029 | -0.0562994 | 121.9664184 | 0.235641 | 121.4585922 | 0.0928484 | 121.3060075 | -1.9091 | 121.4250882 | 0.058493 | 121.2264807 | -10.1367 | 120.9483929 | 0.267738 | 120.6107244 | 4.31163 | 120.6046476 | -0.107256 | 114.939441 | -1.69616 | 120.072439 | -60.6235 | 120.0425444 | -15.2359 | 119.7938854 | -39.4856 | 119.9458547 | -30.8634 | 119.8668362 | -4.45931 | 119.6226852 | 1.25413 | 119.4823646 | 1.39637 | 119.2968921 | -1.94807 | 119.1212878 | -0.100213 | 119.104185 | 0.010528 | 119.0049522 | -0.402492 | 118.7032621 | -0.289654 | 118.4143015 | 0.549885 | 118.5082985 | -0.136654 | 118.3133815 | 0.2095 | 117.966012 | 0.0906061 | 117.851408 | 0.183127
123.3277722 | 0.284689 | 123.2234241 | -0.154854 | 122.7897955 | 0.0443685 | 122.8287517 | -0.0781329 | 122.64053 | 0.240197 | 122.3938907 | 0.293296 | 121.8823761 | -0.0695508 | 121.7256197 | -1.58639 | 121.8417559 | 0.313206 | 121.6415758 | -9.56059 | 121.3591847 | 2.05452 | 121.0154386 | 4.8723 | 121.0067338 | 0.131898 | 115.2308446 | -1.27731 | 120.4688529 | -60.6686 | 120.435955 | -15.8171 | 120.1848704 | -40.581 | 120.3340725 | -28.6003 | 120.2521469 | -4.09786 | 120.0052312 | 2.49485 | 119.8622563 | 1.01219 | 119.6740052 | -1.35349 | 119.4957213 | 0.847446 | 119.4759327 | -0.152298 | 119.3740142 | -0.194654 | 119.0696116 | -0.229187 | 118.7780656 | -0.0856977 | 118.8697488 | -0.125999 | 118.6720413 | 0.067321 | 118.3196506 | -0.0612242 | 118.1985247 | 0.261562
123.7738189 | 0.38869 | 123.666079 | 0.246979 | 123.2291331 | 0.074427 | 123.2639754 | 0.142954 | 123.0723187 | 0.110195 | 122.821325 | 0.229068 | 122.3061224 | 0.0713237 | 122.1451948 | -1.84391 | 122.2583871 | 0.414271 | 122.0566337 | -10.6135 | 121.7699408 | 1.25449 | 121.4201168 | 3.71741 | 121.4087843 | -0.924583 | 115.5222221 | -1.93 | 120.8652316 | -59.4179 | 120.8293306 | -16.4052 | 120.5758226 | -41.6771 | 120.7222571 | -28.7077 | 120.6374248 | -3.56997 | 120.3877447 | 1.17783 | 120.2421159 | -0.526044 | 120.0510867 | -2.316 | 119.8701237 | 0.59296 | 119.8476494 | 0.0924596 | 119.7430456 | 0.338945 | 119.43593 | 0.0429423 | 119.141799 | -0.176549 | 119.231169 | -0.586049 | 119.0306713 | -0.0985138 | 118.6732599 | -0.157969 | 118.545612 | -0.0470742
124.2198257 | 0.363878 | 124.1086946 | -0.176558 | 123.6684318 | 0.0416703 | 123.6991607 | -0.0789478 | 123.5040692 | 0.359589 | 123.2487211 | 0.174535 | 122.7298312 | 0.100106 | 122.5647329 | -1.56896 | 122.6749817 | 1.05027 | 122.4716544 | -9.83893 | 122.1806612 | 1.07624 | 121.8247589 | 5.55181 | 121.8107989 | 0.555665 | 115.8135734 | -3.82078 | 121.2615749 | -59.3361 | 121.2226712 | -17.0017 | 120.9667421 | -42.7736 | 121.1104084 | -27.9437 | 121.0226697 | -4.70364 | 120.7702256 | 1.5206 | 120.6219434 | -1.39492 | 120.4281365 | -2.27988 | 120.2444947 | 0.188023 | 120.2193351 | 0.128605 | 120.1120464 | -0.0689103 | 119.8022174 | 0.472578 | 119.5055017 | -0.299941 | 119.5925592 | 0.0481804 | 119.3892712 | 0.00618916 | 119.0268402 | -0.0845559 | 118.89267 | -0.0865681
124.6657926 | 0.299522 | 124.5512706 | 0.0918434 | 124.1076915 | 0.0692659 | 124.1343076 | -0.0655117 | 123.9357814 | 0.0653399 | 123.6760791 | 0.0795658 | 123.1535024 | 0.10488 | 122.984234 | -1.51679 | 123.0915396 | 0.536493 | 122.8866378 | -10.4549 | 122.5913459 | 0.378842 | 122.229365 | 5.30295 | 122.2127778 | 2.19716 | 116.1048987 | -0.898725 | 121.6578828 | -58.4919 | 121.6159769 | -17.6076 | 121.3576289 | -42.7872 | 121.4985263 | -27.1825 | 121.4078817 | -2.12997 | 121.1526741 | 0.0414349 | 121.0017388 | -2.18644 | 120.8051546 | -1.91222 | 120.6188343 | -0.188246 | 120.5909898 | -0.205649 | 120.4810166 | -0.385818 | 120.1684736 | 0.212047 | 119.8691736 | 0.00109688 | 119.9539194 | 0.0361427 | 119.7478412 | 0.275596 | 119.3803912 | -0.496129 | 119.2396985 | -0.289017
125.1117196 | 0.388309 | 124.9938072 | 0.263077 | 124.5469122 | 0.147542 | 124.5694161 | -0.161881 | 124.3674553 | 0.0608635 | 124.1033989 | 0.23876 | 123.577136 | 0.0173715 | 123.403698 | -1.53568 | 123.5080609 | 0.753761 | 123.3015839 | -9.98116 | 123.0019948 | 1.127 | 122.633935 | 4.62893 | 122.6147208 | 0.0356075 | 116.3961978 | -1.17097 | 122.0541554 | -60.4431 | 122.0092476 | -17.8893 | 121.7484829 | -41.3643 | 121.8866108 | -26.424 | 121.7930607 | -2.95109 | 121.53509 | 0.602499 | 121.3815021 | 1.37461 | 121.182141 | -1.75113 | 120.9931426 | 1.02736 | 120.9626135 | 0.516097 | 120.8499562 | -0.391096 | 120.5346987 | -0.453012 | 120.2328148 | 0.220801 | 120.3152494 | 0.389773 | 120.1063811 | -0.0294141 | 119.733913 | -0.134642 | 119.5866977 | -0.0748633
125.5576066 | 0.38579 | 125.4363043 | 0.0783737 | 124.9860939 | -0.112965 | 125.0044861 | -0.175953 | 124.7990908 | -0.00526149 | 124.5306805 | 0.210956 | 124.0007319 | 0.0251645 | 123.823125 | -1.71101 | 123.9245456 | 0.121658 | 123.7164927 | -9.49445 | 123.4126079 | 1.01163 | 123.0384689 | 4.78621 | 123.016628 | 0.604963 | 116.6874707 | -1.51804 | 122.4503925 | -58.9977 | 122.4024832 | -17.3063 | 122.139304 | -41.3756 | 122.274662 | -25.6679 | 122.1782067 | -3.1488 | 121.9174733 | 0.423006 | 121.7612333 | 1.09808 | 121.5590957 | -1.67508 | 121.3674195 | 0.0441502 | 121.334206 | -0.134817 | 121.2188651 | -0.614068 | 120.9008926 | -0.149855 | 120.5964251 | 0.0283642 | 120.6765493 | -0.160194 | 120.464891 | -0.00441099 | 120.0874056 | -0.627949 | 119.9336674 | 0.478115
126.0034536 | 0.299664 | 125.8787618 | -0.0317926 | 125.4252366 | -0.0386987 | 125.4395175 | -0.162519 | 125.2306878 | 0.0358359 | 124.9579237 | 0.381443 | 124.4242902 | -0.0319909 | 124.2425147 | -1.90919 | 124.3409935 | 0.723009 | 124.1313641 | -10.3708 | 123.8231851 | 1.34249 | 123.4429667 | 4.85235 | 123.4184992 | 1.36881 | 116.9787174 | -2.19748 | 122.8465942 | -60.5833 | 122.7956837 | -17.6028 | 122.5300924 | -40.7964 | 122.6626797 | -24.9142 | 122.5633197 | -2.72069 | 122.299824 | -1.14992 | 122.1409323 | 0.303381 | 121.9360186 | -1.9239 | 121.7416649 | 1.03347 | 121.7057675 | 0.765662 | 121.5877433 | 0.142701 | 121.2670554 | 0.100086 | 120.9600046 | -0.00370001 | 121.0378191 | -0.422121 | 120.8233708 | -0.217957 | 120.4408689 | 0.03211 | 120.2806076 | 0.288891
126.4492605 | 0.257336 | 126.3211797 | 0.304101 | 125.8643402 | 0.0309927 | 125.8745104 | -0.13078 | 125.6622464 | -0.165263 | 125.3851288 | 0.00728771 | 124.8478107 | 0.0631449 | 124.6618674 | -1.7431 | 124.7574047 | 0.345492 | 124.5461981 | -9.66808 | 124.2337265 | 0.743869 | 123.8474282 | 4.67564 | 123.8203346 | 1.96855 | 117.2699379 | -0.659396 | 123.2427604 | -57.9501 | 123.1888492 | -16.9847 | 122.9208478 | -40.2169 | 123.0506639 | -24.1626 | 122.9483996 | -2.51753 | 122.6821421 | 1.17634 | 122.520599 | 0.250101 | 122.3129097 | -1.95135 | 122.1158789 | 1.00453 | 122.0772979 | -0.076378 | 121.9565907 | -0.369125 | 121.6331869 | 0.126909 | 121.3235532 | -0.0557412 | 121.3990586 | -0.167444 | 121.1818204 | 0.170876 | 120.7943029 | -0.282656 | 120.6275183 | 0.623938
126.8950274 | 0.307895 | 126.763558 | 0.211964 | 126.3034047 | -0.0224879 | 126.3094647 | -0.131382 | 126.0937666 | 0.290133 | 125.8122954 | 0.102549 | 125.2712935 | 0.0518673 | 125.0811828 | -1.51878 | 125.1737791 | 0.159008 | 124.9609947 | -9.98228 | 124.6442319 | 0.530704 | 124.2518536 | 4.69418 | 124.222134 | 1.97975 | 117.5611322 | -0.376385 | 123.6388911 | -57.7387 | 123.5819795 | -16.3715 | 123.3115704 | -40.2272 | 123.4386147 | -23.4129 | 123.3334464 | -2.36981 | 123.0644274 | -0.859644 | 122.9002335 | -0.786758 | 122.6897689 | -1.52987 | 122.4900613 | 0.901227 | 122.4487971 | 0.0954805 | 122.3254074 | 0.0733295 | 121.9992872 | -0.288394 | 121.687071 | -0.00184469 | 121.760268 | -0.0213689 | 121.54024 | 0.13632 | 121.1477076 | -0.356394 | 120.9743995 | 0.379375
127.3407542 | 0.284282 | 127.2058967 | -0.0418099 | 126.74243 | -0.0227061 | 126.7443804 | -0.0341374 | 126.5252482 | 0.0230044 | 126.2394238 | 0.201236 | 125.6947385 | 0.0210235 | 125.500461 | -1.86669 | 125.5901167 | 0.348589 | 125.3757539 | -9.56786 | 125.0547015 | 0.680154 | 124.6562428 | 4.70825 | 124.6238974 | 0.870105 | 117.8523003 | -0.630301 | 124.0349862 | -58.587 | 123.9750747 | -16.6871 | 123.70226 | -40.7311 | 123.8265319 | -23.5397 | 123.7184601 | -2.21684 | 123.4466801 | 0.717674 | 123.2798358 | -0.124978 | 123.0665963 | -2.02334 | 122.8642123 | -2.16559e-09 | 122.8202651 | 0.20766 | 122.6941933 | -0.447621 | 122.3653562 | 0.0296186 | 122.0505578 | -0.230008 | 122.121447 | -0.357617 | 121.8986293 | -0.162171 | 121.5010829 | -0.340799 | 121.3212511 | -0.10658
127.7864409 | 0.316231 | 127.6481956 | -0.0281844 | 127.1814162 | -0.0467758 | 127.1792574 | -0.105048 | 126.9566913 | 0.0362267 | 126.6665138 | 0.198142 | 126.1181457 | 0.0404887 | 125.919702 | -1.77259 | 126.0064175 | 0.445724 | 125.7904756 | -9.46366 | 125.465135 | 0.848527 | 125.0605957 | 4.71826 | 125.0256248 | 2.33691 | 118.1434421 | 2.22521 | 124.4310459 | -57.4779 | 124.3681347 | -17.066 | 124.0929166 | -41.2352 | 124.2144156 | -21.3462 | 124.1034406 | -2.05888 | 123.8289 | 2.10542 | 123.6594057 | 0.0825205 | 123.4433919 | -1.0066 | 123.2383316 | 1.34488 | 123.1917018 | 0.0554699 | 123.0629484 | 0.153618 | 122.7313939 | 0.502228 | 122.4140136 | 0.520951 | 122.4825958 | 0.277244 | 122.2569885 | 0.0894417 | 121.8544288 | 0.0632634 | 121.6680732 | 0.791975
128.2320874 | 0.343709 | 128.0904549 | 0.116933 | 127.6203632 | -0.0708412 | 127.6140957 | 0.0900625 | 127.3880959 | 0.0984213 | 127.0935653 | 0.202955 | 126.5415151 | 0.0934969 | 126.3389057 | -1.63712 | 126.4226814 | 0.454356 | 126.2051598 | -10.1524 | 125.8755326 | 0.074393 | 125.4649123 | 4.72442 | 125.4273162 | 1.19032 | 118.4345577 | 0.163419 | 124.8270699 | -57.6372 | 124.7611595 | -17.451 | 124.4835403 | -41.2457 | 124.6022657 | -19.1541 | 124.488388 | -1.89617 | 124.2110871 | 1.9827 | 124.0389433 | 0.463905 | 123.8201554 | -2.08479 | 123.6124194 | 0.381401 | 123.5631073 | 0.126837 | 123.4316726 | -0.0365403 | 123.0974003 | 0.28905 | 122.7774385 | 0.160581 | 122.8437143 | -0.0688753 | 122.6153175 | -0.120981 | 122.2077453 | -0.512382 | 122.0148656 | -0.089623
128.6776937 | 0.263158 | 128.5326744 | -0.0116207 | 128.0592709 | -0.0949024 | 128.0488953 | -0.0950513 | 127.8194618 | 0.136935 | 127.5205784 | -0.0138894 | 126.9648466 | 0.101178 | 126.7580721 | -1.55832 | 126.8389085 | 0.997256 | 126.6198065 | -10.323 | 126.2858941 | 1.07429 | 125.8691926 | 4.72695 | 125.8289715 | 2.31839 | 118.725647 | -0.479315 | 125.2230583 | -57.6862 | 125.1541491 | -17.8418 | 124.8741308 | -39.7452 | 124.9900822 | -19.2855 | 124.8733021 | -1.72894 | 124.5932414 | 2.22354 | 124.4184485 | -0.107256 | 124.1968871 | -1.53766 | 123.9864756 | 0.191554 | 123.9344815 | 0.533128 | 123.8003659 | -0.0786113 | 123.4633753 | -0.134773 | 123.1408324 | 0.25781 | 123.2048025 | -0.155987 | 122.9736162 | -0.564245 | 122.5610323 | -0.448108 | 122.3616284 | 0.0994476
129.1232598 | 0.210832 | 128.9748541 | -0.0157083 | 128.4981394 | -0.118959 | 128.4836562 | 0.01346 | 128.2507891 | -0.0757788 | 127.9475531 | 0.12875 | 127.3881402 | 0.108459 | 127.1772011 | -1.59291 | 127.2550986 | 0.599977 | 127.0344156 | -10.2346 | 126.6962196 | 0.740002 | 126.2734365 | 4.72607 | 126.2305907 | 2.34234 | 119.01671 | -0.013358 | 125.6190111 | -57.977 | 125.5471034 | -18.2381 | 125.2646884 | -44.173 | 125.3778651 | -16.2508 | 125.258183 | -1.55744 | 124.9753629 | 1.39878 | 124.7979214 | -2.00405 | 124.5735867 | -2.20427 | 124.3605001 | 0.274377 | 124.3058244 | 1.19703 | 124.1690283 | 0.292949 | 123.8293189 | 0.0543599 | 123.5041952 | -0.181568 | 123.5658603 | -0.424396 | 123.3318846 | -0.418028 | 122.9142899 | 0.105564 | 122.7083616 | 0.391753
129.5687856 | 0.346007 | 129.416994 | 0.0476074 | 128.9369685 | -0.11917 | 128.9183783 | -0.0257129 | 128.6820778 | -0.0804694 | 128.3744892 | 0.16359 | 127.8113959 | 0.1606 | 127.5962927 | -1.66315 | 127.6712517 | -0.0130254 | 127.4489872 | -10.24 | 127.1065089 | 1.13136 | 126.6776441 | 4.72197 | 126.6321738 | 2.568 | 119.3077467 | 0.203866 | 126.0149282 | -58.2685 | 125.9400225 | -18.6397 | 125.6552128 | -44.184 | 125.7656142 | -13.217 | 125.6430306 | -1.38189 | 125.3574516 | 1.41694 | 125.1773618 | -0.22565 | 124.9502543 | -1.91722 | 124.7344929 | 0.222901 | 124.677136 | -0.0107715 | 124.5376597 | -0.0642256 | 124.1952311 | -0.478702 | 123.867527 | 0.131295 | 123.9268877 | -0.0414349 | 123.6901227 | -0.0286569 | 123.267518 | 0.0156757 | 123.055065 | 0.666634
130.0142712 | 0.205293 | 129.859094 | -0.0377718 | 129.3757583 | 0.201756 | 129.3530615 | -0.190062 | 129.1133278 | 0.101393 | 128.8013868 | 0.0629881 | 128.2346136 | 0.0364677 | 128.015347 | -1.42218 | 128.0873678 | 0.051387 | 127.8635211 | -9.95959 | 127.5167622 | 1.01495 | 127.0818153 | 4.71486 | 127.0337208 | 2.83106 | 119.5987571 | 0.406623 | 126.4108097 | -58.5607 | 126.3329062 | -19.0461 | 126.045704 | -42.9485 | 126.1533297 | -10.1841 | 126.0278449 | -1.20251 | 125.7395073 | 2.9354 | 125.5567697 | 0.426696 | 125.3268899 | -1.4946 | 125.1084541 | 1.15617 | 125.0484162 | 0.0574065 | 124.9062602 | -0.356979 | 124.5611118 | 0.274423 | 124.2308276 | -0.173231 | 124.2878847 | -0.26466 | 124.0483304 | -0.308108 | 123.6207165 | 0.118203 | 123.4017388 | -0.149587
130.4597164 | 0.301754 | 130.3011542 | 0.0433135 | 129.8145088 | 0.104688 | 129.787706 | -0.236984 | 129.544539 | 0.150541 | 129.2282459 | 0.0855143 | 128.6577933 | 0.0208952 | 128.4343638 | -1.83843 | 128.503447 | 0.384969 | 128.2780174 | -9.85749 | 127.9269793 | 0.489367 | 127.4859501 | 4.50586 | 127.4352316 | 2.94473 | 119.8897411 | 0.102583 | 126.8066554 | -58.8536 | 126.7257546 | -19.4572 | 126.4361621 | -42.9593 | 126.5410115 | -7.15182 | 126.4126259 | -1.01953 | 126.1215302 | 2.73935 | 125.9361452 | -0.777289 | 125.7034934 | -1.58087 | 125.4823834 | 1.00007 | 125.4196649 | 0.220035 | 125.2748296 | -0.360337 | 124.9269611 | 0.252568 | 124.5940972 | 0.00136 | 124.6488512 | -0.0471844 | 124.4065078 | 0.0197357 | 123.9738854 | 0.120868 | 123.7483828 | -0.416346
130.9051212 | 0.430576 | 130.7431745 | -0.11108 | 130.2532198 | -0.00962537 | 130.2223115 | 0.0756501 | 129.9757115 | 0.033891 | 129.6550663 | 0.0547513 | 129.080935 | 0.0749359 | 128.8533431 | -1.52962 | 128.9194891 | -0.00647899 | 128.6924761 | -10.2375 | 128.3371602 | 0.938135 | 127.8900485 | 4.86845 | 127.8367062 | 4.36627 | 120.1806988 | -0.116373 | 127.2024654 | -59.1472 | 127.1185677 | -19.8726 | 126.8265871 | -41.0494 | 126.9286595 | -7.28801 | 126.7973735 | -0.833166 | 126.5035201 | 1.34026 | 126.3154881 | 1.7244 | 126.0800648 | -1.00049 | 125.856281 | 0.753673 | 125.7908823 | -0.143359 | 125.6433681 | 0.287861 | 125.2927789 | 0.26014 | 124.9573356 | 0.220161 | 125.0097872 | 0.00971449 | 124.7646548 | -0.0129069 | 124.3270248 | -0.385169 | 124.094997 | 0.645158
131.3504857 | 0.397318 | 131.1851548 | 0.0296887 | 130.6918914 | 0.0250234 | 130.6568781 | -0.144394 | 130.4068452 | 0.298968 | 130.0818482 | 0.0827382 | 129.5040387 | 0.130138 | 129.272285 | -2.11514 | 129.3354941 | 0.383967 | 129.106897 | -9.93757 | 128.7473049 | 0.124232 | 128.2941103 | 3.98793 | 128.2381446 | 6.38145 | 120.4716301 | 0.39129 | 127.5982396 | -59.4415 | 127.5113453 | -20.2331 | 127.2169787 | -39.1388 | 127.3162737 | -5.76682 | 127.1820877 | -0.582705 | 126.885477 | 2.65562 | 126.6947985 | -1.57686 | 126.4566041 | -1.53765 | 126.2301469 | -0.0497894 | 126.1620681 | -0.21588 | 126.0118754 | 0.267341 | 125.6585651 | 0.3456 | 125.3205428 | -0.0318724 | 125.3706927 | -0.273209 | 125.1227714 | 0.143032 | 124.6801345 | -0.286332 | 124.4415815 | -0.100171
131.7958097 | 0.239105 | 131.6270951 | 0.0268876 | 131.1305236 | 0.210227 | 131.0914058 | 0.0656926 | 130.83794 | -0.0140033 | 130.5085914 | 0.246022 | 129.9271043 | 0.0585725 | 129.6911893 | -1.74589 | 129.751462 | 0.500374 | 129.5212802 | -9.61597 | 129.1574133 | 1.15668 | 128.6981357 | 3.95877 | 128.6395467 | 5.52985 | 120.762535 | -0.00474058 | 127.993978 | -59.7642 | 127.9040876 | -18.4817 | 127.6073372 | -37.2274 | 127.7038541 | -4.24613 | 127.5667685 | 0.763951 | 127.2674009 | 1.34102 | 127.0740763 | 1.16203 | 126.8331112 | -1.47672 | 126.6039808 | 0.618262 | 126.5332225 | -0.351232 | 126.3803516 | 0.235512 | 126.0243198 | 0.507479 | 125.6837188 | 0.220973 | 125.7315677 | -0.103664 | 125.4808575 | 0.00208522 | 125.0332146 | -0.255931 | 124.7881361 | -0.140744
132.2410933 | 0.323781 | 132.0689955 | 0.0735441 | 131.5691162 | -0.190827 | 131.5258945 | 0.125134 | 131.2689961 | -0.0104046 | 130.9352959 | 0.0200401 | 130.3501318 | 0.0750174 | 130.1100561 | -1.43413 | 130.1673927 | -0.217439 | 129.9356257 | -10.1584 | 129.5674855 | 0.956595 | 129.1021245 | 2.49285 | 129.0409126 | 5.07502 | 121.0534135 | 1.55459 | 128.3896806 | -60.0981 | 128.2967944 | -18.8437 | 127.9976623 | -35.3152 | 128.0914006 | -4.38394 | 127.9514159 | -0.737818 | 127.6492917 | 2.468 | 127.4533216 | -0.509298 | 127.2095861 | -2.04268 | 126.977783 | 0.800623 | 126.9043453 | 0.140099 | 126.7487968 | 0.442692 | 126.390043 | 0.401793 | 126.0468636 | -0.118289 | 126.0924121 | -0.120979 | 125.8389131 | -0.152201 | 125.386265 | -0.129325 | 125.1346609 | -0.140373
132.6863364 | 0.372991 | 132.5108558 | 0.326054 | 132.0076693 | 0.0291667 | 131.9603442 | -0.0984872 | 131.7000132 | 0.244091 | 131.3619617 | 0.221265 | 130.7731211 | 0.125205 | 130.5288853 | -2.5756 | 130.5832863 | 0.248226 | 130.3499334 | -10.4438 | 129.9775214 | 0.799883 | 129.5060768 | 1.91628 | 129.4422421 | 2.88082 | 121.3442657 | 0.718638 | 128.7853474 | -60.1885 | 128.6894657 | -18.9839 | 128.3879541 | -35.3245 | 128.4789133 | -3.51085 | 128.3360298 | -0.321035 | 128.0311495 | 1.68974 | 127.8325341 | -1.4001 | 127.5860288 | -1.39149 | 127.3515532 | 0.632318 | 127.2754366 | -0.222296 | 127.1172107 | 0.421335 | 126.7557345 | -0.150471 | 126.4099771 | -0.016468 | 126.4532259 | -0.147568 | 126.1969382 | 0.0423789 | 125.7392857 | -0.394244 | 125.4811559 | 0.492787
133.131539 | 0.224868 | 132.9526761 | 0.134522 | 132.4461829 | -0.0503447 | 132.3947549 | -0.104215 | 132.1309915 | 0.240223 | 131.7885888 | 0.175771 | 131.1960723 | 0.0824724 | 130.9476768 | -1.74949 | 130.9991427 | 1.0624 | 130.7642033 | -10.4247 | 130.387521 | 0.45403 | 129.9099925 | 2.46399 | 129.8435353 | 2.28204 | 121.6350914 | 0.908371 | 129.1809783 | -60.9067 | 129.0821016 | -19.3512 | 128.7782125 | -33.7538 | 128.8663921 | -2.63795 | 128.7206101 | -0.747339 | 128.4129742 | 1.01948 | 128.2117141 | 0.599221 | 127.9624393 | -1.57699 | 127.7252915 | 0.287434 | 127.6464963 | 0.0488453 | 127.4855935 | 0.0539954 | 127.1213943 | 0.275774 | 126.7730593 | 0.110931 | 126.8140091 | 0.0533655 | 126.5549328 | 0.0817893 | 126.0922767 | 0.112224 | 125.8276209 | 0.259213
133.5767011 | 0.320836 | 133.3944562 | 0.221765 | 132.8846569 | -0.067626 | 132.8291265 | 0.0503503 | 132.5619308 | 0.221751 | 132.2151771 | 0.244127 | 131.6189853 | -0.00591144 | 131.3664307 | -1.56436 | 131.4149619 | -0.287518 | 131.1784354 | -10.2259 | 130.7974841 | 0.391224 | 130.3138716 | 2.50716 | 130.2447922 | 0.925072 | 121.9258906 | 3.49718 | 129.5765733 | -61.6329 | 129.4747019 | -19.4888 | 129.1684376 | -32.1813 | 129.2538369 | -1.76513 | 129.105157 | -1.22257 | 128.7947658 | 0.558373 | 128.5908613 | 0.608466 | 128.3388174 | -1.88524 | 128.0989979 | 0.485816 | 128.0175244 | 0.204379 | 127.853945 | -0.0515067 | 127.4870225 | 0.301499 | 127.1361103 | 0.338271 | 127.1747616 | -0.047546 | 126.9128969 | -0.247423 | 126.4452379 | -0.362584 | 126.174056 | -0.299277
134.0218225 | 0.403966 | 133.8361962 | -0.108435 | 133.3230912 | -0.0239806 | 133.263459 | 0.105988 | 132.9928311 | 0.141448 | 132.6417267 | 0.276259 | 132.04186 | 0.0207324 | 131.785147 | -1.84855 | 131.8307438 | 0.62063 | 131.5926296 | -10.0956 | 131.2074109 | 0.398466 | 130.717714 | 1.40598 | 130.6460127 | -0.0768261 | 122.2166634 | 2.45947 | 129.9721324 | -61.3737 | 129.8672667 | -19.6283 | 129.5586292 | -32.1883 | 129.6412478 | -1.90355 | 129.4896703 | -0.624338 | 129.1765242 | 0.674309 | 128.9699758 | 1.23548 | 128.7151633 | -2.32063 | 128.4726723 | -0.326198 | 128.3885209 | 0.427749 | 128.2222654 | -0.466707 | 127.852619 | -0.389566 | 127.4991299 | -0.38269 | 127.5354835 | 0.0705081 | 127.2708303 | -0.471931 | 126.7981693 | -0.0777607 | 126.5204612 | -0.0195983
134.4669034 | 0.338642 | 134.2778961 | 0.0908745 | 133.7614859 | 0.168518 | 133.6977523 | -0.113125 | 133.4236925 | 0.0286413 | 133.0682374 | 0.189479 | 132.4646965 | 0.0738978 | 132.2038256 | -1.83882 | 132.2464885 | 0.475748 | 132.006786 | -9.77024 | 131.6173013 | 0.0497938 | 131.1215198 | 1.96337 | 131.0471967 | 0.256199 | 122.5074098 | 1.04645 | 130.3676555 | -62.9344 | 130.2597959 | -19.7692 | 129.9487874 | -30.5133 | 130.0286247 | 3.25848 | 129.87415 | 1.33713 | 129.5582495 | 2.07993 | 129.3490576 | 2.60844 | 129.0914768 | -1.80075 | 128.8463147 | 1.38808 | 128.7594856 | -0.483635 | 128.5905544 | 0.107925 | 128.2181838 | 0.242845 | 127.8621181 | 0.240503 | 127.8961746 | 0.294793 | 127.6287331 | 0.297433 | 127.1510709 | -0.212951 | 126.8668364 | 0.0194893
134.9119437 | 0.334609 | 134.7195558 | -0.0996968 | 134.1998409 | 0.168277 | 134.1320065 | 0.224032 | 133.8545148 | -0.0111895 | 133.4947092 | 0.025059 | 132.8874947 | 0.0622447 | 132.6224664 | -1.59139 | 132.6621958 | 0.276659 | 132.4209044 | -9.3473 | 132.0271552 | -0.265414 | 131.5252889 | 1.193 | 131.4483444 | 0.253939 | 122.7981296 | 1.45006 | 130.7631427 | -63.4861 | 130.6522895 | -19.9114 | 130.3389122 | -28.8378 | 130.4159676 | 8.42087 | 130.258596 | 0.201736 | 129.9399415 | 1.43147 | 129.7281066 | -2.99827 | 129.4677579 | -0.486764 | 129.219925 | 0.518469 | 129.1304187 | 0.431245 | 128.9588121 | 0.399006 | 128.5837169 | 0.000692024 | 128.2250749 | -0.111224 | 128.256835 | 0.203826 | 127.9866053 | -0.0975123 | 127.5039426 | -0.481154 | 127.2131817 | -0.269532
135.3569432 | 0.318191 | 135.1611752 | 0.0507483 | 134.6381562 | 0.164376 | 134.5662215 | 0.210928 | 134.2852981 | 0.195522 | 133.9211422 | -0.077908 | 133.3102547 | 0.0820628 | 133.0410694 | -1.98716 | 133.0778657 | 0.577486 | 132.8349849 | -10.1221 | 132.4369726 | -0.100385 | 131.9290213 | 0.106054 | 131.8494556 | 0.203758 | 123.088823 | 1.80059 | 131.1585938 | -65.3284 | 131.0447476 | -20.2875 | 130.7290034 | -27.1618 | 130.8032764 | 8.28318 | 130.6430085 | 0.864978 | 130.3216003 | 2.58447 | 130.1071227 | 0.535587 | 129.8440067 | -0.868747 | 129.5935033 | 0.413668 | 129.5013201 | 0.107816 | 129.3270385 | -0.103562 | 128.9492182 | 0.173412 | 128.5880003 | 0.37603 | 128.6174647 | 0.43742 | 128.3444468 | 0.228982 | 127.8567845 | 0.161332 | 127.5594969 | 0.0155992
135.8019021 | 0.232055 | 135.6027544 | 0.0482166 | 135.0764318 | 0.160477 | 135.0003973 | 0.26381 | 134.7160422 | 0.268242 | 134.3475362 | 0.0016909 | 133.7329762 | -0.0372055 | 133.4596347 | -1.50587 | 133.4934984 | 0.638819 | 133.2490275 | -9.89497 | 132.8467536 | -0.82547 | 132.3327169 | -0.442841 | 132.2505302 | -1.52741 | 123.3794898 | 3.64283 | 131.554009 | -64.2278 | 131.4371699 | -23.2752 | 131.119061 | -25.4854 | 131.1905512 | 7.26265 | 131.0273872 | 1.61123 | 130.7032259 | 0.235427 | 130.4861061 | 0.882347 | 130.220223 | -1.58112 | 129.9670495 | 0.281014 | 129.8721897 | 0.694038 | 129.6952335 | 0.180976 | 129.3146876 | 0.0313126 | 128.9508942 | -0.318929 | 128.9780635 | -0.22223 | 128.7022576 | 0.494055 | 128.2095965 | -0.250004 | 127.905782 | 0.123056
136.2468203 | 0.180006 | 136.0442933 | 0.0546419 | 135.5146676 | 0.156577 | 135.4345338 | 0.0181534 | 135.1467473 | 0.150305 | 134.7738914 | 0.250272 | 134.1556594 | 0.0437484 | 133.8781622 | -1.72085 | 133.9090936 | 0.0797734 | 133.663032 | -10.1808 | 133.2564979 | 0.0462489 | 132.7363758 | -0.570769 | 132.6515684 | -1.78936 | 123.6701301 | 3.08315 | 131.9493881 | -63.0396 | 131.8295566 | -21.9119 | 131.5090851 | -25.4914 | 131.5777919 | 7.12578 | 131.4117322 | 1.36687 | 131.0848181 | -0.381573 | 130.8650566 | 0.968097 | 130.5964068 | -0.511274 | 130.3405636 | 1.23627 | 130.2430275 | -0.403782 | 130.0633972 | -0.449458 | 129.6801253 | 0.000294962 | 129.3137567 | 0.632422 | 129.3386316 | -0.201032 | 129.0600377 | -0.282073 | 128.5623785 | -0.0827741 | 128.2520371 | -0.452392
136.6916976 | 0.399923 | 136.4857919 | -0.113736 | 135.9528636 | 0.152678 | 135.8686311 | -0.214857 | 135.5774132 | 0.179807 | 135.2002075 | 0.118107 | 134.5783042 | -0.0101541 | 134.2966518 | -1.69601 | 134.3246513 | 0.247593 | 134.0769986 | -10.2781 | 133.6662057 | -0.015059 | 133.1399979 | -0.648154 | 133.0525701 | -1.30005 | 123.9607439 | 4.38003 | 132.3447311 | -64.5656 | 132.2219077 | -18.1109 | 131.8990756 | -21.3594 | 131.9649984 | 6.0634 | 131.7960436 | 0.718893 | 131.4663771 | 0.411137 | 131.2439742 | 1.04994 | 130.9725582 | -1.41407 | 130.7140455 | 0.444058 | 130.6138334 | 0.125158 | 130.4315294 | -0.27167 | 130.0455311 | -0.185193 | 129.6765877 | -0.188221 | 129.6991687 | 0.15964 | 129.4177871 | -0.0735217 | 128.9151306 | -0.0484304 | 128.5982622 | 0.373701
137.1365342 | 0.289753 | 136.9272502 | 0.109222 | 136.3910197 | 0.152437 | 136.302689 | 0.130074 | 136.0080399 | 0.0876495 | 135.6264847 | 0.0457385 | 135.0009106 | 0.0201473 | 134.7151035 | -1.87581 | 134.7401717 | 0.33122 | 134.4909271 | -10.1586 | 134.075877 | -0.510668 | 133.5435832 | 0.0219559 | 133.4535351 | -1.52049 | 124.2513312 | 5.64569 | 132.740038 | -64.7342 | 132.614223 | -21.3087 | 132.2890325 | -17.2261 | 132.3521708 | 5.92769 | 132.1803211 | 1.53153 | 131.8479026 | 0.116202 | 131.6228588 | 1.12793 | 131.3486771 | -1.51878 | 131.0874953 | 1.04028 | 130.9846076 | -0.215017 | 130.7996302 | 0.218488 | 130.410905 | 0.317554 | 130.0393871 | 0.113738 | 130.059675 | -0.0400622 | 129.7755056 | -0.0417891 | 129.2678527 | 0.125363 | 128.944457 | -0.140085
137.58133 | 0.381044 | 137.3686681 | -0.0670323 | 136.829136 | 0.230509 | 136.7367076 | 0.159279 | 136.4386275 | 0.0424166 | 136.0527228 | 0.047692 | 135.4234785 | 0.131176 | 135.1335173 | -1.55655 | 135.1556545 | 0.168264 | 134.9048175 | -9.80154 | 134.4855115 | 0.294858 | 133.9471316 | -0.535344 | 133.8544636 | -0.456013 | 124.5418918 | 4.43038 | 133.1353088 | -66.4063 | 133.0065025 | -21.4861 | 132.6789557 | -13.0916 | 132.739309 | 9.40794 | 132.5645649 | 1.42508 | 132.2293948 | 0.426274 | 132.0017105 | 1.20215 | 131.7247634 | -1.70184 | 131.4609128 | 0.543808 | 131.3553499 | -0.381491 | 131.1676995 | 0.227 | 130.7762471 | 0.0661061 | 130.402155 | 0.136052 | 130.4201504 | -0.270754 | 130.1331934 | 0.201402 | 129.6205448 | -0.0817398 | 129.2906218 | 0.145059
138.0260849 | 0.249467 | 137.8100456 | -0.140131 | 137.2672123 | 0.0630497 | 137.1706868 | 0.152053 | 136.8691758 | 0.0694201 | 136.4789219 | -0.0115302 | 135.8460079 | 0.0659947 | 135.5518932 | -2.17698 | 135.5710998 | 0.483504 | 135.3186699 | -9.93773 | 134.8951095 | -0.159997 | 134.3506432 | 0.370262 | 134.2553555 | -1.58023 | 124.8324259 | 5.02829 | 133.5305435 | -67.0155 | 133.3987463 | -19.4799 | 133.0688452 | -8.95596 | 133.126413 | 12.8891 | 132.9487748 | 2.38906 | 132.6108536 | 0.129249 | 132.3805293 | 1.52963 | 132.1008172 | -1.44773 | 131.8342981 | 0.753147 | 131.7260602 | 0.322229 | 131.5357373 | -0.0367693 | 131.1415572 | 0.072087 | 130.7648914 | 0.0843288 | 130.7805949 | -0.21994 | 130.4908503 | -0.589968 | 129.9732069 | 0.177392 | 129.6367564 | -0.01392
138.470799 | 0.299537 | 138.2513827 | 0.0187643 | 137.7052488 | 0.13198 | 137.6046266 | -0.0639081 | 137.2996848 | 0.0670018 | 136.9050819 | 0.096536 | 136.2684989 | 0.0995884 | 135.9702312 | -1.92602 | 135.9865076 | 0.0198339 | 135.7324841 | -10.0993 | 135.3046707 | 0.474345 | 134.7541178 | -0.590192 | 134.6562107 | -1.60951 | 125.1229334 | 7.40965 | 133.925742 | -66.9449 | 133.7909543 | -19.261 | 133.458701 | -8.9596 | 133.5134828 | 12.7557 | 133.3329509 | 1.60177 | 132.992279 | 0.272445 | 132.759315 | 0.582149 | 132.4768384 | -1.27131 | 132.2076512 | 0.407399 | 132.0967387 | -0.00522358 | 131.9037435 | -0.143577 | 131.5068353 | -0.480002 | 131.1275961 | 0.225853 | 131.1410084 | -0.153636 | 130.8484763 | -0.0459541 | 130.3258389 | 0.154868 | 129.9828608 | -0.131105
138.9154721 | 0.210509 | 138.6926793 | 0.0485375 | 138.1432453 | 0.158893 | 138.038527 | 0.0137762 | 137.7301545 | 0.262622 | 137.3312028 | -0.0801526 | 136.6909512 | -0.052837 | 136.3885311 | -1.57205 | 136.4018778 | 0.640204 | 136.1462602 | -9.48325 | 135.7141953 | 0.102736 | 135.1575556 | -0.960729 | 135.0570293 | -1.4287 | 125.4134143 | 4.23103 | 134.3209043 | -66.9415 | 134.1831265 | -19.6375 | 133.848523 | -8.96324 | 133.9005183 | 18.582 | 133.7170932 | 2.38445 | 133.3736709 | -0.0421978 | 133.1380677 | -0.0769378 | 132.8528269 | -1.29793 | 132.580972 | 1.17448 | 132.4673852 | -0.616185 | 132.2717182 | 0.219408 | 131.8720814 | -0.0937573 | 131.4902691 | -0.585451 | 131.5013909 | -0.099786 | 131.2060715 | 0.78223 | 130.6784408 | 0.138367 | 130.328935 | 0.276869
139.3601044 | 0.233038 | 139.1339354 | 0.0469645 | 138.5812018 | -0.10193 | 138.4723879 | 0.0678819 | 138.1605849 | -0.131213 | 137.7572846 | 0.122404 | 137.1133651 | 0.085875 | 136.8067931 | -1.8935 | 136.8172104 | 0.636902 | 136.5599981 | -9.62954 | 136.123683 | -0.240679 | 135.5609563 | 0.0460984 | 135.4578112 | -0.342805 | 125.7038686 | 4.83455 | 134.7160303 | -65.8452 | 134.5752629 | -18.1431 | 134.2383113 | -4.93637 | 134.2875195 | 24.4095 | 134.1012015 | 1.20653 | 133.7550293 | 0.338565 | 133.5167874 | 0.106602 | 133.2287828 | -0.889165 | 132.9542604 | 0.907759 | 132.8379997 | -0.329975 | 132.6396613 | 0.055976 | 132.2372956 | 0.0629642 | 131.8529106 | -0.255295 | 131.8617424 | -0.0283872 | 131.5636358 | 0.356109 | 131.0310125 | 0.111906 | 130.6749789 | 0.467194
139.8046956 | 0.317942 | 139.5751509 | 0.177368 | 139.0191183 | -0.128367 | 138.9062093 | 0.25112 | 138.590976 | 2.5617 | 138.1833272 | 0.00181148 | 137.5357403 | 0.107961 | 137.225017 | -1.68863 | 137.2325053 | 0.419543 | 136.9736978 | -9.81088 | 136.5331341 | -0.0643636 | 135.9643202 | -0.252947 | 135.8585563 | -1.89018 | 125.9942962 | 2.99372 | 135.1111202 | -66.0199 | 134.9673633 | -16.6452 | 134.6280658 | -4.93942 | 134.6744864 | 24.2792 | 134.4852759 | 2.05664 | 134.1363542 | -0.6114 | 133.8954739 | -1.13976 | 133.604706 | -1.16553 | 133.3275165 | 0.742748 | 133.2085822 | 0.0548616 | 133.0075728 | 0.1568 | 132.6024777 | -0.190634 | 132.2155203 | 0.039891 | 132.2220629 | -0.0552192 | 131.9211691 | -0.55804 | 131.3835542 | 0.0294217 | 131.0209926 | 0.13195
140.2492458 | 0.258683 | 140.016326 | 0.102525 | 139.4569947 | 0.0746037 | 139.3399912 | 0.291195 | 139.0213277 | 2.56111 | 138.6093307 | 0.206785 | 137.9580769 | 0.0316091 | 137.6432028 | -1.71095 | 137.6477627 | 0.762281 | 137.3873594 | -10.1305 | 136.9425483 | 0.315893 | 136.367647 | -1.23975 | 136.2592648 | -0.473711 | 126.2846972 | 3.65795 | 135.5061737 | -66.8721 | 135.3594279 | -15.144 | 135.0177864 | -0.952919 | 135.0614189 | 23.2145 | 134.8693164 | 1.45333 | 134.5176456 | 0.432557 | 134.2741274 | -1.50848 | 133.9805965 | -1.82621 | 133.7007402 | 1.18873 | 133.5791326 | -0.145982 | 133.3754526 | -0.436338 | 132.9676278 | 0.205288 | 132.5780983 | -0.231549 | 132.5823523 | 0.00347488 | 132.2786714 | -0.242025 | 131.7360656 | -0.670202 | 131.366976 | 0.298759
140.6937551 | 0.272523 | 140.4574604 | 0.0973647 | 139.8948311 | 0.0518801 | 139.7737335 | -0.24642 | 139.45164 | 2.34557 | 139.0352949 | 0.181751 | 138.3803748 | 0.15423 | 138.0613505 | -1.92875 | 138.0629823 | 0.487549 | 137.8009826 | -9.09866 | 137.3519257 | 0.163123 | 136.7709368 | -2.52069 | 136.6599364 | -0.418376 | 126.5750715 | 1.96519 | 135.901191 | -67.9745 | 135.7514566 | -13.6393 | 135.4074731 | 3.03475 | 135.4483171 | 23.0865 | 135.2533229 | 2.12454 | 134.8989034 | -1.24064 | 134.6527477 | 0.502188 | 134.3564543 | -1.921 | 134.0739316 | 0.517608 | 133.949651 | -0.41744 | 133.7433008 | -0.346747 | 133.3327457 | -0.165447 | 132.9406446 | -0.400524 | 132.9426106 | -0.266748 | 132.6361428 | 0.010802 | 132.0885469 | -0.170089 | 131.7129291 | -0.0163927
141.1382232 | 0.354212 | 140.8985543 | 0.187673 | 140.3326273 | -0.0852568 | 140.2074363 | -0.176192 | 139.8819128 | 2.13006 | 139.4612199 | 0.0261771 | 138.8026341 | 0.0772449 | 138.4794601 | -1.83464 | 138.4781642 | 0.265275 | 138.2145676 | -9.97556 | 137.7612662 | -0.260183 | 137.1741896 | -3.26382 | 137.0605713 | 0.0326672 | 126.8654192 | 3.50487 | 136.296172 | -66.7763 | 136.1434494 | -12.1309 | 135.7971259 | 3.03274 | 135.8351809 | 24.1848 | 135.6372954 | 2.13053 | 135.2801276 | 1.28367 | 135.0313348 | 0.133515 | 134.7322793 | -1.19599 | 134.4470905 | 0.299104 | 134.3201373 | 0.277459 | 134.1111173 | -0.140623 | 133.6978316 | -0.0187736 | 133.3031591 | 0.45489 | 133.3028378 | 0.107798 | 132.9935831 | -0.0318541 | 132.4409979 | -0.152031 | 132.0588519 | 0.0121637
141.5826503 | 0.226998 | 141.3396075 | 0.142185 | 140.7703835 | 0.207194 | 140.6410994 | -0.177012 | 140.3121462 | 1.9146 | 139.8871056 | 0.21641 | 139.2248547 | 0.115713 | 138.8975315 | -1.84079 | 138.8933084 | 0.614396 | 138.6281143 | -9.98495 | 138.1705699 | 0.238821 | 137.5774052 | -2.16549 | 137.4611693 | -1.19158 | 127.1557401 | 5.8701 | 136.6911166 | -67.5777 | 136.5354062 | -10.6188 | 136.1867449 | 4.32148 | 136.2220102 | 25.2845 | 136.0212338 | 1.77643 | 135.6613181 | 0.292334 | 135.4098887 | 0.825789 | 135.1080715 | -1.52356 | 134.8202169 | 0.467149 | 134.6905914 | -0.344137 | 134.478902 | -0.0681839 | 134.0628853 | -0.374664 | 133.6656419 | -0.0265757 | 133.6630338 | -0.845648 | 133.3509925 | 0.0583997 | 132.7934187 | -0.0724436 | 132.4047443 | 0.419052
142.0270363 | 0.264855 | 141.78062 | 0.0941819 | 141.2080994 | 0.0810678 | 141.0747229 | -0.0238489 | 140.7423401 | 1.69918 | 140.312952 | 0.0457035 | 139.6470365 | 0.219123 | 139.3155648 | -1.79585 | 139.3084148 | 0.588093 | 139.0416227 | -10.5124 | 138.5798366 | 0.060277 | 137.9805838 | -1.54741 | 137.8617305 | -1.90581 | 127.4460344 | 6.61815 | 137.0860249 | -68.6783 | 136.927327 | -9.10257 | 136.5763298 | 5.6105 | 136.6088051 | 26.3856 | 136.4051382 | 1.83774 | 136.0424751 | -1.05574 | 135.7884094 | -1.7703 | 135.4838309 | -1.11845 | 135.1933109 | 0.320617 | 135.0610135 | -0.00116906 | 134.846655 | 0.123133 | 134.4279069 | 0.250414 | 134.0280928 | 0.142695 | 134.0231987 | 0.0496353 | 133.7083707 | 0.0670535 | 133.1458092 | 0.0568359 | 132.7506063 | -0.161406
142.4713811 | 0.245059 | 142.2215919 | -0.103632 | 141.6457752 | 0.118864 | 141.5083068 | 0.29729 | 141.1724945 | 1.4838 | 140.7387591 | 0.180797 | 140.0691796 | 0.0810451 | 139.7335598 | -1.75301 | 139.7234834 | 0.339185 | 139.4550927 | -10.5115 | 138.9890664 | 0.298104 | 138.3837253 | -2.42547 | 138.2622549 | -2.19144 | 127.7363019 | 6.67812 | 137.4808967 | -69.1764 | 137.3192118 | -7.5822 | 136.9658808 | 6.89978 | 136.9955655 | 27.4881 | 136.7890086 | 2.62228 | 136.4235983 | 0.710426 | 136.1668969 | 1.8831 | 135.8595574 | -1.02168 | 135.5663723 | 0.747245 | 135.4314033 | 0.300348 | 135.2143762 | -0.245888 | 134.7928963 | 0.377616 | 134.3905119 | 0.0505268 | 134.3833324 | -0.23089 | 134.0657178 | 0.289539 | 133.4981694 | -0.372058 | 133.0964379 | 0.203694
142.9156848 | 0.317206 | 142.662523 | -0.000630476 | 142.0834107 | -0.263584 | 141.9418509 | -0.192331 | 141.6026093 | 1.26846 | 141.1645268 | 0.0179527 | 140.4912838 | 0.150247 | 140.1515167 | -1.85993 | 140.1385142 | 0.702352 | 139.8685244 | -9.15616 | 139.3982593 | -0.022192 | 138.7868296 | -2.92602 | 138.6627424 | -2.74952 | 128.0265428 | 4.73154 | 137.8757322 | -68.0527 | 137.7110606 | -6.05751 | 137.3553977 | 6.89818 | 137.3822915 | 28.5921 | 137.1728448 | 3.48025 | 136.8046878 | 0.0438274 | 136.5453511 | -1.48812 | 136.2352511 | -0.987498 | 135.9394012 | 0.464799 | 135.8017609 | -0.087513 | 135.5820656 | 0.356708 | 135.1578534 | 0.416876 | 134.7528991 | -0.154857 | 134.7434348 | -0.417456 | 134.4230339 | -0.0483419 | 133.8504993 | 0.236405 | 133.4422391 | 0.234082
143.3599472 | 0.183905 | 143.1034134 | 0.10153 | 142.521006 | 0.033929 | 142.3753553 | -0.0539719 | 142.0326845 | 1.26798 | 141.5902552 | 0.208287 | 140.9133493 | 0.0163814 | 140.5694352 | -1.39342 | 140.5535072 | 0.379238 | 140.2819177 | -9.38752 | 139.8074151 | 0.405263 | 139.1898968 | -2.21653 | 139.0631929 | -1.23982 | 128.3167569 | 1.70985 | 138.2705312 | -68.1716 | 138.1028733 | -4.52833 | 137.7448806 | 6.89658 | 137.7689828 | 29.6977 | 137.5566468 | 3.01731 | 137.1857437 | 0.877441 | 136.9237719 | 1.02327 | 136.6109119 | -1.33475 | 136.3123976 | 1.29646 | 136.1720863 | -0.19635 | 135.9497231 | -0.221225 | 135.5227784 | 0.378107 | 135.1152545 | -0.169357 | 135.103506 | 0.419099 | 134.7803188 | 0.0880998 | 134.2027988 | 0.0234023 | 133.7880099 | -0.0491731
143.8041684 | 0.285727 | 143.544263 | 0.140719 | 142.958561 | 0.0768897 | 142.8088199 | -0.0930028 | 142.4627202 | 0.136337 | 142.0159441 | 0.182404 | 141.3353759 | 0.0671085 | 140.9873155 | -1.10288 | 140.9684623 | 0.337724 | 140.6952725 | -10.1367 | 140.216534 | 0.499143 | 139.5929267 | -2.8529 | 139.4636065 | -1.94068 | 128.6069442 | 4.13381 | 138.6652938 | -68.5034 | 138.4946499 | -4.87285 | 138.1343295 | 10.4901 | 138.1556396 | 30.8048 | 137.9404147 | 3.73509 | 137.5667657 | 1.08872 | 137.3021595 | -2.44337 | 136.9865397 | -1.96552 | 136.6853613 | 0.485141 | 136.5423795 | 0.165341 | 136.3173488 | 0.170769 | 135.887671 | 0.717218 | 135.4775779 | 0.312972 | 135.4635459 | 0.041472 | 135.1375725 | 0.187695 | 134.5550679 | -0.123714 | 134.1337502 | -0.0619309
144.2483484 | 0.337063 | 143.9850718 | 0.157649 | 143.3960757 | 0.177285 | 143.2422448 | 0.0331902 | 142.8927162 | 0.0919336 | 142.4415936 | 0.0854986 | 141.7573637 | -0.0261957 | 141.4051574 | -1.62023 | 141.3833795 | 0.829736 | 141.1085889 | -9.69432 | 140.6256157 | -0.562888 | 139.9959195 | -2.14541 | 139.8639832 | -1.42855 | 128.8971048 | 2.5238 | 139.0600199 | -68.8365 | 138.8863905 | -5.14054 | 138.5237442 | 14.0843 | 138.5422619 | 31.9136 | 138.3241484 | 2.95051 | 137.947754 | 1.31264 | 137.6805137 | 1.34452 | 137.3621346 | -0.973525 | 137.0582924 | 0.376324 | 136.9126403 | -0.0625066 | 136.6849426 | -0.328203 | 136.2525314 | 0.253288 | 135.8398694 | -0.23776 | 135.8235545 | 0.177274 | 135.494795 | 0.00802296 | 134.9073066 | -0.43837 | 134.47946 | 0.0828703
144.6924871 | 0.176797 | 144.4258397 | 0.226536 | 143.8335501 | -0.108883 | 143.6756298 | -0.179627 | 143.3226725 | 0.11138 | 142.8672037 | 0.113716 | 142.1793126 | 0.0160959 | 141.822961 | -1.93513 | 141.7982587 | 0.449715 | 141.5218668 | -9.34428 | 141.0346604 | -0.599276 | 140.398875 | -2.22351 | 140.2643229 | -1.42988 | 129.1872386 | 1.6756 | 139.4547095 | -69.1709 | 139.2780949 | -2.3862 | 138.9131248 | 17.6793 | 138.9288495 | 33.0241 | 138.7078479 | 3.16237 | 138.3287084 | 1.12067 | 138.0588344 | -0.678637 | 137.7376965 | -1.14888 | 137.4311909 | 0.292425 | 137.2828689 | 0.242114 | 137.0525044 | 0.183575 | 136.6173595 | -0.324237 | 136.2021289 | 0.219438 | 136.1835318 | -0.219495 | 135.8519863 | 0.121306 | 135.2595149 | -0.585038 | 134.8251392 | 0.294008
145.1365845 | 0.272949 | 144.8665668 | 0.100445 | 144.2709841 | 0.0448096 | 144.108975 | 0.0765956 | 143.7525892 | 0.226777 | 143.2927743 | 0.246404 | 142.6012225 | 0.0886093 | 142.2407263 | -1.58619 | 142.2131 | 0.344524 | 141.9351063 | -9.7798 | 141.443668 | -0.195556 | 140.8017932 | -2.63327 | 140.6646255 | -1.88057 | 129.4773456 | 3.49292 | 139.8493626 | -69.5065 | 139.6697632 | -3.51668 | 139.3024712 | 21.275 | 139.3154025 | 34.1364 | 139.0915131 | 3.05937 | 138.709629 | 0.370747 | 138.4371218 | -0.906902 | 138.1132255 | -1.68072 | 137.8040567 | 0.381476 | 137.6530651 | -0.256632 | 137.4200344 | -0.0719158 | 136.9821552 | -0.173698 | 136.5643564 | 0.226255 | 136.5434777 | 0.0177736 | 136.2091463 | 0.216494 | 135.6116928 | -0.0808794 | 135.1707879 | -0.367491
145.5806405 | 0.428414 | 145.307253 | 0.263658 | 144.7083777 | 0.234947 | 144.5422803 | -0.0546657 | 144.1824662 | -0.0665923 | 143.7183054 | 0.0694699 | 143.0230935 | 0.0427792 | 142.6584531 | -1.31165 | 142.6279033 | 0.657298 | 142.3483072 | -9.76986 | 141.8526385 | -0.953776 | 141.2046742 | -4.11775 | 141.0648912 | -0.513056 | 129.7674258 | 3.45914 | 140.2439791 | -69.8434 | 140.0613953 | -3.84899 | 139.6917835 | 21.275 | 139.7019208 | 34.0253 | 139.4751441 | 3.99619 | 139.0905158 | -1.02907 | 138.8153758 | -2.01143 | 138.4887213 | -1.54118 | 138.1768899 | 1.37595 | 138.0232289 | 0.0717152 | 137.7875323 | 0.456745 | 137.3469186 | -0.173119 | 136.926552 | -0.301677 | 136.9033923 | -0.563494 | 136.5662751 | -0.117358 | 135.9638401 | -0.203076 | 135.5164061 | 0.202309
146.0246552 | 0.146586 | 145.7478982 | 0.275462 | 145.1457309 | 0.0804386 | 144.9755458 | 0.122502 | 144.6123034 | 0.386407 | 144.1437969 | -0.0227904 | 143.4449255 | 0.105945 | 143.0761415 | -2.04573 | 143.0426686 | 0.416386 | 142.7614696 | -9.59865 | 142.2615718 | -0.848395 | 141.6075178 | -3.03548 | 141.4651198 | -0.965337 | 130.0574792 | 1.71049 | 140.638559 | -70.1815 | 140.4529912 | -0.551662 | 140.0810615 | 21.2749 | 140.0884045 | 32.8024 | 139.8587408 | 5.04242 | 139.4713687 | 1.73007 | 139.1935962 | -0.48909 | 138.8641842 | -1.13338 | 138.5496902 | -0.117647 | 138.3933604 | 0.299348 | 138.1549983 | 0.705372 | 137.7116496 | 0.323466 | 137.2887155 | -0.58498 | 137.2632754 | -0.0783181 | 136.9233726 | 0.396534 | 136.3159569 | -0.649972 | 135.8619936 | 0.427028
146.4686285 | 0.274659 | 146.1885025 | 0.0540644 | 145.5830437 | 0.0189147 | 145.4087713 | -0.0122143 | 145.0421008 | 0.146576 | 144.5692489 | -0.077977 | 143.8667185 | 0.16096 | 143.4937915 | -1.84916 | 143.4573959 | 0.225937 | 143.1745934 | -9.69534 | 142.670468 | 0.213953 | 142.0103241 | -3.06396 | 141.8653113 | -0.973735 | 130.3475058 | -0.175839 | 141.0331024 | -70.521 | 140.8445509 | 2.75327 | 140.4703053 | 24.5707 | 140.4748534 | 38.146 | 140.2423032 | 5.06758 | 139.8521876 | 4.04674e-05 | 139.5717832 | 0.953587 | 139.2396139 | -0.605769 | 138.9224579 | 0.864653 | 138.7634594 | 0.562389 | 138.5224322 | 0.0620523 | 138.0763482 | -0.389311 | 137.6508469 | 0.187962 | 137.6231271 | 0.195518 | 137.2804387 | -0.247098 | 136.6680432 | -0.41625 | 136.2075506 | 0.0229878
146.9125603 | 0.245772 | 146.6290659 | -0.0836733 | 146.0203159 | -0.074703 | 145.8419568 | -0.036256 | 145.4718585 | -0.039952 | 144.9946613 | -0.23494 | 144.2884725 | -0.0689238 | 143.9114029 | -1.34081 | 143.8720851 | 0.235258 | 143.5876787 | -10.2483 | 143.0793269 | -0.287655 | 142.413093 | -2.79173 | 142.2654657 | -1.42913 | 130.6375055 | 0.64731 | 141.4276091 | -70.8617 | 141.2360744 | 6.06545 | 140.8595148 | 27.8672 | 140.8612676 | 33.9149 | 140.6258312 | 3.73282 | 140.2329726 | 0.574513 | 139.9499367 | -0.720439 | 139.6150105 | -1.2869 | 139.2951927 | 1.1993 | 139.133526 | -0.489433 | 138.889834 | -0.0170625 | 138.4410143 | 0.378516 | 138.0129462 | -0.174503 | 137.9829474 | -0.513396 | 137.6374736 | -0.347427 | 137.020099 | -0.301061 | 136.5530769 | -0.0685561
147.3564507 | 0.221811 | 147.0695882 | 0.0919889 | 146.4575477 | -0.00266788 | 146.2751024 | -0.0598945 | 145.9015763 | 0.0952356 | 145.4200341 | 0.0863242 | 144.7101875 | 0.119307 | 144.3289759 | -1.47014 | 144.2867362 | 0.210069 | 144.0007253 | -9.8071 | 143.4881486 | -0.698439 | 142.8158246 | -3.74921 | 142.665583 | -0.946744 | 130.9274784 | -1.37772 | 141.8220792 | -70.975 | 141.6275616 | 5.75178 | 141.24869 | 31.1643 | 141.247647 | 33.8109 | 141.0093248 | 5.727 | 140.6137237 | -0.646727 | 140.3280566 | -1.13696 | 139.990374 | -1.89822 | 139.6678948 | 1.08889 | 139.5035601 | -0.554062 | 139.2572038 | 0.191924 | 138.805648 | -0.536456 | 138.3750135 | -0.295617 | 138.3427361 | -0.160243 | 137.994477 | 0.0525616 | 137.3721241 | 0.104614 | 136.8985726 | 0.275885
147.8002996 | 0.320073 | 147.5100695 | 0.104837 | 146.8947389 | -0.0558172 | 146.7082079 | -0.257482 | 146.3312543 | 0.114045 | 145.8453672 | 0.290038 | 145.1318634 | 0.0971084 | 144.7465104 | -2.00931 | 144.7013492 | 0.215899 | 144.4137333 | -9.58238 | 143.896933 | -0.628805 | 143.2185187 | -3.14644 | 143.0656631 | 0.174545 | 131.2174244 | -0.0290411 | 142.2165127 | -70.1895 | 142.0190125 | 7.33098 | 141.6378309 | 31.1653 | 141.6339916 | 37.4683 | 141.3927841 | 5.18117 | 140.9944407 | 1.45679 | 140.706143 | 0.198094 | 140.3657043 | -1.21776 | 140.040564 | 0.556047 | 139.8735617 | -0.262433 | 139.6245415 | -0.239905 | 139.1702492 | 0.19946 | 138.7370486 | 0.0389924 | 138.7024934 | -0.349041 | 138.3514491 | 0.232498 | 137.7241186 | -0.41874 | 137.2440376 | -0.642205
148.244107 | 0.238159 | 147.9505097 | -0.0492913 | 147.3318896 | -0.066139 | 147.1412734 | -0.0587328 | 146.7608924 | -0.171935 | 146.2706607 | 0.125458 | 145.5535001 | 0.143943 | 145.1640063 | -1.414 | 145.115924 | -0.183337 | 144.8267026 | -9.6247 | 144.3056801 | -0.744091 | 143.6211754 | -1.77288 | 143.4657061 | 0.0113341 | 131.5073435 | -1.40639 | 142.6109094 | -70.6091 | 142.4104271 | 8.91563 | 142.0269374 | 31.1663 | 142.0203014 | 41.1276 | 141.7762089 | 5.56749 | 141.3751238 | 0.152914 | 141.0841957 | -1.67325 | 140.7410014 | -0.938428 | 140.4132004 | 0.613403 | 140.2435308 | 0.0073726 | 139.991847 | -0.0508639 | 139.5348179 | 0.33211 | 139.0990515 | 0.0724351 | 139.0622191 | -0.334936 | 138.7083897 | -0.219078 | 138.0760825 | 0.275778 | 137.5894718 | 0.434769
148.6878729 | 0.154894 | 148.3909089 | 0.146357 | 147.7689997 | 0.1253 | 147.5742989 | 0.214845 | 147.1904905 | 0.207266 | 146.6959145 | 0.0934481 | 145.9750977 | 0.0545087 | 145.5814636 | -1.8754 | 145.5304607 | 0.231861 | 145.2396333 | -9.13398 | 144.71439 | -0.437628 | 144.0237947 | -3.58457 | 143.8657118 | -1.76715 | 131.7972358 | -1.02685 | 143.0052695 | -71.9908 | 142.8018054 | 8.61481 | 142.4160096 | 35.1293 | 142.4065764 | 41.0294 | 142.1595993 | 5.12928 | 141.7557728 | 0.577502 | 141.4622148 | -0.640181 | 141.1162653 | -1.04699 | 140.7858039 | 0.806092 | 140.6134673 | 0.576222 | 140.3591204 | -0.109581 | 139.8993541 | 0.0579372 | 139.4610222 | 0.00756253 | 139.4219132 | 0.197652 | 139.0652989 | 0.506859 | 138.4280158 | -0.0751773 | 137.9348754 | 0.320176
149.1315972 | 0.180423 | 148.8312669 | 0.0830025 | 148.2060691 | -0.106522 | 148.0072842 | -0.221116 | 147.6200488 | 0.182204 | 147.1211286 | 0.343462 | 146.3966562 | 0.122909 | 145.9988823 | -1.93187 | 145.9449592 | 0.827131 | 145.6525252 | -9.53429 | 145.1230624 | -0.843691 | 144.4263765 | -4.77752 | 144.2656804 | -1.38384 | 132.0871011 | -1.28051 | 143.3995928 | -72.1187 | 143.1931474 | 9.95735 | 142.8050473 | 39.0924 | 142.7928165 | 34.4816 | 142.5429552 | 5.67174 | 142.1363877 | -0.7074 | 141.8402003 | -0.173485 | 141.491496 | -1.00515 | 141.1583744 | 0.443205 | 140.9833713 | 0.798167 | 140.7263616 | 0.444983 | 140.2638577 | 0.0836446 | 139.8229608 | 0.31299 | 139.7815758 | 0.0493482 | 139.4221766 | -0.104265 | 138.7799183 | -0.132501 | 138.2802482 | 0.0158781
149.57528 | 0.0454955 | 149.2715838 | 0.0524759 | 148.6430979 | 0.383402 | 148.4402295 | 0.100158 | 148.0495671 | 0.00724573 | 147.5463029 | 0.0579868 | 146.8181755 | 0.138508 | 146.4162624 | -2.0864 | 146.3594195 | 0.480678 | 146.0653785 | -9.90832 | 145.5316975 | -0.0523842 | 144.8289207 | -3.92607 | 144.6656117 | -1.15628 | 132.3769396 | 0.894419 | 143.7938793 | -72.0491 | 143.5844529 | 11.3054 | 143.1940506 | 39.093 | 143.1790217 | 34.3876 | 142.9262766 | 5.21598 | 142.5169685 | 0.411607 | 142.2181521 | 1.62893 | 141.8666934 | -1.47473 | 141.5309121 | 0.944847 | 141.3532427 | -0.34279 | 141.0935706 | 0.0421724 | 140.6283287 | -0.436385 | 140.1848671 | -0.339712 | 140.1412068 | 0.62661 | 139.7790228 | 0.174685 | 139.1317902 | -0.0297803 | 138.6255903 | -0.0523127
150.0189211 | 0.212811 | 149.7118595 | 0.0618203 | 149.0800861 | 0.144599 | 148.8731346 | 0.102408 | 148.4790455 | 0.142811 | 147.9714375 | 0.368274 | 147.2396556 | 0.0860001 | 146.8336038 | -1.72782 | 146.7738415 | 0.399191 | 146.4781929 | -9.92962 | 145.9402952 | -1.33437 | 145.2314275 | -3.39521 | 145.0655058 | -0.751639 | 132.6667511 | -1.21843 | 144.1881291 | -74.5613 | 143.9757221 | 12.6591 | 143.5830195 | 47.4039 | 143.5651921 | 33.1661 | 143.3095634 | 5.80711 | 142.8975152 | 0.416299 | 142.5960702 | -2.03592 | 142.2418575 | -1.49032 | 141.9034167 | 0.970329 | 141.7230814 | -0.457378 | 141.4607473 | 0.479574 | 140.9927672 | 0.13828 | 140.5467412 | -0.170447 | 140.5008061 | -0.117591 | 140.1358375 | -0.181893 | 139.4836313 | -0.0845777 | 138.9709015 | -0.112277
150.4625206 | 0.116157 | 150.1520941 | 0.0876504 | 149.5170335 | -0.0412558 | 149.3059995 | -0.0628324 | 148.9084838 | 0.500361 | 148.3965323 | 0.119498 | 147.6610965 | 0.0737951 | 147.2509066 | -1.55571 | 147.1882253 | 0.546071 | 146.8909686 | -9.35428 | 146.3488555 | -0.0985667 | 145.6338967 | -4.02307 | 145.4653625 | -0.895694 | 132.9565357 | -0.836218 | 144.5823422 | -72.0765 | 144.3669549 | 14.0185 | 143.9719538 | 55.7161 | 143.9513274 | 31.9467 | 143.6928158 | 5.34602 | 143.2780278 | 1.11665 | 142.9739546 | -0.510561 | 142.6169882 | -1.69564 | 142.2758884 | 0.788529 | 142.0928875 | 0.222799 | 141.8278918 | -0.542344 | 141.357173 | 0.776418 | 140.908583 | -0.0830059 | 140.8603737 | 0.156647 | 140.4926207 | -0.0300852 | 139.8354416 | -0.066669 | 139.316182 | 0.482777
150.9060784 | 0.252666 | 150.5922874 | 0.0877526 | 149.9539403 | -0.0407434 | 149.7388242 | 0.0450846 | 149.3378821 | 0.121059 | 148.8215873 | 0.190508 | 148.082498 | 0.0923955 | 147.6681706 | -1.97517 | 147.6025708 | 0.336434 | 147.3037055 | -9.54455 | 146.7573784 | -0.383896 | 146.0363283 | -4.70198 | 145.865182 | -1.73367 | 133.2462933 | -0.549023 | 144.9765183 | -73.655 | 144.7581512 | 13.7412 | 144.3608536 | 55.718 | 144.3374278 | 30.7295 | 144.0760335 | 3.75364 | 143.6585062 | 0.587567 | 143.3518053 | -1.08421 | 142.9920857 | -0.871278 | 142.6483271 | 0.312424 | 142.4626609 | -0.00102916 | 142.195004 | -0.279958 | 141.7215461 | -0.251394 | 141.2703924 | 0.0326771 | 141.2199097 | -0.577079 | 140.8493723 | 0.34572 | 140.1872211 | -0.297315 | 139.6614316 | 0.265421
151.3495945 | 0.242419 | 151.0324394 | 0.163961 | 150.3908062 | -0.0320833 | 150.1716087 | -0.251304 | 149.7672403 | -0.0382288 | 149.2466024 | 0.0626964 | 148.5038604 | 0.00372154 | 148.0853959 | -1.95214 | 148.0168779 | 0.258318 | 147.7164036 | -9.57443 | 147.1658638 | -1.0044 | 146.4387224 | -4.38336 | 146.2649641 | -1.6967 | 133.536024 | -1.23588 | 145.3706577 | -73.7158 | 145.1493111 | 15.6447 | 144.7497189 | 57.9261 | 144.7234932 | 29.5144 | 144.4592167 | 3.9901 | 144.0389504 | 1.05683 | 143.7296221 | 1.81517 | 143.3671497 | -1.16276 | 143.0207327 | 0.915522 | 142.8324016 | -0.242018 | 142.5620839 | -0.0173744 | 142.0858866 | 0.0683379 | 141.6321696 | 0.346331 | 141.579414 | -0.221046 | 141.2060923 | 0.322233 | 140.5389699 | -0.0621776 | 140.0066503 | 0.0153136
151.7930689 | 0.363398 | 151.4725502 | 0.0735079 | 150.8276314 | 0.0302285 | 150.6043529 | -0.0960388 | 150.1965585 | -0.0421573 | 149.6715777 | 0.028456 | 148.9251834 | 0.0387744 | 148.5025825 | -1.91359 | 148.4311467 | -0.203553 | 148.1290628 | -9.77502 | 147.5743116 | 0.180439 | 146.8410788 | -3.99302 | 146.6647089 | 0.240619 | 133.8257277 | -0.407644 | 145.7647602 | -72.8988 | 145.5404345 | 17.5547 | 145.1385496 | 53.7775 | 145.1095236 | 28.3015 | 144.8423652 | 5.09897 | 144.4193604 | -1.71057 | 144.1074052 | 0.135161 | 143.7421804 | -0.863214 | 143.3931053 | 1.07634 | 143.2021095 | -0.326697 | 142.9291314 | 0.0996606 | 142.4501944 | -0.214223 | 141.9939144 | -0.120097 | 141.9388865 | 0.237398 | 141.5627807 | -0.103115 | 140.8906878 | -0.0568513 | 140.3518382 | 0.295877
152.2365015 | 0.290209 | 151.9126197 | -0.212445 | 151.2644158 | -0.0635648 | 151.0370568 | -0.0964814 | 150.6258365 | -0.136205 | 150.0965131 | 0.159674 | 149.3464671 | 0.104147 | 148.9197303 | -1.71133 | 148.8453771 | 0.459113 | 148.5416832 | -10.1978 | 147.982722 | -0.223025 | 147.2433976 | -4.54756 | 147.0644163 | -0.654455 | 134.1154045 | 0.222311 | 146.1588258 | -72.2272 | 145.9315214 | 19.4713 | 145.5273457 | 34.6158 | 145.495519 | 27.0907 | 145.2254791 | 6.25764 | 144.7997361 | 0.0273618 | 144.4851544 | 0.32697 | 144.1171776 | -1.33463 | 143.7654448 | 0.566294 | 143.5717848 | 0.822877 | 143.2961466 | -0.166763 | 142.8144695 | 0.399244 | 142.3556268 | -0.0113868 | 142.2983273 | -0.201122 | 141.9194374 | -0.135497 | 141.2423748 | 0.320226 | 140.6969952 | 0.140372
152.6798924 | 0.250989 | 152.3526478 | 0.190768 | 151.7011594 | 0.381201 | 151.4697205 | -0.167441 | 151.0550744 | -0.1318 | 150.5214085 | 0.200271 | 149.7677114 | 0.0268676 | 149.3368392 | -1.98418 | 149.2595692 | 0.365763 | 148.9542646 | -9.08509 | 148.3910948 | -0.620118 | 147.6456787 | -4.53502 | 147.4640863 | -1.88081 | 134.4050542 | -1.00597 | 146.5528545 | -74.1839 | 146.3225717 | 21.3944 | 145.9161071 | 47.6653 | 145.8814793 | 25.8821 | 145.6085583 | 4.76004 | 145.1800776 | -0.499536 | 144.8628698 | -1.21809 | 144.4921414 | -0.577449 | 144.1377512 | 0.962568 | 143.9414272 | 0.281239 | 143.6631294 | -0.0150903 | 143.1787118 | -0.112309 | 142.7173069 | 0.495522 | 142.6577363 | 0.692234 | 142.2760625 | 0.513374 | 141.594031 | 0.442977 | 141.0421213 | 0.180474
153.1232414 | 0.17982 | 152.7926346 | -0.1689 | 152.1378621 | 0.00662352 | 151.9023438 | 0.0675667 | 151.4842721 | -0.0595611 | 150.9462641 | 0.380398 | 150.1889163 | 0.162997 | 149.7539093 | -1.61483 | 149.6737228 | 0.204622 | 149.3668072 | -9.15159 | 148.79943 | -0.359397 | 148.0479222 | -4.6749 | 147.8637189 | 0.380733 | 134.6946769 | -0.313143 | 146.9468463 | -74.1805 | 146.7135855 | 21.1437 | 146.3048339 | 46.0892 | 146.2674045 | 24.6757 | 145.9916029 | 6.87542 | 145.5603848 | 0.697055 | 145.2405513 | -1.3009 | 144.8670717 | -0.565295 | 144.5100244 | 0.219809 | 144.3110368 | -0.00337962 | 144.0300797 | -0.36963 | 143.5429214 | 0.321122 | 143.0789545 | 0.263161 | 143.0171135 | -0.295752 | 142.632656 | -0.365777 | 141.9456562 | -0.779468 | 141.3872164 | -0.421328
153.5665487 | 0.247533 | 153.23258 | -0.00107322 | 152.5745239 | 0.077968 | 152.3349267 | 0.143895 | 151.9134297 | 0.307977 | 151.3710796 | 0.0714618 | 150.6100818 | 0.112198 | 150.1709406 | -1.45212 | 150.087838 | -0.210049 | 149.7793108 | -9.74665 | 149.2077277 | -1.89042 | 148.4501279 | -3.8395 | 148.263314 | -0.882446 | 134.9842727 | -0.581612 | 147.3408011 | -73.3912 | 147.1045628 | 20.8978 | 146.693526 | 57.7199 | 146.6532946 | 24.6008 | 146.3746127 | 6.2997 | 145.9406576 | 0.918275 | 145.6181989 | -1.06212 | 145.2419685 | -0.707808 | 144.8822645 | 0.515972 | 144.6806136 | 0.461919 | 144.3969977 | -0.129178 | 143.9070982 | 0.043373 | 143.4405697 | -0.308817 | 143.3764589 | 0.0306075 | 142.9892177 | 0.120339 | 142.2972506 | 0.0346352 | 141.7322805 | 0.260546
154.0098141 | 0.0329865 | 153.672484 | 0.0781645 | 153.0111448 | -0.0184482 | 152.7674693 | -0.0611986 | 152.342547 | 0.321878 | 151.7958552 | -0.0624591 | 151.0312079 | 0.0500223 | 150.587933 | -1.54449 | 150.5019147 | 0.659294 | 150.1917755 | -9.59877 | 149.6159877 | -0.0409265 | 148.8522959 | -3.69047 | 148.6628717 | -1.72867 | 135.2738414 | -1.48592 | 147.734719 | -75.404 | 147.4955035 | 22.1454 | 147.0821834 | 55.0291 | 147.0391495 | 20.4824 | 146.7575877 | 4.35323 | 146.3208961 | 0.381117 | 145.9958126 | -0.95858 | 145.6168318 | -0.990511 | 145.2544714 | 1.00693 | 145.0501576 | 0.268444 | 144.7638831 | -0.245522 | 144.2712422 | 0.0399866 | 143.8021524 | -0.0258978 | 143.7357724 | -0.384335 | 143.3457477 | -0.14896 | 142.6488139 | -0.151007 | 142.0773137 | 0.0579523
154.4530376 | 0.189868 | 154.1123466 | 0.107759 | 153.4477248 | 0.238507 | 153.1999714 | -0.0464242 | 152.7716241 | 0.135368 | 152.2205908 | 0.3078 | 151.4522946 | 0.088901 | 151.0048865 | -1.77574 | 150.9159529 | 0.223306 | 150.6042012 | -9.63383 | 150.02421 | -0.406729 | 149.2544262 | -5.54815 | 149.0623919 | 0.0177468 | 135.563383 | -1.10299 | 148.1285999 | -73.6699 | 147.8864075 | 23.399 | 147.4708061 | 55.0309 | 147.4249693 | 20.4118 | 147.140528 | 6.62161 | 146.7011003 | -2.18183 | 146.3733924 | -0.856525 | 145.9916616 | -1.31078 | 145.626645 | -0.135972 | 145.4196686 | -0.0318127 | 145.1307361 | -0.181368 | 144.6353533 | -0.559256 | 144.1637026 | 0.267905 | 144.095054 | 0.438483 | 143.7022459 | 0.376333 | 143.0003463 | 0.028254 | 142.4223159 | 0.426067
154.8962192 | 0.254726 | 154.5521677 | 0.184843 | 153.8842638 | -0.0205428 | 153.6324331 | -0.0968525 | 153.2006609 | 0.0390288 | 152.6452863 | 0.00856411 | 151.8733418 | 0.129791 | 151.421801 | -1.14992 | 151.3299526 | -1.02895e-14 | 151.0165879 | -9.70564 | 150.4323947 | -0.534154 | 149.6565187 | -4.27695 | 149.4618746 | 0.0588796 | 135.8528976 | -1.03136 | 148.5224438 | -73.1952 | 148.277275 | 24.6564 | 147.859394 | 48.6843 | 147.8107539 | 15.2294 | 147.5234335 | 5.09954 | 147.0812701 | 0.180508 | 146.7509381 | -0.755919 | 146.3664577 | -0.490683 | 145.9987855 | 0.883961 | 145.7891468 | -0.156799 | 145.4975565 | -0.11254 | 144.9994316 | 0.220811 | 144.5252203 | 0.304791 | 144.4543037 | -0.0509789 | 144.0587123 | -0.13496 | 143.3518477 | 0.12703 | 142.767287 | 0.449705
155.3393589 | 0.291648 | 154.9919473 | -0.196402 | 154.3207618 | -0.00771345 | 154.0648543 | -0.122182 | 153.6296575 | 0.10967 | 153.0699418 | 0.24182 | 152.2943494 | 0.0622228 | 151.8386766 | -1.61397 | 151.7439137 | 0.242227 | 151.4289356 | -9.28365 | 150.8405417 | -0.639687 | 150.0585734 | -5.07705 | 149.8613198 | -0.718366 | 136.1423852 | -1.48063 | 148.9162507 | -75.8205 | 148.6681057 | 25.9198 | 148.2479472 | 42.3368 | 148.1965033 | 10.0492 | 147.9063042 | 5.6837 | 147.4614054 | 0.191941 | 147.1284499 | -0.656723 | 146.7412203 | -0.585158 | 146.3708926 | 0.435372 | 146.158592 | -0.00188186 | 145.8643445 | -0.0972817 | 145.363477 | -0.0108162 | 144.8867055 | 0.126216 | 144.8135215 | -0.249651 | 144.415147 | 0.0106114 | 143.7033181 | -0.127198 | 143.1122271 | 0.172817
155.7824566 | 0.10494 | 155.4316855 | 0.0588864 | 154.7572188 | 0.0866582 | 154.4972351 | -0.0430226 | 154.0586137 | -0.0457911 | 153.4945572 | -0.148748 | 152.7153176 | 0.0541421 | 152.2555133 | -1.64679 | 152.1578363 | 0.217864 | 151.8412442 | -9.96687 | 151.248651 | -0.712971 | 150.4605904 | -4.33723 | 150.2607274 | -1.86804 | 136.4318457 | -1.3696 | 149.3100205 | -73.6264 | 149.0588999 | 27.1893 | 148.6364655 | 42.3377 | 148.5822175 | 4.87149 | 148.28914 | 5.46876 | 147.8415063 | -1.38544 | 147.5059277 | -0.5589 | 147.1159493 | -1.30398 | 146.7429665 | 0.236697 | 146.5280043 | 0.357008 | 146.2310998 | 0.225293 | 145.7274895 | -0.376729 | 145.2481581 | -0.249374 | 145.1727074 | -0.0342207 | 144.7715498 | 0.583832 | 144.0547574 | 0.184252 | 143.4571361 | 0.0523374
156.2255123 | 0.228245 | 155.871382 | -0.114109 | 155.1936348 | 0.0510218 | 154.9295753 | -0.349701 | 154.4875296 | 0.0965763 | 153.9191325 | 0.211707 | 153.1362461 | 0.120929 | 152.6723109 | -1.32944 | 152.5717203 | 0.711401 | 152.2535137 | -8.90379 | 151.6567225 | -1.02117 | 150.8625694 | -6.79276 | 150.6600975 | 0.868693 | 136.7212791 | -1.09794 | 149.7037532 | -74.7551 | 149.4496573 | 28.4649 | 149.0249489 | 48.0882 | 148.9678964 | -0.303888 | 148.671941 | 5.09622 | 148.2215728 | 0.100731 | 147.8833714 | -0.462413 | 147.4906446 | -1.07225 | 147.1150071 | 0.521922 | 146.8973836 | -0.427039 | 146.5978225 | 0.0904782 | 146.0914691 | 0.194149 | 145.6095782 | 0.0587961 | 145.5318612 | 0.0713617 | 145.1279208 | 0.0819869 | 144.4061656 | 0.437896 | 143.8020141 | 0.259427
156.6685261 | 0.191453 | 156.3110371 | 0.0599196 | 155.6300097 | -0.20364 | 155.361875 | 0.231962 | 154.9164051 | -0.0345534 | 154.3436677 | -0.00629406 | 153.5571351 | 0.072974 | 153.0890695 | -1.60665 | 152.9855656 | 0.610517 | 152.6657442 | -9.08548 | 152.0647562 | -1.44608 | 151.2645106 | -4.60636 | 151.05943 | -1.06306 | 137.0106854 | -1.37221 | 150.0974489 | -75.8599 | 149.840378 | 29.7468 | 149.4133975 | 55.7691 | 149.3535401 | -0.362996 | 149.0547071 | 5.65507 | 148.6016047 | 0.0198397 | 148.260781 | -0.36723 | 147.8653062 | -1.39633 | 147.4870143 | 0.555218 | 147.2667299 | -0.0221209 | 146.9645127 | 0.249737 | 146.4554157 | -0.157233 | 145.9709656 | -0.143979 | 145.8909831 | -0.350033 | 145.4842599 | 0.183663 | 144.7575427 | -0.445482 | 144.1468609 | 0.810204
157.1114978 | 0.315204 | 156.7506505 | 0.0709292 | 156.0663435 | -0.186232 | 155.7941341 | -0.227986 | 155.3452403 | 0.0664225 | 154.7681627 | 0.00685314 | 153.9779846 | 0.0891759 | 153.505789 | -1.36034 | 153.3993724 | 0.105941 | 153.0779356 | -9.29743 | 152.4727522 | -0.893161 | 151.666414 | -4.64443 | 151.4587248 | -0.0744896 | 137.3000646 | -0.596783 | 150.4911074 | -74.1345 | 150.231062 | 29.5424 | 149.8018112 | 54.8381 | 149.7391484 | 1.07095 | 149.4374383 | 5.63755 | 148.9816022 | 0.640708 | 148.6381565 | -0.273315 | 148.2399342 | -1.64509 | 147.8589882 | 0.746526 | 147.6360432 | 0.36499 | 147.3311702 | -0.161439 | 146.8193294 | 0.098062 | 146.3323204 | 0.320788 | 146.250073 | 0.20329 | 145.8405671 | -0.153159 | 145.1088887 | -0.0698849 | 144.4916766 | -0.28329
157.5544274 | 0.206356 | 157.1902223 | 0.0686941 | 156.5026362 | -0.0308028 | 156.2263526 | 0.0604206 | 155.774035 | 0.120218 | 155.1926176 | 0.244268 | 154.3987943 | -0.0470816 | 153.9224695 | -2.28521 | 153.8131404 | 0.604203 | 153.4900878 | -8.87294 | 152.8807103 | -1.12813 | 152.0682794 | -3.62097 | 151.857982 | -1.66565 | 137.5894167 | -1.10643 | 150.8847289 | -73.467 | 150.6217092 | 29.552 | 150.19019 | 51.8155 | 150.1247215 | 8.69279 | 149.8201345 | 5.1834 | 149.3615651 | -1.08637 | 149.015498 | -0.180638 | 148.6145284 | -0.803664 | 148.2309287 | -0.0201251 | 148.0053234 | -0.235842 | 147.697795 | -0.142222 | 147.18321 | -0.0714511 | 146.6936426 | 0.143453 | 146.6091308 | -0.445028 | 146.1968424 | -0.500044 | 145.4602036 | -0.767063 | 144.8364611 | 0.401444
157.997315 | 0.175146 | 157.6297525 | -0.0141779 | 156.9388877 | -0.0702716 | 156.6585305 | 0.347641 | 156.2027893 | 0.12111 | 155.6170322 | -0.14114 | 154.8195645 | 0.066025 | 154.3391109 | -1.60608 | 154.2268698 | -2.97026e-14 | 153.9022009 | -9.75819 | 153.2886306 | -1.23957 | 152.4701069 | -4.35738 | 152.2572016 | -0.944284 | 137.8787417 | -1.19439 | 151.2783131 | -74.7043 | 151.0123197 | 29.5671 | 150.5785339 | 51.8158 | 150.5102591 | 8.64025 | 150.2027958 | 6.12998 | 149.7414935 | 0.272834 | 149.3928052 | -0.0891677 | 148.9890889 | -0.823028 | 148.6028358 | 0.624476 | 148.3745705 | -0.00979024 | 148.0643872 | 0.233888 | 147.5470577 | 0.0714652 | 147.0549321 | 0.281011 | 146.9681565 | -0.23796 | 146.5530857 | -0.298971 | 145.8114873 | -0.363888 | 145.1812145 | -0.208331
158.4401605 | 0.280856 | 158.0692411 | 0.00318211 | 157.3750981 | 0.175352 | 157.0906678 | 0.00645067 | 156.6315031 | 0.139155 | 156.0414067 | -0.10537 | 155.240295 | 0.0543591 | 154.7557131 | -1.45491 | 154.6405605 | 0.192904 | 154.3142748 | -9.17237 | 153.696513 | -0.19779 | 152.8718965 | -4.97554 | 152.6563835 | -1.31442 | 138.1680396 | -0.798989 | 151.6718602 | -74.6112 | 151.4028933 | 29.5877 | 150.9668428 | 51.8161 | 150.8957614 | 2.76973 | 150.5854221 | 5.92547 | 150.1213872 | -0.894189 | 149.7700783 | 0.134751 | 149.3636156 | -0.973667 | 148.9747094 | 0.169737 | 148.7437846 | -0.478841 | 148.4309466 | -0.240783 | 147.9108723 | 0.395286 | 147.4161889 | 0.372742 | 147.3271502 | -0.137163 | 146.9092971 | -0.456826 | 146.1627398 | -0.174425 | 145.5259367 | -0.00424878
158.8829638 | 0.03206 | 158.5086879 | 0.119279 | 157.8112673 | 0.3203 | 157.5227644 | -0.00576826 | 157.0601765 | -0.171087 | 156.4657408 | 0.123759 | 155.6609857 | -0.016243 | 155.1722762 | -1.36733 | 155.0542124 | 0.233782 | 154.7263095 | -9.37945 | 154.1043575 | -1.26447 | 153.2736481 | -5.03126 | 153.0555277 | -0.762049 | 138.4573103 | -1.25293 | 152.0653701 | -74.34 | 151.7934302 | 29.6137 | 151.3551166 | 49.8593 | 151.2812283 | -3.09841 | 150.9680134 | 5.58023 | 150.5012464 | 0.87589 | 150.1473173 | -0.1274 | 149.7381086 | -1.13911 | 149.3465496 | 1.36457 | 149.1129655 | -0.287077 | 148.7974733 | 0.00688373 | 148.2746539 | 1.04957 | 147.777413 | 0.0155832 | 147.6861117 | -0.288952 | 147.2654766 | 0.00158177 | 146.5139611 | -0.276877 | 145.8706277 | 0.0931515
159.325725 | 0.335971 | 158.9480931 | 0.101848 | 158.2473953 | -0.0259012 | 157.9548202 | -0.239387 | 157.4888093 | 0.108208 | 156.8900348 | 0.0176122 | 156.0816368 | 0.041671 | 155.5888001 | -1.26996 | 155.4678256 | 0.46269 | 155.1383051 | -9.52216 | 154.5121641 | -1.71022 | 153.6753618 | -3.11485 | 153.4546342 | -0.933588 | 138.7465538 | -0.72877 | 152.4588428 | -75.1415 | 152.1839302 | 29.6453 | 151.7433555 | 47.9022 | 151.6666598 | -3.14411 | 151.3505697 | 5.36967 | 150.881071 | -0.143343 | 150.524522 | -0.636983 | 150.1125677 | -0.876144 | 149.7183563 | 0.688357 | 149.4821133 | -0.203512 | 149.1639672 | -0.515926 | 148.6384024 | 0.0819743 | 148.1386044 | 0.30332 | 148.0450411 | 0.000324637 | 147.621624 | 0.294532 | 146.8651512 | -0.475911 | 146.2152874 | -0.389739
159.768444 | 0.097411 | 159.3874565 | 0.135915 | 158.683482 | 0.00560244 | 158.3868354 | 0.190412 | 157.9174016 | -0.023604 | 157.3142884 | 0.0471288 | 156.5022481 | 0.026451 | 156.0052849 | -1.02702 | 155.8814 | 0.192386 | 155.5502613 | -9.08137 | 154.9199328 | -1.47985 | 154.0770374 | -3.4933 | 153.8537029 | -1.08326 | 139.0357702 | -0.923948 | 152.8522783 | -74.3465 | 152.5743934 | 29.6824 | 152.1315593 | 47.9023 | 152.0520559 | 1.59006 | 151.7330909 | 6.60221 | 151.2608609 | 0.31585 | 150.9016925 | -0.416415 | 150.486993 | -0.766244 | 150.0901295 | 0.0604828 | 149.8512279 | -0.0673907 | 149.5304284 | 0.143603 | 149.0021178 | -0.608482 | 148.499763 | -0.0855109 | 148.4039383 | 0.0581618 | 147.9777394 | -0.264347 | 147.21631 | -0.141255 | 146.5599159 | 0.125869
160.2111208 | 0.386554 | 159.8267781 | 0.337401 | 159.1195275 | -0.0979909 | 158.8188098 | 0.155504 | 158.3459534 | -0.11297 | 157.7385017 | 0.0434739 | 156.9228197 | 0.164372 | 156.4217304 | -1.55848 | 156.2949356 | 0.324398 | 155.9621783 | -8.79467 | 155.3276634 | -1.40893 | 154.478675 | -3.72765 | 154.2527339 | 1.1487 | 139.3249594 | -0.702096 | 153.2456765 | -75.9777 | 152.9648197 | 29.5159 | 152.5197281 | 42.1117 | 152.4374165 | -8.142 | 152.1155771 | 5.31975 | 151.6406161 | -1.5929 | 151.2788287 | 0.0872695 | 150.8613844 | -0.806226 | 150.4618692 | 1.44727 | 150.2203093 | -0.46173 | 149.8968567 | -0.650128 | 149.3658 | 0.343461 | 148.8608888 | 0.189745 | 148.7628034 | 0.130134 | 148.3338227 | 0.0715099 | 147.5674375 | 0.132543 | 146.9045131 | -0.0365602
160.6537554 | -0.0149415 | 160.266058 | 0.0283383 | 159.5555317 | 0.0177871 | 159.2507435 | -0.135506 | 158.7744646 | 0.302283 | 158.1626747 | 0.0674728 | 157.3433515 | 0.0344107 | 156.8381367 | -1.92403 | 156.7084323 | 0.799837 | 156.3740561 | -9.12814 | 155.7353561 | -1.62515 | 154.8802746 | -3.6102 | 154.6517271 | 0.880148 | 139.6141214 | -1.15576 | 153.6390375 | -76.9588 | 153.3552091 | 31.4857 | 152.9078617 | 36.3204 | 152.8227416 | -8.22281 | 152.4980282 | 4.72046 | 152.0203366 | 1.38022 | 151.6559306 | 0.589864 | 151.2357419 | -1.27496 | 150.8335753 | 0.982874 | 150.5893575 | -0.303069 | 150.2632522 | -0.175028 | 149.7294491 | 0.268866 | 149.2219819 | 0.08712 | 149.1216362 | -0.173308 | 148.689874 | 0.151746 | 147.9185337 | -0.131666 | 147.249079 | -0.0278606
161.0963477 | 0.35746 | 160.705296 | 0.18056 | 159.9914945 | -0.0809025 | 159.6826364 | -0.159437 | 159.2029351 | -0.270739 | 158.5868073 | 0.0436357 | 157.7638434 | 0.030025 | 157.2545037 | -2.08394 | 157.1218902 | 0.093304 | 156.7858945 | -9.18323 | 156.1430108 | -0.881613 | 155.2818361 | -1.62049 | 155.0506826 | 0.509963 | 139.9032562 | -0.451585 | 154.0323611 | -75.9226 | 153.7455616 | 31.3308 | 153.2959602 | 36.3199 | 153.2080312 | 7.73416 | 152.8804441 | 4.18839 | 152.4000224 | -2.45332 | 152.0329982 | 1.09139 | 151.6100656 | -0.759107 | 151.2052479 | 0.457418 | 150.9583725 | -0.211131 | 150.6296149 | 0.374129 | 150.0930651 | 0.000512157 | 149.5830421 | 0.137223 | 149.4804369 | 0.15588 | 149.0458931 | 0.194189 | 148.2695986 | -0.452687 | 147.5936136 | 0.205159
161.5388977 | 0.23623 | 161.1444923 | 0.0905716 | 160.427416 | 0.0613815 | 160.1144884 | -0.00801317 | 159.6313651 | 0.183939 | 159.0108995 | 0.00319193 | 158.1842956 | 0.133944 | 157.6708315 | -2.16946 | 157.5353092 | 0.253692 | 157.1976936 | -9.3377 | 156.5506275 | -0.609464 | 155.6833595 | 1.00341 | 155.4496002 | 1.01806 | 140.1923639 | -0.876532 | 154.4256475 | -75.796 | 154.1358772 | 32.4067 | 153.6840236 | 33.1442 | 153.5932853 | 9.73134 | 153.2628249 | 3.84476 | 152.7796735 | -1.84862 | 152.4100315 | 1.59187 | 151.9843553 | -0.978834 | 151.5768869 | 0.64615 | 151.3273542 | 0.76803 | 150.9959446 | -0.0318172 | 150.4566479 | -0.307068 | 149.9440695 | -0.533 | 149.8392052 | -0.208257 | 149.4018802 | 0.00539403 | 148.6206322 | 0.134017 | 147.9381169 | 0.23152
161.9814055 | 0.0985299 | 161.5836466 | -0.030086 | 160.8632962 | 0.0753927 | 160.5462996 | 0.0487561 | 160.0597544 | -0.0809519 | 159.4349514 | 0.120427 | 158.6047078 | 0.057577 | 158.0871199 | -1.72887 | 157.9486894 | -0.0854081 | 157.6094534 | -9.36839 | 156.9582061 | -1.56317 | 156.0848448 | 0.40809 | 155.8484799 | 2.54289 | 140.4814443 | -0.515194 | 154.8188965 | -75.5199 | 154.5261558 | 33.489 | 154.0720518 | 29.9681 | 153.9785038 | -11.2759 | 153.6451705 | 5.71172 | 153.1592898 | -1.32568 | 152.7870305 | 1.80717 | 152.358611 | -0.472033 | 151.9484922 | 0.322425 | 151.6963026 | -0.234033 | 151.3622415 | 0.434241 | 150.8201974 | 0.187847 | 150.305064 | 0.103357 | 150.1979413 | -0.260703 | 149.7578351 | -0.284763 | 148.9716343 | -0.47306 | 148.2825888 | 0.0629129
162.4238709 | 0.171736 | 162.0227591 | 0.0210567 | 161.299135 | 0.0631036 | 160.97807 | 0.137423 | 160.488103 | 0.0578638 | 159.8589628 | 0.218728 | 159.0250802 | 0.0182231 | 158.503369 | -1.68098 | 158.3620306 | 0.469909 | 158.0211739 | -8.42369 | 157.3657466 | -0.476751 | 156.486292 | 1.65892 | 156.2473218 | 3.44238 | 140.7704975 | -1.67335 | 155.2121082 | -75.7956 | 154.9163974 | 34.5756 | 154.4600449 | 26.7916 | 154.3636867 | -11.3061 | 154.027481 | 5.49264 | 153.5388713 | 0.389819 | 153.163995 | 0.0305877 | 152.7328328 | -1.06965 | 152.3200639 | 0.183094 | 152.0652176 | 0.300574 | 151.7285054 | 0.475466 | 151.1837138 | -0.0963688 | 150.6660256 | -0.353772 | 150.5566451 | 0.0758831 | 150.1137579 | -0.368372 | 149.3226051 | 0.436642 | 148.6270293 | -0.0155492
162.8662939 | 0.141999 | 162.4618297 | -0.0955231 | 161.7349323 | 0.0308876 | 161.4097994 | 0.158328 | 160.9164109 | 0.104654 | 160.2829338 | 0.111624 | 159.4454128 | 0.0495623 | 158.9195788 | -1.38189 | 158.7753329 | -0.0658869 | 158.4328549 | -8.81219 | 157.773249 | -0.251706 | 156.887701 | 3.59549 | 156.6461258 | 5.59311 | 141.0595234 | -0.0609359 | 155.6052825 | -73.3218 | 155.3066021 | 34.4411 | 154.8480026 | 23.6149 | 154.7488341 | -12.5559 | 154.4097562 | 3.7665 | 153.918418 | -1.65395 | 153.5409252 | 1.77139 | 153.1070206 | -0.923878 | 152.6916019 | 0.729319 | 152.4340994 | -0.168427 | 152.0947364 | -0.427135 | 151.5471969 | -0.0911707 | 151.0269543 | -0.11578 | 150.9153166 | 0.249418 | 150.4696485 | 0.120159 | 149.6735444 | 0.307772 | 148.9714385 | 0.396728
163.3086746 | 0.127107 | 162.9008584 | -0.048235 | 162.1706883 | 0.202023 | 161.841488 | -0.147008 | 161.3446781 | 0.0783034 | 160.7068643 | 0.0152156 | 159.8657053 | 0.0913683 | 159.3357492 | -1.45615 | 159.1885962 | 0.686058 | 158.8444966 | -9.12374 | 158.1807133 | -0.351047 | 157.2890719 | 3.65076 | 157.044892 | 2.52344 | 141.3485221 | -0.914198 | 155.9984194 | -74.8225 | 155.6967698 | 34.1404 | 155.2359252 | 20.4378 | 155.1339458 | -13.8036 | 154.7919963 | 4.56498 | 154.2979299 | -0.69026 | 153.9178209 | 0.28629 | 153.4811743 | -1.22706 | 153.0631063 | 0.434613 | 152.8029478 | 0.489859 | 152.4609345 | -0.115322 | 151.9106467 | -0.0396495 | 151.3878501 | -0.000616266 | 151.2739557 | -0.126319 | 150.8255068 | 0.0984903 | 150.0244524 | 0.045119 | 149.3158162 | -0.100954
163.7510129 | 0.108803 | 163.3398451 | 0.179938 | 162.6064027 | 0.0520341 | 162.2731356 | 0.0104932 | 161.7729046 | -0.0571795 | 161.1307543 | -0.123522 | 160.285958 | 0.0535975 | 159.7518802 | -1.38183 | 159.6018205 | -0.244938 | 159.2560988 | -8.8856 | 158.5881395 | -1.28409 | 157.6904046 | -0.361022 | 157.4436202 | 4.56389 | 141.6374936 | -1.14042 | 156.3915189 | -74.2572 | 156.0869004 | 33.8451 | 155.6238125 | 17.2604 | 155.5190219 | -13.8273 | 155.174201 | 4.10008 | 154.6774069 | -2.29389 | 154.2946823 | -1.50328 | 153.855294 | -0.255774 | 153.4345769 | -0.0201925 | 153.1717628 | 0.488896 | 152.8270995 | -0.401239 | 152.2740632 | 0.051492 | 151.748713 | 0.0321247 | 151.6325625 | 0.640907 | 151.181333 | 0.355378 | 150.3753288 | 0.6812 | 149.6601625 | -0.158624
164.1933088 | 0.313285 | 163.7787898 | 0.0676696 | 163.0420757 | -0.100598 | 162.7047422 | -0.172781 | 162.2010903 | 0.180967 | 161.5546038 | -0.0101402 | 160.7061707 | 0.0723284 | 160.1679718 | -2.16385 | 160.0150058 | 0.356001 | 159.6676616 | -9.34927 | 158.9955274 | -0.93897 | 158.0916991 | -0.715513 | 157.8423105 | 3.03199 | 141.9264378 | -1.55007 | 156.784581 | -73.3101 | 156.476994 | 33.5553 | 156.0116645 | 14.0826 | 155.9040623 | -18.2309 | 155.5563705 | 3.24172 | 155.0568491 | -1.62672 | 154.6715091 | 0.344988 | 154.2293796 | -0.498736 | 153.8060138 | 1.26872 | 153.5405444 | -0.206983 | 153.1932315 | -0.258653 | 152.6374464 | 0.186248 | 152.1095428 | -0.381862 | 151.9911369 | -0.136992 | 151.5371269 | -0.406025 | 150.7261738 | 0.269149 | 150.0044774 | 0.225441
164.6355623 | 0.0890945 | 164.2176925 | -0.00164408 | 163.4777072 | 0.066016 | 163.1363079 | 0.0457152 | 162.6292352 | 0.0147929 | 161.9784127 | 0.0605946 | 161.1263434 | 0.0455054 | 160.5840239 | -1.87964 | 160.4281521 | 1.11778 | 160.0791849 | -9.96236 | 159.4028772 | -1.40207 | 158.4929554 | -3.04163 | 158.2409628 | 1.19819 | 142.2153547 | -0.849259 | 157.1776057 | -71.9563 | 156.8670505 | 33.271 | 156.3994811 | 14.0807 | 156.2890671 | -18.2503 | 155.9385047 | 5.87754 | 155.4362563 | 1.32888 | 155.0483014 | 0.300206 | 154.6034312 | -1.62325 | 154.1774169 | 0.0978789 | 153.9092926 | 0.105127 | 153.5593305 | -0.350301 | 153.0007963 | 0.231903 | 152.4703397 | -0.375695 | 152.3496789 | 0.190247 | 151.8928886 | -0.240148 | 151.0769873 | -0.260646 | 150.3487608 | 0.337118
165.0777733 | 0.123239 | 164.6565533 | 0.175615 | 163.9132971 | -0.0342426 | 163.5678325 | -0.0079621 | 163.0573393 | -0.0494987 | 162.4021812 | 0.0952509 | 161.5464761 | 0.0956864 | 161.0000366 | -1.45168 | 160.8412593 | 0.553937 | 160.4906688 | -8.84562 | 159.8101887 | -1.21083 | 158.8941734 | -4.74696 | 158.6395771 | 1.1926 | 142.5042443 | -1.82503 | 157.5705929 | -72.5398 | 157.2570699 | 32.9922 | 156.7872625 | 12.1835 | 156.6740361 | -19.8534 | 156.3206036 | 3.332 | 155.8156287 | 0.462086 | 155.4250593 | 1.05977 | 154.9774486 | -0.733949 | 154.5487863 | 0.230153 | 154.2780074 | 0.235511 | 153.9253964 | 0.205897 | 153.3641128 | 0.742214 | 152.8311036 | 0.153468 | 152.7081885 | 0.295641 | 152.2486179 | 0.122989 | 151.4277692 | -0.126407 | 150.6930126 | -0.659756
165.5199417 | 0.0944364 | 165.0953719 | 0.131934 | 164.3488455 | 0.0627302 | 163.9993162 | 0.0614412 | 163.4854026 | -0.0431612 | 162.825909 | -0.150564 | 161.9665687 | 0.118881 | 161.4160098 | -1.44096 | 161.2543274 | 0.192 | 160.9021131 | -9.2862 | 160.217462 | -1.25241 | 159.2953531 | -3.73614 | 159.0381535 | 0.854989 | 142.7931067 | -1.00617 | 157.9635426 | -73.9061 | 157.6470523 | 32.7188 | 157.1750084 | 12.1816 | 157.0589694 | -21.4543 | 156.7026671 | 5.55891 | 156.1949661 | -1.23006 | 155.8017826 | -1.40789 | 155.3514319 | -1.12531 | 154.9201218 | -0.307089 | 154.6466887 | -0.162539 | 154.2914292 | -0.455619 | 153.727396 | 0.129489 | 153.1918344 | -0.36045 | 153.0666656 | 0.0669215 | 152.604315 | -0.254399 | 151.7785196 | -0.282692 | 151.037233 | -0.306072
165.9620677 | 0.425222 | 165.5341485 | 0.0339028 | 164.7843523 | -0.266283 | 164.4307587 | 0.0862583 | 163.913425 | 0.142532 | 163.2495962 | 0.100209 | 162.3866213 | 0.152149 | 161.8319435 | -2.29886 | 161.6673565 | 0.658545 | 161.313518 | -9.59618 | 160.6246971 | -1.33167 | 159.6964946 | -4.17868 | 159.4366918 | 0.159198 | 143.0819417 | -1.64316 | 158.3564549 | -74.7102 | 158.0369975 | 32.6231 | 157.562719 | 11.9116 | 157.443867 | -23.0531 | 157.0846953 | 3.88709 | 156.5742685 | -1.20641 | 156.1784713 | -1.23867 | 155.725381 | -1.50611 | 155.2914236 | 0.974938 | 155.0153364 | -0.212079 | 154.6574289 | -0.236652 | 154.0906457 | -0.31687 | 153.5525322 | 0.272705 | 153.4251102 | 0.12883 | 152.9599797 | 0.125777 | 152.1292384 | 0.418332 | 151.3814219 | -0.209349
166.4041512 | 0.27405 | 165.9728831 | 0.0852067 | 165.2198175 | -0.0127257 | 164.8621602 | -0.13733 | 164.3414065 | 0.0536837 | 163.6732429 | -0.0508099 | 162.8066338 | -0.0325297 | 162.2478376 | -1.62944 | 162.0803464 | 0.508474 | 161.7248833 | -9.67861 | 161.0318938 | -1.3939 | 160.0975978 | -4.6553 | 159.8351922 | 0.431504 | 143.3707494 | -0.358191 | 158.7493296 | -75.1528 | 158.4269056 | 31.9243 | 157.9503941 | 11.6416 | 157.8287288 | -23.0641 | 157.4666881 | 3.5509 | 156.9535359 | -1.19458 | 156.5551255 | 2.22771 | 156.099296 | -0.720568 | 155.6626915 | 0.623168 | 155.3839507 | -0.124267 | 155.0233954 | -0.0374478 | 154.4538621 | -0.268229 | 153.9131969 | 0.077844 | 153.7835224 | -0.0847262 | 153.3156121 | -0.19415 | 152.4799257 | -0.179426 | 151.7255792 | -0.255533
166.8461921 | 0.0875636 | 166.4115755 | 0.0902432 | 165.6552411 | 0.0975039 | 165.2935206 | -0.208023 | 164.7693471 | -0.314937 | 164.0968488 | 0.112733 | 163.2266063 | 0.0413733 | 162.6636922 | -2.09389 | 162.4932972 | -0.0331557 | 162.136209 | -9.46722 | 161.4390523 | -1.41777 | 160.4986626 | -4.84079 | 160.2336544 | 0.508214 | 143.6595299 | -0.401142 | 159.1421668 | -77.4053 | 158.8167765 | 31.8396 | 158.3380339 | 11.3716 | 158.2135548 | -23.6744 | 157.8486455 | 3.8438 | 157.3327684 | -1.18263 | 156.9317451 | 0.480264 | 156.4731767 | -0.200397 | 156.0339255 | 0.441878 | 155.7525314 | 0.407639 | 155.3893289 | 0.146037 | 154.817045 | 0.0769708 | 154.2738286 | 0.0227392 | 154.141902 | 0.238793 | 153.6712121 | -0.103853 | 152.8305813 | 0.147241 | 152.069705 | 0.123322
167.2881904 | 0.0273419 | 166.8502257 | 0.0280724 | 166.090623 | 0.0709489 | 165.7248398 | -0.350578 | 165.1972468 | 0.282587 | 164.5204142 | 0.0863074 | 163.6465386 | 0.00959023 | 163.0795073 | -1.5045 | 162.9062088 | 1.06812 | 162.5474952 | -8.73029 | 161.8461724 | -1.43653 | 160.8996892 | -3.44322 | 160.6320786 | -1.55903 | 143.948283 | -0.425909 | 159.5349664 | -76.9168 | 159.2066103 | 31.7604 | 158.7256381 | 11.1015 | 158.598345 | -24.2827 | 158.2305675 | 4.23424 | 157.7119658 | -1.17054 | 157.3083301 | 0.810946 | 156.8470232 | -0.495374 | 156.4051256 | 0.456385 | 156.1210786 | 0.0218446 | 155.7552291 | 0.371775 | 155.1801944 | 0.0816296 | 154.6344271 | 0.353482 | 154.5002491 | -0.0140035 | 154.0267797 | -0.0580076 | 153.1812053 | 0.362668 | 152.4137992 | -0.570606
167.7301461 | 0.234556 | 167.2888338 | -0.0289446 | 166.5259633 | 0.0779291 | 166.156118 | -0.0249011 | 165.6251056 | 0.0883505 | 164.9439388 | 0.00524772 | 164.0664308 | 0.0881591 | 163.4952827 | -2.36151 | 163.3190812 | 0.219145 | 162.9587418 | -8.9427 | 162.2532542 | -1.16918 | 161.3006773 | -3.15856 | 161.0304647 | 0.519991 | 144.2370087 | -1.53697 | 159.9277285 | -77.1577 | 159.5964068 | 29.9509 | 159.1132069 | 11.0996 | 158.9830993 | -24.889 | 158.612454 | 2.93676 | 158.0911281 | -1.15831 | 157.6848804 | 1.01172 | 157.2208355 | -0.834537 | 156.7762918 | 0.995995 | 156.4895922 | -0.25605 | 156.1210961 | -0.0566279 | 155.5433104 | -0.131491 | 154.9949925 | -0.167702 | 154.8585636 | -0.264249 | 154.3823149 | -0.142221 | 153.5317976 | -0.0457023 | 152.7578617 | 0.49195
168.1720592 | 0.321741 | 167.7273998 | -0.0471568 | 166.9612618 | 0.317673 | 166.5873549 | -0.280321 | 166.0529234 | -0.00869888 | 165.3674227 | 0.0875574 | 164.4862828 | 0.0875578 | 163.9110185 | -1.97545 | 163.7319144 | 0.588957 | 163.3699487 | -8.57961 | 162.6602976 | -1.41151 | 161.7016271 | -1.93329 | 161.4288127 | 0.487005 | 144.5257071 | -0.986763 | 160.3204529 | -76.4419 | 159.9861662 | 28.1461 | 159.5007402 | 8.85702 | 159.3678178 | -25.4933 | 158.994305 | 3.10283 | 158.4702554 | -1.14595 | 158.061396 | 1.17227 | 157.5946135 | -0.051245 | 157.147424 | 0.00508127 | 156.8580722 | 0.503104 | 156.48693 | 0.25049 | 155.9063929 | 0.0525384 | 155.3555247 | 0.202567 | 155.2168456 | -0.435263 | 154.7378176 | 0.0877438 | 153.8823583 | 0.000264859 | 153.1018927 | -0.214802
168.6139296 | 0.17007 | 168.1659235 | -0.0732172 | 167.3965187 | -0.116105 | 167.0185506 | -0.118065 | 166.4807002 | 0.0964279 | 165.7908659 | 0.0946232 | 164.9060946 | 0.0600748 | 164.3267147 | -1.3946 | 164.1447084 | 0.539858 | 163.7811161 | -8.42287 | 163.0673026 | -0.838967 | 162.1025385 | -3.78491 | 161.8271226 | 0.52803 | 144.8143782 | -0.49239 | 160.7131398 | -75.5595 | 160.3758883 | 26.3459 | 159.8882379 | 6.61434 | 159.7525005 | -26.0957 | 159.3761206 | 0.948102 | 158.8493476 | -1.13345 | 158.437877 | 0.57806 | 157.9683572 | -0.64574 | 157.5185224 | -0.133644 | 157.2265185 | -0.718508 | 156.8527305 | 0.532235 | 156.2694418 | 0.270951 | 155.7160237 | 0.235968 | 155.5750949 | -0.149568 | 155.0932879 | -0.198324 | 154.2328873 | 0.144389 | 153.445892 | -0.291697
169.0557574 | 0.193002 | 168.604405 | 0.0622825 | 167.8317338 | -0.0134564 | 167.4497052 | 0.0565335 | 166.908436 | 0.134228 | 166.2142684 | -0.102069 | 165.3258663 | -0.00575604 | 164.7423713 | -1.38029 | 164.5574632 | 0.360038 | 164.1922438 | -8.55022 | 163.4742691 | -1.08461 | 162.5034114 | -5.6243 | 162.2253943 | 0.742706 | 145.1030218 | -0.553754 | 161.1057891 | -76.5441 | 160.7655732 | 24.5502 | 160.2757001 | 6.61221 | 160.1371472 | -26.696 | 159.7579007 | 2.18699 | 159.2284046 | -1.12082 | 158.8143232 | 0.52556 | 158.3420666 | -0.874571 | 157.8895867 | 0.354898 | 157.5949313 | 0.714575 | 157.2184978 | 0.0910415 | 156.6324573 | -0.100772 | 156.0764896 | 0.164114 | 155.9333117 | -0.138953 | 155.4487258 | -0.00950562 | 154.5833845 | 0.0632963 | 153.7898596 | -0.306814
169.4975425 | 0.306458 | 169.0428443 | 0.0109829 | 168.2669072 | 0.110959 | 167.8808185 | 0.00402242 | 167.3361307 | 0.0216135 | 166.6376301 | 0.0957871 | 165.7455977 | 0.00198076 | 165.1579882 | -2.34413 | 164.9701787 | 0.268172 | 164.6033318 | -9.48282 | 163.8811973 | -1.23246 | 162.904246 | -4.91561 | 162.6236279 | 0.944229 | 145.3916382 | -1.32588 | 161.4984007 | -78.1397 | 161.1552208 | 22.7592 | 160.6631267 | 4.98651 | 160.521758 | -26.6932 | 160.1396452 | 1.86965 | 159.6074266 | -1.10806 | 159.1907348 | 0.226573 | 158.7157417 | -0.480085 | 158.260617 | 0.626864 | 157.9633103 | 0.487173 | 157.5842319 | -0.544632 | 156.9954391 | 0.092056 | 156.4369222 | 0.595549 | 156.2914958 | -0.261693 | 155.8041311 | -0.402295 | 154.93385 | -0.305447 | 154.1337956 | 0.430755
169.9392848 | 0.101111 | 169.4812412 | 0.135231 | 168.7020388 | -0.125997 | 168.3118905 | 0.11246 | 167.7637844 | 0.138754 | 167.060951 | 0.0261311 | 166.1652889 | 0.0950959 | 165.5735653 | -1.85973 | 165.3828548 | 0.667982 | 165.0143801 | -9.80581 | 164.288087 | -1.82675 | 163.305042 | -2.70085 | 163.0218232 | 0.847126 | 145.6802271 | -0.984763 | 161.8909746 | -77.8496 | 161.5448311 | 22.7103 | 161.0505177 | 3.36071 | 160.9063329 | -25.1822 | 160.5213542 | 0.860143 | 159.9864134 | -1.09516 | 159.5671115 | 1.91985 | 159.0893824 | -1.07651 | 158.6316133 | 0.474907 | 158.3316557 | 0.0354463 | 157.9499326 | 0.429659 | 157.3583874 | 0.170062 | 156.7973216 | -0.269968 | 156.6496472 | -0.31289 | 156.1595039 | -0.127746 | 155.2842837 | -0.544992 | 154.4776999 | 0.0289528
170.3809845 | 0.0799679 | 169.9195959 | -0.0346596 | 169.1371285 | 0.276389 | 168.7429213 | -0.0306597 | 168.1913971 | -0.0482484 | 167.4842311 | -0.0492267 | 166.5849398 | -0.0136716 | 165.9891028 | -1.56268 | 165.7954917 | 0.750769 | 165.4253887 | -9.39056 | 164.6949382 | -1.63172 | 163.7057997 | -3.40605 | 163.4199804 | 0.533542 | 145.9687886 | -0.232555 | 162.2835109 | -77.2562 | 161.9344041 | 22.5812 | 161.437873 | 1.7348 | 161.2908718 | -16.1641 | 160.9030276 | 1.37447 | 160.365365 | -1.08212 | 159.9434536 | 0.835582 | 159.4629887 | -0.890041 | 159.0025756 | 0.347383 | 158.6999673 | 0.587851 | 158.3156 | -0.057456 | 157.7213021 | 0.231465 | 157.1576878 | -0.432807 | 157.007766 | 0.124356 | 156.5148442 | -0.217243 | 155.6346857 | -0.304432 | 154.8215725 | 0.0614313
170.8226413 | 0.105104 | 170.3579083 | 0.113249 | 169.5721765 | 0.151867 | 169.1739107 | 0.0709226 | 168.6189686 | 0.107884 | 167.9074704 | 0.0558304 | 167.0045504 | 0.111354 | 166.4046005 | -1.69409 | 166.2080892 | 0.56958 | 165.8363576 | -9.34314 | 165.1017509 | -1.36989 | 164.1065188 | -3.01486 | 163.8180994 | 0.640633 | 146.2573228 | -0.760273 | 162.6760095 | -78.1917 | 162.3239398 | 22.5421 | 161.8251928 | 0.108788 | 161.6753748 | -23.0517 | 161.2846654 | 1.61838 | 160.7442814 | -1.057 | 160.3197608 | 0.00541225 | 159.8365607 | -0.314478 | 159.3735038 | 0.448394 | 159.0682452 | 0.0432535 | 158.681234 | -0.151792 | 158.0841832 | 0.449707 | 157.5180207 | -0.408481 | 157.365852 | 0.298242 | 156.8701519 | -0.217736 | 155.9850559 | -0.135573 | 155.1654133 | 0.238874
171.2642554 | 0.222968 | 170.7961784 | -0.0478302 | 170.0071826 | -0.0349847 | 169.6048588 | 0.140565 | 169.046499 | 0.200645 | 168.3306689 | -0.0250088 | 167.4241208 | 0.0526976 | 166.8200585 | -1.74111 | 166.6206474 | 0.609895 | 166.2472868 | -8.68307 | 165.508525 | -0.905122 | 164.5071994 | -4.07092 | 164.2161801 | -0.518464 | 146.5458295 | -0.223011 | 163.0684703 | -78.4724 | 162.7134382 | 20.4755 | 162.2124768 | -1.51732 | 162.0598417 | -31.5424 | 161.6662676 | 2.82612 | 161.1231625 | -1.53219 | 160.6960332 | 0.00664173 | 160.2100982 | -0.994763 | 159.7443979 | -0.0255362 | 159.4364894 | 0.0410933 | 159.0468346 | 0.576182 | 158.4470307 | -0.208452 | 157.8783202 | 0.0911671 | 157.7239053 | -0.23693 | 157.2254271 | 0.0398991 | 156.3353942 | 0.368937 | 155.5092224 | 0.724036
171.7058267 | 0.141017 | 171.2344061 | 0.104292 | 170.4421468 | 0.101292 | 170.0357656 | 0.0982018 | 169.4739883 | -0.0941504 | 168.7538265 | 0.126979 | 167.8436508 | 0.0903166 | 167.2354766 | -1.86136 | 167.0331662 | 0.298216 | 166.6581762 | -8.70881 | 165.9152607 | -1.53591 | 164.9078415 | -2.47072 | 164.6142226 | 0.232901 | 146.8343088 | -0.869207 | 163.4608935 | -76.8721 | 163.1028993 | 18.4135 | 162.5997252 | -3.14353 | 162.4442726 | -27.6757 | 162.0478342 | 0.348987 | 161.5020085 | -0.228468 | 161.0722707 | -0.666167 | 160.5836013 | -1.11878 | 160.1152579 | 0.608081 | 159.8046997 | 0.262745 | 159.4124019 | -0.143249 | 158.8098445 | -0.483843 | 158.2385865 | -0.323906 | 158.0819259 | -0.0399452 | 157.5806697 | 0.470468 | 156.6857007 | -0.106714 | 155.8529997 | 0.520751
172.1473552 | 0.195116 | 171.6725914 | 0.136817 | 170.8770691 | 0.060413 | 170.466631 | -0.120248 | 169.9014364 | -0.167755 | 169.1769431 | -0.0987826 | 168.2631404 | 0.00949738 | 167.650855 | -1.52173 | 167.4456457 | 0.791143 | 167.0690258 | -9.23842 | 166.3219577 | -0.840163 | 165.308445 | -2.35204 | 165.0122268 | 1.14459 | 147.1227607 | -1.82357 | 163.8532789 | -77.5303 | 163.4923229 | 16.356 | 162.9869378 | -4.76977 | 162.8286675 | -29.3342 | 162.4293651 | 0.237741 | 161.8808192 | -2.06381 | 161.4484734 | 1.61879 | 160.9570699 | -0.900051 | 160.4860837 | 0.739787 | 160.1728763 | -0.259356 | 159.7779357 | -0.663628 | 159.1726246 | -0.0232738 | 158.5988195 | 0.202161 | 158.4399137 | 0.403503 | 157.9358796 | -0.42666 | 157.0359754 | -0.260363 | 156.1967453 | -0.113287
172.5888409 | 0.192541 | 172.1107343 | 0.0382524 | 171.3119495 | 0.0293045 | 170.897455 | 0.0109546 | 170.3288434 | -0.0795245 | 169.6000189 | 0.207512 | 168.6825897 | 0.0525639 | 168.0661936 | -1.48803 | 167.8580857 | 0.139241 | 167.4798356 | -8.54726 | 166.7286162 | -0.771103 | 165.70901 | -1.70675 | 165.4101927 | -0.112173 | 147.4111852 | -1.57868 | 164.2456265 | -77.3029 | 163.8817092 | 14.3031 | 163.3741147 | -4.77217 | 163.2130264 | -23.9899 | 162.8108603 | -0.708594 | 162.2595946 | 0.744272 | 161.8246413 | -0.774694 | 161.330504 | -1.30978 | 160.8568755 | 0.493516 | 160.5410191 | 0.755915 | 160.1434361 | -0.193762 | 159.5353711 | 0.0833249 | 158.9590191 | 0.0310825 | 158.7978687 | 0.063841 | 158.2910569 | 0.127098 | 157.3862181 | -0.03263 | 156.540459 | 0.483798
173.0302836 | 0.0749209 | 172.5488348 | 0.194605 | 171.746788 | 0.0331103 | 171.3282376 | -0.203804 | 170.7562091 | -0.0992593 | 170.0230538 | -0.0469265 | 169.1019986 | 0.118696 | 168.4814923 | -1.68367 | 168.2704862 | 0.426933 | 167.8906056 | -8.76361 | 167.1352361 | -1.48125 | 166.1095364 | -1.83754 | 165.8081203 | -0.0516764 | 147.6995822 | 0.0993432 | 164.6379364 | -77.3278 | 164.2710581 | 12.2546 | 163.7612559 | -4.77458 | 163.5973491 | -23.9727 | 163.1923199 | 1.40008 | 162.6383347 | -0.664057 | 162.2007742 | 1.04228 | 161.7039036 | -0.671695 | 161.227633 | 0.64359 | 160.909128 | -0.0368016 | 160.5089031 | -0.321888 | 159.8980838 | -0.660744 | 159.3191853 | 0.269376 | 159.1557909 | 0.513318 | 158.6462016 | -0.25862 | 157.736429 | -0.221557 | 156.884141 | 0.10147
173.4716835 | 0.185622 | 172.9868928 | -0.0484259 | 172.1815846 | 0.0462446 | 171.7589788 | 0.100379 | 171.1835337 | 0.400128 | 170.4460477 | -0.0552103 | 169.5213671 | 0.0326935 | 168.8967512 | -2.05957 | 168.6828473 | 0.340506 | 168.3013358 | -8.99821 | 167.5418173 | -1.85746 | 166.5100242 | -3.22296 | 166.2060096 | 0.16086 | 147.9879518 | -0.311648 | 165.0302085 | -78.7297 | 164.6603695 | 10.2105 | 164.1483613 | -6.80787 | 163.9816358 | -24.5498 | 163.5737437 | 0.198996 | 163.0170395 | -0.414801 | 162.5768722 | 1.10245 | 162.0772687 | -0.714933 | 161.5983564 | 1.09813 | 161.2772031 | 0.00903635 | 160.8743365 | -0.253357 | 160.2607628 | -0.0289207 | 159.6793181 | 0.40972 | 159.5136803 | -0.180462 | 159.0013136 | -0.412748 | 158.0866079 | -0.507432 | 157.2277911 | 0.203863
173.9130405 | 0.218137 | 173.4249084 | 0.105809 | 172.6163391 | -0.0747623 | 172.1896785 | -0.309046 | 171.6108169 | 0.0221587 | 170.8690007 | -0.0376943 | 169.9406952 | 0.163497 | 169.3119701 | -1.70809 | 169.095169 | 0.468132 | 168.7120261 | -9.03717 | 167.9483599 | -2.17792 | 166.9104734 | -0.829892 | 166.6038606 | -0.392004 | 148.2762939 | -0.577948 | 165.4224427 | -76.894 | 165.0496435 | 10.2061 | 164.5354308 | -8.84122 | 164.3658863 | -25.1253 | 163.9551318 | 0.315493 | 163.3957089 | -1.49445 | 162.9529353 | -0.0179157 | 162.4505993 | -0.886541 | 161.9690455 | 1.22031 | 161.6452442 | 0.0818864 | 161.2397365 | 0.294512 | 160.6234081 | 0.158104 | 160.0394176 | -0.527582 | 159.8715369 | 0.0863164 | 159.3563929 | -0.424246 | 158.4367549 | -0.606059 | 157.5714093 | -0.134054
174.3543546 | 0.0806611 | 173.8628815 | 0.141975 | 173.0510516 | 0.207568 | 172.6203367 | -0.0343553 | 172.038059 | -0.0955265 | 171.2919127 | -0.12339 | 170.3599829 | 0.15263 | 169.7271492 | -1.55633 | 169.5074511 | 0.105559 | 169.1226765 | -8.7041 | 168.3548638 | -0.794584 | 167.310884 | -2.0412 | 167.0016732 | 1.03875 | 148.5646086 | -0.771598 | 165.8146391 | -77.7259 | 165.4388801 | 11.2603 | 164.9224646 | -8.84369 | 164.7501007 | -25.1031 | 164.3364842 | -2.63661 | 163.774343 | -1.54451 | 163.3289635 | 0.698971 | 162.8238953 | -1.0316 | 162.3397004 | 0.418836 | 162.0132515 | -0.177778 | 161.6051029 | 0.177443 | 160.9860195 | -0.204289 | 160.3994836 | 0.145377 | 160.2293605 | -0.0506118 | 159.7114395 | 0.191054 | 158.7868699 | -0.308132 | 157.9149957 | 0.557455
174.7956257 | 0.248138 | 174.3008121 | 0.051979 | 173.4857222 | 0.0865222 | 173.0509534 | -0.0637954 | 172.4652597 | -0.0282148 | 171.7147836 | -0.03929 | 170.77923 | 0.0444832 | 170.1422884 | -1.88415 | 169.9196937 | 0.559176 | 169.5332871 | -9.73953 | 168.7613291 | -2.03319 | 167.7112559 | -2.79214 | 167.3994474 | 0.845758 | 148.8528958 | -0.718056 | 166.2067977 | -77.0009 | 165.8280792 | 11.2664 | 165.3094624 | -8.84617 | 165.1342789 | -22.0122 | 164.7178008 | -1.08546 | 164.1529417 | -2.9812 | 163.7049566 | -0.21994 | 163.1971567 | -0.354741 | 162.7103211 | 0.926069 | 162.3812249 | -0.155714 | 161.9704358 | -0.190188 | 161.3485972 | -0.303885 | 160.7595161 | 0.480155 | 160.5871513 | -0.0493051 | 160.0664533 | 0.333643 | 159.1369529 | -0.0437529 | 158.2585501 | 0.378232
175.2368538 | 0.103188 | 174.7387002 | 0.0316623 | 173.9203507 | 0.230852 | 173.4815286 | 0.104182 | 172.8924191 | 0.113844 | 172.1376136 | -0.0231888 | 171.1984367 | 0.0446559 | 170.5573876 | -1.88803 | 170.3318968 | 0.416424 | 169.9438578 | -9.054 | 169.1677556 | -2.35896 | 168.1115891 | -4.1301 | 167.7971832 | -0.118165 | 149.1411555 | -1.04313 | 166.5989184 | -78.0927 | 166.2172408 | 9.97401 | 165.6964245 | -10.153 | 165.518421 | -18.9198 | 165.0990815 | 0.035258 | 164.531505 | -1.30506 | 164.0809148 | -0.0826578 | 163.5703835 | -0.336884 | 163.0809075 | 0.861996 | 162.7491643 | 0.045049 | 162.3357351 | 0.109667 | 161.7111411 | -0.191851 | 161.1195152 | -0.534945 | 160.9449092 | 0.302568 | 160.4214344 | 0.197691 | 159.487004 | -0.033194 | 158.6020727 | 0.177655
175.678039 | 0.170329 | 175.1765457 | 0.0583151 | 174.3549371 | 0.154561 | 173.9120623 | -0.162978 | 173.3195373 | 0.0128478 | 172.5604025 | -0.203879 | 171.6176029 | 0.0858738 | 170.9724469 | -1.90409 | 170.7440603 | 0.867842 | 170.3543885 | -9.00006 | 169.5741434 | -0.643781 | 168.5118837 | -3.03818 | 168.1948806 | 0.351149 | 149.4293877 | -0.972876 | 166.9910013 | -78.0691 | 166.6063649 | 8.68614 | 166.0833506 | -11.4598 | 165.9025269 | -15.8261 | 165.4803265 | -0.892584 | 164.9100329 | -1.00256 | 164.4568379 | -0.500393 | 163.9435756 | -1.41222 | 163.4514595 | 0.717679 | 163.1170698 | 0.0569533 | 162.7010009 | -0.00161032 | 162.0736512 | -0.319863 | 161.4794808 | 0.180222 | 161.3026341 | 0.226073 | 160.7763828 | -0.174147 | 159.837023 | -0.0875483 | 158.9455633 | 0.423859
176.1191811 | 0.156175 | 175.6143487 | -0.15907 | 174.7894814 | -0.0932499 | 174.3425544 | 0.344051 | 173.746614 | -0.0829684 | 172.9831504 | 0.0305003 | 172.0367286 | 0.0915496 | 171.3874661 | -1.20534 | 171.1561843 | 0.616809 | 170.7648793 | -8.70679 | 169.9804924 | -1.05846 | 168.9121396 | -2.91482 | 168.5925396 | -0.987326 | 149.7175924 | -1.22914 | 167.3830462 | -78.6908 | 166.9954515 | 8.70694 | 166.4702408 | -12.7667 | 166.2865965 | -15.7979 | 165.8615357 | -0.0629919 | 165.2885253 | -2.67155 | 164.832726 | -0.00128622 | 164.3167331 | -1.46185 | 163.8219773 | 0.24428 | 163.4849412 | 0.278508 | 163.066233 | -0.0924088 | 162.4361275 | 0.119942 | 161.8394129 | 0.0470822 | 161.6603261 | 0.217283 | 161.1312983 | 0.373784 | 160.1870099 | -0.168737 | 159.2890221 | 0.43642
176.5602802 | 0.0458859 | 176.0521091 | 0.161729 | 175.2239836 | 0.137032 | 174.7730049 | -0.0332058 | 174.1736494 | 0.034754 | 173.4058571 | -0.153712 | 172.4558137 | 0.0327023 | 171.8024454 | -1.52094 | 171.5682687 | 0.377415 | 171.1753302 | -8.73762 | 170.3868027 | -1.55317 | 169.3123567 | -1.94965 | 168.9901601 | -0.830001 | 150.0057696 | -0.934363 | 167.7750533 | -77.0492 | 167.3845005 | 7.49867 | 166.8570951 | -12.7693 | 166.6706299 | -15.071 | 166.242709 | -0.929846 | 165.6669823 | -1.25097 | 165.208579 | 1.98942 | 164.689856 | -0.590214 | 164.1924607 | 0.386518 | 163.8527787 | -0.627556 | 163.4314315 | 0.126795 | 162.7985698 | 0.613092 | 162.1993115 | -0.221964 | 162.0179852 | 0.379512 | 161.4861811 | -0.150303 | 160.5369648 | -0.249733 | 159.6324488 | -0.174971
177.0013363 | 0.102052 | 176.4898269 | 0.119095 | 175.6584437 | 0.0522197 | 175.2034138 | -0.0499287 | 174.6006435 | 0.149615 | 173.8285228 | -0.0134288 | 172.8748583 | 0.0436974 | 172.2173847 | -1.98059 | 171.9803134 | 0.559449 | 171.5857411 | -8.98842 | 170.7930742 | -1.44768 | 169.7125351 | -1.89903 | 169.3877422 | 0.709319 | 150.2939193 | -0.932324 | 168.1670224 | -77.3886 | 167.7735121 | 6.29486 | 167.2439134 | -14.189 | 167.0546271 | -15.0398 | 166.6238464 | -1.23562 | 166.0454038 | -0.250325 | 165.584397 | -0.440139 | 165.0629442 | -0.403531 | 164.5629098 | 1.13413 | 164.2205821 | 0.490513 | 163.7965964 | -0.394914 | 163.1609783 | 0.890005 | 162.5591766 | 0.127058 | 162.3756112 | 0.310164 | 161.841031 | -0.103152 | 160.8868877 | -0.448127 | 159.9758436 | 0.650047
177.4423493 | 0.0988036 | 176.927502 | 0.120124 | 176.0928617 | 0.112051 | 175.6337811 | -0.163829 | 175.0275961 | 0.00820039 | 174.2511474 | -0.112312 | 173.2938623 | 0.0363569 | 172.6322839 | -1.97367 | 172.3923185 | 0.420823 | 171.996112 | -8.31271 | 171.1993068 | -0.73576 | 170.1126748 | -2.57306 | 169.7852858 | -0.64509 | 150.5820415 | -1.72431 | 168.5589536 | -76.6635 | 168.162486 | 6.33 | 167.6306957 | -15.6089 | 167.438588 | -12.9529 | 167.0049479 | -2.24193 | 166.4237898 | -2.61134 | 165.9601798 | 0.172566 | 165.4359976 | -0.353624 | 164.9333245 | -0.215134 | 164.5883515 | 0.149056 | 164.1617276 | -0.121289 | 163.5233529 | 0.0539952 | 162.9190081 | 0.0269649 | 162.7332043 | -0.046895 | 162.195848 | 0.0285437 | 161.2367784 | 0.290336 | 160.3192064 | 0.343022
177.8833192 | 0.0926191 | 177.3651345 | 0.200281 | 176.5272375 | 0.059229 | 176.0641068 | 0.136928 | 175.4545073 | 0.0502517 | 174.6737308 | 0.150234 | 173.7128257 | 0.0164863 | 173.0471431 | -1.65071 | 172.804284 | 0.342336 | 172.4064428 | -9.27818 | 171.6055007 | -2.68877 | 170.5127757 | -2.99086 | 170.1827909 | 0.492566 | 150.8701362 | -0.833028 | 168.9508468 | -77.5951 | 168.5514223 | 5.53671 | 168.017442 | -15.6114 | 167.8225126 | -10.8648 | 167.3860135 | -2.05548 | 166.8021403 | -2.79851 | 166.3359276 | 0.750085 | 165.8090163 | -0.769782 | 165.3037048 | 0.603678 | 164.9560869 | -0.398903 | 164.5268251 | 0.0208828 | 163.8856936 | 0.451953 | 163.278806 | -0.237842 | 163.0907643 | -0.352419 | 162.5506322 | -0.0988885 | 161.586637 | 0.133017 | 160.6625371 | 0.0329981
178.324246 | 0.123524 | 177.8027243 | 0.171727 | 176.9615711 | 0.0307653 | 176.4943908 | -0.136833 | 175.881377 | 0.00947196 | 175.0962731 | -0.0233551 | 174.1317484 | 0.0670872 | 173.4619622 | -1.28468 | 173.2162098 | 0.310576 | 172.8167337 | -9.05316 | 172.0116557 | -1.17744 | 170.9128378 | -2.85922 | 170.5802576 | -0.083858 | 151.1582033 | -0.698369 | 169.342702 | -78.5193 | 168.9403211 | 4.74792 | 168.4041524 | -16.2945 | 168.2064009 | -10.8295 | 167.7670432 | -1.83355 | 167.1804552 | -1.35301 | 166.7116402 | 1.78081 | 166.1820003 | -0.392771 | 165.6740507 | 0.39768 | 165.3237881 | -0.362139 | 164.8918889 | -0.358091 | 164.2480004 | -0.217616 | 163.6385703 | -0.3852 | 163.4482913 | -0.0643455 | 162.9053836 | 0.0271618 | 161.9364635 | -0.483593 | 161.0058359 | 0.423478
178.7651297 | 0.0520862 | 178.2402715 | 0.0272946 | 177.3958625 | 0.0704357 | 176.924633 | 0.00798744 | 176.3082053 | 0.00731165 | 175.5187742 | 0.0754998 | 174.5506306 | 0.0162533 | 173.8767412 | -1.59605 | 173.6280959 | 0.0404059 | 173.2269845 | -8.8548 | 172.4177718 | -0.884489 | 171.3128611 | -3.57104 | 170.9776856 | -0.409421 | 151.4462429 | -0.529771 | 169.7345193 | -79.5284 | 169.3291822 | 3.96365 | 168.7908266 | -16.9776 | 168.5902528 | -9.72073 | 168.148037 | -2.62472 | 167.5587346 | -1.23954 | 167.0873176 | -0.0910957 | 166.5549495 | -1.40421 | 166.0443622 | 0.893088 | 165.6914553 | -1.07768 | 165.256919 | -0.49501 | 164.6102732 | -0.606736 | 163.998301 | 0.190965 | 163.8057852 | 0.593471 | 163.260102 | 0.323559 | 162.2862578 | -0.432193 | 161.3491026 | 0.672004
179.2059702 | 0.104497 | 178.6777759 | -0.0957945 | 177.8301117 | -0.0451082 | 177.3548336 | -0.0233126 | 176.7349922 | 0.0772356 | 175.9412341 | -0.0639822 | 174.9694721 | -0.0108266 | 174.2914801 | -1.5658 | 174.0399423 | 0.469023 | 173.6371953 | -8.91435 | 172.823849 | -1.76054 | 171.7128456 | -1.93781 | 171.3750752 | 0.0135712 | 151.734255 | -1.05209 | 170.1262985 | -77.9619 | 169.7180058 | 3.18386 | 169.1774648 | -17.6607 | 168.9740684 | -8.61074 | 168.5289948 | -1.01213 | 167.9369784 | -0.372992 | 167.4629599 | 1.04398 | 166.927864 | -0.725183 | 166.4146392 | 1.11601 | 166.0590883 | -0.633036 | 165.6219153 | 0.0440421 | 164.9725121 | 0.534685 | 164.3579981 | 0.299856 | 164.1632461 | -0.34533 | 163.6147875 | -0.204997 | 162.6360199 | -0.312777 | 161.6923373 | -0.456266
179.6467676 | 0.0696224 | 179.1152376 | 0.218131 | 178.2643186 | -0.0554646 | 177.7849925 | -0.390035 | 177.1617375 | 0.114525 | 176.3636528 | 0.032822 | 175.3882729 | 0.0933182 | 174.7061789 | -1.43268 | 174.4517489 | 0.219019 | 174.047366 | -8.51523 | 173.2298874 | -1.52918 | 172.1127913 | -2.98362 | 171.7724262 | 0.484653 | 152.0222395 | 0.295497 | 170.5180398 | -79.1582 | 170.1067916 | 2.4085 | 169.564067 | -18.3437 | 169.3578477 | -7.49952 | 168.9099166 | -1.22835 | 168.3151867 | -0.494015 | 167.838567 | 0.412337 | 167.3007436 | -1.18535 | 166.7848817 | -0.27801 | 166.4266872 | 0.00077648 | 165.9868779 | 0.225624 | 165.3347169 | -0.156555 | 164.7176616 | -0.17354 | 164.5206738 | -0.0359196 | 163.96944 | -0.421995 | 162.9857498 | -0.324197 | 162.0355399 | 0.115502
180.0875217 | 0.0637722 | 179.5526566 | -0.0613639 | 178.6984833 | 0.00843379 | 178.2151096 | 0.102185 | 177.5884413 | 0.139388 | 176.7860303 | 0.0389473 | 175.807033 | 0.117032 | 175.1208375 | -1.83211 | 174.8635158 | 0.654242 | 174.4574966 | -8.5308 | 173.6358868 | -1.72309 | 172.5126981 | -2.49085 | 172.1697386 | -0.56007 | 152.3101964 | -1.06361 | 170.909743 | -77.8545 | 170.4955398 | 1.63753 | 169.950633 | -19.0266 | 169.7415905 | -7.45902 | 169.2908024 | -1.21263 | 168.6933593 | -0.524213 | 168.2141388 | 0.591935 | 167.6735884 | -0.679461 | 167.1550897 | 1.05031 | 166.7942519 | 0.0390619 | 166.3518066 | 0.403458 | 165.6968878 | -0.109282 | 165.0772913 | 0.0498316 | 164.8780684 | 0.114292 | 164.3240596 | -0.220628 | 163.3354475 | 0.185761 | 162.3787104 | -0.29251
180.5282327 | 0.0828255 | 179.9900328 | 0.104152 | 179.1326057 | 0.00357708 | 178.645185 | -0.191535 | 178.0151035 | 0.0104817 | 177.2083666 | 0.0602145 | 176.2257524 | 0.10986 | 175.535456 | -1.67946 | 175.275243 | 0.238831 | 174.8675872 | -9.15112 | 174.0418472 | -1.55435 | 172.9125661 | -0.647697 | 172.5670124 | -0.327715 | 152.5981258 | -1.65772 | 171.3014081 | -78.6176 | 170.8842504 | 1.70466 | 170.3371629 | -19.7095 | 170.125297 | -6.36353 | 169.6716522 | -1.76457 | 169.0714963 | -1.45726 | 168.5896754 | 0.269561 | 168.0463983 | -0.925822 | 167.5252633 | 0.761446 | 167.1617824 | -0.525368 | 166.7167016 | -0.668286 | 166.0590246 | -0.473289 | 165.4368874 | -0.103557 | 165.2354299 | -0.274904 | 164.6786463 | 0.128672 | 163.685113 | -0.425317 | 162.7218487 | 0.0681548
180.9689004 | 0.167383 | 180.4273662 | -0.144335 | 179.5666857 | -0.127488 | 179.0752186 | 0.077934 | 178.4417243 | 0.169889 | 177.6306616 | 0.202542 | 176.6444311 | 0.0750491 | 175.9500343 | -1.55531 | 175.6869303 | 0.700887 | 175.2776376 | -8.54979 | 174.4477687 | -1.05392 | 173.3123951 | -2.85189 | 172.9642476 | -0.108405 | 152.8860276 | -0.695203 | 171.6930352 | -78.6981 | 171.2729232 | -0.0315046 | 170.7236566 | -20.3924 | 170.508967 | -5.26689 | 170.0524659 | -2.31962 | 169.4495976 | -1.82585 | 168.9651768 | -0.0537381 | 168.4191734 | -0.870927 | 167.8954023 | 0.641811 | 167.5292787 | 0.0456576 | 167.0815627 | 0.0863478 | 166.4211274 | -0.486004 | 165.7964498 | -0.609556 | 165.5927582 | 0.116212 | 165.0331999 | -0.135439 | 164.0347463 | 0.192742 | 163.064955 | 0.449189
181.4095249 | 0.135461 | 180.8646568 | 0.13488 | 180.0007235 | -0.0466624 | 179.5052103 | -0.0524759 | 178.8683034 | 0.121457 | 178.0529153 | -0.0354109 | 177.0630691 | 0.0862489 | 176.3645723 | -1.85623 | 176.0985779 | 0.731481 | 175.6876478 | -8.57363 | 174.8536513 | -1.43596 | 173.7121853 | -2.12493 | 173.3614442 | 1.19251 | 153.1739018 | -0.488144 | 172.0846242 | -76.6935 | 171.6615583 | -1.76372 | 171.1101142 | -21.0754 | 170.8926006 | -4.16913 | 170.4332436 | -2.87778 | 169.8276632 | -0.388299 | 169.3406429 | -0.377971 | 168.7919136 | -0.0760121 | 168.2655067 | 0.0311449 | 167.8967409 | -0.562946 | 167.44639 | 0.179568 | 166.7831962 | -0.82932 | 166.1559785 | -0.362461 | 165.9500534 | 0.00234056 | 165.3877206 | -0.125977 | 164.3843472 | -0.062421 | 163.4080291 | -0.134973
181.8501061 | 0.177372 | 181.3019046 | -0.0884913 | 180.4347189 | 0.0955769 | 179.9351603 | -0.135722 | 179.2948409 | 0.156092 | 178.4751277 | 0.0877713 | 177.4816662 | 0.158701 | 176.7790702 | -1.97066 | 176.5101856 | -0.622616 | 176.0976179 | -8.50029 | 175.2594948 | -1.89164 | 174.1119366 | -1.12024 | 173.7586021 | -0.831373 | 153.4617484 | -1.29114 | 172.4761751 | -77.5222 | 172.0501557 | -3.49203 | 171.4965356 | -21.7583 | 171.2761977 | -4.12394 | 170.8139852 | -3.439 | 170.2056932 | -0.220587 | 169.7160737 | -0.703149 | 169.1646189 | -1.12125 | 168.6355766 | 0.564354 | 168.2641687 | -0.81672 | 167.8111835 | -0.0582151 | 167.1452308 | -0.32378 | 166.5154734 | -0.0386165 | 166.3073153 | 0.230223 | 165.7422082 | 0.211306 | 164.7339159 | -0.033304 | 163.7510711 | 0.0341574
182.2906441 | 0.0726317 | 181.7391095 | -0.0537144 | 180.8686719 | 0.00174213 | 180.3650684 | 0.290062 | 179.7213369 | 0.344894 | 178.8972988 | -0.0490976 | 177.9002226 | -0.0888502 | 177.1935278 | -1.98263 | 176.9217535 | 0.619141 | 176.5075479 | -8.52689 | 175.6652993 | -1.6948 | 174.5116489 | -2.71283 | 174.1557215 | 0.38093 | 153.7495674 | -0.597612 | 172.8676879 | -77.2599 | 172.4387154 | -3.40789 | 171.8829207 | -22.4413 | 171.6597584 | -1.71818 | 171.1946908 | -4.00326 | 170.5836875 | -1.15287 | 170.0914692 | -1.02928 | 169.5372893 | -0.807879 | 169.0056118 | 1.11274 | 168.6315623 | 0.366032 | 168.175943 | 0.0969171 | 167.5072314 | 0.0928593 | 166.8749346 | 0.00370802 | 166.6645441 | 0.273953 | 166.0966627 | -0.0362422 | 165.0834523 | -0.234885 | 164.0940809 | -0.0595111
182.7311387 | 0.036595 | 182.1762716 | 0.0115643 | 181.3025826 | 0.0531883 | 180.7949346 | -0.140782 | 180.1477912 | 0.113483 | 179.3194286 | -0.02773 | 178.3187383 | 0.172393 | 177.6079451 | -1.56538 | 177.3332816 | 0.403502 | 176.9174376 | -8.54498 | 176.0710647 | -0.672687 | 174.9113223 | -2.13023 | 174.5528021 | 0.248078 | 154.0373588 | -0.734281 | 173.2591626 | -78.6793 | 172.8272373 | -4.75266 | 172.2692697 | -22.4437 | 172.0432826 | -1.67084 | 171.5753602 | -4.57053 | 170.961646 | -2.37248 | 170.4668294 | -1.35638 | 169.9099247 | -0.919954 | 169.3756125 | 0.495319 | 168.9989217 | -0.042036 | 168.5406687 | -0.125162 | 167.8691979 | -0.241552 | 167.2343621 | -0.429754 | 167.0217396 | 0.0836738 | 166.4510842 | -0.0598615 | 165.4329563 | -0.588693 | 164.4370585 | 0.267407
183.17159 | 0.124691 | 182.6133908 | 0.128463 | 181.7364508 | 0.0335822 | 181.224759 | 0.0493462 | 180.5742038 | 0.0243255 | 179.741517 | 0.152597 | 178.737213 | 0.0824003 | 178.0223222 | -1.86065 | 177.7447698 | 0.359112 | 177.3272872 | -9.23124 | 176.4767911 | -0.697432 | 175.3109567 | -1.08314 | 174.949844 | 0.114458 | 154.3251226 | -1.10422 | 173.6505991 | -76.4407 | 173.2157215 | -6.09359 | 172.6555824 | -22.4461 | 172.4267702 | 0.233295 | 171.9559934 | -4.57647 | 171.3395688 | -1.71114 | 170.8421542 | -1.18358 | 170.2825252 | -0.47824 | 169.7455785 | 0.618406 | 169.3662467 | 0.276508 | 168.9053604 | 0.201511 | 168.2311302 | -0.238536 | 167.5937557 | 0.126033 | 167.3789018 | 0.0945735 | 166.8054726 | 0.121669 | 165.782428 | -0.0759227 | 164.780004 | -0.130465
183.611998 | 0.143811 | 183.0504671 | 0.177058 | 182.1702766 | 0.0313029 | 181.6545414 | -0.0714006 | 181.0005748 | 0.0812335 | 180.1635641 | -0.105342 | 179.155647 | 0.0546724 | 178.436659 | -1.89422 | 178.156218 | 0.332666 | 177.7370966 | -8.65434 | 176.8824784 | -0.842003 | 175.7105521 | 0.235973 | 175.3468473 | -1.04252 | 154.6128588 | -0.00155444 | 174.0419975 | -76.9135 | 173.6041679 | -7.43071 | 173.0418588 | -21.455 | 172.8102214 | 2.13835 | 172.3365906 | -2.21956 | 171.7174558 | 0.995198 | 171.2174437 | 0.349255 | 170.6550907 | -0.276451 | 170.1155099 | 1.12448 | 169.7335375 | -0.690484 | 169.2700182 | 0.00556163 | 168.5930285 | -0.156043 | 167.9531155 | -0.0524758 | 167.7360308 | 0.00420701 | 167.1598279 | -0.574675 | 166.1318673 | 0.260591 | 165.1229172 | -0.00320341
184.0523626 | 0.0394273 | 183.4875005 | -0.00829216 | 182.60406 | 0.116617 | 182.084282 | 0.0840546 | 181.4269041 | 0.0516198 | 180.5855698 | -0.0742437 | 179.5740401 | 0.0954179 | 178.8509555 | -1.46695 | 178.5676264 | 0.904518 | 178.1468657 | -8.19817 | 177.2881267 | -1.78213 | 176.1101086 | 0.0201849 | 175.7438118 | -0.122609 | 154.9005674 | 1.04854 | 174.4333577 | -78.3142 | 173.9925765 | -8.7641 | 173.4280989 | -20.4639 | 173.1936359 | 4.0443 | 172.7171515 | -5.39004 | 172.0953071 | -1.80606 | 171.5926978 | -1.00895 | 171.0276212 | 0.376327 | 170.4854067 | 0.797553 | 170.1007938 | -0.14091 | 169.634642 | -0.0583868 | 168.9548925 | 0.0138183 | 168.3124415 | -0.381504 | 168.0931265 | -0.43322 | 167.5141501 | -0.291523 | 166.4812743 | 0.033618 | 165.4657981 | 0.132955
184.4926839 | 0.120905 | 183.9244909 | 0.0141822 | 183.0378009 | -0.0351744 | 182.5139806 | 0.0321432 | 181.8531917 | 0.0378602 | 181.0075341 | -0.10226 | 179.9923923 | 0.0635824 | 179.2652116 | -1.52726 | 178.9789948 | 0.756536 | 178.5565946 | -8.47183 | 177.6937358 | -1.92008 | 176.509626 | -2.19478 | 176.1407377 | -0.119799 | 155.1882484 | 0.847404 | 174.8246797 | -76.6049 | 174.3809472 | -10.0938 | 173.8143028 | -19.4729 | 173.577014 | 4.09557 | 173.0976763 | -5.39475 | 172.4731226 | -1.83139 | 171.9679165 | 2.59685 | 171.4001167 | -0.728673 | 170.8552687 | 1.28524 | 170.4680159 | -0.0769134 | 169.9992318 | -0.00812589 | 169.3167224 | -0.31476 | 168.6717337 | 0.104147 | 168.450189 | -0.227089 | 167.8684392 | -0.576579 | 166.8306488 | 0.0110639 | 165.8086469 | 0.289851
184.9329617 | 0.139649 | 184.3614384 | 0.0621978 | 183.4714994 | 0.0582698 | 182.9436372 | -0.00995441 | 182.2794376 | 0.366188 | 181.4294569 | -0.0100838 | 180.4107037 | 0.140942 | 179.6794274 | -2.17078 | 179.3903233 | 0.464282 | 178.9662832 | -8.90674 | 178.0993058 | -1.31592 | 176.9091045 | -2.01831 | 176.5376247 | -0.136138 | 155.4759017 | 1.34214 | 175.2159635 | -79.5881 | 174.7692802 | -11.4199 | 174.2004703 | -18.4818 | 173.9603554 | 4.14776 | 173.4781649 | -4.18985 | 172.8509022 | -0.334654 | 172.3430997 | -0.69826 | 171.7725772 | -0.212556 | 171.2250961 | 0.845434 | 170.8352035 | -0.305857 | 170.3637877 | -0.240137 | 169.6785181 | -0.25219 | 169.030992 | 0.140209 | 168.807218 | -0.45869 | 168.2226951 | 0.47736 | 167.179991 | 0.135938 | 166.1514633 | 0.17872
185.3731961 | 0.101195 | 184.7983429 | -0.046344 | 183.9051553 | 0.00455481 | 183.3732519 | 0.067184 | 182.7056417 | 0.0269469 | 181.8513384 | 0.133313 | 180.8289741 | 0.162568 | 180.0936029 | -1.80633 | 179.8016119 | 0.334779 | 179.3759315 | -7.98723 | 178.5048366 | -1.25382 | 177.3085439 | 0.826495 | 176.934473 | 0.00204711 | 155.7635273 | 2.95032 | 175.6072091 | -76.8588 | 175.1575753 | -12.7422 | 174.5866014 | -17.4907 | 174.3436602 | 4.77485 | 173.8586173 | -6.00108 | 173.228646 | -2.33528 | 172.7182476 | 0.899613 | 172.1450026 | -1.16554 | 171.5948887 | 1.19048 | 171.2023568 | 0.00335984 | 170.7283095 | -0.536338 | 170.0402796 | -0.407332 | 169.3902165 | -0.530679 | 169.1642138 | -0.0146008 | 168.5769179 | 0.101125 | 167.5293007 | 0.253014 | 166.4942475 | 0.401481
185.8133871 | -0.112947 | 185.2352045 | 0.275081 | 184.3387688 | 0.0571183 | 183.8028246 | -0.014253 | 183.1318041 | 0.0143425 | 182.2731784 | 0.100244 | 181.2472037 | 0.0944976 | 180.5077379 | -1.79593 | 180.2128604 | 0.298561 | 179.7855396 | -8.66481 | 178.9103283 | -0.542694 | 177.7079442 | -2.32599 | 177.3312826 | -0.850249 | 156.0511254 | 2.5025 | 175.9984165 | -78.3683 | 175.5458325 | -14.0606 | 174.9726962 | -16.4996 | 174.7269284 | 5.40278 | 174.2390334 | -5.52216 | 173.606354 | 0.164656 | 173.0933599 | 1.41989 | 172.5173929 | -0.279579 | 171.9646466 | 0.834275 | 171.5694757 | 0.130212 | 171.0927973 | -0.187665 | 170.4020069 | -0.480669 | 169.7494071 | -0.257518 | 169.5211762 | -0.246573 | 168.9311074 | 0.591473 | 167.8785779 | -0.0665088 | 166.8369994 | 0.384394
186.2535347 | 0.149384 | 185.672023 | -0.199671 | 184.7723397 | 0.0700199 | 184.2323552 | 0.190345 | 183.5579247 | 0.0787879 | 182.6949769 | -0.02171 | 181.6653923 | 0.109848 | 180.9218326 | -1.89688 | 180.624069 | 0.345481 | 180.1951074 | -8.92575 | 179.3157808 | -1.74206 | 178.1073055 | -0.429527 | 177.7280533 | -0.0158897 | 156.3386957 | 2.54005 | 176.3895856 | -75.8698 | 175.9340519 | -13.9407 | 175.3587546 | -15.5085 | 175.11016 | 6.03153 | 174.6194133 | -5.62242 | 173.9840261 | -0.762703 | 173.4684368 | -0.403304 | 172.8897482 | -0.979738 | 172.3343697 | 0.92029 | 171.9365601 | -0.496384 | 171.457251 | 0.0927039 | 170.7636999 | -0.150527 | 170.1085637 | 0.33229 | 169.8781052 | 0.184142 | 169.2852638 | -0.713631 | 168.2278227 | 0.153027 | 167.179719 | 0.302846
186.6936388 | 0.139995 | 186.1087985 | 0.0458348 | 185.205868 | -0.0993358 | 184.6618438 | 0.0710603 | 183.9840035 | 0.268489 | 183.1167339 | -0.0877513 | 182.0835399 | 0.0465056 | 181.3358868 | -1.60913 | 181.0352375 | 0.943197 | 180.6046348 | -8.58046 | 179.721194 | -1.63831 | 178.5066277 | -0.449837 | 178.1247853 | -0.200917 | 156.6262384 | 3.28493 | 176.7807165 | -75.8396 | 176.3222334 | -12.8033 | 175.7447766 | -14.5173 | 175.493355 | 6.66107 | 174.9997569 | -4.84582 | 174.3616623 | -1.72126 | 173.8434782 | -0.239051 | 173.2620683 | -1.05733 | 172.7040581 | 0.391488 | 172.3036101 | 0.466886 | 171.8216707 | 0.084701 | 171.1253587 | -0.0828462 | 170.4676865 | -0.437927 | 170.2350008 | -0.402768 | 169.639387 | -0.110994 | 168.577035 | -0.207048 | 167.5224062 | -0.30294
187.1336994 | 0.0598698 | 186.5455309 | -0.0557274 | 185.6393538 | -0.22475 | 185.0912904 | 0.0922731 | 184.4100405 | 0.0171865 | 183.5384495 | -0.0665252 | 182.5016466 | 0.0710056 | 181.7499007 | -1.83367 | 181.446366 | 0.195095 | 181.0141219 | -9.19641 | 180.1265681 | -0.887856 | 178.9059108 | 0.970968 | 178.5214784 | 0.106443 | 156.9137535 | 1.69895 | 177.1718092 | -76.8091 | 176.7103771 | -11.1924 | 176.1307621 | -14.5197 | 175.8765132 | 7.29137 | 175.3800642 | -4.87767 | 174.7392626 | -1.66187 | 174.2184841 | -0.457516 | 173.6343534 | -1.311 | 173.0737116 | 0.453417 | 172.6706257 | 0.166118 | 172.1860563 | 0.0151541 | 171.4869832 | 0.224757 | 170.8267753 | -0.484555 | 170.5918631 | -0.152816 | 169.9934769 | -0.435138 | 168.9262148 | 0.136658 | 167.8650611 | -0.567815
187.5737165 | 0.144221 | 186.9822203 | -0.00225971 | 186.072797 | -0.117719 | 185.5206949 | -0.0874126 | 184.8360357 | -0.0577736 | 183.9601235 | -0.172037 | 182.9197122 | 0.066476 | 182.163874 | -1.80638 | 181.8574545 | 0.495572 | 181.4235687 | -9.16611 | 180.5319029 | -1.3497 | 179.3051548 | 0.68989 | 178.9181327 | -0.357089 | 157.2012408 | 1.28575 | 177.5628635 | -76.2504 | 177.0984828 | -12.0336 | 176.5167113 | -12.5475 | 176.2596348 | 7.9224 | 175.7603353 | -4.99171 | 175.116827 | -0.544815 | 174.5934545 | -0.677076 | 174.0066032 | -0.829266 | 173.4433304 | 1.07999 | 173.0376067 | 0.293813 | 172.5504078 | -0.370512 | 171.8485734 | -0.392146 | 171.1858301 | 0.142447 | 170.9486918 | 0.231966 | 170.3475335 | -0.369368 | 169.275362 | -0.25575 | 168.2076837 | 0.264077
188.01369 | -0.0260201 | 187.4188666 | 0.0626574 | 186.5061976 | -0.0358689 | 185.9500574 | -0.0591994 | 185.2619891 | 0.149109 | 184.381756 | -0.0846322 | 183.3377369 | -0.0276683 | 182.5778069 | -1.80365 | 182.2685028 | 0.507444 | 181.8329751 | -8.44141 | 180.9371985 | -1.80785 | 179.7043596 | -0.759637 | 179.3147482 | -0.808626 | 157.4887005 | 0.772504 | 177.9538796 | -78.1625 | 177.4865505 | -11.8987 | 176.9026239 | -12.5497 | 176.6427197 | 8.55413 | 176.14057 | -5.10844 | 175.4943555 | -2.28985 | 174.9683893 | -0.897745 | 174.378818 | -0.201925 | 173.8129143 | 0.232047 | 173.4045533 | 0.404993 | 172.9147251 | 0.339281 | 172.2101293 | -0.263767 | 171.544851 | 0.276937 | 171.3054872 | -0.258044 | 170.7015569 | -0.162998 | 169.6244767 | 0.686429 | 168.5502739 | -0.524151
188.4536201 | 0.178068 | 187.8554698 | 0.179835 | 186.9395556 | -0.0268396 | 186.3793777 | 0.234789 | 185.6879005 | -0.266495 | 184.803347 | 0.0468908 | 183.7557206 | 0.175449 | 182.9916994 | -1.91018 | 182.6795112 | 0.20864 | 182.2423411 | -8.03048 | 181.3424548 | -2.32068 | 180.1035254 | 0.736722 | 179.7113248 | 0.211711 | 157.7761326 | -0.721747 | 178.3448573 | -78.486 | 177.8745804 | -11.8824 | 177.2885001 | -12.552 | 177.0257679 | 8.61269 | 176.5207683 | -5.22781 | 175.871848 | -1.08437 | 175.3432886 | -1.11953 | 174.7509975 | -0.450008 | 174.1824634 | 0.626169 | 173.7714653 | 0.222399 | 173.2790083 | 0.258046 | 172.5716509 | -0.355833 | 171.9038379 | 0.074624 | 171.6622491 | -0.277347 | 171.055547 | -0.00965859 | 169.9735589 | -0.0663842 | 168.8928317 | 0.337909
188.8935066 | -0.00331687 | 188.2920299 | 0.103806 | 187.3728709 | 0.147047 | 186.8086559 | -0.0327373 | 186.1137701 | -0.014295 | 185.2248964 | 0.166399 | 184.1736632 | 0.114417 | 183.4055513 | -2.0397 | 183.0904794 | 0.334857 | 182.6516667 | -8.64789 | 181.7476718 | -1.0086 | 180.5026519 | 0.289226 | 180.1078625 | -0.500027 | 158.0635369 | 0.198431 | 178.7357967 | -78.2688 | 178.2625723 | -11.8627 | 177.6743397 | -11.4095 | 177.4087793 | 9.3892 | 176.9009303 | -5.3498 | 176.2493045 | -1.0548 | 175.7181523 | -1.34245 | 175.1231419 | -1.47629 | 174.5519776 | 0.987895 | 174.1383428 | 0.0913282 | 173.6432573 | 0.0562894 | 172.9331381 | -0.177933 | 172.2627908 | 0.327125 | 172.0189775 | -0.16135 | 171.4095038 | 0.133924 | 170.3226085 | -0.114492 | 169.2353571 | 0.333354
189.3333495 | 0.11535 | 188.7285469 | 0.027232 | 187.8061436 | 0.0721001 | 187.237892 | -0.114869 | 186.5395979 | -0.183739 | 185.6464042 | 0.172368 | 184.5915648 | -0.0121724 | 183.8193627 | -2.03435 | 183.5014074 | 0.818078 | 183.0609519 | -9.13317 | 182.1528496 | -1.02732 | 180.9017394 | 2.32197 | 180.5043613 | -1.18792 | 158.3509135 | -0.568945 | 179.1266978 | -76.8864 | 178.6505262 | -11.7172 | 178.0601429 | -10.2671 | 177.791754 | 10.1663 | 177.281056 | -5.47437 | 176.6267251 | -0.87245 | 176.0929804 | -1.5665 | 175.495251 | -0.126424 | 174.9214569 | 0.407196 | 174.5051858 | -0.212381 | 174.0074722 | -0.0314669 | 173.294591 | 0.00913266 | 172.6217097 | -0.315412 | 172.3756724 | 0.271296 | 171.7634273 | -0.172054 | 170.6716255 | -0.230579 | 169.5778501 | 0.0184769
189.7731488 | 0.0504985 | 189.1650207 | 0.151455 | 188.2393736 | -0.18611 | 187.6670859 | -0.0595727 | 186.9653837 | -0.0199749 | 186.0678704 | -0.0255239 | 185.0094253 | 0.0112846 | 184.2331336 | -1.76558 | 183.9122954 | 0.311483 | 183.4701967 | -9.03841 | 182.5579879 | -0.0665201 | 181.3007876 | 0.0660443 | 180.9008212 | -0.90473 | 158.6382624 | -1.32955 | 179.5175605 | -77.1072 | 179.0384422 | -12.9043 | 178.4459095 | -9.12469 | 178.1746919 | 10.944 | 177.6611452 | -5.60148 | 177.0041096 | -0.690046 | 176.4677729 | -1.41022 | 175.8673249 | -0.956633 | 175.2909013 | 0.162012 | 174.8719942 | 0.150564 | 174.3716528 | -0.378917 | 173.6560096 | -0.563843 | 172.9805946 | -0.43996 | 172.7323338 | 0.118795 | 172.1173174 | 0.453188 | 171.0206099 | -0.0812493 | 169.9203107 | 0.394252
190.2129045 | 0.177695 | 189.6014513 | -0.157927 | 188.6725609 | 0.0519347 | 188.0962376 | 0.0569741 | 187.3911275 | 0.0122281 | 186.489295 | -0.228137 | 185.4272447 | 0.0905438 | 184.646864 | -1.86101 | 184.3231432 | 0.567609 | 183.8794011 | -8.11494 | 182.963087 | -0.920796 | 181.6997966 | 1.81601 | 181.2972423 | -0.605453 | 158.9255837 | -0.547788 | 179.9083849 | -78.6056 | 179.4263202 | -14.0883 | 178.8316395 | -7.98229 | 178.5575931 | 11.7222 | 178.0411981 | -5.65163 | 177.3814582 | -0.507595 | 176.8425297 | 0.39777 | 176.2393636 | -0.790886 | 175.6603108 | 0.308306 | 175.238768 | -0.228981 | 174.7357993 | -0.542059 | 174.0173937 | 0.102989 | 173.3394454 | -0.0102937 | 173.0889617 | 0.167108 | 172.4711742 | -0.157824 | 171.3695617 | -0.173459 | 170.2627388 | 0.262667
190.6526166 | 0.0189796 | 190.0378388 | -0.132038 | 189.1057055 | -0.0969355 | 188.5253471 | 0.0175461 | 187.8168295 | 0.158894 | 186.910678 | 0.0620422 | 185.845023 | 0.1014 | 185.0605538 | -2.02005 | 184.7339509 | 0.396513 | 184.288565 | -8.58962 | 183.3681467 | -0.971951 | 182.0987664 | 1.26936 | 181.6936244 | -0.45765 | 159.2128772 | -0.0396674 | 180.2991709 | -76.8612 | 179.8141601 | -15.2694 | 179.217333 | -6.83991 | 178.9404574 | 11.7838 | 178.4212145 | -6.39243 | 177.7587706 | -0.325101 | 177.2172509 | -0.257261 | 176.611367 | -1.03499 | 176.0296854 | 1.30199 | 175.6055072 | -0.520418 | 175.0999115 | -0.0035703 | 174.3787435 | 0.158491 | 173.6982621 | -0.470297 | 173.445556 | -0.239928 | 172.8249977 | -0.572048 | 171.7184808 | -0.17697 | 170.6051345 | 0.0911345
191.0922851 | -0.0368445 | 190.4741831 | 0.0613418 | 189.5388073 | 0.0802567 | 188.9544145 | -0.151415 | 188.2424894 | -0.00297698 | 187.3320194 | 0.0711846 | 186.2627602 | 0.0702056 | 185.474203 | -1.77791 | 185.1447183 | 0.844429 | 184.6976885 | -8.71043 | 183.773167 | -1.888 | 182.497697 | 2.62547 | 182.0899675 | -1.18005 | 159.500143 | -0.0922121 | 180.6899185 | -78.0477 | 180.2019621 | -16.4475 | 179.6029898 | -6.84219 | 179.3232849 | 14.6589 | 178.8011945 | -4.73289 | 178.1360471 | -0.142565 | 177.5919365 | -1.334 | 176.9833351 | -0.385313 | 176.3990251 | 0.689643 | 175.9722118 | -0.127842 | 175.4639894 | -0.190132 | 174.7400588 | -0.113653 | 174.0570448 | 0.508728 | 173.8021168 | 0.210554 | 173.1787877 | -0.128941 | 172.0673673 | -0.379963 | 170.9474977 | 0.00168639
191.5319099 | -0.00746007 | 190.9104841 | 0.0979338 | 189.9718664 | -0.0436325 | 189.3834396 | 0.118858 | 188.6681074 | 0.0759553 | 187.7533191 | 0.00827559 | 186.6804563 | 0.0112372 | 185.8878116 | -1.50749 | 185.5554456 | 0.0404597 | 185.1067715 | -8.48251 | 184.178148 | -1.63146 | 182.8965884 | 1.18538 | 182.4862717 | 0.704059 | 159.7873811 | -1.07507 | 181.0806277 | -77.0034 | 180.589726 | -17.6227 | 179.9886101 | -6.84447 | 179.7060756 | 15.3104 | 179.1811381 | -7.55216 | 178.5132874 | 0.040009 | 177.9665863 | -0.603534 | 177.3552679 | -0.578839 | 176.7683297 | -0.282903 | 176.3388817 | -0.879023 | 175.8280331 | 0.120574 | 175.1013397 | 0.419327 | 174.4157933 | -0.623733 | 174.158644 | -0.304789 | 173.5325444 | -0.0398379 | 172.4162211 | -0.104587 | 171.2898285 | -0.00400367
191.971491 | 0.0887796 | 191.3467419 | -0.010431 | 190.4048828 | 0.0157485 | 189.8124224 | 0.0221461 | 189.0936834 | -0.0468087 | 188.1745771 | -0.111034 | 187.0981112 | 0.0508217 | 186.3013796 | -1.55508 | 185.9661326 | 0.418256 | 185.515814 | -8.70166 | 184.5830895 | -0.760796 | 183.2954405 | 3.88639 | 182.8825369 | -1.68912 | 160.0745914 | -0.18558 | 181.4712985 | -76.1976 | 180.9774519 | -18.7952 | 180.3741937 | -4.36304 | 180.0888295 | 18.7296 | 179.5610451 | -5.31343 | 178.8904917 | 0.222619 | 178.3412005 | 0.306626 | 177.7271654 | 0.0569369 | 177.1375994 | 0.232145 | 176.705517 | 0.151599 | 176.1920425 | -0.0493541 | 175.4625862 | -0.0204451 | 174.7745078 | -0.125896 | 174.5151376 | 0.0665309 | 173.8862676 | 0.446525 | 172.7650422 | -0.532329 | 171.6321267 | 0.161174
192.4110285 | 0.0549814 | 191.7829565 | -0.229303 | 190.8378564 | 0.0633792 | 190.241363 | 0.0382041 | 189.5192174 | 0.354477 | 188.5957934 | -0.0284503 | 187.515725 | -0.0164685 | 186.714907 | -1.39009 | 186.3767795 | 0.703258 | 185.924816 | -7.91913 | 184.9879916 | -0.641285 | 183.6942534 | 4.28644 | 183.2787632 | -0.103226 | 160.361774 | -0.121899 | 181.8619309 | -77.2861 | 181.3651397 | -18.6281 | 180.7597406 | -1.88163 | 180.4715465 | 16.9964 | 179.9409157 | -5.12084 | 179.2676599 | 0.405263 | 178.7157789 | -0.34015 | 178.0990276 | -0.270688 | 177.5068341 | 1.28028 | 177.0721176 | 0.195817 | 176.5560176 | -0.376651 | 175.8237982 | -0.488394 | 175.1331881 | -0.110259 | 174.8715975 | -0.0860199 | 174.2399574 | 0.0368439 | 173.1138306 | 0.497582 | 171.9743924 | 0.0585688
192.8505222 | 0.149354 | 192.2191278 | 0.151279 | 191.2707871 | 0.110848 | 190.6702614 | -0.157073 | 189.9447094 | 0.0657541 | 189.0169681 | -0.197026 | 187.9332976 | 0.113077 | 187.1283937 | -2.19106 | 186.787386 | 0.689837 | 186.3337775 | -8.62766 | 185.3928543 | -0.508172 | 184.093027 | 2.66783 | 183.6749504 | 0.378845 | 160.6489289 | -1.04415 | 182.2525248 | -79.4029 | 181.7527895 | -21.6372 | 181.1452509 | 0.599741 | 180.8542266 | 16.5905 | 180.3207498 | -6.4509 | 179.644792 | 0.435271 | 179.0903216 | -2.50924 | 178.4708544 | -0.577435 | 177.8760337 | 0.735666 | 177.4386835 | -0.259674 | 176.9199584 | 0.0885423 | 176.1849758 | 0.0371076 | 175.4918343 | 0.171009 | 175.2280239 | 0.646299 | 174.5936138 | -0.389207 | 173.4625863 | -0.379321 | 172.3166256 | 0.472006
193.2899722 | 0.117213 | 192.6552558 | 0.0857736 | 191.7036751 | 0.134726 | 191.0991174 | 0.0747891 | 190.3701593 | 0.148315 | 189.438101 | 0.0196448 | 188.350829 | 0.0703897 | 187.5418398 | -1.93583 | 187.1979524 | 0.193679 | 186.7426985 | -8.72004 | 185.7976775 | -0.42794 | 184.4917612 | 4.10026 | 184.0710986 | -0.833851 | 160.9360561 | -0.713113 | 182.6430803 | -78.0799 | 182.1404011 | -20.2061 | 181.5307245 | 3.08108 | 181.2368698 | 10.7597 | 180.7005474 | -5.74607 | 180.0218879 | -1.80722 | 179.4648286 | -0.320898 | 178.8426459 | 0.12679 | 178.2451983 | 0.734501 | 177.8052147 | 0.196371 | 177.2838648 | -0.0138901 | 176.5461188 | -0.463716 | 175.8504463 | 0.00158765 | 175.5844166 | 0.267282 | 174.9472367 | 0.0645973 | 173.8113092 | 0.250167 | 172.6588263 | -0.00997785
193.7293785 | -0.0161847 | 193.0913405 | 0.153209 | 192.1365202 | 0.0408858 | 191.5279311 | 0.0885974 | 190.7955672 | 0.198261 | 189.8591922 | -0.0876634 | 188.7683192 | 0.106248 | 187.9552452 | -1.75242 | 187.6084784 | 0.336771 | 187.1515789 | -8.16982 | 186.2024612 | -0.254893 | 184.8904562 | 3.04367 | 184.4672079 | 0.0279202 | 161.2231554 | -1.27434 | 183.0335973 | -77.7696 | 182.5279747 | -21.2237 | 181.9161614 | 3.07875 | 181.6194761 | 18.347 | 181.0803084 | -4.67307 | 180.3989477 | -1.01934 | 179.8392998 | -1.03924 | 179.2144019 | -0.667333 | 178.6143279 | 1.02002 | 178.1717112 | -0.0365197 | 177.6477369 | -0.34956 | 176.9072274 | 0.0515394 | 176.2090242 | -0.209701 | 175.9407756 | 0.115502 | 175.3008261 | -0.1137 | 174.1599994 | -0.0174563 | 173.0009944 | 0.151633
194.168741 | 0.15544 | 193.5273819 | 0.0594798 | 192.5693225 | 0.0554323 | 191.9567025 | -0.0492001 | 191.2209329 | 0.282893 | 190.2802417 | 0.0214966 | 189.1857681 | 0.0066222 | 188.3686099 | -1.03646 | 188.0189642 | 0.827501 | 187.5604187 | -8.45248 | 186.6072055 | -0.865904 | 185.2891119 | 4.47508 | 184.863278 | -0.128061 | 161.5102271 | -0.898711 | 183.4240759 | -76.7684 | 182.9155102 | -21.0448 | 182.3015616 | 4.62748 | 182.0020455 | 20.3398 | 181.4600329 | -4.61168 | 180.7759713 | -0.155358 | 180.2137353 | -0.628972 | 179.5861226 | -0.255233 | 178.9834224 | 0.354029 | 178.538173 | 0.335693 | 178.0115746 | 0.171973 | 177.2683014 | -0.376204 | 176.5675679 | -0.238975 | 176.297101 | 0.298383 | 175.654382 | 0.0968273 | 174.5086568 | -0.205764 | 173.3431299 | 0.392476
194.6080598 | 0.223109 | 193.96338 | -0.0990997 | 193.0020819 | 0.0227479 | 192.3854316 | -0.197358 | 191.6462567 | 0.0480723 | 190.7012494 | 0.12705 | 189.6031759 | 0.0144534 | 188.7819339 | -1.81532 | 188.4294096 | 1.541 | 187.969218 | -8.27593 | 187.0119102 | 0.270024 | 185.6877282 | 4.7626 | 185.2593092 | -0.374149 | 161.797271 | -0.522884 | 183.8145159 | -75.2419 | 183.3030076 | -20.7932 | 182.686925 | 6.17619 | 182.3845779 | 24.6563 | 181.8397209 | -5.97647 | 181.1529587 | -0.372155 | 180.5881349 | 0.863994 | 179.9578079 | -0.146976 | 179.3524818 | 0.47567 | 178.9046 | -0.568309 | 178.375378 | -0.0456546 | 177.6293409 | -0.0922954 | 176.9260773 | -0.494723 | 176.6533927 | -0.181431 | 176.0079044 | -0.0759452 | 174.8572814 | 0.0760783 | 173.6852328 | -0.103243
195.0473347 | 0.157862 | 194.3993347 | 0.0272225 | 193.4347985 | 0.0226454 | 192.8141183 | 0.121008 | 192.0715383 | -0.0296541 | 191.1222153 | 0.12885 | 190.0205423 | 0.0966895 | 189.1952173 | -1.72843 | 188.8398147 | 1.50498 | 188.3779768 | -8.22938 | 187.4165755 | 0.357082 | 186.0863052 | 5.61142 | 185.6553012 | -0.707135 | 162.0842871 | -0.611228 | 184.2049175 | -77.8181 | 183.6904668 | -20.5389 | 183.0722517 | 7.72484 | 182.7670734 | 24.7214 | 182.2193722 | -4.8421 | 181.5299099 | -1.17379 | 180.9624987 | 0.37244 | 180.3294577 | -0.645835 | 179.7215061 | 0.436179 | 179.2709922 | -1.18394 | 178.7391469 | 0.392218 | 177.9903458 | 0.252479 | 177.2845526 | -0.210901 | 177.0096507 | -0.312276 | 176.3613933 | -0.0527703 | 175.2058732 | -0.124024 | 174.0273032 | -0.0534433
195.4865659 | 0.0809411 | 194.835246 | 0.104854 | 193.8674722 | -0.0638514 | 193.2427626 | -0.164165 | 192.4967777 | -0.0294483 | 191.5431394 | -0.140738 | 190.4378675 | 0.172936 | 189.6084598 | -1.76453 | 189.2501795 | -0.00669406 | 188.7866949 | -8.25201 | 187.8212012 | -0.248695 | 186.4848429 | 4.22555 | 186.0512542 | -0.884235 | 162.3712755 | -1.08717 | 184.5952805 | -77.3485 | 184.0778879 | -20.282 | 183.4575416 | 9.27343 | 183.1495319 | 24.7867 | 182.598987 | -6.20919 | 181.9068249 | 0.327798 | 181.3368267 | -0.899954 | 180.7010721 | -0.666618 | 180.0904953 | 0.499013 | 179.6373496 | 0.348078 | 179.1028814 | 0.532226 | 178.3513162 | 0.0520429 | 177.6429936 | -0.222383 | 177.3658749 | -0.0300778 | 176.7148487 | 0.357797 | 175.5544322 | 0.215352 | 174.369341 | 0.0353548
195.9257532 | 0.0819571 | 195.271114 | 0.178655 | 194.3001029 | 0.239315 | 193.6713645 | -0.10221 | 192.9219751 | 0.119633 | 191.9640217 | 0.0111694 | 190.8551515 | 0.0300144 | 190.0216617 | -1.93683 | 189.6605039 | -0.325007 | 189.1953724 | -8.04947 | 188.2257874 | 0.359128 | 186.8833411 | 5.53615 | 186.4471681 | -0.701577 | 162.658236 | 0.0655052 | 184.985605 | -76.3988 | 184.4652708 | -20.0226 | 183.8427947 | 9.27098 | 183.5319534 | 21.968 | 182.9785652 | -6.48405 | 182.2837037 | -0.356614 | 181.7111189 | -0.0619003 | 181.072651 | -0.12579 | 180.4594494 | 1.08791 | 180.0036723 | -0.00921426 | 179.4665814 | -0.271747 | 178.712252 | -0.280453 | 178.0014004 | -0.466933 | 177.7220654 | 0.140382 | 177.0682705 | 0.0643462 | 175.9029584 | 0.034981 | 174.7113461 | -0.0276461
196.3648968 | 0.117625 | 195.7069386 | 0.169505 | 194.7326907 | 0.179236 | 194.0999241 | -0.103432 | 193.3471303 | 0.170154 | 192.3848623 | -0.122633 | 191.2723941 | 0.0976407 | 190.4348227 | -1.84437 | 190.070788 | 0.947884 | 189.6040093 | -7.21808 | 188.6303339 | -0.0912764 | 187.2818 | 6.21223 | 186.843043 | -0.404949 | 162.9451689 | -0.832511 | 185.375891 | -78.491 | 184.8526156 | -19.8308 | 184.228011 | 10.9228 | 183.914338 | 19.1498 | 183.3581067 | -6.35855 | 182.6605462 | 0.904034 | 182.0853751 | 1.10425 | 181.4441945 | -0.557764 | 180.8283683 | 0.423128 | 180.3699601 | -0.667264 | 179.830247 | -0.321405 | 179.0731532 | -0.195012 | 178.3597729 | -0.24079 | 178.0782222 | 0.0935746 | 177.4216587 | 0.528489 | 176.2514517 | -0.370435 | 175.0533186 | 0.24791
196.8039964 | -0.05405 | 196.1427198 | 0.164811 | 195.1652356 | -0.0015969 | 194.5284412 | -0.00204582 | 193.7722433 | 0.382042 | 192.8056609 | -0.108777 | 191.6895954 | 0.116433 | 190.847943 | -1.66782 | 190.4810317 | 1.22937 | 190.0126056 | -8.32996 | 189.034841 | -0.186297 | 187.6802195 | 6.90994 | 187.2388787 | -0.400153 | 163.2320739 | -0.090312 | 185.7661384 | -77.8742 | 185.2399222 | -19.3059 | 184.6131904 | 12.5746 | 184.2966855 | 19.2159 | 183.7376116 | -7.4724 | 183.0373525 | 0.882401 | 182.4595956 | -1.35658 | 181.8157024 | -0.318404 | 181.1972521 | 0.931327 | 180.7362131 | -0.193841 | 180.1938782 | -0.194297 | 179.4340198 | -0.00941827 | 178.7181112 | -0.383181 | 178.4343451 | 0.377646 | 177.7750134 | 0.360562 | 176.5999121 | 0.29695 | 175.3952585 | 0.0714851
197.2430522 | 0.0431903 | 196.5784575 | 0.0823644 | 195.5977375 | 0.142082 | 194.9569158 | -0.0122005 | 194.1973142 | 0.225177 | 193.2264178 | 0.111045 | 192.1067554 | -0.0288644 | 191.2610225 | -2.00178 | 190.891235 | 0.772882 | 190.4211613 | -8.45457 | 189.4393084 | 0.955179 | 188.0785996 | 6.33535 | 187.6346752 | -0.863209 | 163.5189511 | -0.513142 | 186.1563473 | -75.9288 | 185.6271906 | -18.7787 | 184.998333 | 14.2263 | 184.678996 | 18.8733 | 184.1170798 | -4.72457 | 183.4141225 | 0.154496 | 182.8337801 | -0.461933 | 182.1871748 | -0.148858 | 181.5661006 | 0.145626 | 181.1024312 | -0.292584 | 180.5574748 | -0.264653 | 179.7948518 | 0.112483 | 179.0764151 | -0.529096 | 178.7904343 | -0.13829 | 178.1283344 | 0.103172 | 176.9483397 | -0.0508366 | 175.7371657 | 0.17614
197.6820642 | 0.21359 | 197.0141518 | -0.0918721 | 196.0301965 | 0.0948643 | 195.385348 | -0.214255 | 194.6223429 | -0.0432966 | 193.6471328 | 0.0454246 | 192.523874 | 0.00233511 | 191.6740612 | -2.19355 | 191.3013978 | 0.603701 | 190.8296762 | -7.91969 | 189.8437362 | 0.254049 | 188.4769403 | 7.58133 | 188.0304327 | -1.0731 | 163.8058006 | -0.324164 | 186.5465176 | -74.7824 | 186.0144208 | -18.2491 | 185.3834388 | 15.878 | 185.0612694 | 18.5308 | 184.4965114 | -6.50753 | 183.7908562 | -0.304436 | 183.2079287 | 0.614593 | 182.5586118 | -0.0877078 | 181.934914 | 0.604991 | 181.4686144 | -0.0600713 | 180.921037 | 0.107824 | 180.1556492 | 0.0165505 | 179.4346848 | -0.130344 | 179.1464897 | -0.159714 | 178.4816219 | -0.491409 | 177.2967343 | -0.191246 | 176.0790402 | 0.053484
198.1210322 | 0.210321 | 197.4498027 | -0.0265532 | 196.4626124 | 0.0506572 | 195.8137378 | 0.130114 | 195.0473293 | -0.0978301 | 194.0678059 | -0.145869 | 192.9409513 | 0.119742 | 192.0870591 | -2.22869 | 191.7115203 | 0.835785 | 191.2381506 | -8.23804 | 190.2481244 | -0.384439 | 188.8752416 | 6.20065 | 188.426151 | -0.510993 | 164.0926223 | -0.468376 | 186.9366493 | -75.6923 | 186.4016128 | -17.7173 | 185.7685076 | 15.8755 | 185.4435058 | 18.5973 | 184.8759063 | -6.31779 | 184.1675536 | 1.41117 | 183.5820414 | 0.57416 | 182.9300131 | -1.26693 | 182.3036921 | 0.269227 | 181.8347628 | -0.454695 | 181.2845646 | -0.113114 | 180.5164119 | -0.00874483 | 179.7929202 | -0.501364 | 179.5025113 | -0.138123 | 178.8348757 | -0.233345 | 177.6450961 | -0.163356 | 176.420882 | 0.77092
198.5599563 | 0.0248546 | 197.88541 | 0.0131972 | 196.8949854 | -0.173091 | 196.242085 | 0.0906226 | 195.4722735 | 0.0751684 | 194.4884371 | -0.0140176 | 193.3579873 | 0.0692609 | 192.5000162 | -1.75195 | 192.1216023 | 0.950639 | 191.6465842 | -8.02461 | 190.6524729 | -0.320349 | 189.2735034 | 8.66997 | 188.8218301 | -0.321657 | 164.3794162 | -0.665541 | 187.3267425 | -77.2342 | 186.7887666 | -17.1833 | 186.1535396 | 15.873 | 185.8257051 | 18.7426 | 185.2552645 | -5.06612 | 184.5442147 | 0.918072 | 183.9561182 | -1.92106 | 183.3013789 | -0.761113 | 182.6724351 | 0.957416 | 182.2008763 | 0.416132 | 181.6480577 | -0.150101 | 180.8771399 | 0.298377 | 180.1511212 | -0.297547 | 179.858499 | 0.10445 | 179.1880959 | 0.31195 | 177.9934249 | 0.173185 | 176.7626912 | -0.198197
198.9988365 | 0.130312 | 198.3209739 | 0.00362925 | 197.3273153 | 0.256259 | 196.6703898 | 0.0174697 | 195.8971755 | 0.154949 | 194.9090264 | -0.219655 | 193.7749818 | 0.0451749 | 192.9129324 | -1.58942 | 192.5316439 | 0.567279 | 192.0549771 | -8.01749 | 191.0567818 | 0.10994 | 189.6717257 | 9.27602 | 189.2174701 | -0.675883 | 164.6661822 | -0.618937 | 187.716797 | -76.2648 | 187.1758821 | -16.6472 | 186.5385347 | 16.3654 | 186.2078673 | 18.8092 | 185.634586 | -5.81426 | 184.9208395 | 0.673426 | 184.330159 | 1.68666 | 183.6727092 | -0.664589 | 183.0411427 | 0.298553 | 182.5669548 | -0.0383128 | 182.0115162 | 0.340968 | 181.2378333 | -0.164972 | 180.5092878 | -0.54014 | 180.2144529 | 0.120505 | 179.5412824 | 0.165218 | 178.3417208 | -0.578274 | 177.1044676 | 0.0355497
199.4376728 | 0.0579762 | 198.7564943 | 0.0758729 | 197.7596022 | -0.119463 | 197.098652 | -0.115434 | 196.3220353 | 0.008836 | 195.3295738 | -0.0772176 | 194.191935 | -0.056754 | 193.3258077 | -2.12077 | 192.9416449 | 0.802422 | 192.4633294 | -8.87065 | 191.461051 | 0.198752 | 190.0699086 | 7.10896 | 189.6130709 | -0.51373 | 164.9529205 | 0.0216661 | 188.1068129 | -76.2471 | 187.5629594 | -16.4399 | 186.9234928 | 16.8579 | 186.5899924 | 16.7541 | 186.0138707 | -4.38376 | 185.2974279 | -0.329063 | 184.7041638 | 0.570463 | 184.0440038 | 0.697005 | 183.4098152 | 0.746988 | 182.9329984 | 0.188973 | 182.3749402 | 0.230125 | 181.598492 | -0.190538 | 180.8674202 | -0.18725 | 180.570373 | -0.382756 | 179.8944352 | -0.237325 | 178.6899837 | -0.143003 | 177.4462113 | -0.281193
199.8764651 | -0.00802257 | 199.1919712 | -0.00674147 | 198.191846 | -0.119793 | 197.5268717 | 0.217901 | 196.7468527 | 0.0325726 | 195.7500793 | -0.104232 | 194.6088467 | -0.00171529 | 193.7386422 | -2.22607 | 193.3516055 | 0.346175 | 192.8716409 | -7.72165 | 191.8652805 | 1.56905 | 190.4680521 | 10.1816 | 190.0086325 | -0.46782 | 165.239631 | -0.0468156 | 188.4967902 | -75.8456 | 187.9499985 | -18.8168 | 187.308414 | 17.3503 | 186.9720804 | 14.6991 | 186.3931187 | -6.88023 | 185.6739799 | -1.07994 | 185.0781327 | 0.686802 | 184.4152629 | 0.122656 | 183.7784523 | 0.498677 | 183.2990071 | 0.115304 | 182.7383296 | -0.509984 | 181.959116 | 0.156929 | 181.2255181 | -0.530846 | 180.9262591 | 0.442034 | 180.2475544 | -0.00665982 | 179.0382136 | 0.146233 | 177.7879223 | -0.208547
200.3152135 | 0.00104414 | 199.6274046 | -0.0197623 | 198.6240468 | 0.159909 | 197.9550489 | -0.163038 | 197.1716279 | -0.00616437 | 196.1705429 | -0.267612 | 195.025717 | 0.0771535 | 194.1514357 | -1.81088 | 193.7615256 | 0.730733 | 193.2799117 | -7.87042 | 192.2694704 | 1.11228 | 190.866156 | 9.76677 | 190.4041549 | -0.315539 | 165.5263136 | -0.400212 | 188.8867288 | -73.8337 | 188.3369992 | -18.3798 | 187.6932982 | 17.8427 | 187.3541313 | 12.6443 | 186.77233 | -4.4299 | 186.0504956 | -0.481885 | 185.4520656 | 1.11433 | 184.7864863 | 0.147403 | 184.1470542 | 0.47098 | 183.6649808 | -0.631775 | 183.1016844 | 0.619056 | 182.3197052 | -0.149941 | 181.5835816 | 0.2422 | 181.2821114 | 0.299702 | 180.6006398 | -0.151578 | 179.3864106 | -0.550003 | 178.1296005 | 0.253073
200.7539178 | 0.0745776 | 200.0627944 | 0.419561 | 199.0562045 | 0.0690675 | 198.3831834 | 0.0571864 | 197.5963608 | 0.243748 | 196.5909645 | -0.256687 | 195.4425459 | -0.0136112 | 194.5641884 | -2.03606 | 194.1714052 | 1.07209 | 193.6881418 | -8.37871 | 192.6736205 | 1.09101 | 191.2642204 | 9.6743 | 190.7996381 | -0.118157 | 165.8129684 | -0.824221 | 189.2766288 | -76.413 | 188.7239617 | -20.2015 | 188.0781454 | 18.3352 | 187.736145 | 10.5895 | 187.1515044 | -4.43532 | 186.4269748 | -0.451475 | 185.8259624 | 0.0303107 | 185.1576741 | -0.42645 | 184.5156207 | 0.827423 | 184.0309195 | -0.243932 | 183.4650046 | -0.128123 | 182.6802598 | 0.25837 | 181.9416108 | 0.0797792 | 181.6379297 | -0.0165137 | 180.9536916 | -0.0454826 | 179.7345745 | -0.531976 | 178.471246 | 0.0944499
201.1925782 | 0.0345827 | 200.4981406 | -0.107636 | 199.4883191 | 0.0844918 | 198.8112755 | 0.057706 | 198.0210514 | -0.0328367 | 197.0113441 | -0.0854237 | 195.8593333 | 0.0823265 | 194.9769002 | -1.99552 | 194.5812443 | 0.641715 | 194.0963311 | -7.73189 | 193.0777309 | 1.4216 | 191.6622453 | 12.2855 | 191.195082 | -1.16492 | 166.0995954 | 0.107546 | 189.6664901 | -76.3075 | 189.1108859 | -21.3655 | 188.4629557 | 18.8276 | 188.1181216 | 10.6561 | 187.5306421 | -4.16114 | 186.8034177 | -0.383106 | 186.1998233 | 1.06963 | 185.5288262 | -0.987926 | 184.8841519 | 1.70239 | 184.3968233 | 0.0448762 | 183.8282901 | -0.0152646 | 183.0407795 | 0.0532935 | 182.2996055 | 0.2923 | 181.9937142 | 0.556132 | 181.3067096 | -0.0329665 | 180.0827055 | -0.409852 | 178.8128587 | -0.308129
201.6311946 | 0.0260268 | 200.9334433 | 0.114544 | 199.9203906 | 0.13842 | 199.2393249 | 0.0135612 | 198.4456997 | 0.0884077 | 197.4316818 | -0.000846504 | 196.2760793 | 0.161493 | 195.389571 | -2.42741 | 194.9910428 | 0.488514 | 194.5044797 | -8.22198 | 193.4818015 | 1.78752 | 192.0602307 | 11.8188 | 191.5904867 | -0.604867 | 166.3861946 | -0.530356 | 190.0563128 | -75.5694 | 189.4977718 | -21.2466 | 188.8477289 | 18.825 | 188.500061 | 11.3383 | 187.9097431 | -3.15413 | 187.1798241 | -0.314752 | 186.573648 | 0.0713652 | 185.8999427 | -0.680515 | 185.2526478 | 1.22544 | 184.762692 | 0.01249 | 184.1915411 | 0.189721 | 183.4012646 | 0.195028 | 182.6575659 | 0.182495 | 182.3494647 | 0.211164 | 181.6596938 | -0.108628 | 180.4308033 | -0.536931 | 179.1544386 | -0.167804
202.0697669 | 0.165978 | 201.3687024 | 0.0159788 | 200.352419 | 0.147697 | 199.6673317 | -0.013797 | 198.8703056 | 0.267629 | 197.8519774 | -0.057365 | 196.6927838 | 0.1379 | 195.8022009 | -1.93678 | 195.4008008 | 0.570702 | 194.9125875 | -7.81825 | 193.8858324 | 1.06325 | 192.4581766 | 11.8331 | 191.9858522 | -0.201025 | 166.672766 | -0.918851 | 190.4460968 | -75.0626 | 189.8846194 | -19.5674 | 189.2324651 | 18.8224 | 188.8819632 | 11.4046 | 188.2888071 | -4.70717 | 187.5561941 | -0.246416 | 186.9474368 | 1.45525 | 186.2710235 | -0.868748 | 185.6211083 | 1.12619 | 185.1285257 | -0.719735 | 184.5547573 | 0.0131527 | 183.7617148 | 0.236894 | 183.0154917 | 0.0946663 | 182.7051812 | 0.0799561 | 182.0126444 | 0.0847493 | 180.7788682 | -0.537514 | 179.4959857 | -0.479225
202.5082952 | 0.236529 | 201.8039178 | -0.0632813 | 200.7844042 | -0.1349 | 200.0952959 | 0.0921943 | 199.2948692 | -0.121375 | 198.2722311 | -0.0910423 | 197.1094468 | 0.225955 | 196.2147898 | -2.00216 | 195.8105182 | 1.00248 | 195.3206545 | -7.91644 | 194.2898236 | 1.43422 | 192.8560829 | 12.9011 | 192.3811784 | -0.0628763 | 166.9593095 | 0.0920317 | 190.8358421 | -75.9703 | 190.2714286 | -20.1262 | 189.6171642 | 20.8918 | 189.2638282 | 9.45875 | 188.6678344 | -4.26394 | 187.9325277 | -0.178101 | 187.3211894 | 0.950405 | 186.6420686 | -0.0614937 | 185.9895335 | 0.579149 | 185.4943243 | -0.216731 | 184.9179389 | -0.341913 | 184.1221303 | -0.0862236 | 183.3733832 | -0.0320931 | 183.0608638 | 0.569002 | 182.3655611 | -0.184696 | 181.1269 | -0.186527 | 179.8375 | 0.106062
202.9467795 | -0.0677293 | 202.2390897 | -0.0411112 | 201.2163463 | 0.0345371 | 200.5232175 | -0.00843769 | 199.7193904 | -0.101612 | 198.6924427 | -0.164855 | 197.5260683 | 0.14977 | 196.6273377 | -1.82701 | 196.220195 | 0.69132 | 195.7286807 | -8.33684 | 194.6937749 | 2.82188 | 193.2539496 | 12.3435 | 192.7764653 | -0.383207 | 167.2458252 | -0.772364 | 191.2255487 | -76.2699 | 190.6581996 | -12.695 | 190.0018263 | 22.961 | 189.645656 | 7.51291 | 189.0468248 | -3.38315 | 188.3088248 | -0.109808 | 187.694906 | 0.709891 | 187.013078 | -0.248053 | 186.3579233 | 0.807001 | 185.860088 | 0.221616 | 185.2810858 | -0.295137 | 184.482511 | -0.158459 | 183.7312401 | -0.42106 | 183.4165124 | -0.513506 | 182.7184441 | 0.0983825 | 181.4748987 | 0.0166291 | 180.1789814 | 0.0477521
203.3852196 | 0.157117 | 202.6742179 | 0.186219 | 201.6482453 | 0.0611829 | 200.9510964 | 0.357019 | 200.1438692 | 0.169723 | 199.1126123 | 0.0322082 | 197.9426482 | 0.235243 | 197.0398447 | -2.12729 | 196.6298313 | 0.760469 | 196.1366661 | -7.75337 | 195.0976864 | 2.43548 | 193.6517768 | 12.1243 | 193.1717129 | 0.299825 | 167.5323131 | -0.432451 | 191.6152165 | -77.2082 | 191.0449321 | -12.472 | 190.3864513 | 25.0302 | 190.0274465 | 5.567 | 189.4257784 | -4.85506 | 188.6850854 | -0.0415424 | 188.0685865 | -0.419303 | 187.3840516 | -0.129491 | 186.7262777 | 0.669407 | 186.2258165 | 0.449622 | 185.6441979 | -0.0735386 | 184.8428569 | -0.242798 | 184.0890626 | 0.169284 | 183.772127 | -0.187334 | 183.0712932 | -0.370997 | 181.8228643 | -0.0241362 | 180.5204301 | -0.502349
203.8236157 | 0.115182 | 203.1093025 | -0.00125148 | 202.080101 | -0.0855386 | 201.3789326 | -0.147685 | 200.5683057 | 0.284384 | 199.5327399 | -0.0869509 | 198.3591867 | 0.169589 | 197.4523107 | -2.14566 | 197.0394269 | 0.778155 | 196.5446107 | -7.99617 | 195.5015582 | 3.26715 | 194.0495644 | 14.6281 | 193.5669213 | -0.234985 | 167.8187731 | -0.845659 | 192.0048457 | -74.2328 | 191.4316264 | -12.2477 | 190.7710393 | 27.0992 | 190.4091999 | 3.621 | 189.8046951 | -5.95645 | 189.0613095 | -0.0112611 | 188.4422309 | -1.76253 | 187.7549896 | -0.173927 | 187.0945967 | 0.719551 | 186.59151 | -0.374084 | 186.0072754 | 0.516441 | 185.203168 | 0.362649 | 184.4468506 | 0.669974 | 184.1277076 | -0.297604 | 183.4241086 | 0.252909 | 182.1707968 | 0.0906895 | 180.8618459 | -0.503397
204.2619678 | 0.0451671 | 203.5443435 | 0.140363 | 202.5119135 | 0.142048 | 201.8067262 | -0.209983 | 200.9926997 | 0.0719528 | 199.9528254 | -0.241217 | 198.7756836 | 0.0725834 | 197.8647356 | -2.08158 | 197.4489819 | 0.716889 | 196.9525145 | -7.9595 | 195.9053901 | 2.9333 | 194.4473124 | 15.1901 | 193.9620903 | 0.0292806 | 168.1052052 | -1.36273 | 192.3944361 | -76.3425 | 191.8182822 | -12.6989 | 191.1555901 | 29.1682 | 190.7909159 | 3.68651 | 190.1835749 | -5.75586 | 189.4374971 | 1.61926 | 188.8158391 | -0.672031 | 188.1258918 | -0.493764 | 187.4628802 | 0.998221 | 186.9571683 | 0.709478 | 186.3703181 | -0.177638 | 185.5634442 | 0.388043 | 184.8046041 | -0.465174 | 184.4832542 | 0.294647 | 183.7768901 | -0.103142 | 182.5186962 | 0.282544 | 181.2032288 | 0.0842003
204.7002757 | 0.159019 | 203.9793407 | 0.0690791 | 202.9436829 | 0.183562 | 202.2344771 | -0.165708 | 201.4170513 | 0.22174 | 200.3728689 | -0.166761 | 199.192139 | 0.132073 | 198.2771196 | -1.88488 | 197.8584963 | 0.590965 | 197.3603774 | -8.03914 | 196.3091821 | 3.91943 | 194.8450208 | 13.2604 | 194.35722 | -0.304065 | 168.3916095 | -0.165477 | 192.7839878 | -74.9798 | 192.2048997 | -13.149 | 191.5401038 | 31.2371 | 191.1725947 | 1.94858 | 190.5624179 | -3.86995 | 189.8136482 | 1.85936 | 189.1894112 | -0.287439 | 188.4967582 | -0.304559 | 187.8311284 | 1.36697 | 187.3227916 | -0.390386 | 186.7333261 | -0.0146369 | 185.9236856 | 0.242492 | 185.162323 | -0.228181 | 184.8387667 | -0.0165597 | 184.1296378 | -0.179551 | 182.8665625 | 0.0311745 | 181.5445789 | -0.385919
205.1385395 | -0.0119678 | 204.4142943 | 0.0329936 | 203.375409 | -0.145037 | 202.6621852 | -0.122242 | 201.8413605 | -0.209684 | 200.7928703 | -0.270266 | 199.6085527 | -0.0261803 | 198.6894625 | -1.51831 | 198.26797 | 0.87062 | 197.7681995 | -7.41361 | 196.7129343 | 4.00079 | 195.2426896 | 15.0602 | 194.7523104 | 0.489383 | 168.677986 | -0.529288 | 193.1735007 | -73.2463 | 192.5914788 | -13.5979 | 191.9245803 | 31.2341 | 191.5542363 | 0.210471 | 190.9412239 | -3.98424 | 190.1897627 | -0.534414 | 189.5629471 | 0.693179 | 188.8675888 | 0.0917838 | 188.199341 | 0.999283 | 187.6883797 | -0.300884 | 187.0962993 | 0.0527279 | 186.2838921 | 0.204278 | 185.5200075 | 0.292208 | 185.1942452 | 0.122388 | 184.4823517 | 0.0432292 | 183.2143956 | 0.296345 | 181.8858961 | -0.015818
205.5767591 | 0.0640912 | 204.8492042 | 0.0855599 | 203.8070919 | 0.046751 | 203.0898507 | -0.0681181 | 202.2656273 | -0.0489206 | 201.2128296 | 0.098209 | 200.0249249 | 0.120439 | 199.1017644 | -1.42086 | 198.6774031 | 1.66175 | 198.1759807 | -7.97746 | 197.1166467 | 4.95647 | 195.6403188 | 17.0536 | 195.1473615 | 0.266243 | 168.9643346 | 0.077247 | 193.5629749 | -76.055 | 192.9780195 | -14.0457 | 192.3090197 | 28.5629 | 191.9358405 | -1.52783 | 191.319993 | -3.85742 | 190.5658407 | -1.54574 | 189.9364469 | -0.640398 | 189.2383836 | -0.106711 | 188.5675182 | 0.785348 | 188.0539327 | -0.4798 | 187.4592377 | -0.365282 | 186.6440637 | 0.586694 | 185.8776573 | 0.22363 | 185.5496897 | -0.111433 | 184.8350316 | 0.243912 | 183.5621955 | 0.250445 | 182.2271804 | -0.00463333
206.0149346 | 0.110032 | 205.2840704 | -0.0736032 | 204.2387315 | -0.054569 | 203.5174734 | 0.0293244 | 202.6898515 | 0.226265 | 201.6327467 | -0.214663 | 200.4412556 | 0.164443 | 199.5140252 | -1.7703 | 199.0867955 | 0.601215 | 198.5837211 | -8.26937 | 197.5203191 | 3.84978 | 196.0379084 | 19.1465 | 195.5423732 | 0.808422 | 169.2506554 | -0.282653 | 193.9524103 | -71.8764 | 193.3645219 | -14.4926 | 192.693422 | 25.8918 | 192.3174074 | -3.26635 | 191.6987252 | -3.73181 | 190.9418822 | -1.51556 | 190.3099105 | 0.1848 | 189.6091427 | -0.29584 | 188.9356599 | 1.09381 | 188.4194505 | 0.0317462 | 187.8221414 | -0.307406 | 187.0042005 | -0.111559 | 186.2352727 | -0.401005 | 185.9051 | 0.276242 | 185.1876777 | 0.435904 | 183.9099623 | 0.0902006 | 182.5684318 | 0.551394
206.453066 | -0.0117406 | 205.7188928 | -0.0750255 | 204.6703279 | -0.054793 | 203.9450534 | 0.0434985 | 203.1140334 | -0.0212538 | 202.0526218 | -0.0703375 | 200.8575446 | -0.0224339 | 199.9262449 | -1.9869 | 199.4961472 | 1.07135 | 198.9914206 | -8.09209 | 197.9239517 | 4.31671 | 196.4354583 | 20.5658 | 195.9373455 | 1.36246 | 169.5369483 | 0.128024 | 194.3418069 | -72.6673 | 193.7509857 | -14.9385 | 193.077787 | 23.2208 | 192.698937 | -5.00512 | 192.0774204 | -3.60738 | 191.317887 | -1.2754 | 190.6833379 | -0.915709 | 189.9798659 | -0.112487 | 189.3037662 | 0.466007 | 188.7849332 | -0.00146075 | 188.1850102 | 0.294384 | 187.3643023 | 0.42451 | 186.5928534 | -0.044177 | 186.2604763 | 0.00823792 | 185.54029 | -0.102813 | 184.2576959 | -0.196846 | 182.9096503 | -0.0783548
206.8911532 | -0.0518217 | 206.1536715 | 0.0134627 | 205.1018809 | 0.0178545 | 204.3725906 | -0.0598998 | 203.5381727 | -0.0867468 | 202.4724548 | -0.187843 | 201.273792 | 0.0728052 | 200.3384235 | -1.90479 | 199.9054583 | 0.83013 | 199.3990791 | -8.04538 | 198.3275443 | 7.1601 | 196.8329685 | 20.7201 | 196.3322785 | 1.15591 | 169.8232133 | -0.62752 | 194.7311647 | -74.084 | 194.1374112 | -14.7064 | 193.4621148 | 20.5499 | 193.0804293 | -6.74415 | 192.4560787 | -3.4841 | 191.6938553 | -1.0353 | 191.0567291 | 0.628099 | 190.3505532 | -0.588817 | 189.6718369 | 0.93215 | 189.1503806 | 0.854332 | 188.5478442 | 0.358698 | 187.7243693 | 0.198985 | 186.9503996 | 0.019426 | 186.6158184 | 0.581904 | 185.8928683 | 0.142313 | 184.6053963 | 0.0282346 | 183.2508359 | -0.0522653
207.3291962 | -0.0703451 | 206.5884065 | -0.0354906 | 205.5333907 | 0.00342266 | 204.800085 | 0.0606879 | 203.9622695 | 0.00772047 | 202.8922456 | -0.141013 | 201.6899977 | 0.0961413 | 200.7505611 | -1.6472 | 200.3147286 | 0.3045 | 199.8066968 | -7.85057 | 198.7310971 | 6.15923 | 197.2304391 | 23.1133 | 196.7271721 | 1.97803 | 170.1094505 | -0.283545 | 195.1204837 | -72.1004 | 194.5237983 | -15.5621 | 193.8464055 | 17.8792 | 193.4618842 | -6.68073 | 192.8347 | -3.36193 | 192.069787 | -0.795274 | 191.4300841 | 1.09151 | 190.7212047 | 0.085004 | 190.0398721 | 0.358496 | 189.5157929 | -0.674646 | 188.9106434 | 0.381401 | 188.0844013 | 0.0352068 | 187.3079112 | 0.297265 | 186.9711265 | -0.353458 | 186.2454127 | 0.123718 | 184.9530635 | -0.609173 | 183.5919885 | -0.436804
207.767195 | 0.130886 | 207.0230977 | -0.0362228 | 205.9648572 | 0.110288 | 205.2275367 | 0.152575 | 204.3863239 | -0.087275 | 203.3119942 | -0.0912261 | 202.1061619 | 0.0531162 | 201.1626575 | -1.55004 | 200.7239582 | 0.885644 | 200.2142736 | -7.65414 | 199.1346099 | 5.94939 | 197.62787 | 23.6717 | 197.1220264 | 1.63145 | 170.3956598 | -0.99708 | 195.5097639 | -71.5781 | 194.9101468 | -22.9535 | 194.2306589 | 15.2085 | 193.8433018 | -13.3301 | 193.2132843 | -3.24082 | 192.4456821 | -0.555318 | 191.8034028 | -0.0567455 | 191.0918204 | -1.61315 | 190.4078717 | 0.237332 | 189.88117 | -0.111297 | 189.2734077 | -0.0481265 | 188.4443984 | 0.0459632 | 187.6653882 | 0.148402 | 187.3264004 | -0.296671 | 186.5979231 | 0.630497 | 185.3006974 | -0.166895 | 183.9331082 | 0.101021
208.2051495 | -0.119812 | 207.4577451 | -0.0932638 | 206.3962804 | 0.0246974 | 205.6549456 | -0.00843098 | 204.8103357 | 0.16675 | 203.7317007 | 0.0479141 | 202.5222844 | 0.00109183 | 201.5747128 | -1.46785 | 201.133147 | 1.41486 | 200.6218095 | -7.6909 | 199.5380828 | 5.57677 | 198.0252613 | 24.2725 | 197.5168412 | 3.51316 | 170.6818412 | -0.267038 | 195.8990053 | -72.3665 | 195.296457 | -14.6731 | 194.614875 | 15.2059 | 194.224682 | -20.8546 | 193.5918316 | -3.36304 | 192.8215405 | -0.315435 | 192.1766853 | 0.102363 | 191.4624002 | 0.036296 | 190.7758358 | 1.49631 | 190.2465118 | -0.648786 | 189.6361372 | 0.328706 | 188.8043606 | 0.215644 | 188.0228306 | -0.0474177 | 187.6816402 | -0.00192667 | 186.9503996 | -0.189019 | 185.6482981 | 0.0791472 | 184.2741949 | 0.229516
208.6430599 | 0.0608324 | 207.8923488 | -0.0233251 | 206.8276603 | 0.0656506 | 206.0823116 | 0.00856816 | 205.2343049 | -0.0181137 | 204.1513651 | -0.0269524 | 202.9383652 | 0.256755 | 201.986727 | -1.33086 | 201.5422951 | 0.456141 | 201.0293044 | -7.31323 | 199.9415157 | 6.7068 | 198.4226128 | 24.6077 | 197.9116166 | 1.99764 | 170.9679947 | -0.730372 | 196.2882079 | -72.2969 | 195.6827287 | -14.4375 | 194.9990539 | 16.2148 | 194.6060248 | -22.6608 | 193.9703419 | -0.471298 | 193.1973623 | -0.0756287 | 192.5499315 | 0.433821 | 191.8329441 | -0.199434 | 191.1437644 | 0.459476 | 190.6118185 | -0.580318 | 189.9988317 | -0.736844 | 189.1642878 | 0.116137 | 188.3802383 | 0.343971 | 188.0368458 | 0.160885 | 187.3028422 | 0.0324817 | 185.9958656 | 0.241236 | 184.6152487 | 0.0888024
209.0809261 | 0.0922092 | 208.3269086 | 0.202506 | 207.2589968 | 0.379066 | 206.5096348 | -0.0925249 | 205.6582317 | 0.123948 | 204.5709872 | -0.0102887 | 203.3544043 | 0.0169608 | 202.3987001 | -1.71855 | 201.9514025 | 0.657915 | 201.4367584 | -8.26752 | 200.3449086 | 6.70215 | 198.8199246 | 25.3014 | 198.3063526 | 3.20066 | 171.2541204 | -0.676405 | 196.6773716 | -70.5592 | 196.0689619 | -12.7943 | 195.3831955 | 16.2122 | 194.9873303 | -22.5986 | 194.3488152 | -1.11697 | 193.5731475 | -0.0458604 | 192.9231414 | -0.308967 | 192.203452 | 0.442668 | 191.5116573 | 0.860052 | 190.9770898 | 1.2818 | 190.3614914 | -0.158942 | 189.52418 | 0.167492 | 188.7376114 | -0.393275 | 188.3920172 | -0.0430301 | 187.6552508 | 0.0300772 | 186.3433997 | -0.332667 | 184.9562695 | 0.128593
209.5187479 | -0.00709785 | 208.7614246 | 0.0145583 | 207.6902899 | 0.0511337 | 206.9369152 | -0.159729 | 206.0821159 | -0.0033602 | 204.9905672 | -0.149948 | 203.7704018 | -0.0110532 | 202.8106319 | -1.59849 | 202.3604691 | 0.652135 | 201.8441715 | -8.14168 | 200.7482616 | 6.87283 | 199.2171968 | 23.1396 | 198.7010492 | 1.25576 | 171.5402182 | -1.21838 | 197.0664965 | -69.6191 | 196.4551566 | -11.1503 | 195.7672998 | 22.4013 | 195.3685983 | -24.8265 | 194.7272514 | -2.53844 | 193.948896 | 0.035557 | 193.2963151 | 0.143904 | 192.5739241 | 0.101478 | 191.8795147 | 0.780597 | 191.3423259 | -0.0666004 | 190.7241162 | 0.288152 | 189.8840373 | -0.0960686 | 189.0949498 | 0.148298 | 188.7471545 | 0.0608072 | 188.0076254 | 0.0462836 | 186.6909006 | 0.508711 | 185.2972572 | 0.120091
209.9565256 | 0.0053998 | 209.1958968 | 0.123093 | 208.1215397 | 0.196738 | 207.3641527 | 0.0430801 | 206.5059575 | -0.369345 | 205.4101049 | -0.00534269 | 204.1863575 | 0.0483354 | 203.2225227 | -2.06747 | 202.7694949 | 0.96052 | 202.2515436 | -7.84311 | 201.1515745 | 6.93131 | 199.6144292 | 21.8811 | 199.0957063 | 3.27927 | 171.8262881 | -0.243384 | 197.4555825 | -69.262 | 196.8413129 | -9.5057 | 196.1513669 | 28.5902 | 195.7498289 | -27.0547 | 195.1056506 | -2.66441 | 194.3246078 | 1.19235 | 193.6694524 | -1.93231 | 192.9443602 | -0.123187 | 192.2473364 | 1.17447 | 191.7075267 | -0.17795 | 191.0867061 | 0.0884948 | 190.2438596 | 0.505048 | 189.4522536 | -0.0351618 | 189.1022575 | -0.0903852 | 188.3599661 | -0.2885 | 187.0383682 | -0.362862 | 185.638212 | -0.241242
210.3942589 | 0.0212224 | 209.6303252 | -0.0284381 | 208.5527461 | 0.0189692 | 207.7913474 | 0.0374326 | 206.9297565 | 0.14246 | 205.8296005 | -0.158985 | 204.6022716 | 0.163771 | 203.6343722 | -2.06234 | 203.1784799 | 1.52821 | 202.6588747 | -7.54669 | 201.5548475 | 7.57853 | 200.0116218 | 22.284 | 199.490324 | 1.54208 | 172.1123301 | -0.700978 | 197.8446297 | -68.4924 | 197.2274306 | -7.86055 | 196.5353966 | 34.7786 | 196.1310221 | -29.2833 | 195.4840128 | -1.93101 | 194.7002829 | 3.78219 | 194.0425534 | -0.420057 | 193.3147604 | 0.711623 | 192.6151226 | 0.176824 | 192.0726922 | -0.330201 | 191.449261 | -0.71907 | 190.6036468 | -0.555894 | 189.8095227 | -0.136293 | 189.4573264 | -0.0579497 | 188.7122727 | -0.116229 | 187.3858025 | -0.10836 | 185.9791338 | 0.211218
210.831948 | 0.19012 | 210.0647097 | 0.0735044 | 208.9839091 | -0.312384 | 208.2184991 | -0.0200577 | 207.3535129 | -0.0304429 | 206.2490538 | -0.0971613 | 205.0181439 | 0.0721219 | 204.0461805 | -1.56867 | 203.5874241 | 1.18374 | 203.0661649 | -7.62523 | 201.9580804 | 7.53085 | 200.4087748 | 19.4949 | 199.8849023 | 2.71489 | 172.3983443 | 0.12368 | 198.233638 | -69.5171 | 197.6135098 | -7.62212 | 196.919389 | 40.9668 | 196.5121778 | -31.5122 | 195.8623378 | -1.1985 | 195.0759214 | 2.70607 | 194.4156181 | -3.13862 | 193.6851247 | -0.315368 | 192.9828731 | 0.935171 | 192.4378225 | 0.507771 | 191.811781 | 0.391162 | 190.9633991 | -0.207862 | 190.1667571 | 0.0507457 | 189.812361 | 0.570483 | 189.0645453 | 0.330772 | 187.7332035 | 0.0982111 | 186.3200226 | -0.272599
211.2695928 | 0.0843522 | 210.4990504 | -0.12143 | 209.4150287 | -0.0638651 | 208.645608 | 0.099515 | 207.7772268 | 0.353557 | 206.6684649 | -0.0881654 | 205.4339745 | 0.0365379 | 204.4579477 | -1.39193 | 203.9963275 | 1.42657 | 203.473414 | -7.88866 | 202.3612733 | 7.05263 | 200.805888 | 18.28 | 200.279441 | 1.54929 | 172.6843305 | -0.703316 | 198.6226074 | -65.3057 | 197.9995506 | -5.95914 | 197.303344 | 40.9634 | 196.8932961 | -31.4525 | 196.2406258 | -0.466826 | 195.4515231 | 0.596562 | 194.7886465 | 0.667526 | 194.0554529 | -0.323728 | 193.350588 | 0.910629 | 192.8029174 | -0.550774 | 192.174266 | -0.221169 | 191.3231163 | 0.056754 | 190.5239568 | 0.980881 | 190.1673614 | 0.0408753 | 189.4167839 | 0.251906 | 188.0805711 | -0.323761 | 186.6608783 | -0.00238337
211.7071933 | 0.0240988 | 210.9333471 | 0.0790552 | 209.8461049 | 0.173719 | 209.072674 | 0.0523108 | 208.200898 | 0.207215 | 207.0878337 | -0.162329 | 205.8497633 | 0.063236 | 204.8696736 | -1.8007 | 204.4051901 | 0.820409 | 203.8806222 | -8.32692 | 202.7644262 | 8.82026 | 201.2029614 | 20.8954 | 200.6739404 | 0.58174 | 172.9702889 | -0.203144 | 199.0115379 | -66.3774 | 198.3855528 | -4.29576 | 197.6872617 | 37.7871 | 197.2743769 | -30.86 | 196.6188767 | 0.264036 | 195.8270881 | 1.18564 | 195.1616385 | 1.23274 | 194.4257452 | -0.109204 | 193.7182672 | 1.58971 | 193.1679769 | -0.759399 | 192.536716 | 0.161362 | 191.6827985 | -0.215802 | 190.8811218 | -0.00276755 | 190.5223275 | 0.135237 | 189.7689884 | 0.0975478 | 188.4279054 | -0.0385463 | 187.0017009 | 0.152444
212.1447494 | -0.0607961 | 211.3676 | 0.0628985 | 210.2771377 | 0.0771365 | 209.4996971 | -0.220187 | 208.6245266 | 0.278328 | 207.5071603 | -0.280708 | 206.2655104 | 0.135553 | 205.2813583 | -1.97755 | 204.8140118 | 0.809078 | 204.2877894 | -7.67491 | 203.167539 | 7.83387 | 201.599995 | 18.3339 | 201.0684002 | 1.3657 | 173.2562194 | -1.16514 | 199.4004295 | -65.8766 | 198.7715164 | -2.63204 | 198.0711419 | 34.6109 | 197.6554203 | -30.8016 | 196.9970905 | 0.134084 | 196.2026163 | 1.08512 | 195.5345941 | 0.00672585 | 194.7960015 | -0.0689064 | 194.0859107 | 1.24717 | 193.5330011 | -0.187761 | 192.8991311 | -0.0781951 | 192.0424456 | -0.483928 | 191.2382521 | -0.1815 | 190.8772594 | 0.851166 | 190.1211589 | 0.116807 | 188.7752064 | -0.288129 | 187.3424906 | -0.358578
212.5822612 | -0.100611 | 211.801809 | 0.138373 | 210.708127 | 0.0191067 | 209.9266773 | -0.0498721 | 209.0481125 | 0.0613559 | 207.9264446 | -0.185841 | 206.6812158 | 0.0861161 | 205.6930018 | -1.86021 | 205.2227927 | 0.963184 | 204.6949156 | -8.07557 | 203.5706117 | 7.77757 | 201.9969889 | 21.0965 | 201.4628205 | 0.669346 | 173.5421219 | -1.29079 | 199.7892822 | -65.862 | 199.1574415 | -0.968025 | 198.4549849 | 31.4349 | 198.0364261 | -28.035 | 197.3752672 | -1.58452 | 196.5781078 | 1.11426 | 195.9075134 | -0.144446 | 195.1662217 | 0.0967704 | 194.4535186 | 1.017 | 193.89799 | -0.292274 | 193.2615111 | 0.0375147 | 192.4020577 | -0.116481 | 191.5953476 | 0.180758 | 191.232157 | 0.405552 | 190.4732954 | -0.208129 | 189.1224739 | 0.138357 | 187.6832471 | 0.164538
213.0197287 | -0.0305175 | 212.2359741 | -0.057066 | 211.1390729 | 0.181578 | 210.3536145 | 0.0932398 | 209.4716558 | 0.272649 | 208.3456866 | 0.0100469 | 207.0968793 | 0.0164437 | 206.104604 | -1.70755 | 205.6315327 | 1.02207 | 205.1020007 | -7.75088 | 203.9736443 | 9.28713 | 202.393943 | 20.635 | 201.8572013 | 0.962943 | 173.8279966 | -0.787176 | 200.178096 | -66.2788 | 199.5433281 | -0.728151 | 198.8387904 | 31.4317 | 198.4173945 | -25.2693 | 197.7534067 | -1.63015 | 196.9535626 | 1.32345 | 196.2803963 | -0.257038 | 195.536406 | -0.455965 | 194.8210907 | 1.50057 | 194.2629435 | 0.808598 | 193.6238562 | -0.596943 | 192.7616347 | 0.154137 | 191.9524084 | -0.129497 | 191.5870203 | 0.287649 | 190.8253977 | 0.0154354 | 189.4697081 | 0.32622 | 188.0239706 | -0.718086
213.4571519 | 0.0267213 | 212.6700953 | 0.138085 | 211.5699753 | -0.0243004 | 210.7805087 | -0.151743 | 209.8951565 | -0.0454506 | 208.7648864 | 0.0605856 | 207.5125011 | 0.190264 | 206.516165 | -1.88596 | 206.0402318 | 1.44225 | 205.5090448 | -7.53687 | 204.3766369 | 10.9011 | 202.7908573 | 17.8979 | 202.2515427 | 1.91649 | 174.1138434 | -0.605863 | 200.5668709 | -66.6958 | 199.9291761 | -0.488187 | 199.2225585 | 30.1417 | 198.7983253 | -22.5045 | 198.1315091 | -1.76192 | 197.3289805 | 1.53254 | 196.6532427 | 0.826416 | 195.9065542 | -0.854698 | 195.1886272 | 0.879306 | 194.6278616 | 0.0959232 | 193.9861662 | 0.101215 | 193.1211766 | -0.338113 | 192.3094344 | 0.404608 | 191.9418494 | 0.388109 | 191.177466 | -0.154702 | 189.8169089 | 0.226174 | 188.364661 | 0.660454
213.8945306 | 0.00596385 | 213.1041725 | 0.124969 | 212.0008342 | 0.140058 | 211.20736 | -0.0367467 | 210.3186144 | 0.256252 | 209.1840438 | -0.316983 | 207.9280811 | 0.110547 | 206.9276847 | -2.10409 | 206.4488901 | 1.14015 | 205.9160479 | -7.10703 | 204.7795894 | 10.8807 | 203.1877318 | 20.9328 | 202.6458445 | 1.7139 | 174.3996623 | -0.476018 | 200.9556068 | -67.1129 | 200.3149856 | -0.615903 | 199.6062891 | 28.8516 | 199.1792187 | -22.4491 | 198.5095743 | -1.22895 | 197.7043617 | 1.74152 | 197.0260528 | -0.256742 | 196.2766664 | 0.218399 | 195.5561279 | 1.27598 | 194.9927443 | -0.718037 | 194.3484412 | -0.295529 | 193.4806834 | 0.298007 | 192.6664257 | 0.0586382 | 192.2966441 | 0.356245 | 191.5295002 | -0.498621 | 190.1640762 | -0.679471 | 188.7053183 | 0.345673
214.331865 | 0.035335 | 213.5382058 | 0.0561588 | 212.4316497 | 0.0988908 | 211.6341684 | 0.157175 | 210.7420297 | -0.0133992 | 209.6031589 | -0.00463247 | 208.3436193 | 0.151224 | 207.3391631 | -1.3842 | 206.8575075 | 1.69446 | 206.3230099 | -6.52227 | 205.1825017 | 11.646 | 203.5845664 | 21.56 | 203.0401068 | 1.57183 | 174.6854532 | -0.88234 | 201.3443038 | -67.5304 | 200.7007565 | -0.743659 | 199.9899823 | 27.5617 | 199.5600744 | -22.1489 | 198.8876024 | -0.696565 | 198.0797061 | 1.95039 | 197.3988264 | 1.11978 | 196.6467425 | -0.848394 | 195.9235929 | 0.448183 | 195.3575916 | 0.0617627 | 194.7106811 | 0.503414 | 193.8401552 | -0.0377784 | 193.0233822 | 0.0151503 | 192.6514045 | 0.499341 | 191.8815002 | 0.190378 | 190.5112102 | -0.151622 | 189.0459426 | -0.262699
214.7691551 | -0.106402 | 213.9721952 | 0.118924 | 212.8624216 | 0.124312 | 212.0609337 | 0.0636166 | 211.1654023 | 0.146074 | 210.0222317 | -0.104161 | 208.7591156 | 0.059293 | 207.7506002 | -2.04063 | 207.2660839 | 2.38943 | 206.7299309 | -6.28465 | 205.5853739 | 13.9406 | 203.9813613 | 22.0766 | 203.4343295 | -0.0958502 | 174.9712163 | 0.338705 | 201.7329618 | -67.5162 | 201.0864888 | -0.503768 | 200.3736381 | 27.5587 | 199.9408927 | -21.8494 | 199.2655933 | -0.164737 | 198.4550137 | 2.15914 | 197.7715636 | -3.24084 | 197.0167825 | -0.0735401 | 196.2910222 | 1.13519 | 195.7224035 | -0.310709 | 195.072886 | 0.288947 | 194.1995918 | -0.0106701 | 193.3803039 | 0.0218154 | 193.0061305 | -0.277439 | 192.2334662 | 0.0264465 | 190.8583107 | -0.221307 | 189.3865337 | -0.263024
215.2064007 | 0.0649531 | 214.4061406 | -0.234349 | 213.29315 | -0.0331266 | 212.487656 | 0.237793 | 211.5887322 | 0.143668 | 210.4412622 | 0.046639 | 209.1745702 | 0.140109 | 208.161996 | -1.71394 | 207.6746195 | 1.81824 | 207.1368108 | -6.65653 | 205.988206 | 17.8544 | 204.3781163 | 21.9947 | 203.8285127 | 0.926897 | 175.2569515 | -1.65154 | 202.1215809 | -69.2641 | 201.4721825 | 0.788934 | 200.7572564 | 24.0731 | 200.3216734 | -21.5508 | 199.643547 | 0.366572 | 198.8302844 | 2.36779 | 198.1442644 | -0.437526 | 197.3867865 | 0.386565 | 196.6584157 | 0.221375 | 196.08718 | -0.370843 | 195.4350558 | 0.424121 | 194.5589933 | 0.0253688 | 193.7371908 | -0.645238 | 193.3608222 | 0.169581 | 192.585398 | -0.240574 | 191.2053778 | -0.594459 | 189.7270916 | 0.723536
215.6436019 | 0.00765385 | 214.840042 | 0.0603784 | 213.723835 | 0.206761 | 212.9143354 | -0.154938 | 212.0120194 | -0.0571193 | 210.8602504 | 0.0642136 | 209.5899828 | 0.151143 | 208.5733506 | -1.01536 | 208.0831141 | 1.98289 | 207.5436496 | -6.07592 | 206.390998 | 19.7703 | 204.7748315 | 25.6439 | 204.2226564 | 0.547364 | 175.5426587 | -0.489359 | 202.5101611 | -66.7804 | 201.8578376 | 2.08153 | 201.1408372 | 20.5878 | 200.7024165 | -21.2528 | 200.0214635 | 0.897394 | 199.2055183 | 2.39623 | 198.5169286 | -2.0304 | 197.7567543 | -0.0907623 | 197.0257734 | 0.564135 | 196.451921 | -0.344787 | 195.7971905 | -0.031288 | 194.9183596 | 0.0159574 | 194.0940429 | -0.157235 | 193.7154796 | -0.0179059 | 192.9372956 | 0.179091 | 191.5524114 | -0.102614 | 190.0676165 | 0.0787632
216.0807587 | 0.204637 | 215.2738994 | 0.0121732 | 214.1544763 | -0.138437 | 213.3409717 | -0.00437023 | 212.4352638 | 0.147877 | 211.2791962 | -0.245494 | 210.0053537 | 0.0396843 | 208.9846638 | -1.65747 | 208.4915677 | 2.27597 | 207.9504474 | -5.74482 | 206.7937497 | 24.049 | 205.1715068 | 28.2773 | 204.6167605 | 2.00274 | 175.8283381 | -1.15176 | 202.8987022 | -64.8686 | 202.2434541 | 2.32095 | 201.5243805 | 17.1026 | 201.0831221 | -21.2013 | 200.3993429 | 1.42776 | 199.5807154 | 2.2223 | 198.8895564 | -1.78729 | 198.1266861 | -0.197747 | 197.3930954 | 0.701538 | 196.8166266 | -0.0198287 | 196.1592901 | -0.00907156 | 195.2776908 | -0.401895 | 194.4508602 | 0.0854452 | 194.0701026 | 0.426824 | 193.2891591 | 0.320308 | 191.8994115 | 0.172278 | 190.4081082 | 0.358093
216.517871 | -0.0981943 | 215.7077128 | 0.0162535 | 214.5850742 | 0.185824 | 213.767565 | 0.254211 | 212.8584655 | 0.0323789 | 211.6980996 | -0.133714 | 210.4206827 | 0.188748 | 209.3959356 | -1.45762 | 208.8999805 | 2.12684 | 208.3572041 | -5.421 | 207.1964614 | 26.4614 | 205.5681423 | 39.3349 | 205.010825 | 1.65809 | 176.1139895 | -1.17762 | 203.2872044 | -66.3598 | 202.6290319 | 3.62189 | 201.9078863 | 17.0998 | 201.46379 | -20.6701 | 200.7771849 | 1.2926 | 199.9558756 | -0.592915 | 199.2621478 | -0.944139 | 198.4965817 | 0.0085139 | 197.7603815 | -0.370099 | 197.1812966 | 0.37475 | 196.5213546 | -0.293476 | 195.6369869 | 0.0408817 | 194.8076426 | -0.229979 | 194.4246912 | -0.213207 | 193.6409885 | 0.58959 | 192.2463782 | -0.299565 | 190.7485667 | 0.142063
216.954939 | 0.080173 | 216.1414822 | 0.00262426 | 215.0156284 | 0.189168 | 214.1941152 | -0.232747 | 213.2816245 | 0.0895239 | 212.1169607 | -0.235584 | 210.8359698 | 0.159213 | 209.8071661 | -1.14459 | 209.3083523 | 2.34779 | 208.7639197 | -5.0868 | 207.5991328 | 32.2197 | 205.9647379 | 49.3454 | 205.40485 | 4.35993 | 176.399613 | -1.14862 | 203.6756676 | -64.0037 | 203.0145712 | 4.92252 | 202.2913546 | 15.6461 | 201.8444204 | -33.3375 | 201.1549898 | 3.26377 | 200.330999 | -0.56465 | 199.6347026 | -1.85541 | 198.8664413 | -0.455747 | 198.1276319 | 0.201691 | 197.5459312 | 0.385193 | 196.8833839 | 0.186651 | 195.9962478 | 0.253784 | 195.1643902 | 0.327793 | 194.7792454 | 0.318204 | 193.9927836 | -0.173476 | 192.5933114 | 0.358287 | 191.0889921 | 0.273671
217.3919624 | -0.00488693 | 216.5752076 | 0.192344 | 215.4461391 | -0.0619152 | 214.6206224 | -0.15379 | 213.7047407 | -0.0179233 | 212.5357794 | 0.14571 | 211.251215 | 0.183246 | 210.2183553 | -1.27717 | 209.7166831 | 2.05814 | 209.1705941 | -5.00958 | 208.001764 | 34.4908 | 206.3612937 | 62.1553 | 205.7988354 | 6.61369 | 176.6852087 | -0.51211 | 204.0640918 | -64.1891 | 203.4000719 | 6.22281 | 202.6747853 | 14.1924 | 202.2250131 | -40.0608 | 201.5327574 | 5.23446 | 200.7060855 | -0.0403743 | 200.0072209 | -0.682941 | 199.2362646 | 0.140574 | 198.4948464 | 1.32167 | 197.9105304 | 0.372627 | 197.2453781 | -0.381512 | 196.3554735 | 0.228406 | 195.5211029 | 0.00925846 | 195.1337652 | 0.430457 | 194.3445446 | 0.196539 | 192.940211 | -0.136863 | 191.4293844 | 0.631173
217.8289414 | -0.0131586 | 217.008889 | 0.135288 | 215.8766063 | 0.01911 | 215.0470865 | -0.116658 | 214.1278141 | 0.242442 | 212.9545557 | 0.142847 | 211.6664184 | 0.178277 | 210.6295031 | -1.47682 | 210.1249729 | 2.92675 | 209.5772275 | -6.0571 | 208.4043551 | 44.4048 | 206.7578096 | 72.3734 | 206.1927812 | 10.2723 | 176.9707764 | -0.694336 | 204.452477 | -60.702 | 203.7855339 | 7.52269 | 203.0581785 | 12.7388 | 202.6055683 | -20.7397 | 201.9104878 | 7.20469 | 201.0811351 | 0.483741 | 200.3797027 | -1.17239 | 199.6060518 | -1.36164 | 198.8620251 | 1.26753 | 198.275094 | 0.424386 | 197.6073372 | 0.259843 | 196.714664 | -0.152437 | 195.8777808 | -0.0245451 | 195.4882506 | 0.122229 | 194.6962714 | 0.172999 | 193.2870772 | -0.0668403 | 191.7697434 | 0.0949972
218.265876 | -0.0993478 | 217.4425263 | -0.103715 | 216.3070298 | -0.0537921 | 215.4735076 | 0.153042 | 214.5508448 | -0.0250877 | 213.3732897 | -0.125928 | 212.0815799 | 0.0752069 | 211.0406096 | -1.85138 | 210.5332217 | 1.82239 | 209.9838197 | -3.69299 | 208.8069059 | 43.6218 | 207.1542855 | 89.7088 | 206.5866874 | 13.306 | 177.2563161 | -1.07582 | 204.8408233 | -43.7809 | 204.1709572 | 7.76023 | 203.4415342 | 11.2853 | 202.9860858 | -20.8813 | 202.2881809 | 9.17449 | 201.4561478 | 1.00769 | 200.7521479 | -0.610031 | 199.9758029 | 0.869995 | 199.2291679 | 1.41255 | 198.639622 | 0.556627 | 197.9692611 | 0.481372 | 197.0738193 | 0.317725 | 196.2344238 | -0.207677 | 195.8427016 | 0.233123 | 195.047964 | -0.269523 | 193.6339098 | -0.285411 | 192.1100693 | 0.0950819
218.7027661 | 0.123647 | 217.8761196 | -0.0387538 | 216.7374098 | -0.00413301 | 215.8998856 | -0.11873 | 214.9738327 | 0.116565 | 213.7919812 | -0.0108952 | 212.4966994 | 0.0868343 | 211.4516746 | -1.71031 | 210.9414296 | 2.34406 | 210.3903709 | -5.63054 | 209.2094165 | 45.6457 | 207.5507216 | 94.9033 | 206.980554 | 19.5399 | 177.541828 | -0.847338 | 205.2291304 | -12.7183 | 204.5563419 | 38.7542 | 203.8248523 | 11.2826 | 203.3665656 | -17.418 | 202.6658367 | 11.1439 | 201.8311236 | 1.53148 | 201.1245567 | -1.67587 | 200.3455177 | -0.259598 | 199.596275 | 0.934123 | 199.0041146 | 0.318966 | 198.3311498 | -0.561055 | 197.4329395 | -0.00573895 | 196.5910319 | -0.16964 | 196.1971182 | 0.292519 | 195.3996223 | -0.148982 | 193.9807089 | -0.435567 | 192.4503619 | 0.328703
219.1396116 | 0.0282102 | 218.3096688 | -0.192412 | 217.1677461 | 0.174019 | 216.3262204 | 0.0837284 | 215.3967778 | 0.0856427 | 214.2106303 | -0.0719839 | 212.9117771 | 0.0591027 | 211.8626983 | -1.83628 | 211.3495964 | 2.51552 | 210.7968809 | -4.83322 | 209.6118868 | 45.9926 | 207.9471178 | 103.489 | 207.3743809 | 24.8822 | 177.827312 | -0.968668 | 205.6173986 | 14.5013 | 204.941688 | 107.432 | 204.2081327 | 30.6828 | 203.7470078 | -17.3725 | 203.0434553 | 13.1129 | 202.2060624 | 2.0551 | 201.4969288 | -0.770739 | 200.7151964 | -0.648895 | 199.9633461 | 0.258021 | 199.3685716 | 0.640572 | 198.6930034 | -0.648655 | 197.7920244 | -0.12134 | 196.9476052 | 0.652348 | 196.5515002 | 0.372076 | 195.7512464 | -0.297611 | 194.3274744 | -0.472425 | 192.7906214 | -0.0750048
219.5764127 | 0.102706 | 218.743174 | -0.161745 | 217.5980388 | 0.159741 | 216.7525122 | -0.220215 | 215.8196801 | 0.118744 | 214.629237 | 0.00303036 | 213.3268128 | 0.12983 | 212.2736806 | -1.78328 | 211.7577222 | 1.93544 | 211.2033497 | -5.41723 | 210.014317 | 42.4022 | 208.3434741 | 113.486 | 207.7681683 | 30.7195 | 178.112768 | -0.749701 | 206.0056278 | 61.2343 | 205.3269954 | 153.184 | 204.5913756 | 57.3613 | 204.1274124 | -2.77325 | 203.4210365 | 15.0816 | 202.5809644 | 2.57855 | 201.8692644 | -0.0242803 | 201.0848389 | -0.518004 | 200.3303814 | 0.859899 | 199.7329931 | 0.145116 | 199.0548217 | 0.0165368 | 198.1510741 | 0.349558 | 197.3041435 | 0.562053 | 196.9058479 | 0.527167 | 196.1028363 | -0.22228 | 194.6742064 | 0.108969 | 193.1308476 | -0.829379
220.0131693 | -0.0979072 | 219.176635 | 0.188964 | 218.0282879 | -0.177007 | 217.1787608 | 0.135016 | 216.2425395 | -0.0312152 | 215.0478013 | 0.127083 | 213.7418066 | 0.10247 | 212.6846215 | -1.34447 | 212.165807 | 1.53322 | 211.6097774 | -5.347 | 210.4167068 | 41.4957 | 208.7397905 | 113.778 | 208.161916 | 29.329 | 178.3981961 | -1.45704 | 206.3938179 | 98.8224 | 205.7122641 | 181.423 | 204.9745809 | 57.3573 | 204.5077793 | -2.73017 | 203.7985805 | 17.05 | 202.9558294 | 3.10183 | 202.2415634 | -0.4766 | 201.4544452 | 0.248525 | 200.6973808 | 1.01383 | 200.097379 | -0.0253289 | 199.4166048 | -0.406302 | 198.5100885 | -0.105597 | 197.6606469 | 0.618937 | 197.260161 | 0.0781286 | 196.4543919 | -0.0575172 | 195.0209048 | 0.0691641 | 193.4710407 | 0.14995
220.4498813 | -0.0568676 | 219.610052 | 0.317586 | 218.4584934 | 0.138727 | 217.6049664 | 0.239288 | 216.6653562 | 0.0775386 | 215.4663231 | 0.0369902 | 214.1567584 | 0.115713 | 213.0955209 | -1.9436 | 212.5738508 | 0.966871 | 212.016164 | -6.02221 | 210.8190564 | 38.5315 | 209.1360669 | 107.356 | 208.5556241 | 27.7341 | 178.6835963 | -0.298893 | 206.7819689 | 129.607 | 206.0974941 | 262.179 | 205.3577486 | 128.341 | 204.8881085 | -5.01305 | 204.1760871 | 16.9123 | 203.3306574 | 3.62493 | 202.6138259 | 2.13826 | 201.8240152 | 0.0160637 | 201.0643442 | 0.756332 | 200.4617293 | -0.261514 | 199.7783528 | -0.713404 | 198.8690677 | -0.147721 | 198.0171154 | 0.191148 | 197.6144397 | -0.0409032 | 196.8059133 | 0.159983 | 195.3675697 | 0.431253 | 193.8112005 | -0.15872
220.8865489 | -0.0922367 | 220.0434249 | -0.00877247 | 218.8886552 | 0.113161 | 218.0311287 | -0.100098 | 217.08813 | 0.0795324 | 215.8848025 | 0.0288767 | 214.5716683 | 0.054806 | 213.506379 | -1.904 | 212.9818535 | 1.74583 | 212.4225093 | -5.89261 | 211.2213658 | 38.4006 | 209.5323034 | 100.155 | 208.9492926 | 25.5745 | 178.9689686 | -1.27236 | 207.1700809 | 147.816 | 206.4826855 | 272.035 | 205.7408786 | 199.32 | 205.2684 | -7.29668 | 204.5535564 | 23.9853 | 203.7054485 | 4.14786 | 202.9860517 | 0.805018 | 202.1935491 | -0.0640274 | 201.4312718 | 0.950625 | 200.8260441 | 1.26856 | 200.1400654 | -0.00102719 | 199.2280117 | 0.130253 | 198.373549 | 0.00700543 | 197.9686839 | 0.963608 | 197.1574004 | -0.187541 | 195.7142009 | -0.613229 | 194.151327 | 0.223558
221.3231718 | -0.00992044 | 220.4767537 | -0.00821143 | 219.3187733 | 0.217221 | 218.457248 | -0.202432 | 217.5108609 | 0.202103 | 216.3032394 | -0.205348 | 214.9865363 | 0.122487 | 213.9171955 | -1.35256 | 213.3898151 | 1.56012 | 212.8288136 | -6.72087 | 211.6236348 | 37.5296 | 209.9285 | 91.51 | 209.3429214 | 22.0893 | 179.2543129 | -1.0422 | 207.5581539 | 119.497 | 206.8678381 | 275.598 | 206.123971 | 199.311 | 205.6486538 | -9.58105 | 204.9309884 | 24.291 | 204.0802026 | 4.6706 | 203.358241 | 1.27616 | 202.5630466 | 0.302799 | 201.7981635 | 0.148125 | 201.1903232 | -0.156272 | 200.5017429 | -0.173149 | 199.5869203 | -0.125717 | 198.7299476 | 0.0724448 | 198.3228936 | 0.244551 | 197.5088532 | 0.267776 | 196.0607985 | -0.250099 | 194.4914203 | -0.211267
221.7597503 | -0.0167201 | 220.9100383 | 0.202073 | 219.7488478 | 0.201121 | 218.8833241 | -0.129317 | 217.933549 | 0.210212 | 216.7216339 | -0.232254 | 215.4013623 | 0.107575 | 214.3279707 | -1.47082 | 213.7977357 | 2.30129 | 213.2350766 | -5.35472 | 212.0258636 | 36.5794 | 210.3246566 | 80.1819 | 209.7365105 | 19.1911 | 179.5396294 | -1.28962 | 207.9461878 | 74.5989 | 207.2529521 | 290.369 | 206.5070257 | 195.663 | 206.0288699 | -11.8662 | 205.308383 | 34.2439 | 204.4549198 | 4.69727 | 203.7303936 | 1.8571 | 202.932508 | 0.449458 | 202.1650192 | 1.08168 | 201.5545668 | -0.234557 | 200.8633851 | 0.051696 | 199.9457938 | -0.38963 | 199.0863112 | 0.2085 | 198.6770687 | 0.08851 | 197.8602717 | 0.239399 | 196.4073625 | -0.305752 | 194.8314804 | 0.0228511
222.1962842 | -0.0651933 | 221.3432789 | 0.132003 | 220.1788786 | 0.174895 | 219.309357 | 0.049114 | 218.3561943 | 0.117456 | 217.1399859 | -0.0415548 | 215.8161462 | 0.180906 | 214.7387044 | -1.98157 | 214.2056152 | 2.53079 | 213.6412985 | -5.00993 | 212.428052 | 36.3546 | 210.7207733 | 76.2806 | 210.13006 | 15.1284 | 179.8249179 | -1.21512 | 208.3341827 | 36.6494 | 207.6380274 | 236.835 | 206.8900427 | 178.751 | 206.4090483 | -14.1521 | 205.6857403 | 42.7992 | 204.8295999 | 6.15813 | 204.1025096 | -0.0584055 | 203.301933 | 0.636905 | 202.531839 | 1.78956 | 201.9187747 | 0.366534 | 201.224992 | 0.252508 | 200.3046319 | -0.105297 | 199.4426399 | -0.1989 | 199.0312094 | 0.163291 | 198.2116559 | -0.21172 | 196.7538929 | 0.302236 | 195.1715072 | 0.542026
222.6327735 | -0.0580457 | 221.7764753 | 0.168124 | 220.6088657 | 0.0972163 | 219.7353467 | 0.167597 | 218.7787966 | 0.0110815 | 217.5582954 | -0.0530371 | 216.2308883 | 0.0620872 | 215.1493966 | -1.33552 | 214.6134537 | 1.95397 | 214.0474791 | -5.22575 | 212.8302002 | 38.405 | 211.11685 | 69.0051 | 210.5235699 | 12.206 | 180.1101784 | -0.884646 | 208.7221384 | 4.82665 | 208.0230639 | 162.702 | 207.2730221 | 178.744 | 206.789189 | -16.4388 | 206.0630602 | 49.928 | 205.2042431 | 10.0949 | 204.4745889 | 0.329105 | 203.6713218 | 0.511162 | 202.8986228 | 0.69055 | 202.282947 | 0.505709 | 201.5865636 | 0.322618 | 200.6634347 | -0.0149068 | 199.7989337 | 0.0733608 | 199.3853155 | -0.287346 | 198.5630058 | 0.194861 | 197.1003897 | -0.611377 | 195.5115007 | 0.0608578
223.0692182 | 0.0914834 | 222.2096275 | -0.234603 | 221.0388091 | 0.121347 | 220.1612932 | -0.00545164 | 219.2013561 | -0.00976377 | 217.9765625 | -0.0275359 | 216.6455883 | 0.245248 | 215.5600474 | -1.62673 | 215.021251 | 2.10137 | 214.4536186 | -5.21822 | 213.232308 | 36.9245 | 211.5128868 | 66.8025 | 210.91704 | 11.8739 | 180.3954111 | -1.7136 | 209.1100551 | -20.0314 | 208.4080618 | 94.7062 | 207.6559638 | 158.098 | 207.1692919 | -16.4018 | 206.4403428 | 49.4696 | 205.5788492 | 11.3658 | 204.8466316 | 0.218972 | 204.0406743 | -0.189348 | 203.2653707 | 0.858522 | 202.6470837 | 0.165311 | 201.9480999 | -0.46731 | 201.0222023 | -0.379541 | 200.1551924 | -0.427058 | 199.7393871 | 0.290573 | 198.9143214 | -0.347797 | 197.4468528 | -0.249824 | 195.8514609 | -0.0711071
223.5056184 | -0.0470375 | 222.6427356 | 0.0869442 | 221.4687088 | 0.0425687 | 220.5871966 | -0.141162 | 219.6238727 | 0.36196 | 218.394787 | 0.11532 | 217.0602463 | 0.210551 | 215.9706567 | -1.67114 | 215.4290073 | 1.71748 | 214.8597169 | -5.54949 | 213.6343755 | 38.2821 | 211.9088835 | 70.0208 | 211.3104705 | 11.8219 | 180.6806158 | -1.89477 | 209.4979327 | -32.23 | 208.7930209 | 52.2523 | 208.0388677 | 137.454 | 207.5493571 | -16.3658 | 206.8175879 | 34.2359 | 205.9534183 | 12.4794 | 205.2186377 | 1.07169 | 204.4099905 | 0.172622 | 203.6320826 | 0.918808 | 203.0111847 | -0.336082 | 202.309601 | -0.297337 | 201.3809345 | 0.104047 | 200.5114162 | -0.08141 | 200.0934241 | -0.0715161 | 199.2656026 | 0.460259 | 197.7932822 | -0.121622 | 196.1913878 | 0.138944
223.9419739 | 0.0518492 | 223.0757996 | -0.0306524 | 221.8985647 | 0.160294 | 221.0130567 | -0.106249 | 220.0463464 | 0.0332692 | 218.812969 | -0.0878199 | 217.4748623 | 0.159322 | 216.3812245 | -1.46988 | 215.8367224 | 1.8464 | 215.2657739 | -4.58366 | 214.0364026 | 40.9222 | 212.3048403 | 68.383 | 211.7038613 | 11.6642 | 180.9657927 | -1.02101 | 209.8857712 | -40.9974 | 209.1779413 | 43.2671 | 208.421734 | 137.448 | 207.9293845 | -15.1924 | 207.1947957 | 18.5184 | 206.3279504 | 16.067 | 205.5906071 | 0.491751 | 204.7792704 | 0.381932 | 203.9987585 | 0.26236 | 203.37525 | 0.0496617 | 202.6710667 | -0.123853 | 201.7396315 | 0.342537 | 200.867605 | -0.418675 | 200.4474265 | -0.0818926 | 199.6168495 | 0.145679 | 198.139678 | -0.101316 | 196.5312815 | -0.391038
224.3782849 | 0.054402 | 223.5088193 | -0.0841752 | 222.328377 | -0.193364 | 221.4388737 | -0.209055 | 220.4687772 | 0.248833 | 219.2311086 | -0.0408213 | 217.8894363 | 0.143106 | 216.7917508 | -1.81512 | 216.2443964 | 2.59313 | 215.6717898 | -4.54955 | 214.4383894 | 42.7896 | 212.7007572 | 68.1766 | 212.0972123 | 9.98274 | 181.2509416 | -0.483886 | 210.2735706 | -42.8355 | 209.5628229 | 14.6751 | 208.8045625 | 110.756 | 208.3093742 | -14.0202 | 207.5719661 | 10.3987 | 206.7024455 | 10.4379 | 205.9625398 | -0.386657 | 205.148514 | -0.1563 | 204.3653984 | 0.528186 | 203.7392797 | 0.824652 | 203.0324971 | 0.599184 | 202.098293 | 0.200261 | 201.2237587 | 0.223376 | 200.8013944 | 0.352443 | 199.9680621 | -0.319668 | 198.4860401 | -0.338223 | 196.8711418 | -0.1383
224.8145513 | 0.0495875 | 223.9417949 | 0.103421 | 222.7581455 | 0.115687 | 221.8646474 | -0.0456717 | 220.8911651 | 0.0981732 | 219.6492056 | 0.0405526 | 218.3039683 | 0.167198 | 217.2022356 | -1.10122 | 216.6520293 | 2.35185 | 216.0777644 | -5.41057 | 214.8403359 | 42.9677 | 213.096634 | 67.7406 | 212.4905237 | 10.9183 | 182.3912579 | -1.1875 | 210.661331 | -45.6513 | 209.9476658 | 14.8997 | 209.1873533 | 84.0666 | 208.6893261 | -12.8491 | 207.9490991 | 10.262 | 207.0769034 | 5.10444 | 206.3344358 | 1.16165 | 205.5177212 | 0.578083 | 204.7320023 | 1.12737 | 204.1032737 | 0.625657 | 203.3938922 | -0.333045 | 202.4569193 | -0.0834479 | 201.5798775 | -0.0917804 | 201.1553277 | 0.0656967 | 200.3192403 | 0.280429 | 198.8323685 | -0.0912687 | 197.2109688 | 0.0384446
225.250773 | 0.10358 | 224.3747263 | 0.349265 | 223.1878703 | -0.0985521 | 222.2903779 | -0.146298 | 221.3135101 | 0.0555961 | 220.0672601 | 0.202168 | 218.7184582 | 0.130098 | 217.6126788 | -1.1844 | 217.0596211 | 3.15541 | 216.4836978 | -4.80753 | 215.2422419 | 44.9006 | 213.4924708 | 71.0474 | 212.8837954 | 12.064 | 182.6738505 | -0.564752 | 211.0490522 | -48.325 | 210.33247 | 13.6603 | 209.5701063 | 57.3783 | 209.0692402 | -12.8173 | 208.3261946 | 10.0071 | 207.4513244 | -0.514587 | 206.7062951 | 0.356753 | 205.8868921 | -0.510361 | 205.0985702 | 0.500247 | 204.467232 | 0.792823 | 203.7552519 | -0.594758 | 202.8155102 | 0.420517 | 201.9359612 | 0.0590138 | 201.5092264 | 0.0822587 | 200.6703841 | -0.0459805 | 199.1786632 | -0.414806 | 197.5507626 | 0.790502
225.6869501 | -0.012 | 224.8076135 | 0.037972 | 223.6175513 | 0.2003 | 222.7160651 | 0.230956 | 221.7358121 | 0.0703416 | 220.485272 | -0.171428 | 219.1329061 | 0.172898 | 218.0230806 | -1.11594 | 217.4671717 | 3.18378 | 216.88959 | -4.03057 | 215.6441076 | 45.3539 | 213.8882676 | 71.4849 | 213.2770274 | 13.3409 | 182.9585896 | -1.42453 | 211.4367343 | -46.4983 | 210.7172354 | 12.4197 | 209.9528216 | 30.6915 | 209.4491165 | -11.0957 | 208.7032527 | 9.75238 | 207.8257083 | -0.488999 | 207.0781177 | 1.52671 | 206.2560267 | 0.344217 | 205.4651021 | 0.9718 | 204.8311546 | -0.198888 | 204.1165763 | -0.507142 | 203.1740658 | 0.594287 | 202.2920099 | 0.296948 | 201.8630905 | 0.0182433 | 201.0214936 | 0.106003 | 199.5249242 | 0.128183 | 197.8905229 | -0.285095
226.1230826 | 0.0999495 | 225.2404565 | 0.287319 | 224.0471886 | 0.0768284 | 223.1417091 | -0.181054 | 222.1580712 | -0.0864548 | 220.9032414 | -0.267714 | 219.5473119 | 0.271646 | 218.4334408 | -1.22787 | 217.8746812 | 2.77175 | 217.2954409 | -3.90845 | 216.0459329 | 49.3955 | 214.2840244 | 71.4564 | 213.6702196 | 10.2799 | 183.2454751 | -1.71475 | 211.8243772 | -47.4094 | 211.101962 | 11.1778 | 210.3354991 | 30.6881 | 209.828955 | -9.37535 | 209.0802734 | 9.498 | 208.200055 | -0.337396 | 207.4499036 | 1.10106 | 206.6251249 | 1.14461 | 205.8315979 | 1.03749 | 205.1950415 | 0.277297 | 204.4778653 | 0.133013 | 203.532586 | 0.410566 | 202.6480235 | -0.0594155 | 202.2169199 | -0.210946 | 201.3725686 | 0.132365 | 199.8711515 | -0.0965561 | 198.23025 | -0.0314248
226.5591705 | -0.113772 | 225.6732553 | 0.180249 | 224.4767821 | -0.0950986 | 223.5673098 | 0.367957 | 222.5802873 | -0.163028 | 221.3211683 | -0.045871 | 219.9616757 | 0.18884 | 218.8437595 | -1.48137 | 218.2821495 | 3.08003 | 217.7012506 | -3.31473 | 216.4477178 | 52.2458 | 214.6797412 | 71.4183 | 214.0633721 | 13.0223 | 183.5345066 | -0.802517 | 212.2119811 | -47.9952 | 211.4866499 | 11.3973 | 210.7181388 | 30.6848 | 210.2087558 | -9.34687 | 209.4572567 | 9.24394 | 208.5743647 | -0.312135 | 207.8216527 | -0.00274859 | 206.9941867 | -0.152554 | 206.1980577 | 0.287225 | 205.5588926 | 0.296856 | 204.839119 | 0.399108 | 203.8910708 | -0.337286 | 203.0040021 | 0.332423 | 202.5707148 | 0.479516 | 201.7236093 | 0.317255 | 200.217345 | 0.0281997 | 198.5699437 | -0.153109
226.9952136 | 0.0817966 | 226.1060098 | 0.152925 | 224.9063318 | 0.0354095 | 223.9928672 | -0.0571411 | 223.0024605 | 0.155667 | 221.7390526 | -0.063215 | 220.3759974 | 0.188572 | 219.2540367 | -0.883179 | 218.6895766 | 3.0102 | 218.107019 | -3.58777 | 216.8494623 | 55.2075 | 215.075418 | 74.3818 | 214.4564849 | 12.1938 | 183.8060041 | -0.233594 | 212.5995458 | -45.1914 | 211.8712991 | 12.8678 | 211.1007407 | 25.93 | 210.5885187 | -5.32032 | 209.8342024 | 8.99024 | 208.9486374 | -0.317347 | 208.1933652 | 0.108648 | 207.3632122 | 1.09456 | 206.5644815 | 1.46167 | 205.9227081 | -0.195326 | 205.2003372 | 0.175131 | 204.2495203 | 0.137851 | 203.3599457 | 0.887837 | 202.924475 | 0.0635909 | 202.0746156 | 0.151526 | 200.5635049 | 0.342233 | 198.909604 | -0.170222
227.4312122 | 0.0480259 | 226.5387201 | -0.0304929 | 225.3358377 | 0.202322 | 224.4183814 | -0.109699 | 223.4245907 | -0.0407705 | 222.1568944 | 0.290545 | 220.790277 | 0.0101537 | 219.6642723 | -1.3109 | 219.0969626 | 3.39387 | 218.5127462 | -3.3868 | 217.2511664 | 56.804 | 215.4710547 | 77.337 | 214.849558 | 12.9196 | 184.0953929 | -0.622098 | 212.9870714 | -46.0857 | 212.2559094 | 14.3369 | 211.4833048 | 21.1756 | 210.9682437 | -1.29519 | 210.2111108 | 8.85539 | 209.3228729 | -0.322722 | 208.5650408 | 1.0587 | 207.7322013 | 0.39162 | 206.9308691 | 0.235379 | 206.2864878 | -0.339158 | 205.5615201 | 0.545112 | 204.6079344 | -0.0300302 | 203.7158541 | 0.383236 | 203.2782006 | 0.393143 | 202.4255874 | 0.269746 | 200.9096309 | -0.0814893 | 199.249231 | -0.292965
227.867166 | -0.0320128 | 226.9713862 | 0.228317 | 225.7652998 | 0.0376272 | 224.8438523 | 0.0899409 | 223.846678 | -0.00865404 | 222.5746936 | -0.128897 | 221.2045146 | 0.098275 | 220.0744663 | -1.33274 | 219.5043073 | 2.7305 | 218.9184321 | -3.1013 | 217.6528301 | 59.4696 | 215.8666515 | 80.2839 | 215.2425913 | 14.2776 | 184.1220247 | -0.538935 | 213.3745578 | -44.3673 | 212.640481 | 15.8046 | 211.8658311 | 16.4214 | 211.347931 | 2.72852 | 210.5879816 | 8.07024 | 209.6970713 | -0.328262 | 208.9366798 | -0.505941 | 208.1011539 | 0.479374 | 207.2972207 | 0.817064 | 206.6502317 | -0.828795 | 205.9226676 | -0.356745 | 204.9663131 | 0.113242 | 204.0717275 | -0.580352 | 203.6318915 | 0.247534 | 202.7765248 | 0.509226 | 201.2557232 | 0.247984 | 199.5888246 | -0.00665099
228.3030752 | 0.0368078 | 227.4040081 | 0.244156 | 226.1947182 | 0.00989862 | 225.2692799 | 0.169973 | 224.2687223 | 0.0597807 | 222.9924502 | -0.0796437 | 221.6187101 | 0.089444 | 220.4846188 | -1.42859 | 219.9116109 | 2.32543 | 219.3240768 | -3.21707 | 218.0544534 | 59.3025 | 216.2622081 | 83.2225 | 215.6355849 | 13.9207 | 184.3870977 | -1.20935 | 213.7620051 | -44.469 | 213.0250137 | 17.2708 | 212.2483196 | 16.4186 | 211.7275804 | 6.75081 | 210.964815 | 7.28558 | 210.0712325 | -0.333969 | 209.3082819 | -1.20459 | 208.4700702 | 0.134315 | 207.6635363 | 0.330949 | 207.0139399 | -0.369263 | 206.2837796 | -0.0180056 | 205.3246563 | 0.207644 | 204.4275659 | -0.383552 | 203.9855477 | 0.227911 | 203.1274278 | -0.262792 | 201.6017818 | -0.0859784 | 199.9283849 | -0.116555
228.7389397 | -0.00454534 | 227.8365856 | 0.227409 | 226.6240927 | -0.0590308 | 225.6946642 | 0.286582 | 224.6907236 | 0.257772 | 223.4101642 | -0.311926 | 222.0328635 | 0.142875 | 220.8947297 | -1.88997 | 220.3188733 | 3.59787 | 219.7296802 | -3.15587 | 218.4560362 | 66.9026 | 216.6577248 | 83.1773 | 216.0285387 | 14.9566 | 184.6818647 | -0.28439 | 214.1494133 | -40.6462 | 213.4095077 | 18.7355 | 212.6307703 | 10.4772 | 212.1071919 | 10.7717 | 211.3416109 | 6.50142 | 210.4453567 | -0.339845 | 209.6798473 | 0.672382 | 208.8389501 | 0.946658 | 208.0298157 | 0.989475 | 207.3776123 | 0.142849 | 206.6448562 | -0.209536 | 205.6829642 | 0.301397 | 204.7833691 | -0.271854 | 204.3391693 | 0.490858 | 203.4782963 | 0.547777 | 201.9478066 | 0.076859 | 200.2679117 | -0.0745181
229.1747596 | 0.0378547 | 228.269119 | -0.0363581 | 227.0534234 | 0.0663281 | 226.1200052 | -0.167188 | 225.1126819 | 0.221852 | 223.8278357 | 0.0956954 | 222.4469748 | 0.134949 | 221.304799 | -1.50716 | 220.7260945 | 2.62485 | 220.1352423 | -2.3394 | 218.8575785 | 68.5765 | 217.0532013 | 84.5807 | 216.4214527 | 15.8431 | 184.9787768 | -1.05177 | 214.5367823 | -41.6382 | 213.7939629 | 20.1987 | 213.0131831 | 10.4746 | 212.4867656 | 14.7911 | 211.7183693 | 6.36838 | 210.8194437 | -0.345892 | 210.0513759 | -0.332895 | 209.2077935 | 0.329221 | 208.396059 | 0.688083 | 207.7412489 | 0.0655319 | 207.0058974 | -0.742382 | 206.0412367 | 0.386906 | 205.1391372 | 0.140732 | 204.6927562 | 0.131776 | 203.8291304 | 0.344875 | 202.2937975 | -0.0452968 | 200.6074052 | 0.372258
229.6105347 | -0.116424 | 228.701608 | -0.260716 | 227.4827102 | 0.18311 | 226.5453028 | -0.041073 | 225.5345971 | -0.0256632 | 224.2454646 | -0.0457314 | 222.8610439 | 0.0971854 | 221.7148268 | -1.54626 | 221.1332745 | 2.60061 | 220.5407631 | -4.13446 | 219.2590804 | 70.8132 | 217.4486379 | 85.9283 | 216.814327 | 15.7732 | 185.2345554 | -0.312738 | 214.9241121 | -38.1439 | 214.1783793 | 20.4078 | 213.395558 | 9.47476 | 212.8663014 | 14.8109 | 212.0950901 | 5.867 | 211.1934935 | -0.352113 | 210.4228677 | 1.22079 | 209.5766005 | 0.422733 | 208.7622662 | 1.62716 | 208.1048497 | -0.420809 | 207.3669031 | -0.00904885 | 206.3994737 | -0.00369317 | 205.4948702 | 0.0865518 | 205.0463084 | 0.428145 | 204.1799301 | -0.132886 | 202.6397547 | 0.00886771 | 200.9468653 | -0.128014
230.0462651 | -0.109768 | 229.1340528 | 0.0532615 | 227.9119532 | -0.247144 | 226.9705571 | 0.192913 | 225.9564694 | 0.162217 | 224.6630508 | -0.1462 | 223.275071 | 0.0674602 | 222.1248129 | -1.82536 | 221.5404133 | 3.47132 | 220.9462427 | -3.28799 | 219.6605419 | 70.1224 | 217.8440343 | 89.6984 | 217.2071616 | 18.0803 | 185.5318268 | 0.22811 | 215.3114028 | -36.0269 | 214.5627569 | 22.494 | 213.7778951 | 8.47503 | 213.2457994 | 22.8256 | 212.4717735 | 5.36617 | 211.5675062 | -0.358508 | 210.7943227 | -1.90832 | 209.9453711 | 0.222493 | 209.1284373 | 0.143425 | 208.4684147 | -0.0614876 | 207.7278734 | 0.0607654 | 206.7576753 | 0.150426 | 205.8505681 | 0.454959 | 205.3998259 | 0.451766 | 204.5306952 | -0.631445 | 202.9856781 | -0.126006 | 201.286292 | -0.112655
230.4819508 | 0.0354336 | 229.5664533 | 0.00781696 | 228.3411524 | 0.146728 | 227.3957681 | -0.0740073 | 226.3782987 | 0.0796707 | 225.0805945 | 0.00529855 | 223.689056 | 0.133682 | 222.5347575 | -1.36209 | 221.9475108 | 2.70887 | 221.3516809 | -2.92339 | 220.0619629 | 67.0785 | 218.2393907 | 89.6428 | 217.5999563 | 18.0504 | 185.831243 | -0.496606 | 215.6986543 | -38.6423 | 214.9470957 | 22.6999 | 214.1601943 | 7.47537 | 213.6252595 | 22.8429 | 212.8484194 | 4.86592 | 211.9414817 | -0.36508 | 211.1657409 | 0.957041 | 210.3141052 | -0.00893737 | 209.4945723 | 0.662815 | 208.831944 | 0.186069 | 208.0888082 | 0.24913 | 207.1158415 | 0.517468 | 206.2062309 | -0.0593564 | 205.7533087 | 0.27911 | 204.8814259 | 0.0456361 | 203.3315677 | 0.111294 | 201.6256853 | -0.116312
230.9175918 | -0.0304848 | 229.9988095 | -0.0268096 | 228.7703078 | -0.0211697 | 227.8209358 | -0.100819 | 226.8000849 | 0.282744 | 225.4980955 | -0.107177 | 224.1029988 | 0.156624 | 222.9446604 | -1.16547 | 222.3545671 | 2.80394 | 221.7570779 | -3.53156 | 220.4633434 | 65.8955 | 218.6347071 | 88.3269 | 217.9927113 | 18.6089 | 186.0777334 | -0.497928 | 216.0858666 | -36.0845 | 215.3313957 | 22.904 | 214.5424556 | 6.47577 | 214.0046816 | 19.9991 | 213.2250277 | 4.36626 | 212.3154201 | -0.371831 | 211.5371223 | -0.244315 | 210.6828029 | 0.395796 | 209.8606711 | 0.40986 | 209.1954374 | 0.0362401 | 208.4497076 | -0.458567 | 207.4739722 | -0.227554 | 206.5618586 | 0.0746546 | 206.1067568 | 0.278781 | 205.2321222 | 0.475584 | 203.6774234 | -0.299624 | 201.9650452 | 0.00788511
231.3531881 | -0.0635887 | 230.4311214 | -0.000518062 | 229.1994192 | 0.169736 | 228.2460601 | 0.129561 | 227.2218282 | 0.0363633 | 225.9155539 | -0.312092 | 224.5168995 | 0.016965 | 223.3545217 | -0.982664 | 222.7615821 | 2.18717 | 222.1624335 | -2.58465 | 220.8646834 | 62.8187 | 219.0299833 | 87.0138 | 218.3854265 | 19.3392 | 186.3775104 | -0.211717 | 216.4730398 | -29.6343 | 215.7156568 | 22.844 | 214.924679 | 5.47624 | 214.3840659 | 17.1546 | 213.6015985 | 3.86722 | 212.6893213 | -0.348467 | 211.9084669 | 1.43176 | 211.051464 | 0.146044 | 210.2267338 | 0.741404 | 209.5588949 | 0.414842 | 208.8105715 | -0.143882 | 207.8320674 | 0.433687 | 206.9174511 | -0.144155 | 206.4601702 | -0.0281995 | 205.5827839 | -0.132561 | 204.0232454 | 0.0100397 | 202.3043716 | 0.0651828
231.7887396 | -0.0340059 | 230.863389 | -0.0770506 | 229.6284868 | -0.138776 | 228.671141 | 0.0993449 | 227.6435283 | -0.127772 | 226.3329697 | -0.03236 | 224.930758 | 0.0788056 | 223.7643414 | -1.63922 | 223.1685559 | 2.79718 | 222.5677479 | -3.72904 | 221.2659829 | 59.8197 | 219.4252195 | 85.7037 | 218.7781019 | 21.8491 | 186.679432 | -0.493878 | 216.8601738 | -31.7279 | 216.0998792 | 22.7821 | 215.3068645 | 5.47376 | 214.7634123 | 17.1688 | 213.9781317 | 3.36883 | 213.0631853 | 0.438896 | 212.2797746 | -1.26752 | 211.4200887 | -0.505643 | 210.5927603 | 1.19966 | 209.9223167 | 0.336243 | 209.1713998 | -0.269163 | 208.1901272 | -0.0773743 | 207.2730084 | 0.0445824 | 206.8135488 | 0.490094 | 205.9334111 | -0.137428 | 204.3690335 | -0.695562 | 202.6436646 | 0.238265
232.2242464 | 0.108425 | 231.2956122 | -0.0348928 | 230.0575106 | 0.0415896 | 229.0961786 | -0.150689 | 228.0651855 | 0.141989 | 226.7503429 | -0.0842191 | 225.3445744 | 0.0952433 | 224.1741194 | -1.83248 | 223.5754885 | 1.25759 | 222.9730209 | -3.42909 | 221.667242 | 55.1424 | 219.8204156 | 84.3964 | 219.1707375 | 19.4871 | 186.91664 | -0.618362 | 217.2472686 | -27.9507 | 216.4840627 | 22.7184 | 215.6890121 | 5.47128 | 215.1427208 | 16.9571 | 214.3546274 | 2.8711 | 213.4370121 | -0.621362 | 212.6510455 | 1.29668 | 211.788677 | -0.226218 | 210.9587506 | 0.481848 | 210.2857026 | 0.709341 | 209.5321927 | 0.254579 | 208.5481516 | -0.40976 | 207.6285307 | 0.418007 | 207.1668927 | 0.402225 | 206.2840038 | -0.240822 | 204.7147877 | -0.27474 | 202.9829242 | -0.611673
232.6597085 | 0.107222 | 231.7277912 | -0.081388 | 230.4864904 | -0.0388595 | 229.5211728 | -0.0676494 | 228.4867995 | 0.224272 | 227.1676735 | 0.215185 | 225.7583486 | 0.21732 | 224.5838559 | -1.81715 | 223.9823798 | 2.32129 | 223.3782526 | -1.99884 | 222.0684605 | 57.7422 | 220.2155716 | 84.3453 | 219.5633333 | 17.7428 | 187.2189241 | -0.126794 | 217.6343242 | -27.2836 | 216.8682074 | 22.6528 | 216.0711217 | 6.55062 | 215.5219913 | 16.7443 | 214.7310856 | 2.37406 | 213.8108017 | -2.008 | 213.0222795 | 0.360633 | 212.1572287 | -0.181373 | 211.3247048 | 1.09322 | 210.6490526 | -0.599628 | 209.8929501 | -0.135746 | 208.9061404 | 0.123483 | 207.9840177 | 0.642142 | 207.5202018 | 0.42721 | 206.634562 | -0.489365 | 205.0605081 | -0.585657 | 203.3221504 | 0.206147
233.0951258 | 0.00307006 | 232.1599258 | 0.142966 | 230.9154264 | 0.179811 | 229.9461237 | -0.046027 | 228.9083706 | -0.026263 | 227.5849614 | 0.00728158 | 226.1720807 | 0.145043 | 224.9935507 | -1.12728 | 224.3892298 | 2.70816 | 223.783443 | -3.81736 | 222.4696385 | 55.2868 | 220.6106875 | 74.0428 | 219.9558893 | 17.8816 | 187.5233525 | -0.215018 | 218.0213406 | -24.0346 | 217.2523132 | 22.5854 | 216.4531934 | 6.5481 | 215.901224 | 16.5305 | 215.1075061 | 2.24643 | 214.184554 | 0.605478 | 213.3934767 | -0.0719898 | 212.5257439 | -0.384255 | 211.6906228 | 1.74175 | 211.0123668 | 0.235267 | 210.2536719 | -0.447405 | 209.2640938 | 0.47754 | 208.3394696 | -0.341942 | 207.8734762 | -0.099594 | 206.9850857 | 0.203643 | 205.4061946 | 0.366196 | 203.6613431 | 0.038634
233.5304983 | -0.0533877 | 232.5920161 | 0.0675758 | 231.3443184 | 0.236473 | 230.3710311 | 0.175597 | 229.3298985 | -0.155371 | 228.0022066 | -0.219878 | 226.5857707 | 0.118163 | 225.4032038 | -1.47704 | 224.7960386 | 2.73489 | 224.1885921 | -4.2332 | 222.870776 | 56.3808 | 221.0057633 | 75.2615 | 220.3484055 | 18.2025 | 187.7512842 | -0.0363675 | 218.4083178 | -20.8875 | 217.6363802 | 22.5161 | 216.8352272 | 1.75924 | 216.2804187 | 16.5402 | 215.4838891 | 6.90264 | 214.5582692 | -2.07361 | 213.764637 | -0.38277 | 212.8942226 | -0.600742 | 212.0565046 | 1.17954 | 211.3756451 | 0.336035 | 210.6143582 | 0.080876 | 209.6220117 | 0.282234 | 208.6948863 | -0.0974204 | 208.2267158 | 0.372587 | 207.3355748 | -0.454133 | 205.7518472 | -0.281802 | 204.0005023 | 0.0788518
233.9658261 | 0.0092153 | 233.0240621 | -0.022953 | 231.7731666 | 0.228988 | 230.7958951 | -0.0143089 | 229.7513834 | -0.130332 | 228.4194092 | -0.308647 | 226.9994184 | 0.0653255 | 225.8128153 | -1.83921 | 225.202806 | 2.02984 | 224.5936999 | -3.67747 | 223.271873 | 53.5329 | 221.400799 | 75.0397 | 220.7408819 | 17.6118 | 188.0560765 | 0.245497 | 218.7952558 | -20.4656 | 218.0204084 | 22.4449 | 217.217223 | -3.02927 | 216.6595754 | 16.2175 | 215.8602345 | 4.84903 | 214.9319471 | -2.55063 | 214.1357604 | 1.21104 | 213.2626648 | -0.121523 | 212.4223502 | 0.127625 | 211.7388875 | -0.490557 | 210.975009 | -0.596475 | 209.9798941 | -0.166696 | 209.0502678 | 0.296505 | 208.5799207 | -0.170443 | 207.6860294 | -0.355168 | 206.097466 | -0.59629 | 204.3396281 | 0.125896
234.4011091 | -0.132136 | 233.4560637 | 0.0807739 | 232.2019709 | -0.0403975 | 231.2207158 | -0.0555766 | 230.1728253 | 0.165176 | 228.8365691 | -0.268835 | 227.413024 | 0.0966428 | 226.2223851 | -1.86367 | 225.6095322 | 2.82459 | 224.9987663 | -2.40984 | 223.6729294 | 53.3122 | 221.7957946 | 68.3743 | 221.1333185 | 15.9754 | 188.363013 | -0.0613877 | 219.1821546 | -16.4855 | 218.4043977 | 22.6342 | 217.5991809 | -7.81744 | 217.0386942 | 15.8937 | 216.2365424 | 4.72343 | 215.3055878 | -0.801181 | 214.506847 | 0.287801 | 213.6310705 | -0.000211449 | 212.7881596 | 1.07597 | 212.102094 | -0.135052 | 211.3356242 | 0.226237 | 210.337741 | -0.375683 | 209.4056142 | -0.0946684 | 208.9330907 | 0.0264348 | 208.0364495 | -0.0163297 | 206.4430508 | 0.300988 | 204.6787204 | -0.114724
234.8363474 | -0.0383394 | 233.888021 | 0.139624 | 232.6307312 | -0.0364629 | 231.645493 | -0.0863093 | 230.594224 | 0.0780849 | 229.2536864 | 0.00933844 | 227.8265874 | 0.11918 | 226.6319133 | -1.47513 | 226.0162171 | 2.82325 | 225.4037914 | -4.18869 | 224.0739453 | 52.2987 | 222.1907501 | 68.3864 | 221.5257153 | 14.1888 | 188.6720933 | -0.233107 | 219.5690142 | -22.4736 | 218.7883481 | 18.7769 | 217.9811008 | -12.6053 | 217.4177751 | 15.9 | 216.6128126 | 5.41163 | 215.6791913 | -1.51114 | 214.8778967 | 0.710314 | 213.9994396 | 0.534162 | 213.1539328 | 0.515959 | 212.4652647 | 0.460811 | 211.6962039 | -0.509233 | 210.6955523 | -0.151461 | 209.7609253 | 0.00955516 | 209.286226 | 0.452094 | 208.386835 | 0.128182 | 206.7886018 | -0.194708 | 205.0177793 | 0.38807
235.2715408 | -0.149583 | 234.3199339 | -0.171606 | 233.0594476 | -0.0642228 | 232.0702268 | 0.0806937 | 231.0155796 | 0.155051 | 229.670761 | -0.0786184 | 228.2401086 | 0.178429 | 227.0413997 | -1.40684 | 226.4228607 | 2.88287 | 225.8087751 | -3.88944 | 224.4749206 | 53.1649 | 222.5856654 | 67.186 | 221.9180723 | 15.5468 | 188.8889763 | -0.247565 | 219.9558346 | -19.0507 | 219.1722597 | 18.9622 | 218.3629827 | -12.6071 | 217.796818 | 20.8099 | 216.9890452 | 6.10054 | 216.0527575 | 1.52202 | 215.2489094 | 0.0755032 | 214.3677722 | 0.485018 | 213.5196697 | 0.90307 | 212.8283994 | 0.223974 | 212.056748 | -0.176875 | 211.0533282 | 0.52739 | 210.1162013 | 0.311069 | 209.6393264 | 0.43149 | 208.7371859 | -0.209835 | 207.1341189 | -0.502312 | 205.3568046 | -0.244536
235.7066895 | 0.0517977 | 234.7518024 | 0.0986927 | 233.4881201 | 0.102957 | 232.4949172 | 0.272515 | 231.4368922 | 0.0685004 | 230.087793 | 0.0972224 | 228.6535876 | 0.168906 | 227.4508445 | -1.44181 | 226.8294629 | 2.28606 | 226.2137175 | -4.08688 | 224.8758554 | 53.835 | 222.9805407 | 65.9867 | 222.3103894 | 14.4029 | 188.9851467 | -0.190061 | 220.3426158 | -21.4851 | 219.5561325 | 15.3733 | 218.7448266 | -12.6089 | 218.1758229 | 25.7182 | 217.3652402 | 6.79018 | 216.4262864 | 2.59758 | 215.6198853 | 0.481588 | 214.7360682 | -0.619275 | 213.8853704 | 1.0376 | 213.1914982 | 0.0326815 | 212.4172566 | -0.329071 | 211.4110685 | -0.195116 | 210.471442 | -0.192549 | 209.9923921 | 0.367018 | 209.0875023 | 0.00125895 | 207.479602 | -0.205324 | 205.6957965 | 0.221051
236.1417934 | 0.075252 | 235.1836266 | 0.139252 | 233.9167487 | -0.131841 | 232.9195642 | -0.0232874 | 231.8581616 | 0.21462 | 230.5047822 | -0.0765745 | 229.0670244 | 0.236175 | 227.8602477 | -1.60266 | 227.2360239 | 2.89758 | 226.6186186 | -4.16259 | 225.2767497 | 51.1637 | 223.3753758 | 64.7883 | 222.7026667 | 14.4785 | 189.2996006 | -0.462298 | 220.7293577 | -23.2498 | 219.9399664 | 11.7824 | 219.1266325 | -11.4417 | 218.5547899 | 30.6249 | 217.7413977 | 7.48055 | 216.7997781 | 1.13116 | 215.9908242 | -0.920099 | 215.1043277 | -0.441641 | 214.2510349 | 0.58739 | 213.5545611 | -0.270072 | 212.7777295 | 0.586326 | 211.7687733 | -0.263164 | 210.8266475 | -0.41708 | 210.3454229 | 0.133518 | 209.4377841 | -0.386653 | 207.8250512 | 0.309877 | 206.034755 | -0.0308631
236.5768524 | -0.0186116 | 235.6154064 | 0.0431576 | 234.3453333 | -0.00433746 | 233.3441677 | -0.269322 | 232.279388 | 0.300454 | 230.9217288 | -0.341109 | 229.480419 | 0.120873 | 228.2696091 | -1.40048 | 227.6425435 | 2.4581 | 227.0234783 | -3.44433 | 225.6776033 | 53.1826 | 223.7701708 | 63.5909 | 223.0949041 | 15.1647 | 189.5100847 | 0.0260233 | 221.1160605 | -22.3025 | 220.3237614 | 8.18939 | 219.5084004 | -10.2746 | 218.9337189 | 35.5301 | 218.1175174 | 8.17169 | 217.1732325 | 1.01626 | 216.3617262 | 1.15155 | 215.4725506 | 0.422613 | 214.6166631 | 0.438207 | 213.9175881 | 0.609282 | 213.1381669 | 0.163937 | 212.1264426 | 0.0868487 | 211.1818178 | 0.0788402 | 210.6984189 | 0.70725 | 209.7880313 | -0.460665 | 208.1704665 | 0.584931 | 206.3736799 | 0.124107
237.0118667 | -0.0251501 | 236.0471418 | 0.15152 | 234.7738739 | 0.0895786 | 233.7687278 | 0.0551411 | 232.7005712 | 0.23583 | 231.3386327 | -0.236629 | 229.8937714 | 0.200089 | 228.6789288 | -1.54113 | 228.0490219 | 2.62199 | 227.4282966 | -3.65437 | 226.0784164 | 51.0892 | 224.1649257 | 63.6031 | 223.4871018 | 13.5287 | 189.8249045 | -0.0874615 | 221.502724 | -20.3219 | 220.7075176 | 4.59435 | 219.8901303 | -9.10763 | 219.3126099 | 40.4336 | 218.4935996 | 8.86361 | 217.5466497 | 2.95247 | 216.7325913 | 0.000570605 | 215.8407369 | -0.185614 | 214.9822551 | 0.121809 | 214.2805791 | 0.794326 | 213.4985687 | 0.209235 | 212.4840763 | 0.365903 | 211.5369529 | 0.348669 | 211.0513801 | 0.359199 | 210.1382439 | -0.112339 | 208.5158478 | -0.235596 | 206.7125713 | -0.557271
237.4468361 | -0.0132996 | 236.4788328 | 0.00604082 | 235.2023706 | -0.192679 | 234.1932445 | 0.0809876 | 233.1217114 | 0.135187 | 231.7554939 | -0.0661096 | 230.3070816 | 0.0462649 | 229.0882069 | -0.832149 | 228.4554589 | 3.24985 | 227.8330736 | -4.17333 | 226.4791889 | 52.898 | 224.5596404 | 60.2172 | 223.8792595 | 15.1797 | 190.1418671 | -0.156303 | 221.8893483 | -21.559 | 221.0912348 | 4.76934 | 220.2718222 | -7.94069 | 219.6914629 | 45.3357 | 218.8696441 | 9.55633 | 217.9200295 | 1.69316 | 217.1034195 | 0.1388 | 216.2088866 | 0.35012 | 215.3478108 | 0.07606 | 214.6435342 | 0.0376081 | 213.8589349 | -0.354161 | 212.8416745 | -0.108796 | 211.8920527 | 0.0799976 | 211.4043064 | 0.488633 | 210.4884219 | -0.0103872 | 208.8611952 | 0.33128 | 207.0514292 | 0.602357
237.8817608 | 0.0855121 | 236.9104794 | 0.199387 | 235.6308234 | 0.0314094 | 234.6177177 | 0.0202498 | 233.5428084 | -0.226907 | 232.1723124 | -0.0612142 | 230.7203496 | 0.0654589 | 229.4974432 | -1.51284 | 228.8618545 | 2.34611 | 228.2378093 | -3.76983 | 226.8799208 | 53.5731 | 224.954315 | 61.1133 | 224.2713775 | 14.2441 | 190.3430929 | -0.367457 | 222.2759333 | -27.6975 | 221.4749133 | 8.36858 | 220.653476 | -6.77385 | 220.0702779 | 45.3327 | 219.245651 | 10.2499 | 218.2933721 | 3.01072 | 217.4742107 | -0.610414 | 216.5769998 | -0.231686 | 215.7133302 | 1.67763 | 215.0064533 | 0.429468 | 214.2192654 | 0.0924324 | 213.1992372 | 0.545429 | 212.2471173 | -0.373161 | 211.7571979 | -0.0403118 | 210.8385654 | 0.422115 | 209.2065087 | -0.406588 | 207.3902536 | 0.34803
238.3166406 | 0.200943 | 237.3420817 | 0.11663 | 236.0592322 | 0.218959 | 235.0421474 | -0.124471 | 233.9638622 | 0.317281 | 232.5890882 | -0.0388315 | 231.1335753 | 0.0879194 | 229.9066378 | -1.67212 | 229.2682088 | 2.67869 | 228.6425036 | -4.51813 | 227.2806121 | 49.3833 | 225.3489495 | 59.805 | 224.6634556 | 13.9897 | 190.660423 | 0.281849 | 222.6624791 | -26.3556 | 221.8585528 | 11.9656 | 221.0350918 | -5.60708 | 220.4490549 | 39.4702 | 219.6216202 | 10.1315 | 218.6666773 | 0.259417 | 217.844965 | -0.520233 | 216.9450763 | 0.0128033 | 216.0788134 | 1.0367 | 215.3693365 | 0.140184 | 214.5795604 | 0.0698412 | 213.5567642 | 0.00277537 | 212.6021467 | 0.357519 | 212.1100546 | 0.00825614 | 211.1886742 | 0.00450514 | 209.5517882 | -0.241944 | 207.7290445 | -0.117385
238.7514756 | 0.107593 | 237.7736395 | 0.144755 | 236.487597 | 0.10257 | 235.4665336 | 0.0852795 | 234.384873 | 0.304525 | 233.0058213 | -0.146216 | 231.5467588 | 0.128946 | 230.3157907 | -1.58834 | 229.6745218 | 2.0814 | 229.0471565 | -3.5364 | 227.6812628 | 46.013 | 225.7435438 | 56.8367 | 225.0554938 | 14.0876 | 190.9798958 | 0.189691 | 223.0489857 | -20.3616 | 222.2421534 | 15.5604 | 221.4166696 | -4.4404 | 220.8277939 | 33.607 | 219.9975518 | 10.014 | 219.0399453 | 3.37253 | 218.2156823 | 0.417993 | 217.3131163 | 0.036806 | 216.4442603 | 0.165434 | 215.7321837 | 0.32077 | 214.9398197 | -0.0319573 | 213.9142557 | -0.114407 | 212.9571408 | 0.173176 | 212.4628764 | 0.345793 | 211.5387484 | -0.0927555 | 209.8970337 | -0.0114336 | 208.0678019 | -0.223957
239.1862657 | 0.424657 | 238.2051529 | 0.167391 | 236.9159178 | -0.0188859 | 235.8908764 | 0.336549 | 234.8058406 | 0.0362572 | 233.4225117 | -0.172025 | 231.9599001 | 0.180853 | 230.7249019 | -1.13319 | 230.0807934 | 3.40975 | 229.451768 | -3.13265 | 228.081873 | 44.012 | 226.138098 | 57.0925 | 225.4474922 | 14.2138 | 191.1718692 | 0.816374 | 223.4354531 | -22.2781 | 222.6257152 | 15.7264 | 221.7982092 | -4.44253 | 221.2064948 | 27.7432 | 220.3734457 | 8.79874 | 219.4131759 | 0.873006 | 218.5863626 | 1.90242 | 217.6811196 | 0.155816 | 216.8096708 | 0.558952 | 216.0949949 | 0.703806 | 215.3000434 | 0.213812 | 214.2717117 | 0.732298 | 213.3120996 | -0.0811811 | 212.8156633 | 0.487809 | 211.8887879 | -0.048174 | 210.2422452 | 0.421748 | 208.4065257 | -0.36441
239.621011 | 0.169629 | 238.6366219 | 0.204554 | 237.3441947 | 0.259519 | 236.3151757 | 0.00510231 | 235.226765 | 0.157217 | 233.8391594 | 0.0673938 | 232.3729991 | 0.0445331 | 231.1339714 | -1.58903 | 230.4870237 | 3.11543 | 229.8563382 | -2.57457 | 228.4824425 | 43.7959 | 226.532612 | 58.6874 | 225.8394507 | 14.4409 | 191.4917109 | 0.484075 | 223.8218812 | -19.2285 | 223.0092381 | 6.27557 | 222.1797108 | 2.44968 | 221.5851578 | 21.8788 | 220.749302 | 7.58453 | 219.7863693 | 3.12952 | 218.957006 | 0.000778718 | 218.0490863 | 0.988927 | 217.1750451 | 1.00846 | 216.4577702 | -0.169517 | 215.6602314 | 0.159445 | 214.629132 | -0.231219 | 213.6670232 | 0.56932 | 213.1684153 | 0.00428446 | 212.2387929 | 0.30478 | 210.5874228 | -0.0156888 | 208.745216 | 0.515228
240.0557115 | 0.144356 | 239.0680465 | 0.135277 | 237.7724275 | 0.178167 | 236.7394316 | 0.189564 | 235.6476463 | 0.264418 | 234.2557643 | -0.194703 | 232.7860559 | 0.138468 | 231.5429991 | -0.921425 | 230.8932126 | 3.15599 | 230.260867 | -2.82943 | 228.8829714 | 44.634 | 226.9270858 | 55.4657 | 226.2313694 | 13.6929 | 191.8136951 | 0.569571 | 224.20827 | -19.8031 | 223.3927221 | 6.43721 | 222.5611744 | 9.3414 | 221.9637827 | 21.8713 | 221.1251205 | 6.37139 | 220.1595253 | 2.15761 | 219.3276124 | 0.602209 | 218.4170164 | 0.650212 | 217.5403831 | 1.62844 | 216.8205094 | -0.107612 | 216.0203838 | -0.010215 | 214.9865168 | -0.124004 | 214.0219115 | 0.399171 | 213.5211325 | 0.546014 | 212.5887632 | -0.218421 | 210.9325663 | -0.725331 | 209.0838728 | 0.0978501
240.4903671 | 0.318088 | 239.4994266 | 0.105432 | 238.2006164 | 0.165815 | 237.1636439 | -0.0430557 | 236.0684845 | 0.00227236 | 234.6723266 | -0.168009 | 233.1990705 | 0.209578 | 231.9519851 | -1.67771 | 231.2993601 | 2.56061 | 230.6653544 | -2.83529 | 229.2834596 | 46.9094 | 227.3215195 | 51.9052 | 226.6232482 | 13.8622 | 191.9964222 | 0.474196 | 224.5946196 | -21.8367 | 223.7761672 | 5.46617 | 222.9425998 | 16.2326 | 222.3423696 | 47.3085 | 221.5009014 | 5.15935 | 220.5326439 | 0.181973 | 219.6981818 | 2.14463 | 218.7849099 | 0.723054 | 217.9056847 | 0.890968 | 217.1832127 | -0.324914 | 216.3805005 | -0.436501 | 215.343866 | 0.143892 | 214.3767645 | -0.259393 | 213.8738147 | 0.346513 | 212.9386988 | 0.298294 | 211.2776759 | -0.0649642 | 209.422496 | 0.169145
240.9249779 | 0.310041 | 239.9307623 | -0.0817493 | 238.6287613 | 0.0594263 | 237.5878128 | 0.105884 | 236.4892795 | 0.0714025 | 235.0888461 | -0.239204 | 233.6120428 | 0.024184 | 232.3609293 | -1.14403 | 231.7054663 | 3.63672 | 231.0698005 | -1.25559 | 229.6839073 | 50.1896 | 227.7159131 | 50.2658 | 227.0150872 | 13.1077 | 192.3187769 | 1.20677 | 224.98093 | -20.1713 | 224.1595734 | 4.49284 | 223.3239872 | 16.2297 | 222.7209184 | -22.3649 | 221.8766447 | 3.94843 | 220.9057253 | 0.767086 | 220.0687142 | -0.385975 | 219.1527667 | -0.446624 | 218.27095 | 1.02712 | 217.5458799 | 1.07115 | 216.7405815 | -0.388887 | 215.7011795 | -0.345064 | 214.7315822 | -0.506283 | 214.2264621 | -0.111615 | 213.2885998 | -0.180248 | 211.6227515 | -0.0601422 | 209.7610857 | 0.104264
241.3595438 | 0.113939 | 240.3620536 | 0.233971 | 239.0568621 | 0.104784 | 238.0119381 | 0.209641 | 236.9100313 | 0.0363529 | 235.5053229 | -0.110735 | 234.0249728 | 0.176072 | 232.7698319 | -1.0926 | 232.1115311 | 3.97107 | 231.4742051 | -1.20613 | 230.0843143 | 51.8998 | 228.1102665 | 51.8397 | 227.4068863 | 12.0304 | 192.6432737 | 0.955255 | 225.3672011 | -19.9595 | 224.5429407 | 4.64756 | 223.7053365 | 16.2268 | 223.0994293 | 32.4539 | 222.2523502 | 2.73863 | 221.2787693 | 0.785741 | 220.4392096 | 2.24418 | 219.5205868 | 0.000155277 | 218.636179 | 1.28724 | 217.9085112 | 0.579835 | 217.1006269 | -0.0528312 | 216.0584575 | -0.281432 | 215.0863647 | -0.51018 | 214.5790746 | -0.0706155 | 213.6384662 | -0.396477 | 211.967793 | -0.120035 | 210.0996418 | -0.0745591
241.7940649 | 0.166823 | 240.7933005 | 0.287598 | 239.484919 | 0.224786 | 238.43602 | -0.0351691 | 237.33074 | 0.103574 | 235.9217569 | 0.00690683 | 234.4378606 | 0.0993795 | 233.1786926 | -1.19962 | 232.5175545 | 4.58848 | 231.8785684 | -0.367213 | 230.4846806 | 57.7503 | 228.5045797 | 50.7932 | 227.7986455 | 11.8848 | 192.8167604 | 1.26502 | 225.753433 | -23.4278 | 224.9262691 | 1.98773 | 224.0866476 | 12.8677 | 223.477902 | 32.4413 | 222.628018 | 2.62844 | 221.6517759 | 1.0371 | 220.8096681 | -0.609517 | 219.8883704 | 0.32166 | 219.0013717 | 0.513796 | 218.2711064 | -0.0700142 | 217.4606366 | 0.00758285 | 216.4156999 | 0.282334 | 215.4411118 | -0.0697711 | 214.9316521 | -0.0119917 | 213.9882979 | -0.351739 | 212.3128005 | 0.282467 | 210.4381644 | 0.0272558
242.2285411 | 0.0979962 | 241.2245029 | 0.222617 | 239.9129318 | 0.0751556 | 238.8600583 | 0.0933294 | 237.7514055 | 0.185222 | 236.3381482 | -0.199495 | 234.8507061 | 0.214324 | 233.5875116 | -0.601587 | 232.9235365 | 4.82062 | 232.2828903 | -0.738428 | 230.8850064 | 63.8674 | 228.8988527 | 51.2689 | 228.1903648 | 11.0015 | 193.1416293 | 1.08813 | 226.1396256 | -23.5998 | 225.3095587 | -0.674405 | 224.4679206 | 12.8649 | 223.8563367 | 19.1655 | 223.0036481 | 6.02766 | 222.0247452 | 1.28821 | 221.1800895 | 0.0441453 | 220.2561172 | -0.116196 | 219.366528 | 1.4492 | 218.6336656 | -0.253761 | 217.8206106 | -0.122438 | 216.7729067 | 0.112171 | 215.7958237 | -0.49102 | 215.2841948 | -0.150863 | 214.3380949 | 0.0264161 | 212.657774 | 0.461905 | 210.7766534 | 0.28568
242.6629724 | 0.178814 | 241.6556608 | 0.144452 | 240.3409007 | 0.0377013 | 239.2840531 | 0.479375 | 238.1720278 | 0.108365 | 236.7544968 | 0.0260289 | 235.2635094 | 0.179814 | 233.9962889 | -1.9833 | 233.3294772 | 5.2879 | 232.6871708 | 0.979689 | 231.2852914 | 71.555 | 229.2930856 | 54.5467 | 228.5820443 | 12.0373 | 193.4686401 | 1.01185 | 226.5257789 | -21.5376 | 225.6928093 | -0.526733 | 224.8491556 | 11.8244 | 224.2347334 | 5.88974 | 223.3792406 | 5.91943 | 222.3976772 | 1.53908 | 221.5504739 | 0.854453 | 220.6238274 | 0.497717 | 219.731648 | 0.935535 | 218.9961887 | -0.307375 | 218.1805489 | 0.394977 | 217.1300778 | 0.0409138 | 216.1505002 | 0.402905 | 215.6367025 | 0.200399 | 214.6878572 | 0.369077 | 213.0027135 | -0.803272 | 211.1151089 | -0.403896
243.0973589 | 0.101762 | 242.0867743 | -0.136015 | 240.7688255 | 0.159403 | 239.7080044 | 0.0245855 | 238.592607 | 0.196516 | 237.1708026 | -0.144157 | 235.6762703 | 0.107492 | 234.4050244 | -1.40235 | 233.7353764 | 5.08427 | 233.0914099 | 1.36777 | 231.6855359 | 73.8975 | 229.6872783 | 53.5536 | 228.9736839 | 11.8849 | 193.7977925 | 0.981263 | 226.911893 | -23.9018 | 226.076021 | -5.53731 | 225.2303524 | 10.7839 | 224.6130919 | 5.87502 | 223.7547953 | 5.75209 | 222.7705717 | 1.78971 | 221.9208212 | -0.938567 | 220.9915009 | 0.207805 | 220.0967316 | 0.280763 | 219.3586758 | 0.591571 | 218.5404516 | -0.182679 | 217.4872134 | -0.607426 | 216.5051415 | -0.146508 | 215.9891753 | 0.988142 | 215.0375849 | -0.237324 | 213.3476189 | -0.174424 | 211.4535308 | -0.224695
243.5317004 | 0.0244661 | 242.5178434 | 0.157348 | 241.1967062 | 0.334324 | 240.1319122 | 0.0682759 | 239.013143 | 0.308504 | 237.5870657 | 0.0246901 | 236.0889891 | 0.223524 | 234.8137181 | -0.824979 | 234.1412342 | 5.35894 | 233.4956076 | 1.03037 | 232.0857396 | 78.7492 | 230.0814308 | 55.4004 | 229.3652836 | 12.1717 | 193.8143809 | 2.07388 | 227.2979678 | -23.0957 | 226.4591938 | -10.5502 | 225.611511 | 9.74355 | 224.9914124 | 2.26326 | 224.1303123 | 5.58586 | 223.1434289 | 2.04009 | 222.2911316 | -0.00141552 | 221.3591377 | -0.50019 | 220.4617788 | 1.55191 | 219.7211269 | 0.256362 | 218.9003185 | -0.311766 | 217.8443133 | -0.343196 | 216.8597474 | 0.399364 | 216.3416132 | 0.0270287 | 215.3872779 | -0.446978 | 213.6924903 | 0.326047 | 211.7919191 | 0.169589
243.9659971 | 0.173319 | 242.948868 | 0.167686 | 241.624543 | 0.144049 | 240.5557764 | 0.274055 | 239.4336357 | 0.167044 | 238.0032861 | 0.222273 | 236.5016655 | 0.312784 | 235.2223701 | -0.85897 | 234.5470507 | 6.03103 | 233.8997639 | 2.44206 | 232.4859027 | 86.549 | 230.4755432 | 61.2879 | 229.7568434 | 13.0392 | 194.1308382 | 1.6525 | 227.6840034 | -24.0533 | 226.8423277 | -10.4096 | 225.9926315 | 8.70326 | 225.3696949 | 2.24648 | 224.5057915 | 5.42074 | 223.5162487 | 2.29022 | 222.6614049 | 1.75191 | 221.7267379 | 0.0803754 | 220.8267897 | 1.13725 | 220.0835419 | -0.698374 | 219.2601496 | -0.0319378 | 218.2013776 | 0.145546 | 217.214318 | 0.601963 | 216.6940161 | 0.327025 | 215.7369362 | 0.0249839 | 214.0373276 | -0.688391 | 212.1302739 | 0.347296
244.4002489 | 0.248619 | 243.3798481 | 0.0638313 | 242.0523357 | 0.217899 | 240.9795971 | 0.169494 | 239.8540853 | 0.325958 | 238.4194637 | 0.110542 | 236.9142996 | 0.224587 | 235.6309802 | -1.24894 | 234.9528257 | 6.21645 | 234.3038789 | 1.60154 | 232.8860252 | 86.9008 | 230.8696154 | 61.1743 | 230.1483633 | 13.3149 | 194.4653596 | 1.53075 | 228.0699997 | -22.5029 | 227.2254227 | -12.8496 | 226.3737139 | 8.70064 | 225.7479392 | 2.19689 | 224.8812331 | 5.25675 | 223.8890312 | 2.5401 | 223.0316412 | 2.26191 | 222.0943013 | 0.176329 | 221.1917642 | 0.422826 | 220.4459209 | -0.042225 | 219.6199451 | 0.0891655 | 218.5584062 | 0.474456 | 217.5688533 | 0.170854 | 217.046384 | 0.51742 | 216.0865597 | 0.523843 | 214.3821309 | -0.203974 | 212.468595 | -0.649953
244.8344559 | 0.279558 | 243.8107837 | 0.0969247 | 242.4800843 | 0.582873 | 241.4033743 | 0.162755 | 240.2744917 | 0.101202 | 238.8355985 | 0.0113289 | 237.3268915 | 0.207776 | 236.0395486 | -1.44174 | 235.3585593 | 5.9903 | 234.7079524 | 3.52755 | 233.2861069 | 98.665 | 231.2636474 | 63.2861 | 230.5398434 | 14.8691 | 194.6214706 | 2.37589 | 228.4559568 | -28.5977 | 227.6084787 | -15.2919 | 226.7547581 | 14.0049 | 226.1261455 | 2.1462 | 225.2566369 | 5.1541 | 224.2617762 | 2.78974 | 223.4018404 | 1.06327 | 222.4618281 | 0.42419 | 221.5567023 | 0.717175 | 220.8082638 | -0.602885 | 219.9797048 | -0.118699 | 218.9153992 | 0.193722 | 217.9233532 | 0.860811 | 217.3987171 | 0.0650272 | 216.4361486 | 0.421227 | 214.7269001 | 0.0168218 | 212.8068826 | -0.583488
245.2686179 | 0.337339 | 244.2416749 | 0.130727 | 242.907789 | 0.118184 | 241.8271079 | 0.104351 | 240.6948549 | 0.19929 | 239.2516906 | 0.00221639 | 237.739441 | 0.228485 | 236.4480753 | -0.673906 | 235.7642515 | 6.85143 | 235.1119845 | 5.2011 | 233.686148 | 98.596 | 231.6576392 | 64.7271 | 230.9312836 | 13.1497 | 194.9563661 | 2.17343 | 228.8418745 | -24.9327 | 227.9914959 | -17.7367 | 227.1357641 | 19.3088 | 226.5043136 | 2.09443 | 225.6320029 | 4.59977 | 224.6344839 | 2.80628 | 223.7720026 | 2.44909 | 222.8293181 | 0.216738 | 221.9216041 | 0.462515 | 221.1705706 | -0.101192 | 220.3394288 | -0.5803 | 219.2723566 | 0.61153 | 218.2778178 | 0.351587 | 217.7510151 | 0.3208 | 216.7857028 | 0.249711 | 215.0716352 | -0.321081 | 213.1451366 | -0.0868543
245.702735 | 0.385745 | 244.6725216 | 0.131565 | 243.3354495 | 0.274996 | 242.250798 | 0.202522 | 241.1151749 | 0.304554 | 239.6677399 | -0.288476 | 238.1519483 | 0.251087 | 236.8565601 | -0.172228 | 236.1699023 | 7.53808 | 235.5159753 | 5.38997 | 234.0861484 | 101.987 | 232.0515908 | 65.0374 | 231.3226838 | 13.7092 | 195.2934021 | 2.33901 | 229.227753 | -26.3163 | 228.3744742 | -20.1838 | 227.516732 | 24.6123 | 226.8824437 | 2.04158 | 226.0073313 | 4.49945 | 225.0071541 | 1.10772 | 224.1421277 | 0.638687 | 223.1967715 | 0.637897 | 222.2864694 | 0.132272 | 221.5328413 | -0.477969 | 220.6991171 | -0.648325 | 219.6292783 | -0.118257 | 218.6322471 | -0.660303 | 218.1032782 | 0.311762 | 217.1352223 | -0.565144 | 215.4163362 | -0.0311061 | 213.483357 | -0.0298244
246.1368072 | 0.342869 | 245.1033238 | 0.113993 | 243.763066 | 0.413843 | 242.6744445 | 0.146036 | 241.5354517 | 0.453042 | 240.0837464 | 0.113709 | 238.5644133 | 0.138948 | 237.2650032 | -0.607918 | 236.5755117 | 7.16253 | 235.9199246 | 7.43312 | 234.4861081 | 105.374 | 232.4455022 | 66.5615 | 231.7140442 | 14.1672 | 195.4402907 | 2.39556 | 229.6135923 | -24.6196 | 228.7574135 | -20.0556 | 227.8976617 | 29.9153 | 227.2605357 | 2.01937 | 226.3826219 | 4.02933 | 225.379787 | 0.918507 | 224.5122158 | -0.628193 | 223.5641881 | -0.962931 | 222.6512983 | 0.912026 | 221.895076 | -0.639901 | 221.0587696 | -0.224292 | 219.9861644 | 0.37999 | 218.986641 | -0.319449 | 218.4555063 | 0.127961 | 217.484707 | -0.23256 | 215.7610032 | 0.0199074 | 213.8215438 | -0.114636
246.5708346 | 0.400409 | 245.5340815 | 0.450472 | 244.1906385 | 0.348622 | 243.0980475 | 0.131575 | 241.9556852 | 0.430903 | 240.4997102 | 0.168432 | 238.976836 | 0.286038 | 237.6734044 | -0.496804 | 236.9810796 | 7.42646 | 236.3238325 | 7.35114 | 234.8860271 | 108.756 | 232.8393735 | 68.986 | 232.1053647 | 12.9498 | 195.7777022 | 2.65994 | 229.9993922 | -23.745 | 229.1403139 | -18.4515 | 228.2785532 | 35.218 | 227.6385896 | 1.99608 | 226.7578747 | 3.56043 | 225.7523824 | -0.0411019 | 224.8822667 | -0.668623 | 223.931568 | -0.361619 | 223.0160908 | 0.0540604 | 222.2572746 | 0.185482 | 221.4183863 | 0.106906 | 220.3430148 | -0.187653 | 219.3409996 | 0.240206 | 218.8076995 | 0.430268 | 217.834157 | 0.204121 | 216.1056361 | -0.00334442 | 214.159697 | 0.060702
247.004817 | 0.542419 | 245.9647948 | 0.567183 | 244.6181669 | 0.142349 | 243.5216069 | 0.0239342 | 242.3758756 | 0.225843 | 240.9156312 | 0.0229597 | 239.3892164 | 0.245907 | 238.0817639 | -0.738891 | 237.3866061 | 7.32251 | 236.727699 | 7.86084 | 235.2859055 | 112.135 | 233.2332046 | 67.1877 | 232.4966453 | 15.4674 | 196.1172541 | 3.09099 | 230.3851529 | -26.4842 | 229.5231754 | -18.3283 | 228.6594065 | 40.5202 | 228.0166054 | 0.461353 | 227.1330898 | 3.09276 | 226.1249405 | -0.040319 | 225.2522807 | 0.00801877 | 224.2989112 | -0.214509 | 223.380847 | 0.494601 | 222.619437 | 1.18079 | 221.7779673 | 0.0800408 | 220.6998295 | 0.350633 | 219.6953228 | -0.0471273 | 219.1598576 | 0.475812 | 218.1835723 | 0.48719 | 216.4502348 | -0.109713 | 214.4978166 | -0.0116161
247.4387545 | 0.702815 | 246.3954635 | 0.615034 | 245.0456512 | 0.345987 | 243.9451227 | 0.0989917 | 242.7960227 | 0.411716 | 241.3315095 | 0.0130501 | 239.8015544 | 0.324087 | 238.4900816 | -1.36618 | 237.7920912 | 8.688 | 237.1315241 | 7.85819 | 235.6857431 | 112.053 | 233.6269954 | 70.277 | 232.887886 | 15.2504 | 196.2549263 | 3.32389 | 230.7708744 | -24.5152 | 229.905998 | -17.8661 | 229.0402216 | 40.5164 | 228.394583 | -1.0743 | 227.5082671 | 2.99727 | 226.4974611 | -1.56646 | 225.6222575 | -0.75361 | 224.6662176 | 0.526192 | 223.7455667 | 1.2074 | 222.9815634 | -0.0342211 | 222.1375125 | 0.699715 | 221.0566086 | -0.345278 | 220.0496107 | 0.20675 | 219.5119808 | 0.351691 | 218.5329529 | 0.0510912 | 216.7947995 | 0.496204 | 214.8359026 | 0.0305609
247.8726471 | 0.967358 | 246.8260878 | 0.669956 | 245.4730914 | 0.639352 | 244.368595 | 0.282109 | 243.2161266 | 0.112736 | 241.7473449 | 0.0984011 | 240.2138502 | 0.0923059 | 238.8983575 | -0.188307 | 238.1975349 | 8.79992 | 237.5353078 | 10.0753 | 236.08554 | 118.693 | 234.0207461 | 69.7498 | 233.2790869 | 15.1061 | 196.5948551 | 2.82421 | 231.1565565 | -24.4845 | 230.2887816 | -17.4065 | 229.4209985 | 34.4873 | 228.7725226 | -2.61087 | 227.8834066 | 2.33928 | 226.8699443 | -0.442097 | 225.9921972 | 0.155622 | 225.0334873 | 0.318946 | 224.1102499 | 1.75244 | 223.3436537 | 0.588331 | 222.4970219 | -0.297543 | 221.413352 | -0.0109681 | 220.4038632 | -0.0296889 | 219.864069 | 0.545898 | 218.8822987 | -0.508233 | 217.1393301 | -0.500184 | 215.173955 | -0.44847
248.3064948 | 1.05716 | 247.2566676 | 0.523821 | 245.9004876 | 0.116752 | 244.7920237 | 0.113975 | 243.6361873 | 0.0240295 | 242.1631376 | -0.00505165 | 240.6261037 | 0.38858 | 239.3065915 | -0.609789 | 238.6029371 | 8.93507 | 237.9390501 | 9.50676 | 236.4852962 | 115.14 | 234.4144566 | 73.5869 | 233.6702478 | 16.496 | 196.9369241 | 4.43204 | 231.5421994 | -21.161 | 230.6715264 | -16.9495 | 229.8017372 | 34.4836 | 229.150424 | -4.14835 | 228.2585084 | 2.24627 | 227.2423901 | -2.37442 | 226.3620999 | -0.890554 | 225.4007202 | -0.685827 | 224.4748968 | -0.0600862 | 223.7057078 | -0.302753 | 222.8564956 | 0.0353186 | 221.7700597 | 0.214134 | 220.7580803 | -0.25924 | 220.2161222 | 0.426254 | 219.2316097 | 0.055972 | 217.4838265 | -0.150077 | 215.5119737 | -0.0756146
248.7402975 | 1.40371 | 247.6872028 | 0.897513 | 246.3278397 | 0.706027 | 245.2154089 | 0.316301 | 244.0562048 | 0.304001 | 242.5788876 | -0.0547418 | 241.0383148 | 0.205384 | 239.7147838 | 0.0454767 | 239.0082978 | 9.53441 | 238.342751 | 10.7536 | 236.8850117 | 122.102 | 234.8081269 | 74.2509 | 234.0613688 | 16.8998 | 197.0653859 | 4.45216 | 231.927803 | -17.8371 | 231.0542322 | -16.495 | 230.1824377 | 34.48 | 229.5282873 | -4.17663 | 228.6335724 | 2.00397 | 227.6147984 | -1.28028 | 226.7319655 | 0.284239 | 225.7679165 | 0.0239843 | 224.8395072 | 0.932644 | 224.0677258 | -0.288845 | 223.2159335 | -0.285377 | 222.1267318 | 0.178944 | 221.1122621 | -0.152982 | 220.5681403 | 0.299618 | 219.5808861 | 0.23843 | 217.8282889 | -0.254818 | 215.8499589 | 0.236346
249.1740554 | 1.40363 | 248.1176936 | 1.20984 | 246.7551477 | 0.608624 | 245.6387504 | 0.409599 | 244.476179 | 0.136502 | 242.9945947 | 0.275758 | 241.4504836 | 0.483642 | 240.1229343 | 0.0289417 | 239.4136171 | 9.89368 | 238.7464105 | 12.1164 | 237.2846865 | 132.52 | 235.201757 | 72.9466 | 234.4524499 | 18.2269 | 197.4078333 | 4.34044 | 232.3133673 | -14.5129 | 231.436899 | -16.3848 | 230.5630999 | 23.9785 | 229.9061124 | -4.5147 | 229.0085986 | 1.76294 | 227.9871693 | 2.7769 | 227.101794 | 0.905436 | 226.1350759 | -0.648366 | 225.2040812 | 0.572567 | 224.4297077 | 0.404451 | 223.5753355 | 0.151678 | 222.4833681 | -0.309288 | 221.4664085 | -0.514271 | 220.9201235 | 0.399766 | 219.9301276 | -0.483863 | 218.1727171 | -0.690621 | 216.1879104 | 0.494721
249.6077683 | 1.67456 | 248.5481398 | 1.84338 | 247.1824117 | 0.666731 | 246.0620484 | 0.867121 | 244.8961101 | 0.433086 | 243.4102591 | 0.315781 | 241.8626101 | 0.276978 | 240.5310429 | -0.716655 | 239.818895 | 10.1813 | 239.1500286 | 13.0313 | 237.6843206 | 128.87 | 235.5953469 | 73.7037 | 234.8434911 | 18.892 | 197.7524207 | 5.1943 | 232.6988924 | -11.1883 | 231.819527 | -46.8281 | 230.943724 | 13.4779 | 230.2838995 | -4.85377 | 229.3835871 | 1.52319 | 228.3595028 | -1.39812 | 227.4715853 | -2.91854 | 226.5021986 | -0.665549 | 225.5686187 | 0.188454 | 224.7916535 | 0.736647 | 223.9347018 | -0.733991 | 222.8399688 | -0.0965782 | 221.8205195 | -0.818989 | 221.2720716 | -0.166264 | 220.2793344 | 0.123949 | 218.5171111 | -0.215406 | 216.5258283 | -0.474402
250.0414363 | 1.68121 | 248.9785416 | 1.5866 | 247.6096315 | 0.883889 | 246.4853028 | 0.819419 | 245.3159978 | 0.600989 | 243.8258806 | -0.0114473 | 242.2746943 | 0.4166 | 240.9391097 | -0.430834 | 240.2241314 | 11.2445 | 239.5536052 | 14.7574 | 238.083914 | 140.672 | 235.9888966 | 81.2422 | 235.2344924 | 19.2963 | 197.8716779 | 5.19726 | 233.0843782 | -11.157 | 232.202116 | -42.8985 | 231.3243098 | 13.4751 | 230.6616484 | -5.19383 | 229.7585378 | 1.28472 | 228.7317988 | -0.414642 | 227.8413396 | -0.505713 | 226.8692845 | 0.714511 | 225.9331198 | 0.758361 | 225.1535632 | -0.242497 | 224.2940323 | -0.306126 | 223.1965338 | -0.300204 | 222.1745951 | 0.0114896 | 221.6239848 | -0.0966734 | 220.6285065 | 0.236858 | 218.8614711 | 0.424894 | 216.8637126 | -0.399817
250.4750594 | 2.08858 | 249.4088988 | 1.81453 | 248.0368073 | 1.34177 | 246.9085136 | 0.660739 | 245.7358424 | 0.977838 | 244.2414594 | 0.252196 | 242.6867362 | 0.266005 | 241.3471348 | -0.0923968 | 240.6293264 | 11.4021 | 239.9571405 | 15.4623 | 238.4834666 | 140.209 | 236.3824061 | 79.5927 | 235.6254539 | 17.4495 | 198.2166452 | 5.26771 | 233.4698247 | -10.8758 | 232.5846662 | -42.7955 | 231.7048573 | 13.7074 | 231.0393592 | -5.53487 | 230.1334506 | 1.19804 | 229.1040574 | -1.12753 | 228.2110568 | -0.503783 | 227.2363337 | -0.217531 | 226.2975844 | 1.42225 | 225.5154367 | -0.0836618 | 224.6533269 | 0.753769 | 223.5530631 | 0.203775 | 222.5286354 | -0.181286 | 221.9758629 | 0.702481 | 220.9776437 | 0.189552 | 219.2057969 | 0.0590839 | 217.2015632 | -0.0402665
250.9086375 | 1.74126 | 249.8392115 | 2.32779 | 248.463939 | 1.82115 | 247.3316808 | 1.09794 | 246.1556437 | 0.887988 | 244.6569955 | 0.22294 | 243.0987358 | 0.361756 | 241.755118 | -0.504201 | 241.0344799 | 11.4371 | 240.3606343 | 14.3543 | 238.8829785 | 143.609 | 236.7758754 | 80.6389 | 236.0163754 | 20.8496 | 198.5637522 | 5.33851 | 233.8552319 | -7.34522 | 232.9671773 | -29.0736 | 232.0853666 | 13.9398 | 231.4170318 | -5.56819 | 230.5083257 | 1.11264 | 229.4762785 | -0.493747 | 228.5807368 | -0.445266 | 227.6033461 | -0.403685 | 226.6620126 | 0.909644 | 225.877274 | 0.509113 | 225.0125858 | 0.334258 | 223.9095567 | 0.168839 | 222.8826402 | -0.0155207 | 222.3277059 | 0.170398 | 221.3267462 | 0.213247 | 219.5500885 | 0.1107 | 217.5393802 | -0.833548
251.3421707 | 1.29972 | 250.2694797 | 2.54275 | 248.8910266 | 2.03315 | 247.7548044 | 1.74038 | 246.5754018 | 0.77104 | 245.0724887 | 0.281197 | 243.510693 | 0.310583 | 242.1630593 | -0.672948 | 241.4395919 | 12.3366 | 240.7640867 | 16.3632 | 239.2824497 | 146.326 | 237.1693045 | 82.487 | 236.407257 | 21.3409 | 198.9129984 | 5.40968 | 234.2405998 | -3.87014 | 233.3496496 | -28.9762 | 232.4658377 | 14.1721 | 231.7946663 | -4.82352 | 230.883163 | 1.15457 | 229.8484621 | 0.35336 | 228.9503797 | -0.386858 | 227.9703217 | -0.00544018 | 227.0264042 | 1.09199 | 226.2390752 | 0.343059 | 225.3718088 | 0.0963891 | 224.2660147 | 0.286079 | 223.2366097 | 0.0304295 | 222.679514 | 0.348482 | 221.675814 | 0.65601 | 219.894346 | -0.189961 | 217.8771636 | 0.247548
251.775659 | 0.741469 | 250.6997034 | 2.26822 | 249.31807 | 2.25252 | 248.1778844 | 2.39001 | 246.9951166 | 1.07868 | 245.4879391 | 0.443894 | 243.9226079 | 0.316951 | 242.5709589 | -0.259172 | 241.8446625 | 13.5071 | 241.1674977 | 16.8892 | 239.6818801 | 151.505 | 237.5626934 | 86.2364 | 236.7980987 | 21.7539 | 198.9277933 | 5.47204 | 234.6259285 | 0.235572 | 233.7320829 | -28.8815 | 232.8462705 | 14.4044 | 232.1722626 | -4.85885 | 231.2579625 | 1.19778 | 230.2206083 | -2.73237 | 229.3199855 | -0.328539 | 228.3372605 | -0.812436 | 227.3907595 | 1.42317 | 226.6008402 | -0.516973 | 225.730996 | -0.255433 | 224.6224369 | 0.208847 | 223.5905437 | -0.491725 | 223.031287 | -0.103486 | 222.0248469 | -0.332339 | 220.2385694 | 0.0259993 | 218.2149133 | -0.231411
252.2091023 | 0.227777 | 251.1298826 | 1.80714 | 249.7450694 | 2.84788 | 248.6009208 | 2.40984 | 247.4147881 | 1.35317 | 245.9033468 | 0.537761 | 244.3344804 | 0.36058 | 242.9788166 | -0.2722 | 242.2496916 | 12.4142 | 241.5708673 | 20.4382 | 240.0812698 | 155.258 | 237.9560421 | 89.3677 | 237.1889005 | 23.2521 | 199.3709271 | 5.54622 | 235.0112179 | 0.0987025 | 234.1144774 | -20.4398 | 233.226665 | 14.6367 | 232.5498208 | 1.08078 | 231.6327242 | 1.2423 | 230.5927171 | 3.16675 | 229.6895542 | -0.270287 | 228.7041625 | -0.362052 | 227.7550782 | 1.47362 | 226.9625691 | 0.0810301 | 226.0901474 | -0.287948 | 224.9788234 | -0.160713 | 223.9444424 | -0.169487 | 223.3830249 | 0.14739 | 222.3738451 | 0.392722 | 220.5827586 | -0.016758 | 218.5526294 | -0.554095
252.6425007 | 0.126184 | 251.5600172 | 1.06406 | 250.1720247 | 2.93088 | 249.0239136 | 2.82356 | 247.8344165 | 2.18754 | 246.3187116 | 0.742927 | 244.7463107 | 0.556277 | 243.3866325 | -0.885201 | 242.6546793 | 13.3644 | 241.9741955 | 21.6424 | 240.4806187 | 157.148 | 238.3493506 | 92.3684 | 237.5796624 | 25.0534 | 199.7226939 | 5.61824 | 235.396468 | -1.54792 | 234.4968328 | -12.0012 | 233.6070213 | 14.6338 | 232.9273408 | 7.01889 | 232.007448 | 1.28812 | 230.9647883 | 0.760525 | 230.0590857 | -0.212079 | 229.0710278 | -0.341029 | 228.1193605 | 0.3368 | 227.3242618 | 0.056205 | 226.4492629 | 0.226959 | 225.3351742 | -0.0366002 | 224.2983056 | -0.127143 | 223.7347278 | 0.459534 | 222.7228084 | 0.169682 | 220.9269136 | 0.736994 | 218.8903118 | -0.401564
253.0758541 | 0.190014 | 251.9901074 | 0.694314 | 250.5989359 | 3.10762 | 249.4468628 | 3.54261 | 248.2540015 | 3.06194 | 246.7340337 | 0.84043 | 245.1580986 | 0.519764 | 243.7944066 | 0.00724231 | 243.0596255 | 13.6841 | 242.3774823 | 22.1083 | 240.879927 | 159.019 | 238.7426189 | 92.2003 | 237.9703844 | 24.8341 | 199.7215699 | 5.68034 | 235.7816789 | 12.079 | 234.8791494 | -3.56554 | 233.9873393 | -7.75082 | 233.3048227 | 12.9555 | 232.3821341 | 1.33526 | 231.3368221 | 2.64171 | 230.4285801 | -0.153894 | 229.4378562 | -0.595539 | 228.4836063 | 1.09162 | 227.6859184 | 0.786245 | 226.8083426 | -0.135204 | 225.6914892 | 0.21865 | 224.6521335 | -0.0320132 | 224.0863957 | -0.0451996 | 223.071737 | -0.083759 | 221.2710344 | 0.542877 | 219.2279606 | -0.258152
253.5091626 | 0.104453 | 252.4201529 | 0.294894 | 251.0258029 | 2.30852 | 249.8697684 | 4.67484 | 248.6735434 | 3.46999 | 247.1493129 | 1.1659 | 245.5698442 | 0.432003 | 244.2021388 | 0.411292 | 243.4645302 | 14.508 | 242.7807277 | 23.067 | 241.2791944 | 169.891 | 239.135847 | 98.3542 | 238.3610665 | 25.2591 | 200.1739538 | 5.75576 | 236.1668505 | 8.59124 | 235.261427 | 4.86708 | 234.367619 | -30.1336 | 233.6822664 | 12.9155 | 232.7567823 | 1.38372 | 231.7088184 | 1.53485 | 230.7980373 | -0.152411 | 229.8046478 | -0.23555 | 228.8478156 | 0.879963 | 228.0475388 | 0.574575 | 227.1673865 | -0.613602 | 226.0477686 | 0.00637026 | 225.0059259 | 0.404334 | 224.4380285 | 0.396565 | 223.4206308 | 0.200069 | 221.6151211 | 0.0202796 | 219.5655758 | 0.287447
253.9424262 | 0.0087307 | 252.850154 | 0.343371 | 251.4526259 | 1.23844 | 250.2926304 | 4.88418 | 249.093042 | 4.23542 | 247.5645494 | 2.6168 | 245.9815474 | 0.625065 | 244.6098293 | 0.272142 | 243.8693934 | 15.8629 | 243.1839316 | 25.764 | 241.6784211 | 167.554 | 239.5290349 | 101.04 | 238.7517087 | 28.681 | 200.3956954 | 5.76239 | 236.5519828 | 8.62356 | 235.6436657 | 13.2967 | 234.7478604 | -30.1347 | 234.0596719 | 4.70656 | 233.1313928 | 1.30752 | 232.0807773 | 2.26032 | 231.1674574 | 0.173322 | 230.1714027 | 0.377961 | 229.2119884 | 0.209207 | 228.409123 | 0.0983098 | 227.5263945 | 0.648746 | 226.4040122 | 0.489148 | 225.3596829 | 0.124032 | 224.7896262 | 0.383247 | 223.7694898 | 0.045721 | 221.9591736 | 0.398702 | 219.9031573 | -0.471449
254.3756448 | -0.0306973 | 253.2801105 | 0.202552 | 251.8794047 | 0.834056 | 250.7154488 | 4.01821 | 249.5124973 | 5.7477 | 247.9797431 | 3.95284 | 246.3932083 | 0.707192 | 245.0174778 | 0.939482 | 244.2742152 | 15.7927 | 243.5870942 | 29.1883 | 242.0776071 | 172.628 | 239.9221826 | 100.656 | 239.142311 | 27.7494 | 200.6181675 | 4.48175 | 236.9370758 | 13.0205 | 236.0258655 | 13.3745 | 235.1280635 | -21.915 | 234.4370393 | -3.50257 | 233.5059654 | 1.93439 | 232.4526986 | 4.33969 | 231.5368404 | -1.26482 | 230.5381207 | 0.0291668 | 229.5761247 | 1.30297 | 228.770671 | 0.183929 | 227.8853666 | -0.307388 | 226.7602202 | 0.524164 | 225.7134045 | 0.27592 | 225.1411889 | 0.390668 | 224.1183139 | 0.196674 | 222.3031919 | -0.224071 | 220.2407051 | -0.617561
254.8088185 | 0.0933434 | 253.7100225 | 0.252574 | 252.3061395 | 0.508264 | 251.1382235 | 2.60997 | 249.9319093 | 6.20284 | 248.394894 | 5.183 | 246.8048268 | 1.10552 | 245.4250846 | 0.471929 | 244.6789955 | 19.0451 | 243.9902153 | 30.6411 | 242.4767523 | 176.421 | 240.3152901 | 100.813 | 239.5328733 | 28.9325 | 200.9728406 | 4.24978 | 237.3221295 | 17.4175 | 236.4080264 | 22.9371 | 235.5082284 | -21.9164 | 234.8143685 | -11.7119 | 233.8805002 | 2.56255 | 232.8245825 | 1.69635 | 231.9061862 | -0.531123 | 230.9048019 | 0.437333 | 229.9402245 | 1.12997 | 229.1321828 | 0.626442 | 228.2443029 | -0.16147 | 227.1163924 | 0.483891 | 226.0670907 | 0.117042 | 225.4927165 | 0.568178 | 224.4671033 | -0.035721 | 222.647176 | 0.102033 | 220.5782193 | -0.0778796
255.2419472 | 0.233559 | 254.13989 | 0.304822 | 252.7328301 | 0.185929 | 251.5609546 | 1.54776 | 250.3512781 | 7.33596 | 248.8100021 | 6.52299 | 247.2164031 | 1.42378 | 245.8326495 | 1.40421 | 245.0837343 | 18.8364 | 244.393295 | 33.6428 | 242.8758568 | 187.438 | 240.7083574 | 103.233 | 239.9233958 | 33.9758 | 201.1939431 | 6.0616 | 237.707144 | 21.8149 | 236.7901483 | 32.4966 | 235.8883549 | -21.9178 | 235.1916596 | -11.7545 | 234.2549972 | 3.19201 | 233.1964289 | 1.27957 | 232.2754948 | 0.198687 | 231.2714463 | -1.06314 | 230.3042878 | 1.51438 | 229.4936584 | 0.373359 | 228.6032033 | 0.0236306 | 227.4725288 | -0.170309 | 226.4207415 | 0.888734 | 225.844209 | 0.57693 | 224.8158579 | 0.15741 | 222.9911259 | -0.237471 | 220.9156998 | -0.38046
255.675031 | 0.305079 | 254.5697129 | -0.0147301 | 253.1594766 | 0.365486 | 251.9836422 | 0.517606 | 250.7706037 | 4.93615 | 249.2250674 | 7.36965 | 247.6279369 | 2.68652 | 246.2401726 | 1.63687 | 245.4884316 | 21.061 | 244.7963333 | 37.0535 | 243.2749205 | 193.417 | 241.1013845 | 105.659 | 240.3138784 | 30.636 | 201.2612215 | 6.61347 | 238.0921192 | 26.2125 | 237.1722313 | 42.0528 | 236.2684432 | -8.40918 | 235.5689124 | -15.4216 | 234.6294563 | 3.82276 | 233.5682378 | 1.2837 | 232.6447663 | -0.516405 | 231.6380539 | 0.158313 | 230.6683146 | 0.983479 | 229.8550978 | 0.586451 | 228.9620679 | -0.585182 | 227.8286296 | -0.652465 | 226.7743568 | 0.288168 | 226.1956664 | 0.149507 | 225.1645776 | 0.267729 | 223.3350417 | 0.153112 | 221.2531467 | -0.862762
256.1080698 | 0.306657 | 254.9994913 | 0.14663 | 253.586079 | -0.0344534 | 252.4062861 | 0.312881 | 251.189886 | 3.58943 | 249.6400899 | 9.38189 | 248.0394285 | 3.87823 | 246.6476538 | 1.97733 | 245.8930875 | 23.0362 | 245.1993302 | 43.2502 | 243.6739434 | 211.445 | 241.4943714 | 108.091 | 240.7043211 | 34.6166 | 201.767596 | 5.40631 | 238.4770552 | 26.2452 | 237.5542754 | 42.1191 | 236.6484931 | -8.41111 | 235.9461271 | -19.0893 | 235.0038776 | 3.75321 | 233.9400092 | 2.68666 | 233.0140006 | -2.05604 | 232.0046246 | 0.681582 | 231.0323049 | 1.17857 | 230.2165011 | 0.249192 | 229.3208966 | -0.130355 | 228.1846946 | 0.227588 | 227.1279367 | 0.260246 | 226.5470888 | 0.153671 | 225.5132625 | -0.118691 | 223.6789232 | 0.113626 | 221.5905599 | -0.0595635
256.5410637 | 0.204052 | 255.4292252 | 0.133891 | 254.0126372 | 0.0685774 | 252.8288863 | 0.573809 | 251.609125 | 1.96862 | 250.0550696 | 11.0382 | 248.4508777 | 4.52474 | 247.0550932 | 5.34678 | 246.2977019 | 26.5172 | 245.6022857 | 49.8192 | 244.0729256 | 215.942 | 241.8873181 | 110.528 | 241.0947238 | 32.784 | 201.9900549 | 7.25689 | 238.8619518 | 37.1053 | 237.9362806 | 42.1826 | 237.0285047 | -12.8511 | 236.3233036 | -22.7575 | 235.3782611 | 4.23905 | 234.3117431 | 1.87312 | 233.3831977 | -0.41487 | 232.3711585 | -0.061515 | 231.3962586 | 0.112455 | 230.5778681 | 0.318808 | 229.6796894 | 0.298649 | 228.5407239 | -0.171091 | 227.4814812 | 0.0769735 | 226.898476 | 0.126631 | 225.8619126 | -0.0263766 | 224.0227705 | -0.123621 | 221.9279394 | -0.188393
256.9740126 | 0.266246 | 255.8589145 | 0.29469 | 254.4391513 | 0.236783 | 253.251443 | 0.275074 | 252.0283208 | 1.07023 | 250.4700065 | 10.9729 | 248.8622845 | 5.40478 | 247.4624907 | 11.774 | 246.7022748 | 37.4897 | 246.0051998 | 58.4419 | 244.471867 | 227.433 | 242.2802246 | 110.738 | 241.4850867 | 34.9018 | 202.0509416 | 7.76391 | 239.2468092 | 36.7553 | 238.3182468 | 48.3786 | 237.408478 | -17.2907 | 236.7004419 | -26.4263 | 235.7526067 | 4.72622 | 234.6834395 | 4.12361 | 233.7523577 | -1.29118 | 232.7376556 | -0.649777 | 231.7601759 | 0.853509 | 230.9391989 | -0.179187 | 230.0384463 | -0.0521267 | 228.8967174 | -0.426083 | 227.8349902 | -0.178426 | 227.2498282 | 0.310603 | 226.2105279 | 0.00836529 | 224.3665836 | 0.017074 | 222.2652853 | -0.547745
257.4069166 | 0.362811 | 256.2885593 | 0.332974 | 254.8656214 | 0.293176 | 253.673956 | 0.492026 | 252.4474733 | 0.987879 | 250.8849006 | 8.28363 | 249.2736491 | 6.90603 | 247.8698464 | 18.3016 | 247.1068062 | 66.1842 | 246.4080725 | 88.6365 | 244.8707677 | 237.086 | 242.6730909 | 113.503 | 241.8754097 | 35.351 | 202.5582283 | 5.13293 | 239.6316274 | 42.7425 | 238.7001742 | 54.5715 | 237.788413 | -21.7299 | 237.0775421 | -26.4726 | 236.1269145 | 5.21472 | 235.0550984 | 1.98799 | 234.1214805 | -0.362939 | 233.1041158 | -0.621132 | 232.1240566 | 0.8648 | 231.3004935 | 0.756644 | 230.3971673 | 0.0262634 | 229.2526752 | -0.146386 | 228.1884638 | 0.255817 | 227.6011453 | 0.160585 | 226.5591083 | 0.392661 | 224.7103625 | -0.076954 | 222.6025975 | -0.48117
257.8397756 | 0.292299 | 256.7181595 | 0.258524 | 255.2920472 | 0.20812 | 254.0964254 | 0.438358 | 252.8665825 | 0.978848 | 251.2997519 | 4.90339 | 249.6849712 | 8.21671 | 248.2771603 | 22.6378 | 247.5112961 | 115.185 | 246.8109038 | 169.501 | 245.2696275 | 265.813 | 243.065917 | 111.932 | 242.2656928 | 35.1832 | 202.7843905 | 7.17307 | 240.0164062 | 49.651 | 239.0820626 | 60.7614 | 238.1683097 | -21.7313 | 237.454604 | -26.5198 | 236.5011845 | 5.70455 | 235.4267198 | 2.75087 | 234.4905661 | 0.520176 | 233.4705392 | 0.180892 | 232.4879008 | 0.838726 | 231.6617519 | 0.584728 | 230.7558524 | 0.554546 | 229.6085973 | 0.0909245 | 228.541902 | -0.290051 | 227.9524273 | 0.334452 | 226.9076539 | 0.0624787 | 225.0541072 | 0.227717 | 222.939876 | -0.444635
258.2725897 | 0.147067 | 257.1477152 | 0.336554 | 255.718429 | 0.315612 | 254.5188511 | 0.280939 | 253.2856485 | 0.271589 | 251.7145604 | 2.3729 | 250.0962511 | 10.869 | 248.6844323 | 27.9981 | 247.9157445 | 165.103 | 247.2136937 | 271.526 | 245.6684466 | 292.736 | 243.4587029 | 117.923 | 242.6559359 | 38.1771 | 202.8393836 | 7.66964 | 240.4011458 | 56.3375 | 239.463912 | 66.9483 | 238.548168 | -23.7698 | 237.8316278 | -24.6374 | 236.8754166 | 5.64181 | 235.7983037 | 2.3074 | 234.8596146 | 0.624182 | 233.8369258 | -0.197327 | 232.8517084 | 1.13712 | 232.0229741 | 0.378804 | 231.1145017 | -0.998423 | 229.9644836 | 0.329383 | 228.8953047 | 0.184686 | 228.3036742 | -0.0460654 | 227.2561647 | 0.484165 | 225.3978176 | -0.174718 | 223.2771209 | -0.232218
258.7053588 | 0.301453 | 257.5772264 | 0.434637 | 256.1447666 | 0.449545 | 254.9412333 | 0.415681 | 253.7046712 | 0.694957 | 252.1293261 | 0.873823 | 250.5074886 | 8.94301 | 249.0916625 | 37.2461 | 248.3201515 | 199.835 | 247.6164422 | 347.391 | 246.067225 | 348.753 | 243.8514486 | 118.172 | 243.0461392 | 40.4409 | 203.3447459 | 6.38159 | 240.7858462 | 52.5557 | 239.8457226 | 66.9976 | 238.927988 | -25.8081 | 238.2086134 | -24.6864 | 237.2496109 | 6.76412 | 236.16985 | 5.61398 | 235.2286259 | -0.752314 | 234.2032755 | 0.160279 | 233.2154796 | 0.758401 | 232.38416 | 0.869937 | 231.473115 | 0.495763 | 230.3203342 | 0.104853 | 229.248672 | 0.811989 | 228.654886 | 0.0798963 | 227.6046407 | -0.109167 | 225.7414939 | -0.0428186 | 223.6143321 | -1.02206
259.1380829 | 0.3545 | 258.006693 | 0.521571 | 256.5710601 | 0.321983 | 255.3635718 | 0.559303 | 254.1236506 | 0.345775 | 252.5440491 | 0.431861 | 250.9186837 | 6.71175 | 249.4988508 | 46.6849 | 248.7245169 | 241.196 | 248.0191492 | 411.585 | 246.4659625 | 481.79 | 244.2441541 | 126.915 | 243.4363026 | 40.4229 | 203.5773085 | 6.8622 | 241.1705072 | 53.6606 | 240.2274943 | 72.8028 | 239.3077696 | -27.8462 | 238.5855608 | -15.7824 | 237.6237673 | 7.88772 | 236.5413589 | 2.75468 | 235.5975999 | -2.02986 | 234.5695884 | -0.0266019 | 233.5792141 | 0.904337 | 232.7453097 | -0.07098 | 231.8316924 | 0.299812 | 230.676149 | 0.661166 | 229.6020038 | 0.427044 | 229.0060627 | 0.160089 | 227.9530818 | 0.221434 | 226.0851359 | -0.415205 | 223.9515096 | -0.369
259.5707621 | 0.393554 | 258.4361151 | 0.498018 | 256.9973095 | 0.774012 | 255.7858666 | 0.541983 | 254.5425868 | 0.478078 | 252.9587292 | 0.503555 | 251.3298365 | 3.70485 | 249.9059973 | 60.5571 | 249.1288409 | 314.901 | 248.4218149 | 467.272 | 246.8646593 | 784.585 | 244.6368194 | 135.69 | 243.8264261 | 44.1331 | 203.9400452 | 7.03749 | 241.5551291 | 60.1474 | 240.609227 | 72.8176 | 239.6875129 | -27.8473 | 238.96247 | -6.88014 | 237.9978859 | 9.01261 | 236.9128302 | 5.7781 | 235.9665368 | 1.34 | 234.9358644 | -0.0408484 | 233.9429122 | 0.746163 | 233.1064232 | 0.809183 | 232.190234 | -0.131102 | 231.0319281 | -0.183525 | 229.9553002 | 0.317521 | 229.3572042 | 0.000254766 | 228.301488 | 0.178243 | 226.4287436 | 0.302641 | 224.2886534 | -0.680643
260.0033964 | 0.252459 | 258.8654926 | 0.612943 | 257.4235148 | 0.390206 | 256.2081179 | 0.392131 | 254.9614797 | 0.82116 | 253.3733665 | 0.249962 | 251.7409469 | 1.90102 | 250.313102 | 58.7956 | 249.5331233 | 452.756 | 248.8244392 | 551.268 | 247.2633153 | 1280.82 | 245.0294446 | 135.972 | 244.2165097 | 45.4078 | 204.0134994 | 7.07307 | 241.9397116 | 60.1812 | 240.9909208 | 80.9146 | 240.0672179 | -25.7295 | 239.339341 | 2.02055 | 238.3719666 | 10.1388 | 237.2842641 | 5.37295 | 236.3354365 | -0.785964 | 235.3021035 | -0.188005 | 234.3065737 | 1.03602 | 233.4675004 | -0.170963 | 232.5487396 | -1.31063 | 231.3876714 | 0.566007 | 230.3085611 | -0.263676 | 229.7083107 | 0.29324 | 228.6498594 | 0.00891005 | 226.7723171 | 0.31821 | 224.6257636 | -0.513782
260.4359857 | 0.350754 | 259.2948256 | 0.574231 | 257.8496759 | 0.579213 | 256.6303255 | 0.492664 | 255.3803294 | 0.506564 | 253.7879611 | 0.303784 | 252.1520151 | 1.18437 | 250.7201648 | 48.1005 | 249.9373643 | 562.981 | 249.2270221 | 688.586 | 247.6619306 | 1564.97 | 245.4220295 | 149.44 | 244.6065534 | 50.2286 | 204.3487081 | 8.24033 | 242.3242549 | 64.9668 | 241.3725758 | 91.3455 | 240.4468845 | -23.6117 | 239.7161738 | 1.96717 | 238.7460095 | 10.0828 | 237.6556604 | 4.54866 | 236.704299 | 0.243812 | 235.6683058 | -0.35222 | 234.6701986 | 0.619251 | 233.8285414 | -0.825087 | 232.9072093 | -0.203922 | 231.743379 | -0.0306158 | 230.6617866 | 0.566554 | 230.059382 | 0.238137 | 228.998196 | 0.147822 | 227.1158564 | -0.298042 | 224.9628401 | -0.734643
260.86853 | 0.403668 | 259.7241141 | 0.541239 | 258.2757929 | 0.423937 | 257.0524894 | 0.707048 | 255.7991357 | 0.463536 | 254.2025128 | 0.467649 | 252.5630408 | 0.706219 | 251.1271857 | 27.5121 | 250.3415638 | 555.895 | 249.6295636 | 970.902 | 248.060505 | 1790.5 | 245.8145743 | 157.259 | 244.9965572 | 55.9622 | 204.7347447 | 10.5034 | 242.708759 | 69.7528 | 241.7541918 | 91.3807 | 240.8265128 | -21.4942 | 240.0929684 | 1.92469 | 239.1200145 | 11.5473 | 238.0270191 | 5.54616 | 237.0731243 | 1.34011 | 236.0344713 | -0.145133 | 235.033787 | 0.0892003 | 234.1895462 | 0.955667 | 233.2656431 | -0.410448 | 232.0990508 | 0.394649 | 231.0149766 | 0.212637 | 230.4104182 | 0.0305455 | 229.3464977 | -0.0874957 | 227.4593615 | -0.278542 | 225.2998829 | -0.0203691
261.3010294 | 0.315717 | 260.153358 | 0.618132 | 258.7018657 | 0.608768 | 257.4746097 | 0.690337 | 256.2178988 | 0.247602 | 254.6170217 | 0.23241 | 252.9740242 | 0.712079 | 251.5341648 | 14.4206 | 250.7457218 | 365.521 | 250.0320637 | 1245.82 | 248.4590387 | 2100.03 | 246.2070788 | 178.129 | 245.3865211 | 55.0374 | 204.8011615 | 10.8931 | 243.0932238 | 74.539 | 242.1357689 | 104.296 | 241.2061027 | -19.3769 | 240.4697248 | 1.88145 | 239.4939816 | 13.013 | 238.3983404 | 4.4344 | 237.4419124 | 1.10856 | 236.4005998 | 0.500483 | 235.3973389 | 0.0338318 | 234.5505147 | -0.0323898 | 233.624041 | 0.306247 | 232.4546868 | -0.194151 | 231.3681312 | 0.238044 | 230.7614193 | -0.178137 | 229.6947646 | -0.335371 | 227.8028323 | -0.249155 | 225.636892 | -0.626791
261.7334838 | 0.26727 | 260.5825573 | 0.525908 | 259.1278944 | 0.307359 | 257.8966864 | 0.552096 | 256.6366187 | 0.927134 | 255.0314879 | 0.641568 | 253.3849653 | 0.554894 | 251.9411021 | 5.87595 | 251.1498383 | 200.162 | 250.4345224 | 1170.31 | 248.8575316 | 2492.99 | 246.5995432 | 219.287 | 245.7764451 | 63.8851 | 205.1446749 | 14.8042 | 243.4776493 | 79.3256 | 242.5173071 | 104.326 | 241.5856542 | -19.3783 | 240.846443 | 1.82579 | 239.867911 | 14.48 | 238.7696241 | 4.73441 | 237.8106634 | 0.797636 | 236.7666915 | -0.0131531 | 235.7608541 | 1.44236 | 234.911447 | -0.886609 | 233.9824029 | -0.167762 | 232.8102872 | -0.428413 | 231.7212503 | 0.300568 | 231.1123853 | 0.639319 | 230.0429966 | -0.197709 | 228.1462688 | 0.396597 | 225.9738674 | 0.203289
262.1658933 | 0.481865 | 261.0117121 | 0.591227 | 259.553879 | 0.548291 | 258.3187195 | 0.772214 | 257.0552953 | 0.987656 | 255.4459113 | 0.589778 | 253.7958641 | 0.668218 | 252.3479975 | 3.71319 | 251.5539134 | 99.6017 | 250.8369397 | 705.771 | 249.2559837 | 3228.37 | 246.9919674 | 331.83 | 246.1663293 | 65.6762 | 205.5334493 | 22.2738 | 243.8620356 | 79.3588 | 242.8988064 | 107.403 | 241.9651674 | -15.5544 | 241.223123 | -2.15639 | 240.2418024 | 15.9483 | 239.1408703 | 5.99901 | 238.1793771 | -0.812217 | 237.1327464 | -0.921185 | 236.1243329 | 0.529873 | 235.272343 | -0.690887 | 234.3407289 | 0.50413 | 233.1658517 | 0.0348758 | 232.0743339 | -0.22061 | 231.4633161 | 0.282989 | 230.3911937 | 0.325817 | 228.4896711 | 0.619975 | 226.3108092 | -0.108771
262.5982578 | 0.521734 | 261.4408224 | 0.74237 | 259.9798195 | 0.441232 | 258.7407089 | 0.695147 | 257.4739286 | 1.11683 | 255.8602918 | 0.715375 | 254.2067205 | 0.602901 | 252.7548511 | 2.28455 | 251.9579469 | 58.3194 | 251.2393157 | 300.362 | 249.654395 | 4168.31 | 247.3843514 | 576.792 | 246.5561735 | 79.2549 | 205.5885106 | 23.333 | 244.2463826 | 79.7229 | 243.2802668 | 110.477 | 242.3446422 | -15.5561 | 241.5997649 | -6.13892 | 240.615656 | 15.8991 | 239.512079 | 6.81985 | 238.5480536 | 0.513685 | 237.4987643 | 0.138594 | 236.487775 | 2.0681 | 235.6332028 | -0.0581579 | 234.699019 | 0.35169 | 233.5213805 | 0.251712 | 232.4273821 | -0.0755278 | 231.8142118 | -0.0273642 | 230.739356 | 0.18182 | 228.8330392 | -0.342167 | 226.6477173 | -0.0693061
263.0305774 | 0.459468 | 261.8698881 | 0.903148 | 260.4057158 | 0.670526 | 259.1626547 | 0.732327 | 257.8925186 | 0.792668 | 256.2746296 | 0.757414 | 254.6175345 | 0.737372 | 253.1616628 | 2.28113 | 252.3619389 | 42.7109 | 251.6416503 | 143.736 | 250.0527656 | 4974.69 | 247.7766952 | 820.806 | 246.9459779 | 101.637 | 205.9401863 | 30.3405 | 244.6306905 | 82.7434 | 243.6616883 | 110.498 | 242.7240786 | -15.5577 | 241.9763685 | -10.1218 | 240.9894717 | 15.8513 | 239.8832502 | 6.19933 | 238.9166929 | 1.37001 | 237.8647454 | -0.640547 | 236.8511806 | 1.23454 | 235.9940263 | 0.0328095 | 235.0572732 | -0.700455 | 233.8768735 | 0.396408 | 232.7803949 | -0.22462 | 232.1650724 | -0.340992 | 231.0874834 | -0.360635 | 229.176373 | -0.0184329 | 226.9845917 | -0.018574
263.462852 | 0.331977 | 262.2989093 | 0.770448 | 260.831568 | 0.547319 | 259.5845568 | 0.372233 | 258.3110654 | 1.21922 | 256.6889246 | 0.766361 | 255.0283062 | 0.662787 | 253.5684327 | 1.42895 | 252.7658895 | 37.0393 | 252.0439434 | 106.499 | 250.4510954 | 4589.14 | 248.1689989 | 1071.16 | 247.3357424 | 165 | 206.3311814 | 38.0806 | 245.014959 | 82.7766 | 244.0430709 | 121.678 | 243.1034767 | 3.33253 | 242.3529339 | -14.105 | 241.3632496 | 17.2295 | 240.2543838 | 5.33564 | 239.2852949 | 1.20782 | 238.2306896 | 0.314058 | 237.2145497 | 0.935342 | 236.3548136 | 0.464576 | 235.4154914 | 0.381362 | 234.2323308 | -0.00381835 | 233.1333721 | 0.675744 | 232.5158978 | -0.0599274 | 231.435576 | 0.0609797 | 229.5196725 | -0.0617937 | 227.3214324 | 0.280503
263.8950817 | 0.402438 | 262.727886 | 0.737838 | 261.2573761 | 0.289785 | 260.0064153 | 0.661048 | 258.7295689 | 1.02886 | 257.1031769 | 1.04356 | 255.4390356 | 0.865686 | 253.9751607 | 2.42513 | 253.1697985 | 37.0881 | 252.4461953 | 87.6267 | 250.8493843 | 3355.55 | 248.5612624 | 1272.97 | 247.725467 | 244.609 | 206.3746741 | 38.9426 | 245.3991883 | 92.0639 | 244.4244146 | 132.855 | 243.4828364 | 22.2211 | 242.7294611 | -14.1635 | 241.7369896 | 18.609 | 240.6254799 | 7.64594 | 239.6538598 | -0.647128 | 238.5965969 | -0.430655 | 237.5778821 | 0.353335 | 236.7155646 | 0.300049 | 235.7736737 | 0.104587 | 234.5877523 | -0.0017741 | 233.4863139 | 0.255862 | 232.8666881 | -0.182634 | 231.7836337 | 1.00183 | 229.8629378 | 0.130616 | 227.6582394 | -0.038441
264.3272664 | 0.394627 | 263.1568181 | 0.876067 | 261.68314 | 0.711564 | 260.4282301 | 0.587095 | 259.1480292 | 0.947095 | 257.5173863 | 1.16009 | 255.8497226 | 0.9115 | 254.3818469 | 2.11037 | 253.5736661 | 36.0729 | 252.8484057 | 87.5065 | 251.2476325 | 1673.53 | 248.9534857 | 1399.57 | 248.1151518 | 301.765 | 206.7351776 | 45.3674 | 245.7833784 | 101.352 | 244.8057194 | 144.029 | 243.8621577 | 22.2179 | 243.1059501 | -7.9341 | 242.1106917 | 19.9898 | 240.9965384 | 9.7268 | 240.0223875 | 1.08753 | 238.9624674 | 0.105408 | 237.941178 | 1.17591 | 237.0762793 | 0.815229 | 236.13182 | -0.146616 | 234.9431381 | 0.145843 | 233.8392203 | 0.425614 | 233.2174433 | -0.521039 | 232.1316565 | 0.298391 | 230.2061688 | -0.248501 | 227.9950127 | -0.412646
264.7594062 | 0.206351 | 263.5857057 | 0.496506 | 262.1088598 | 0.949826 | 260.8500014 | 0.784108 | 259.5664461 | 1.10664 | 257.9315529 | 1.03624 | 256.2603673 | 0.816721 | 254.7884913 | 2.49493 | 253.9774922 | 39.0397 | 253.2505748 | 90.0739 | 251.64584 | 808.499 | 249.3456688 | 1473.16 | 248.5047967 | 360.499 | 207.1279625 | 51.967 | 246.1675293 | 110.64 | 245.1869853 | 144.038 | 244.2414406 | 41.6361 | 243.4824009 | -7.99419 | 242.484356 | 21.3719 | 241.3675594 | 7.02996 | 240.3908779 | 0.857016 | 239.328301 | 0.069993 | 238.3044373 | 1.55544 | 237.4369578 | 0.200638 | 236.4899304 | 0.270776 | 235.2984881 | -0.311124 | 234.1920912 | 0.86912 | 233.5681633 | 0.40913 | 232.4796445 | -0.222304 | 230.5493655 | 0.329777 | 228.3317524 | -0.174183
265.191501 | 0.0546118 | 264.0145487 | 0.595353 | 262.5345354 | 0.906561 | 261.2717289 | 0.805594 | 259.9848199 | 1.06678 | 258.3456768 | 1.31743 | 256.6709697 | 1.14896 | 255.1950938 | 3.15518 | 254.3812768 | 42.1367 | 253.6527024 | 93.8145 | 252.0440066 | 486.389 | 249.7378117 | 1542.61 | 248.8944017 | 460.69 | 207.1597268 | 52.5013 | 246.5516409 | 119.928 | 245.5682123 | 144.045 | 244.6206852 | 61.0527 | 243.8588135 | 4.92758 | 242.8579824 | 21.3309 | 241.7385429 | 8.03265 | 240.7593312 | -0.45247 | 239.6940976 | 1.11216 | 238.66766 | 1.66106 | 237.7976 | 0.583442 | 236.8480048 | 0.0436631 | 235.6538023 | 0.233123 | 234.5449266 | 0.632989 | 233.9188482 | -0.745918 | 232.8275976 | -0.0683612 | 230.8925279 | 0.358906 | 228.6684583 | -0.583834
265.6235508 | -0.053152 | 264.4433472 | 0.1944 | 262.960167 | 0.910093 | 261.6934129 | 1.1164 | 260.4031503 | 1.07813 | 258.7597579 | 1.17049 | 257.0815297 | 1.15334 | 255.6016544 | 3.66918 | 254.7850199 | 46.3235 | 254.0547888 | 102.406 | 252.4421324 | 400.534 | 250.1299145 | 1824.77 | 249.2839668 | 576.16 | 207.5297459 | 60.6808 | 246.9357133 | 119.962 | 245.9494005 | 182.019 | 244.9998913 | 80.4676 | 244.2351878 | 17.8475 | 243.2315709 | 21.7272 | 242.1094888 | 8.68119 | 241.1277472 | -0.0718587 | 240.0598574 | 0.711654 | 239.0308462 | 1.59327 | 238.158206 | 0.448741 | 237.2060433 | 0.00456664 | 236.0090807 | 0.477528 | 234.8977265 | 0.0427889 | 234.2694979 | 0.386683 | 233.1755158 | 0.0777538 | 231.2356561 | 0.0386457 | 229.0051306 | -0.29829
266.0555558 | -0.00292429 | 264.8721011 | 0.235517 | 263.3857544 | 0.779559 | 262.1150532 | 1.05086 | 260.8214375 | 1.37116 | 259.1737962 | 1.58127 | 257.4920474 | 1.35925 | 256.0081733 | 3.38387 | 255.1887215 | 50.3605 | 254.4568337 | 107.659 | 252.8402175 | 378.591 | 250.5219772 | 2027.25 | 249.6734921 | 663.559 | 207.92383 | 69.7709 | 247.3197465 | 173.237 | 246.3305497 | 219.988 | 245.3790591 | 99.8808 | 244.611524 | 17.7843 | 243.6051216 | 23.9576 | 242.4803972 | 11.0715 | 241.496126 | -0.44746 | 240.4255803 | 0.719241 | 239.3939958 | 1.17475 | 238.5187756 | -0.847506 | 237.5640459 | -0.193371 | 236.3643234 | -0.0784803 | 235.250491 | -0.0380012 | 234.6201125 | -0.0536492 | 233.5233992 | 0.059269 | 231.57875 | -0.123032 | 229.3417692 | -0.184849
266.4875157 | -0.142429 | 265.3008106 | 0.213179 | 263.8112977 | 0.523536 | 262.5366498 | 1.32306 | 261.2396815 | 1.37526 | 259.5877917 | 1.40703 | 257.9025228 | 1.38039 | 256.4146503 | 5.02583 | 255.5923816 | 58.8528 | 254.8588373 | 121.875 | 253.2382618 | 374.62 | 250.9139996 | 1833.39 | 250.0629775 | 727.689 | 208.3192627 | 83.5225 | 247.7037404 | 270.762 | 246.7116601 | 257.952 | 245.7581884 | 119.292 | 244.987822 | 32.6189 | 243.9786344 | 26.6211 | 242.851268 | 11.4315 | 241.8644675 | 0.757213 | 240.7912663 | 1.05295 | 239.7571088 | 1.50668 | 238.879309 | 0.235114 | 237.9220125 | -0.0387361 | 236.7195304 | -0.100189 | 235.60322 | 0.0995215 | 234.9706919 | 0.0199713 | 233.8712476 | 0.384102 | 231.9218097 | 0.699448 | 229.6783741 | -0.511722
266.9194308 | -0.17563 | 265.7294754 | -0.121304 | 264.2367968 | 0.348267 | 262.9582029 | 1.06556 | 261.6578821 | 1.44219 | 260.0017445 | 1.78913 | 258.3129558 | 1.49297 | 256.8210854 | 4.97031 | 255.9960002 | 63.4617 | 255.2607996 | 138.554 | 253.6362653 | 371.868 | 251.3059819 | 1063.42 | 250.452423 | 723.037 | 208.3352448 | 84.0789 | 248.0876952 | 454.035 | 247.0927316 | 295.912 | 246.1372794 | 138.702 | 245.3640817 | 47.4514 | 244.3521093 | 26.5855 | 243.2221014 | 11.9666 | 242.2327719 | 1.23741 | 241.1569155 | 1.06982 | 240.1201852 | 1.14432 | 239.2398061 | 0.485425 | 238.2799431 | 0.050183 | 237.0747015 | -0.159994 | 235.9559135 | 0.180534 | 235.3212362 | 0.247811 | 234.2190612 | 0.518798 | 232.264835 | 0.275988 | 230.0149453 | -0.264355
267.3513009 | -0.143724 | 266.1580958 | -0.089309 | 264.6622518 | 0.268541 | 263.3797123 | 1.2853 | 262.0760396 | 1.69471 | 260.4156545 | 1.68657 | 258.7233465 | 1.33812 | 257.2274787 | 5.9562 | 256.3995774 | 68.2417 | 255.6627205 | 152.41 | 254.034228 | 398.475 | 251.6979241 | 457.19 | 250.8418287 | 652.178 | 208.719035 | 84.8273 | 248.4716107 | 735.917 | 247.4737643 | 295.901 | 246.516332 | 138.694 | 245.7403033 | 47.3851 | 244.7255464 | 28.5186 | 243.5928971 | 13.2489 | 242.601039 | 1.13452 | 241.5225277 | 0.68248 | 240.483225 | 0.999492 | 239.600267 | -0.00489147 | 238.6378378 | 0.0315156 | 237.4298369 | 0.264112 | 236.3085716 | 0.675057 | 235.6717453 | 0.100735 | 234.5668399 | 0.568522 | 232.6078261 | -0.39092 | 230.3514829 | -0.116916
267.783126 | -0.0967808 | 266.5866716 | 0.154482 | 265.0876627 | 0.168964 | 263.801178 | 1.08513 | 262.4941537 | 1.68006 | 260.8295217 | 2.41966 | 259.1336949 | 1.13281 | 257.6338302 | 6.53626 | 256.803113 | 77.0016 | 256.0646 | 168.365 | 254.4321499 | 432.289 | 252.0898261 | 261.374 | 251.2311946 | 416.537 | 209.1139673 | 77.2682 | 248.855487 | 937.576 | 247.8547581 | 517.949 | 246.8953462 | 314.194 | 246.1164866 | 47.3182 | 245.0989456 | 30.4529 | 243.9636553 | 13.9369 | 242.9692689 | 1.68392 | 241.888103 | 0.871523 | 240.8462282 | 1.95206 | 239.9606915 | 0.57687 | 238.9956965 | 0.282979 | 237.7849365 | 0.0585064 | 236.6611942 | 0.293115 | 236.0222192 | -0.0981946 | 234.9145838 | 0.0946183 | 232.9507829 | -0.0770965 | 230.6879867 | -0.0401105
268.2149062 | -0.111349 | 267.0152029 | -0.157964 | 265.5130295 | 0.110375 | 264.2226001 | 0.39294 | 262.9122247 | 1.84189 | 261.2433462 | 1.98754 | 259.5440009 | 1.25446 | 258.0401399 | 6.91912 | 257.2066072 | 87.7685 | 256.4664382 | 179.799 | 254.830031 | 440.808 | 252.4816879 | 199.921 | 251.6205206 | 195.638 | 209.1179565 | 77.1917 | 249.2393241 | 1184.8 | 248.235713 | 1063.07 | 247.2743219 | 489.678 | 246.4926318 | 150.824 | 245.4723069 | 32.3885 | 244.334376 | 14.1884 | 243.3374616 | 2.31798 | 242.2536414 | 1.53677 | 241.2091949 | 1.54948 | 240.3210798 | 0.896658 | 239.3535192 | -0.989542 | 238.1400004 | 0.429293 | 237.0137813 | 0.636434 | 236.372658 | -0.209228 | 235.2622927 | 0.653613 | 233.2937054 | 0.124065 | 231.0244569 | -0.279055
268.6466415 | -0.248519 | 267.4436897 | -0.00574685 | 265.9383521 | 0.145853 | 264.6439786 | 0.0929778 | 263.3302523 | 1.21819 | 261.6571279 | 2.25829 | 259.9542647 | 1.31729 | 258.4464077 | 6.84945 | 257.6100599 | 90.9531 | 256.8682351 | 209.564 | 255.2278714 | 499.469 | 252.8735097 | 188.55 | 252.0098067 | 106.62 | 215.7604378 | 33.9522 | 249.623122 | 1365.84 | 248.616629 | 1403.17 | 247.6532593 | 489.655 | 246.8687387 | 254.32 | 245.8456304 | 34.3252 | 244.7050592 | 14.594 | 243.705617 | 1.42086 | 242.619143 | 1.07182 | 241.5721249 | 1.93395 | 240.6814318 | 1.36558 | 239.711306 | -0.355125 | 238.4950285 | 0.0405613 | 237.3663329 | 0.781393 | 236.7230617 | 0.339205 | 235.6099668 | 0.0498435 | 233.6365936 | -0.117671 | 231.3608933 | -0.0983347
269.0783319 | -0.110371 | 267.8721319 | -0.0187631 | 266.3636306 | 0.171367 | 265.0653135 | 0.123977 | 263.7482367 | 1.06403 | 262.0708668 | 2.28566 | 260.3644861 | 1.57772 | 258.8526337 | 6.38092 | 258.0134711 | 92.3809 | 257.2699906 | 228.09 | 255.625671 | 518.253 | 253.2652912 | 187.333 | 252.399053 | 77.0487 | 216.1508168 | 33.5184 | 250.0068807 | 1549.01 | 248.9975062 | 1786.94 | 248.0321583 | 884.921 | 247.2448074 | 357.806 | 246.218916 | 34.2963 | 245.0757048 | 13.7592 | 244.0737353 | 3.32302 | 242.9846076 | 0.931798 | 241.9350184 | 1.22809 | 241.0417475 | 1.17693 | 240.0690568 | -0.229093 | 238.8500208 | -0.222808 | 237.7188491 | 0.240803 | 237.0734302 | -0.203137 | 235.957606 | -0.0259524 | 233.9794475 | 0.112146 | 231.6972961 | -0.498241
269.5099773 | -0.0376514 | 268.3005296 | 0.0944627 | 266.788865 | -0.0841183 | 265.4866047 | 0.013392 | 264.1661779 | 0.957199 | 262.484563 | 2.42007 | 260.7746652 | 1.68763 | 259.2588178 | 7.22361 | 258.4168409 | 95.5197 | 257.6717048 | 228.032 | 256.0234298 | 589.558 | 253.6570326 | 183.952 | 252.7882595 | 74.8557 | 216.5411564 | 36.5379 | 250.3906002 | 1405.83 | 249.3783445 | 2035.93 | 248.4110188 | 1184.64 | 247.6208379 | 357.723 | 246.5921637 | 49.4221 | 245.4463128 | 15.6216 | 244.4418163 | 2.77648 | 243.3500353 | 1.46688 | 242.2978753 | 1.76547 | 241.4020269 | 0.715107 | 240.4267716 | -0.157621 | 239.2049774 | 0.470743 | 238.0713298 | 1.01054 | 237.4237635 | 0.606199 | 236.3052103 | 0.144906 | 234.3222671 | 0.038877 | 232.0336652 | -0.0699821
269.9415778 | -0.138332 | 268.7288828 | 0.255128 | 267.2140553 | 0.181446 | 265.9078523 | -0.0436006 | 264.5840758 | 0.238883 | 262.8982164 | 2.10353 | 261.1848019 | 1.95266 | 259.6649602 | 7.43438 | 258.8201691 | 96.745 | 258.0733776 | 239.358 | 256.4211478 | 588.981 | 254.0487339 | 190.385 | 253.1774261 | 70.8925 | 216.9314564 | 37.7646 | 250.7742805 | 1213.45 | 249.759144 | 2409.34 | 248.789841 | 1323.59 | 247.9968303 | 464.86 | 246.9653736 | 70.1024 | 245.8168833 | 16.544 | 244.80986 | 2.96139 | 243.7154262 | 1.90597 | 242.6606955 | 2.67638 | 241.76227 | 1.08421 | 240.7844505 | 0.25257 | 239.5598982 | 0.868597 | 238.423775 | 0.686677 | 237.7740616 | -0.0773856 | 236.6527797 | -0.337907 | 234.6650524 | -0.276677 | 232.3700007 | 0.479884
270.3731333 | -0.19795 | 269.1571915 | 0.0247346 | 267.6392015 | 0.356115 | 266.3290563 | 0.117018 | 265.0019305 | 0.354482 | 263.311827 | 2.27568 | 261.5948964 | 1.9026 | 260.0710607 | 8.26849 | 259.2234559 | 96.7218 | 258.4750091 | 250.678 | 256.818825 | 617.807 | 254.4403951 | 198.822 | 253.5665529 | 73.4639 | 217.321717 | 40.5007 | 251.1579216 | 911.049 | 250.1399046 | 2311.48 | 249.1686247 | 1439.18 | 248.3727844 | 571.988 | 247.3385456 | 125.17 | 246.1874163 | 17.3039 | 245.1778666 | 1.84162 | 244.0807801 | 1.62335 | 243.0234792 | 1.92954 | 242.1224769 | 0.538613 | 241.1420934 | 0.153547 | 239.9147832 | 0.355413 | 238.7761848 | 0.0344533 | 238.1243246 | -0.150393 | 237.0003143 | -0.116951 | 235.0078035 | 0.274522 | 232.7063024 | -0.288085
270.804644 | -0.21499 | 269.5854556 | -0.0418064 | 268.0643035 | 0.123816 | 266.7502166 | 0.0720524 | 265.4197419 | 0.37694 | 263.7253949 | 2.06881 | 262.0049485 | 1.95449 | 260.4771194 | 8.93066 | 259.6267012 | 102.262 | 258.8765993 | 250.613 | 257.2164615 | 646.578 | 254.8320161 | 216.11 | 253.9556398 | 72.803 | 217.7119381 | 40.6274 | 251.5415235 | 591.887 | 250.5206264 | 2311.78 | 249.54737 | 1845.3 | 248.7487003 | 679.105 | 247.7116797 | 226.914 | 246.5579117 | 21.3508 | 245.5458359 | 3.8861 | 244.4460971 | 2.37444 | 243.3862263 | 1.91353 | 242.4826474 | 1.51529 | 241.4997003 | -0.0919235 | 240.2696324 | 0.61822 | 239.1285591 | 0.773711 | 238.4745524 | -0.364798 | 237.3478139 | 0.467089 | 235.3505202 | 0.942818 | 233.0425704 | -0.513513
271.2361097 | -0.0455978 | 270.0136752 | 0.187797 | 268.4893614 | -0.0621938 | 267.1713333 | 0.131865 | 265.8375101 | 0.190783 | 264.1389201 | 0.92458 | 262.4149584 | 1.98672 | 260.8831363 | 9.89603 | 260.029905 | 107.24 | 259.2781482 | 266.512 | 257.6140572 | 675.294 | 255.223597 | 234.271 | 254.344687 | 78.2648 | 218.1021196 | 41.4216 | 251.9250862 | 341.348 | 250.9013093 | 2042.09 | 249.9260769 | 2254.66 | 249.124578 | 786.211 | 248.0847759 | 261.27 | 246.9283695 | 27.0714 | 245.913768 | 1.79239 | 244.8113773 | 2.16984 | 243.7489368 | 1.60182 | 242.8427817 | 1.45935 | 241.8572712 | -0.0575612 | 240.6244459 | 0.221141 | 239.4808979 | 0.64978 | 238.8247451 | -0.160713 | 237.6952787 | 0.273135 | 235.6932027 | 0.261699 | 233.3788048 | 0.00928404
271.6675305 | -0.0524391 | 270.4418503 | 0.0458921 | 268.9143752 | -0.0399151 | 267.5924064 | -0.0495794 | 266.2552351 | -0.136626 | 264.5524025 | 0.539675 | 262.8249259 | 1.78859 | 261.2891113 | 11.8528 | 260.4330674 | 111.582 | 259.6796558 | 282.401 | 258.0116121 | 703.955 | 255.6151377 | 261.726 | 254.7336943 | 77.8165 | 218.4922616 | 44.7091 | 252.3086098 | 209.899 | 251.2819534 | 1441.88 | 250.3047454 | 2361.11 | 249.5004175 | 786.106 | 248.4578343 | 313.599 | 247.2987899 | 41.3322 | 246.2816628 | 3.0683 | 245.1766205 | 2.62181 | 244.1116107 | 0.937427 | 243.2028797 | 1.20042 | 242.2148062 | 0.126748 | 240.9792237 | 0.446165 | 239.8332012 | 0.287828 | 239.1749026 | 0.0782855 | 238.0427086 | 0.350009 | 236.0358508 | 0.193464 | 233.7150055 | -0.26197
272.0989064 | -0.212219 | 270.869981 | -0.0369574 | 269.3393449 | -0.124217 | 268.0134359 | -0.0688395 | 266.6729168 | 0.190627 | 264.9658422 | 0.346422 | 263.2348511 | 1.79323 | 261.6950446 | 11.8013 | 260.8361883 | 122.592 | 260.081122 | 298.282 | 258.4091262 | 732.561 | 256.0066384 | 265.317 | 255.1226618 | 88.2809 | 218.8823641 | 47.2345 | 252.6920942 | 171.913 | 251.6625587 | 811.754 | 250.6833755 | 2045.99 | 249.8762188 | 1166.99 | 248.8308548 | 335.378 | 247.6691727 | 75.3407 | 246.6495205 | 4.18985 | 245.5418268 | 2.36397 | 244.474248 | 2.13982 | 243.5629413 | 1.48762 | 242.5723052 | 0.234962 | 241.3339656 | 1.17179 | 240.1854691 | 1.00918 | 239.5250249 | -0.357118 | 238.3901036 | 0.3898 | 236.3784647 | 0.343526 | 234.0511725 | -0.0618606
272.5302373 | 0.0898366 | 271.2980671 | 0.0934244 | 269.7642705 | -0.039793 | 268.4344217 | 0.00316449 | 267.0905553 | 0.0490173 | 265.3792392 | 0.12752 | 263.644734 | 1.55268 | 262.100936 | 11.9763 | 261.2392677 | 131.468 | 260.482547 | 314.153 | 258.8065996 | 761.112 | 256.3980989 | 294.109 | 255.5115894 | 95.6033 | 219.2724271 | 48.2229 | 253.0755394 | 150.655 | 252.0431251 | 423.836 | 251.0619672 | 1378.59 | 250.2519819 | 1188.79 | 249.2038375 | 414.23 | 248.0395179 | 112.468 | 247.0173409 | 6.76038 | 245.9069962 | 0.840913 | 244.8368487 | 2.55627 | 243.9229667 | 1.52562 | 242.9297682 | 0.0335953 | 241.6886718 | 0.506289 | 240.5377015 | 0.337965 | 239.8751121 | -0.160522 | 238.7374637 | 0.755971 | 236.7210442 | 0.00817194 | 234.3873059 | -0.28352
272.9615234 | -0.246046 | 271.7261086 | 0.0546745 | 270.189152 | 0.0753434 | 268.855364 | 0.116641 | 267.5081505 | 0.285247 | 265.7925934 | 0.0770856 | 264.0545747 | 1.05853 | 262.5067856 | 12.409 | 261.6423057 | 135.571 | 260.8839306 | 314.062 | 259.2040322 | 760.374 | 256.7895194 | 294.694 | 255.9004773 | 104.543 | 219.6624505 | 45.0764 | 253.4589455 | 156.959 | 252.4236528 | 285.655 | 251.4405204 | 652.118 | 250.6277068 | 1099.74 | 249.5767822 | 491.167 | 248.4098256 | 123.891 | 247.385124 | 8.19353 | 246.2721287 | 1.34995 | 245.1994128 | 3.14636 | 244.2829558 | 0.845189 | 243.2871952 | 0.074386 | 242.0433423 | 0.478893 | 240.8898984 | 0.716191 | 240.225164 | 0.0190398 | 239.084789 | 0.253655 | 237.0635895 | -0.189836 | 234.7234055 | -0.437907
273.3927645 | -0.0455514 | 272.1541057 | -0.0415889 | 270.6139894 | 0.261839 | 269.2762626 | 0.075022 | 267.9257025 | -0.0274182 | 266.2059049 | 0.0666045 | 264.464373 | 0.747902 | 262.9125934 | 13.4968 | 262.0453022 | 136.836 | 261.285273 | 313.97 | 259.601424 | 763.041 | 257.1808997 | 309.365 | 256.2893253 | 116.37 | 220.0524344 | 43.2935 | 253.8423124 | 158.676 | 252.8041416 | 285.608 | 251.8190352 | 207.696 | 251.0033934 | 694.013 | 249.9496892 | 620.862 | 248.7800957 | 151.519 | 247.75287 | 11.3463 | 246.6372243 | 2.32661 | 245.5619402 | 2.8232 | 244.6429086 | 1.26721 | 243.6445863 | 0.254067 | 242.397977 | 0.395592 | 241.2420599 | 1.66501 | 240.5751809 | 0.0995333 | 239.4320793 | 0.427034 | 237.4061004 | 0.0479623 | 235.0594715 | 0.158447
273.8239607 | -0.135772 | 272.5820583 | -0.0988201 | 271.0387827 | 0.0589339 | 269.6971176 | 0.142454 | 268.3432114 | -0.0390826 | 266.6191736 | 0.253836 | 264.874129 | 0.447422 | 263.3183594 | 10.9575 | 262.4482573 | 151.058 | 261.686574 | 339.752 | 259.9987751 | 793.813 | 257.5722399 | 324.092 | 256.6781336 | 125.56 | 220.4423788 | 44.2424 | 254.2256402 | 160.162 | 253.1845915 | 285.056 | 252.1975116 | 182.589 | 251.3790419 | 317.13 | 250.3225582 | 650.358 | 249.1503283 | 166.976 | 248.1205787 | 21.9024 | 247.002283 | 2.07103 | 245.9244311 | 1.54536 | 245.0028251 | 2.49971 | 244.0019413 | -0.48956 | 242.7525759 | 0.59828 | 241.5941859 | 1.39604 | 240.9251625 | 0.0592895 | 239.7793348 | 0.294318 | 237.748577 | 0.532065 | 235.3955038 | -0.103988
274.2551121 | -0.20407 | 273.0099664 | -0.283631 | 271.4635319 | -0.0918004 | 270.117929 | 0.0364313 | 268.7606769 | 0.330086 | 267.0323996 | 0.139554 | 265.2838428 | 0.409482 | 263.7240836 | 9.39525 | 262.8511708 | 147.267 | 262.0878338 | 365.519 | 260.3960853 | 824.887 | 257.96354 | 338.877 | 257.0669021 | 135.351 | 220.8322837 | 40.5951 | 254.6089287 | 171.892 | 253.5650027 | 284.502 | 252.5759496 | 104.501 | 251.7546522 | 317.044 | 250.6953894 | 524.804 | 249.5205234 | 200.219 | 248.4882501 | 27.4293 | 247.3673048 | 4.72154 | 246.2868854 | 2.81148 | 245.3627053 | 2.50443 | 244.3592604 | 0.389673 | 243.107139 | 0.515585 | 241.9462764 | 0.879763 | 241.275109 | 0.325911 | 240.1265553 | 0.512697 | 238.0910194 | 0.0376503 | 235.7315024 | -0.234753
274.6862185 | -0.183165 | 273.43783 | -0.18021 | 271.888237 | 0.203586 | 270.5386968 | 0.0876992 | 269.1780993 | 0.217795 | 267.445583 | -0.0597873 | 265.6935142 | 0.350953 | 264.129766 | 5.71361 | 263.254043 | 141.509 | 262.4890522 | 365.41 | 260.7933549 | 861.456 | 258.3548 | 353.719 | 257.4556307 | 139.698 | 221.2221489 | 38.7739 | 254.9921782 | 184.373 | 253.9453751 | 284.448 | 252.9543491 | 104.494 | 252.1302244 | 258.723 | 251.0681827 | 294.493 | 249.8906809 | 231.842 | 248.8558844 | 39.9776 | 247.7322897 | 5.56079 | 246.6493031 | 1.43159 | 245.7225492 | 1.09591 | 244.7165435 | 0.657151 | 243.4616664 | 1.20979 | 242.2983315 | 0.796304 | 241.6250203 | -0.311743 | 240.473741 | 0.0849398 | 238.4334274 | 0.120027 | 236.0674674 | 0.0342642
275.1172801 | -0.256668 | 273.8656491 | 0.181137 | 272.312898 | 0.0638546 | 270.9594209 | 0.0547958 | 269.5954784 | 0.0619135 | 267.8587236 | -0.0997503 | 266.1031434 | 0.389589 | 264.5354066 | 3.23082 | 263.6568737 | 118.714 | 262.8902294 | 369.213 | 261.1905836 | 884.003 | 258.74602 | 368.62 | 257.8443196 | 145.496 | 221.6119747 | 36.4546 | 255.3753885 | 193.555 | 254.3257086 | 301.433 | 253.3327102 | 98.6757 | 252.5057583 | 258.639 | 251.4409382 | 130.422 | 250.2608009 | 259.371 | 249.2234814 | 41.9085 | 248.0972377 | 7.80392 | 247.0116842 | 3.20374 | 246.0823568 | 0.618502 | 245.0737906 | -0.0596347 | 243.8161581 | 1.44432 | 242.6503511 | 0.351747 | 241.9748964 | -0.95857 | 240.8208918 | 0.804685 | 238.7758011 | 0.37916 | 236.4033987 | -0.0998768
275.5482967 | -0.135603 | 274.2934237 | -0.285131 | 272.7375149 | 0.217065 | 271.3801015 | -0.16127 | 270.0128144 | -0.10954 | 268.2718214 | 0.0892983 | 266.5127303 | 0.344809 | 264.9410055 | 0.505461 | 264.0596629 | 81.8369 | 263.2913654 | 359.39 | 261.5877716 | 924.498 | 259.1371998 | 383.578 | 258.2329687 | 150.501 | 222.0017609 | 35.4233 | 255.7585597 | 218.572 | 254.7060034 | 318.415 | 253.711033 | 92.8583 | 252.881254 | 215.3 | 251.8136558 | 68.5526 | 250.6308834 | 234.58 | 249.5910412 | 48.5003 | 248.4621487 | 14.0886 | 247.3740287 | 3.92311 | 246.4421281 | 1.67433 | 245.4310017 | 0.0720371 | 244.170614 | 0.886918 | 243.0023352 | 0.63531 | 242.3247374 | 0.0730662 | 241.1680077 | 0.544081 | 239.1181405 | -0.122277 | 236.7392963 | 0.188408
275.9792685 | -0.0840248 | 274.7211539 | -0.00251792 | 273.1620877 | 0.322438 | 271.8007385 | 0.209377 | 270.4301071 | 0.143995 | 268.6848766 | -0.303247 | 266.9222749 | 0.30126 | 265.3465625 | 0.438593 | 264.4624107 | 52.0312 | 263.69246 | 282.324 | 261.9849189 | 924.463 | 259.5283396 | 398.595 | 258.621578 | 147.061 | 222.3915075 | 35.9135 | 256.1416917 | 250.177 | 255.0862593 | 335.393 | 254.0893172 | 92.852 | 253.2567115 | 171.965 | 252.1863356 | 51.0011 | 251.0009283 | 172.002 | 249.9585638 | 48.9083 | 248.8270229 | 15.9611 | 247.7363365 | 5.42334 | 246.8018631 | 1.37336 | 245.7881769 | 0.102443 | 244.5250341 | 0.906388 | 243.3542839 | 0.713402 | 242.6745431 | 0.753708 | 241.5150888 | 0.21343 | 239.4604456 | 0.981471 | 237.0751602 | 0.0940489
276.4101954 | -0.224357 | 275.1488395 | -0.0106338 | 273.5866164 | -0.163703 | 272.2213319 | 0.191608 | 270.8473566 | 0.157277 | 269.0978891 | -0.289435 | 267.3317773 | 0.18613 | 265.7520777 | -0.245954 | 264.865117 | 35.384 | 264.0935134 | 182.964 | 262.3820253 | 923.408 | 259.9194393 | 413.67 | 259.0101475 | 149.863 | 222.7812146 | 37.1495 | 256.5247847 | 259.873 | 255.4664765 | 335.328 | 254.4675631 | 118.589 | 253.6321309 | 128.633 | 252.5589775 | 45.1746 | 251.3709357 | 85.5241 | 250.3260491 | 52.2393 | 249.1918602 | 21.6956 | 248.0986078 | 7.00274 | 247.1615619 | 2.04902 | 246.145316 | -0.305125 | 244.8794185 | 1.55383 | 243.7061971 | 0.576922 | 243.0243138 | 0.0388885 | 241.8621349 | 0.726332 | 239.8027164 | -0.152565 | 237.4109905 | -0.137076
276.8410774 | -0.187013 | 275.5764807 | 0.167796 | 274.0111011 | 0.176937 | 272.6418816 | 0.0017335 | 271.2645629 | 0.261895 | 269.5108589 | -0.0414488 | 267.7412374 | 0.341561 | 266.1575512 | -0.0092323 | 265.267782 | 28.6849 | 264.4945256 | 112.642 | 262.7790911 | 811.536 | 260.3104989 | 414.495 | 259.3986773 | 151.048 | 223.1708821 | 35.4701 | 256.9078385 | 290.938 | 255.8466549 | 371.65 | 254.8457705 | 144.324 | 254.007512 | 128.554 | 252.9315815 | 45.1622 | 251.7409055 | 43.3994 | 250.6934972 | 47.9005 | 249.5566605 | 21.5015 | 248.4608425 | 9.40926 | 247.5212243 | 3.65706 | 246.5024192 | -0.212193 | 245.2337671 | 1.74754 | 244.0580748 | 0.831633 | 243.3740492 | -0.163357 | 242.2091462 | 0.501116 | 240.1449529 | 0.281206 | 237.7467871 | 0.739328
277.2719145 | -0.291608 | 276.0040774 | -0.0283068 | 274.4355416 | 0.196136 | 273.0623878 | 0.159425 | 271.6817261 | 0.267433 | 269.923786 | -0.243628 | 268.1506552 | 0.298381 | 266.5629829 | 0.410949 | 265.6704054 | 27.3411 | 264.8954965 | 74.8035 | 263.1761161 | 699.915 | 260.7015185 | 432.203 | 259.7871673 | 149.467 | 223.56051 | 36.5075 | 257.2908531 | 290.969 | 256.2267945 | 371.577 | 255.2239395 | 144.315 | 254.382855 | 127.647 | 253.3041477 | 41.0176 | 252.1108378 | 25.1145 | 251.0609081 | 44.5829 | 249.9214239 | 24.6707 | 248.8230406 | 11.8782 | 247.8808504 | 3.36833 | 246.8594864 | -0.513187 | 245.58808 | 0.543991 | 244.4099171 | 1.35056 | 243.7237495 | 0.354763 | 242.5561225 | 0.385864 | 240.4871551 | -0.0503312 | 238.0825501 | -0.0651223
277.7027068 | -0.0424475 | 276.4316296 | 0.0598267 | 274.8599381 | 0.27753 | 273.4828504 | 0.0433397 | 272.098846 | -0.105857 | 270.3366704 | -0.197518 | 268.5600308 | 0.377685 | 266.9683728 | -0.067003 | 266.0729875 | 24.8418 | 265.2964261 | 63.9456 | 263.5731003 | 699.116 | 261.092498 | 449.981 | 260.1756176 | 159.036 | 223.9500984 | 35.7319 | 257.6738287 | 301.364 | 256.6068954 | 392.83 | 255.6020701 | 177.704 | 254.7581598 | 126.74 | 253.6766761 | 39.3065 | 252.4807326 | 22.3577 | 251.4282817 | 28.2922 | 250.2861505 | 23.4293 | 249.185202 | 13.1998 | 248.2404402 | 3.75538 | 247.2165176 | 0.299379 | 245.9423571 | 0.886273 | 244.7617239 | 1.60201 | 244.0734146 | 0.475713 | 242.903064 | 1.0838 | 240.829323 | 0.332405 | 238.4182794 | -0.224073
278.1334542 | -0.127833 | 276.8591374 | 0.119193 | 275.2842905 | -0.0073533 | 273.9032694 | 0.0559237 | 272.5159227 | 0.292925 | 270.7495121 | -0.102499 | 268.9693641 | 0.266831 | 267.3737209 | 0.572132 | 266.4755281 | 26.7306 | 265.6973145 | 61.1288 | 263.9700438 | 519.94 | 261.4834374 | 450.88 | 260.564028 | 170.489 | 224.3396472 | 34.3374 | 258.0567652 | 301.394 | 256.9869575 | 414.079 | 255.9801622 | 174.921 | 255.1334264 | 125.833 | 254.0491666 | 45.0265 | 252.8505898 | 22.8738 | 251.7956182 | 14.4188 | 250.6508401 | 21.9496 | 249.5473269 | 16.06 | 248.5999937 | 6.31414 | 247.5735128 | 0.731835 | 246.2965985 | 0.91207 | 245.1134953 | 1.69166 | 244.4230445 | 0.262162 | 243.2499706 | 1.24285 | 241.1714566 | 0.608469 | 238.753975 | 0.104854
278.5641567 | -0.0424613 | 277.2866007 | 0.101851 | 275.7085989 | 0.219387 | 274.3236448 | 0.117773 | 272.9329563 | 0.101465 | 271.1623111 | -0.0511798 | 269.3786551 | 0.35157 | 267.7790273 | 0.238192 | 266.8780273 | 26.4907 | 266.0981617 | 65.9429 | 264.3669465 | 336.691 | 261.8743368 | 464.195 | 260.9523988 | 170.609 | 224.7291564 | 33.7964 | 258.4396626 | 312.818 | 257.3669808 | 413.998 | 256.358216 | 174.911 | 255.5086549 | 124.926 | 254.4216192 | 47.9029 | 253.2204095 | 16.7091 | 252.1629174 | 5.5757 | 251.0154929 | 20.9279 | 249.9094152 | 16.5354 | 248.959511 | 7.77967 | 247.930472 | 0.655777 | 246.6508041 | 1.21992 | 245.4652312 | 1.13827 | 244.7726393 | 0.0547709 | 243.5968424 | 0.809475 | 241.5135559 | -0.291894 | 239.089637 | -0.338765
278.9948143 | -0.182351 | 277.7140195 | 0.0317933 | 276.1328632 | -0.0770574 | 274.7439767 | 0.111337 | 273.3499466 | 0.0275294 | 271.5750675 | -0.140686 | 269.7879039 | 0.210117 | 268.1842919 | 0.381388 | 267.280485 | 27.4367 | 266.4989676 | 66.8418 | 264.7638085 | 221.424 | 262.2651962 | 433.709 | 261.3407298 | 174.658 | 225.1186261 | 32.4331 | 258.8225209 | 324.243 | 257.7469653 | 413.915 | 256.7362313 | 208.217 | 255.8838451 | 124.018 | 254.794034 | 53.8568 | 253.5901917 | 18.5296 | 252.5301794 | 5.24157 | 251.3801087 | 13.6487 | 250.2714668 | 16.8163 | 249.3189919 | 7.66974 | 248.2873952 | 2.31895 | 247.004974 | 0.781505 | 245.8169316 | 1.0744 | 245.1221988 | 0.371752 | 243.9436792 | 0.485313 | 241.8556208 | -0.116611 | 239.4252653 | 0.640626
279.4254272 | -0.161299 | 278.1413939 | 0.191692 | 276.5570834 | 0.0881638 | 275.164265 | -0.170639 | 273.7668938 | -0.0972344 | 271.9877812 | -0.269107 | 270.1971105 | 0.372806 | 268.5895147 | 0.358973 | 267.6829014 | 27.7801 | 266.8997323 | 69.0483 | 265.1606298 | 161.335 | 262.6560155 | 428.297 | 261.729021 | 178.699 | 225.5080562 | 33.9104 | 259.2053401 | 335.667 | 258.1269112 | 436.964 | 257.1142081 | 241.52 | 256.2589972 | 123.938 | 255.166411 | 53.5101 | 253.9599364 | 20.9666 | 252.8974041 | 4.49192 | 251.7446876 | 8.5775 | 250.6334819 | 15.389 | 249.6784365 | 8.85348 | 248.6442824 | 3.3053 | 247.3591082 | 0.942213 | 246.1685966 | -0.0100715 | 245.4717233 | 0.187941 | 244.2904812 | 0.256904 | 242.1976515 | 0.213525 | 239.76086 | 0.0609231
279.8559951 | 0.0713362 | 278.5687239 | 0.0420317 | 276.9812596 | -0.138826 | 275.5845097 | 0.251624 | 274.1837978 | 0.329855 | 272.4004522 | -0.188898 | 270.6062748 | 0.295308 | 268.9946958 | 0.0455062 | 268.0852763 | 27.5738 | 267.3004558 | 66.7811 | 265.5574103 | 146.384 | 263.0467948 | 403.251 | 262.1172726 | 182.743 | 225.8974467 | 33.6309 | 259.5881202 | 347.091 | 258.5068182 | 460.01 | 257.4921466 | 241.507 | 256.6341111 | 123.857 | 255.5387501 | 62.9523 | 254.3296435 | 19.364 | 253.2645917 | 3.19745 | 252.1092297 | 5.06679 | 250.9954604 | 14.5365 | 250.0378449 | 9.23941 | 249.0011337 | 4.15865 | 247.7132066 | 1.59159 | 246.5202262 | 0.755359 | 245.8212125 | 0.193969 | 244.6372483 | 0.312465 | 242.5396478 | 0.495035 | 240.096421 | 0.192441
280.2865182 | -0.282693 | 278.9960094 | -0.0565116 | 277.4053917 | 0.183389 | 276.0047108 | -0.0801219 | 274.6006587 | 0.200848 | 272.8130806 | -0.244823 | 271.0153969 | 0.20697 | 269.3998352 | 0.111561 | 268.4876098 | 27.1488 | 267.7011381 | 65.6546 | 265.9541501 | 144.286 | 263.437534 | 369.986 | 262.5054844 | 186.79 | 226.2867976 | 34.0473 | 259.9708612 | 347.12 | 258.8866866 | 483.051 | 257.8700466 | 268.376 | 257.0091869 | 125.828 | 255.9110514 | 69.0321 | 254.6993131 | 21.1687 | 253.631742 | 3.75755 | 252.4737348 | 3.20743 | 251.3574023 | 9.75126 | 250.3972169 | 8.90242 | 249.3579489 | 5.18616 | 248.0672693 | 2.81469 | 246.8718203 | 1.25236 | 246.1706666 | -0.759306 | 244.9839805 | 0.382405 | 242.8816098 | 0.877998 | 240.4319484 | 0.176158
280.7169965 | -0.0497244 | 279.4232504 | -0.0487261 | 277.8294798 | 0.239922 | 276.4248683 | 0.110212 | 275.0174764 | 0.121979 | 273.2256663 | -0.0733035 | 271.4244768 | 0.145718 | 269.8049328 | 0.0402063 | 268.8899019 | 27.4138 | 268.1017792 | 62.0655 | 266.3508492 | 141.069 | 263.8282333 | 317.783 | 262.8936564 | 186.891 | 226.6761089 | 33.4105 | 260.3535632 | 356.551 | 259.2665161 | 482.957 | 258.2479082 | 295.242 | 257.3842245 | 127.799 | 256.2833149 | 73.0349 | 255.0689452 | 25.5692 | 253.9988551 | 1.98158 | 252.838203 | 1.93879 | 251.7193075 | 6.66167 | 250.7565526 | 10.3706 | 249.7147282 | 5.90396 | 248.4212962 | 2.73373 | 247.2233789 | 2.1087 | 246.5200855 | -0.171735 | 245.3306778 | 0.514904 | 243.2235376 | 0.397171 | 240.7674421 | -0.125178
281.1474299 | -0.0701246 | 279.850447 | 0.0361094 | 278.2535238 | -0.167265 | 276.8449823 | -0.00733201 | 275.4342509 | -0.0116115 | 273.6382093 | -0.280791 | 271.8335144 | 0.147682 | 270.2099886 | -0.510968 | 269.2921526 | 24.3065 | 268.5023791 | 58.4182 | 266.7475075 | 136.979 | 264.2188925 | 215.857 | 263.2817888 | 174.775 | 227.0653806 | 30.0799 | 260.7362261 | 398.798 | 259.646307 | 522.793 | 258.6257314 | 295.227 | 257.7592239 | 127.718 | 256.6555405 | 73.0413 | 255.4385398 | 25.4864 | 254.365931 | 2.3049 | 253.2026344 | 1.72388 | 252.0811762 | 3.97354 | 251.1158521 | 7.12364 | 250.0714715 | 6.22271 | 248.7752874 | 4.49834 | 247.5749021 | 1.45687 | 246.8694693 | 0.00367925 | 245.6773403 | 0.165013 | 243.565431 | 0.585295 | 241.1029022 | -0.348423
281.5778186 | -0.143695 | 280.2775992 | 0.197354 | 278.6775238 | 0.274779 | 277.2650528 | -0.0651349 | 275.8509822 | 0.142516 | 274.0507098 | 0.156873 | 272.2425098 | 0.191429 | 270.6150027 | -0.373463 | 269.6943619 | 26.1867 | 268.9029378 | 54.4094 | 267.1441251 | 127.213 | 264.6095117 | 127.928 | 263.6698815 | 146.018 | 227.4546127 | 29.3417 | 261.1188499 | 397.438 | 260.0260592 | 522.693 | 259.0035161 | 308.047 | 258.1341852 | 115.154 | 257.0277283 | 76.0525 | 255.8080968 | 28.7004 | 254.7329697 | 4.4574 | 253.5670288 | 1.23894 | 252.4430083 | 2.74465 | 251.4751153 | 4.46717 | 250.4281788 | 6.70533 | 249.1292429 | 4.13535 | 247.9263899 | 1.65371 | 247.2188178 | 0.155592 | 246.0239679 | 0.461276 | 243.9072901 | 0.647028 | 241.4383287 | -0.136918
282.0081623 | -0.0333066 | 280.704707 | 0.10333 | 279.1014797 | 0.0672 | 277.6850797 | -0.0225632 | 276.2676704 | 0.417759 | 274.4631675 | -0.199774 | 272.651463 | 0.306934 | 271.0199751 | 0.103462 | 270.0965299 | 23.0022 | 269.3034553 | 54.3968 | 267.540702 | 121.074 | 265.0000909 | 73.6018 | 264.0579344 | 111.234 | 227.8438053 | 29.1707 | 261.5014348 | 466.386 | 260.4057726 | 610.339 | 259.3812625 | 320.866 | 258.5091083 | 102.59 | 257.3998782 | 79.0646 | 256.1776163 | 33.9632 | 255.0999712 | 2.29449 | 253.9313863 | 1.15901 | 252.8048038 | 2.21052 | 251.8343421 | 2.68497 | 250.7848501 | 4.65554 | 249.4831627 | 5.03321 | 248.2778422 | 2.05959 | 247.5681313 | -0.0683446 | 246.3705606 | 0.945643 | 244.2491149 | -0.00349204 | 241.7737215 | 0.2044
282.4384613 | 0.0927519 | 281.1317703 | -0.0849932 | 279.5253917 | 0.00446468 | 278.105063 | -0.0779931 | 276.6843155 | -0.0241082 | 274.8755827 | -0.238176 | 273.060374 | 0.293003 | 271.4249057 | -0.775038 | 270.4986564 | 21.3139 | 269.7039316 | 50.7632 | 267.9372382 | 117.477 | 265.3906301 | 53.8077 | 264.4459477 | 71.4469 | 228.2329582 | 26.5609 | 261.8839805 | 470.503 | 260.7854473 | 610.231 | 259.7589704 | 320.849 | 258.8839932 | 90.028 | 257.7719904 | 82.0777 | 256.5470984 | 31.5531 | 255.4669355 | 2.4305 | 254.295707 | 1.29933 | 253.1665627 | 1.74419 | 252.1935327 | 1.45789 | 251.1414855 | 3.89272 | 249.8370467 | 5.87099 | 248.6292591 | 2.76935 | 247.9174095 | 0.349305 | 246.7171185 | 0.02913 | 244.5909054 | -0.0744438 | 242.1090807 | 0.159782
282.8687155 | -0.294398 | 281.5587893 | 0.0934115 | 279.9492596 | 0.263456 | 278.5250028 | 0.0740611 | 277.1009174 | -0.132153 | 275.2879552 | -0.404902 | 273.4692428 | 0.247066 | 271.8297947 | -0.382551 | 270.9007415 | 21.3903 | 270.1043668 | 47.1321 | 268.3337337 | 109.485 | 265.7811293 | 52.7377 | 264.8339212 | 41.7808 | 228.6220715 | 26.8397 | 262.2664872 | 490.519 | 261.1650833 | 668.547 | 260.1366398 | 374.726 | 259.25884 | 77.4669 | 258.1440647 | 85.0917 | 256.9165429 | 32.3366 | 255.8338625 | 4.95612 | 254.6599908 | 1.66727 | 253.5282851 | 2.46877 | 252.552687 | 1.89502 | 251.4980848 | 1.89333 | 250.190895 | 5.03411 | 248.9806406 | 3.14354 | 248.2666526 | 0.478601 | 247.0636415 | 0.704997 | 244.9326617 | 0.291981 | 242.4444062 | -0.422232
283.2989248 | -0.219736 | 281.9857638 | 0.17391 | 280.3730834 | 0.15983 | 278.9448991 | 0.210886 | 277.5174762 | 0.324687 | 275.7002851 | -0.448813 | 273.8780694 | 0.0954497 | 272.2346419 | -0.11203 | 271.3027853 | 21.4307 | 270.5047607 | 47.1221 | 268.7301885 | 102.717 | 266.1715885 | 50.9847 | 265.2218551 | 30.2996 | 229.0111453 | 26.5722 | 262.6489549 | 483.428 | 261.5446806 | 726.858 | 260.5142709 | 428.598 | 259.6336487 | 77.388 | 258.5161012 | 88.1066 | 257.2859499 | 34.5382 | 256.2007524 | 4.79577 | 255.0242376 | 1.65411 | 253.8899708 | 2.09342 | 252.911805 | 0.469258 | 251.8546482 | 0.53117 | 250.5447076 | 5.81841 | 249.3319866 | 3.56547 | 248.6158605 | 0.304946 | 247.4101296 | 0.220745 | 245.2743836 | -0.403359 | 242.7796981 | -0.142399
283.7290893 | 0.0575819 | 282.4126939 | 0.180558 | 280.7968633 | -0.00319648 | 279.3647518 | 0.0350043 | 277.9339918 | 0.179243 | 276.1125724 | -0.370535 | 274.2868538 | 0.15793 | 272.6394474 | -0.139946 | 271.7047876 | 20.1928 | 270.9051136 | 41.676 | 269.1266026 | 97.8537 | 266.5620078 | 50.4319 | 265.6097493 | 24.4626 | 229.4001794 | 27.4531 | 263.0313836 | 467.19 | 261.9242393 | 726.74 | 260.8918636 | 428.577 | 260.0084192 | 134.046 | 258.8880998 | 91.1225 | 257.6553194 | 39.2984 | 256.5676051 | 5.13691 | 255.3884476 | 1.26695 | 254.2516199 | 1.22513 | 253.2708867 | 0.852691 | 252.2111756 | -0.582474 | 250.8984845 | 4.74187 | 249.6832972 | 4.42215 | 248.9650333 | 0.065946 | 247.7565829 | 0.576823 | 245.6160712 | -0.0910565 | 243.1149564 | -0.130245
284.1592091 | -0.00679268 | 282.8395796 | 0.137687 | 281.2205991 | -0.0088841 | 279.784561 | 0.187823 | 278.3504644 | 0.181443 | 276.5248171 | -0.254561 | 274.695596 | 0.406907 | 273.0442111 | -0.221562 | 272.1067487 | 22.9536 | 271.3054253 | 43.6624 | 269.5229759 | 88.9708 | 266.9523871 | 47.6821 | 265.9976038 | 26.8289 | 229.789174 | 26.4979 | 263.4137733 | 433.465 | 262.3037592 | 756.227 | 261.2694178 | 457.421 | 260.3831516 | 135.335 | 259.2600607 | 91.1365 | 258.0246514 | 36.9814 | 256.9344205 | 7.77636 | 255.7526207 | 1.40494 | 254.6132325 | 2.49687 | 253.6299322 | 0.314267 | 252.567667 | -0.818989 | 251.2522257 | 3.68748 | 250.0345724 | 4.37764 | 249.3141709 | 0.0342296 | 248.1030013 | 0.185506 | 245.9577245 | 0.99586 | 243.4501811 | -0.258063
284.589284 | 0.0768909 | 283.2664209 | -0.10408 | 281.6442909 | 0.301502 | 280.2043267 | -0.267472 | 278.7668938 | 0.00526858 | 276.9370191 | -0.164504 | 275.1042961 | 0.165363 | 273.4489332 | -0.364352 | 272.5086683 | 19.9114 | 271.7056958 | 39.2275 | 269.9193086 | 88.8426 | 267.3427264 | 46.9357 | 266.3854187 | 23.827 | 230.1781289 | 26.1131 | 263.7961239 | 358.252 | 262.6832405 | 756.103 | 261.6469336 | 483.759 | 260.7578458 | 226.185 | 259.6319838 | 93.4703 | 258.3939459 | 38.6792 | 257.3011988 | 5.44973 | 256.1167569 | 2.32879 | 254.9748085 | 2.7094 | 253.9889413 | 1.37037 | 252.9241224 | -0.595543 | 251.6059311 | 3.05019 | 250.3858121 | 4.45083 | 249.6632734 | 0.333524 | 248.4493848 | 1.2993 | 246.2993435 | -0.173195 | 243.7853722 | -0.169505
285.0193142 | -0.0482466 | 283.6932179 | 0.085694 | 282.0679388 | 0.168118 | 280.6240488 | 0.11487 | 279.18328 | 0.471735 | 277.3491786 | -0.249372 | 275.5129539 | 0.241699 | 273.8536136 | -0.421279 | 272.9105466 | 19.2858 | 272.1059252 | 41.9383 | 270.3156006 | 86.3927 | 267.7330257 | 43.9429 | 266.7731939 | 24.7122 | 230.5670442 | 27.3739 | 264.1784355 | 278.451 | 263.0626831 | 618.319 | 262.024411 | 483.735 | 261.1325019 | 141.298 | 260.003869 | 109.135 | 258.7632029 | 38.0008 | 257.6679398 | 7.76452 | 256.4808563 | 3.17826 | 255.3363478 | 2.7425 | 254.3479142 | 1.97534 | 253.2805418 | -0.259542 | 251.9596009 | 1.27486 | 250.7370164 | 3.21845 | 250.0123407 | -0.346715 | 248.7957335 | 1.01785 | 246.6409282 | 0.270488 | 244.1205296 | -0.355502
285.4492995 | -0.0806541 | 284.1199704 | 0.0122697 | 282.4915426 | 0.0146953 | 281.0437274 | 0.131744 | 279.5996232 | 0.340475 | 277.7612955 | -0.173042 | 275.9215696 | 0.162529 | 274.2582523 | -0.620931 | 273.3123835 | 20.6402 | 272.5061135 | 42.1399 | 270.7118519 | 83.9493 | 268.1232851 | 40.5167 | 267.1609294 | 23.0965 | 230.9559199 | 26.0862 | 264.5607082 | 207.385 | 263.442087 | 480.544 | 262.40185 | 447.843 | 261.5071199 | 196.739 | 260.3757164 | 109.152 | 259.1324224 | 36.3474 | 258.0346437 | 7.08771 | 256.8449187 | 2.96818 | 255.6978507 | 2.0138 | 254.7068508 | 0.859987 | 253.6369253 | -0.632197 | 252.3132349 | 1.74793 | 251.0881853 | 3.44507 | 250.3613729 | 0.426185 | 249.1420473 | 1.62943 | 246.9824786 | 0.901857 | 244.4556535 | 0.536009
285.8792401 | -0.166661 | 284.5466786 | -0.0265836 | 282.9151024 | 0.178313 | 281.4633625 | 0.184302 | 280.0159233 | 0.282262 | 278.1733698 | -0.266141 | 276.3301431 | 0.300027 | 274.6628493 | -0.467337 | 273.7141791 | 20.3151 | 272.9062606 | 40.078 | 271.1080625 | 81.5123 | 268.5135046 | 40.969 | 267.5486254 | 23.951 | 231.344756 | 25.5011 | 264.9429419 | 136.349 | 263.8214523 | 480.424 | 262.7792506 | 411.955 | 261.8816997 | 219.239 | 260.7475261 | 115.973 | 259.5016045 | 40.7027 | 258.4013104 | 7.13376 | 257.2089443 | 2.3422 | 256.0593169 | 2.82933 | 255.0657511 | 0.861039 | 253.9932728 | -0.247673 | 252.6668333 | 0.679261 | 251.4393188 | 2.70175 | 250.7103699 | -0.0625162 | 249.4883263 | 1.86251 | 247.3239948 | 0.868172 | 244.7907437 | 0.291969
286.309136 | -0.0365613 | 284.9733423 | -0.0420154 | 283.3386183 | 0.0752219 | 281.8829541 | 0.121617 | 280.4321803 | -0.141395 | 278.5854015 | -0.425875 | 276.7386744 | 0.263939 | 275.0674046 | -0.618244 | 274.1159333 | 20.9489 | 273.3063666 | 40.0039 | 271.5042324 | 79.0816 | 268.9036841 | 35.8152 | 267.9362816 | 24.637 | 231.7335525 | 26.4245 | 265.3251365 | 102.392 | 264.2007789 | 434.831 | 263.1566128 | 376.069 | 262.2562415 | 211.896 | 261.1192979 | 122.796 | 259.870749 | 37.3959 | 258.7679399 | 7.48882 | 257.572933 | 3.41796 | 256.4207466 | 3.53946 | 255.4246151 | 0.17643 | 254.3495843 | -0.220687 | 253.020396 | 1.02287 | 251.7904169 | 2.01744 | 251.0593317 | 0.434392 | 249.8345704 | 2.06838 | 247.6654766 | 0.0556331 | 245.1258003 | 0.222832
286.738987 | 0.00923892 | 285.3999618 | 0.106407 | 283.7620902 | 0.0166888 | 282.3025023 | -0.177954 | 280.8483941 | 0.0435593 | 278.9973907 | -0.0252035 | 277.1471636 | 0.20408 | 275.4719182 | -0.0371451 | 274.5176462 | 19.4104 | 273.7064316 | 41.3462 | 271.9003617 | 76.6573 | 269.2938236 | 33.5977 | 268.3238983 | 19.929 | 232.1223094 | 26.4753 | 265.7072922 | 80.9187 | 264.5800669 | 209.819 | 263.5339365 | 376.05 | 262.6307451 | 187.026 | 261.491032 | 122.815 | 260.2398561 | 38.336 | 259.1345322 | 7.84472 | 257.9368848 | 2.89191 | 256.7821396 | 2.13605 | 255.7834429 | 0.635154 | 254.7058599 | -0.926348 | 253.3739229 | 0.638712 | 252.1414796 | 1.60041 | 251.4082584 | -0.0409399 | 250.1807797 | 2.47845 | 248.0069241 | 0.813373 | 245.4608234 | -0.130264
287.1687934 | -0.178997 | 285.8265368 | -0.184271 | 284.1855181 | -0.208675 | 282.7220069 | -0.0967642 | 281.2645649 | 0.0981041 | 279.4093372 | -0.209382 | 277.5556107 | 0.229789 | 275.8763902 | -0.610709 | 274.9193177 | 20.2101 | 274.1064554 | 41.1526 | 272.2964503 | 74.2393 | 269.6839233 | 31.4829 | 268.7114753 | 19.2649 | 232.5110266 | 27.4266 | 266.089409 | 80.9493 | 264.9593163 | 169.154 | 263.9112219 | 193.114 | 263.0052106 | 186.943 | 261.8627282 | 130.217 | 260.6089256 | 45.8846 | 259.5010873 | 8.20147 | 258.3007998 | 2.96738 | 257.1434961 | 2.53096 | 256.1422344 | 2.48465 | 255.0620995 | 0.359441 | 253.7274142 | 1.13492 | 252.4925068 | 1.271 | 251.75715 | 0.519658 | 250.5269541 | 1.66038 | 248.3483374 | 0.706069 | 245.7958128 | 0.0617756
287.5985549 | 0.0707395 | 286.2530675 | -0.0429494 | 284.608902 | 0.053473 | 283.141468 | 0.0674498 | 281.6806926 | 0.290343 | 279.8212413 | -0.0739517 | 277.9640156 | 0.108988 | 276.2808205 | -0.264469 | 275.3209479 | 22.4818 | 274.5064381 | 42.6339 | 272.6924982 | 71.8277 | 270.073983 | 27.3085 | 269.0990127 | 20.7069 | 232.8997043 | 28.3791 | 266.4714867 | 77.0123 | 265.338527 | 115.91 | 264.2884688 | 193.103 | 263.379638 | 122.691 | 262.2343867 | 129.034 | 260.9779577 | 48.283 | 259.8676053 | 8.55906 | 258.6646779 | 3.16007 | 257.5048161 | 3.33752 | 256.5009896 | 1.31425 | 255.4183031 | -0.014259 | 254.0808698 | 0.674144 | 252.8434987 | 1.36847 | 252.1060064 | -0.216542 | 250.8730937 | 1.66471 | 248.6897163 | 1.23251 | 246.1307686 | -0.123727
288.0282717 | 0.0279754 | 286.6795539 | 0.0164022 | 285.0322419 | -0.214327 | 283.5608856 | 0.0238959 | 282.0967773 | -0.207518 | 280.2331028 | -0.443479 | 278.3723784 | 0.23314 | 276.6852091 | -0.952369 | 275.7225368 | 20.0874 | 274.9063797 | 39.9131 | 273.0885055 | 69.4223 | 270.4640029 | 27.5127 | 269.4865105 | 16.2276 | 233.2883423 | 29.3328 | 266.8535256 | 73.0754 | 265.7176991 | 115.795 | 264.6656774 | 152.566 | 263.7540272 | 58.4458 | 262.6060074 | 126.806 | 261.3469524 | 48.9667 | 260.234086 | 8.91749 | 259.0285191 | 2.81092 | 257.8660995 | 2.41198 | 256.8597086 | 2.51138 | 255.7744707 | 0.0979991 | 254.4342897 | 0.133205 | 253.1944552 | 1.2398 | 252.4548277 | 0.654583 | 251.2191984 | 0.683077 | 249.031061 | 0.305586 | 246.4656909 | -0.734656
288.4579438 | -0.0220647 | 287.1059959 | 0.118509 | 285.4555379 | -0.0533011 | 283.9802598 | 0.232649 | 282.5128188 | 0.118034 | 280.6449217 | -0.203923 | 278.780699 | 0.338357 | 277.0895561 | -0.332487 | 276.1240844 | 20.0399 | 275.3062803 | 38.2749 | 273.4844721 | 69.321 | 270.8539828 | 24.7084 | 269.8739686 | 15.1941 | 233.6769407 | 30.2878 | 267.2355254 | 69.1387 | 266.0968326 | 98.6128 | 265.0428475 | 112.033 | 264.1283784 | 58.3686 | 262.9775903 | 117.847 | 261.7159095 | 51.3646 | 260.6005296 | 9.27676 | 259.3923235 | 2.515 | 258.2273463 | 3.31573 | 257.2183913 | 1.60936 | 256.1306024 | 0.0400497 | 254.7876739 | 0.346407 | 253.5453762 | 0.871995 | 252.8036138 | 1.4348 | 251.5652683 | 0.944911 | 249.3723714 | 0.691788 | 246.8005796 | -0.296455
288.8875712 | -0.0270618 | 287.5323936 | 0.0799991 | 285.87879 | 0.0276069 | 284.3995904 | -0.168286 | 282.9288173 | 0.00633473 | 281.0566981 | -0.486766 | 279.1889775 | 0.189278 | 277.4938615 | -0.520067 | 276.5255906 | 21.2964 | 275.7061398 | 38.2037 | 273.8803981 | 72.4751 | 271.2439228 | 24.0768 | 270.2613872 | 15.1536 | 234.0654995 | 31.244 | 267.6174864 | 65.2021 | 266.4759275 | 98.4942 | 265.4199793 | 71.5042 | 264.5026915 | 37.8169 | 263.3491355 | 107.07 | 262.0848292 | 50.4404 | 260.966936 | 9.3288 | 259.756091 | 3.20397 | 258.5885565 | 3.29574 | 257.5770377 | 1.94373 | 256.4866981 | 0.984165 | 255.1410225 | 0.441675 | 253.8962619 | 0.856315 | 253.1523649 | 1.24268 | 251.9113034 | 0.564458 | 249.7136475 | 0.121168 | 247.1354346 | -0.219956
289.3171538 | 0.1138 | 287.958747 | -0.0902397 | 286.3019981 | -0.0970927 | 284.8188776 | -0.116638 | 283.3447728 | 0.0386995 | 281.468432 | -0.283177 | 279.5972139 | 0.215899 | 277.8981252 | -0.129667 | 276.9270556 | 20.2044 | 276.1059583 | 39.3069 | 274.2762834 | 72.3701 | 271.6338229 | 23.5025 | 270.6487662 | 15.0815 | 234.4540187 | 32.2015 | 267.9994084 | 65.2328 | 266.8549837 | 73.2302 | 265.7970726 | 71.4987 | 264.8769665 | -39.8589 | 263.7206429 | 81.2892 | 262.4537114 | 49.6174 | 261.3333053 | 8.55257 | 260.1198216 | 4.32681 | 258.9497302 | 2.59894 | 257.9356478 | 1.14146 | 256.8427579 | 1.5982 | 255.4943354 | 1.45041 | 254.2471122 | 0.250133 | 253.5010807 | 1.72224 | 252.2573036 | 0.44849 | 250.0548893 | 1.17873 | 247.4702562 | 0.0772297
289.7466917 | -0.0189204 | 288.385056 | 0.0410268 | 286.7251623 | 0.04809 | 285.2381214 | -0.0856115 | 283.7606851 | -0.157758 | 281.8801233 | -0.348403 | 280.0054082 | 0.186585 | 278.3023472 | -0.595739 | 277.3284792 | 20.7788 | 276.5057356 | 41.3394 | 274.6721281 | 69.0176 | 272.0236832 | 24.2529 | 271.0361057 | 12.8613 | 234.8424983 | 33.1602 | 268.3812915 | 65.2635 | 267.2340014 | 47.9664 | 266.1741276 | 56.7899 | 265.2512034 | -1.6043 | 264.0921125 | 52.3805 | 262.8225562 | 47.9576 | 261.6996374 | 10.5289 | 260.4835154 | 4.15647 | 259.3108674 | 3.48609 | 258.2942218 | 2.54681 | 257.1987817 | 0.40313 | 255.8476126 | 0.766534 | 254.5979271 | 0.965822 | 253.8497615 | 3.10575 | 252.6032691 | 0.998086 | 250.3960969 | 0.410193 | 247.8050441 | 0.676288
290.1761849 | -0.106838 | 288.8113207 | 0.0757099 | 287.1482825 | 0.153669 | 285.6573217 | -0.375722 | 284.1765545 | -0.00335026 | 282.2917721 | -0.240379 | 280.4135604 | 0.07519 | 278.7065277 | -0.006162 | 277.7298616 | 21.0906 | 276.905472 | 36.6101 | 275.0679321 | 68.9173 | 272.4135036 | 21.0233 | 271.4234055 | 12.8711 | 235.2309382 | 34.1201 | 268.7631357 | 64.3275 | 267.6129805 | 47.8443 | 266.5511441 | 42.0825 | 265.6254022 | 23.6034 | 264.4635443 | 29.3392 | 263.1913635 | 46.2541 | 262.0659323 | 8.8033 | 260.8471724 | 4.50995 | 259.6719679 | 3.53024 | 258.6527594 | 1.7384 | 257.5547695 | 1.14992 | 256.2008542 | 0.919899 | 254.9487066 | 1.73357 | 254.1984071 | 2.09468 | 252.9491996 | 0.861923 | 250.7372702 | 0.885937 | 248.1397985 | -0.415396
290.6056334 | -0.0575474 | 289.2375411 | -0.0279571 | 287.5713588 | 0.0164483 | 286.0764785 | -0.285033 | 284.5923808 | -0.0543986 | 282.7033784 | 0.0714974 | 280.8216705 | 0.173186 | 279.1106665 | -0.562752 | 278.1312026 | 21.2633 | 277.3051673 | 39.8715 | 275.4636956 | 66.6689 | 272.8032841 | 23.0861 | 271.8106658 | 12.8822 | 235.6193385 | 35.0813 | 269.144941 | 64.3582 | 267.9919211 | 46.6868 | 266.9281223 | 27.3764 | 265.999563 | -32.2022 | 264.8349384 | 13.4064 | 263.5601334 | 39.4595 | 262.4321901 | 9.96249 | 261.2107925 | 5.09419 | 260.033032 | 2.11125 | 259.0112608 | 3.06372 | 257.9107214 | 0.782635 | 256.5540601 | 0.810026 | 255.2994507 | 1.73212 | 254.5470176 | 1.47587 | 253.2950954 | 0.711698 | 251.0784092 | 1.26854 | 248.4745193 | 0.390538
291.0350372 | -0.171995 | 289.6637172 | -0.0958516 | 287.9943912 | 0.0856696 | 286.4955919 | 0.176537 | 285.0081641 | -0.0938411 | 283.1149423 | -0.135685 | 281.2297386 | 0.25517 | 279.5147637 | 0.119605 | 278.5325024 | 21.8691 | 277.7048216 | 38.4275 | 275.8594184 | 64.4225 | 273.1930247 | 20.5234 | 272.1978865 | 12.673 | 236.0076992 | 36.0438 | 269.5267074 | 61.322 | 268.3708231 | 46.5614 | 267.3050621 | 12.6716 | 266.3736856 | -31.9007 | 265.2062948 | 11.453 | 263.9288658 | 27.9716 | 262.7984107 | 9.94099 | 261.5743757 | 4.3453 | 260.3940595 | 3.47767 | 259.3697259 | 1.70697 | 258.2666374 | 1.13211 | 256.9072303 | 1.17881 | 255.6501595 | 1.77301 | 254.895593 | 1.94964 | 253.6409564 | 0.585549 | 251.4195139 | 0.607849 | 248.8092065 | 0.188567
291.4643963 | -0.205872 | 290.089849 | 0.172469 | 288.4173796 | -0.0662994 | 286.9146619 | 0.00402621 | 285.4239043 | -0.0843846 | 283.5264636 | -0.393907 | 281.6377645 | 0.213509 | 279.9188193 | -0.960673 | 278.9337609 | 21.9378 | 278.1044348 | 39.0249 | 276.2551005 | 62.1829 | 273.5827255 | 21.2902 | 272.5850677 | 10.4474 | 236.3960203 | 36.1045 | 269.9084349 | 58.2859 | 268.7496865 | 42.4045 | 267.6819635 | 12.6688 | 266.7477702 | -31.9723 | 265.5776134 | 5.98073 | 264.2975608 | 17.4996 | 263.1645942 | 8.95945 | 261.9379221 | 4.93366 | 260.7550504 | 4.11865 | 259.7281548 | 1.30273 | 258.6225173 | 1.16372 | 257.2603649 | 0.868108 | 256.0008329 | 0.768829 | 255.2441332 | 0.576065 | 253.9867825 | 0.0245091 | 251.7605844 | 0.496472 | 249.1438602 | -0.489463
291.8937107 | 0.0420907 | 290.5159366 | 0.0077396 | 288.8403242 | 0.0914397 | 287.3336884 | -0.077775 | 285.8396016 | 0.049995 | 283.9379424 | -0.350622 | 282.0457483 | 0.142842 | 280.3228333 | -0.592181 | 279.3349781 | 19.998 | 278.5040071 | 40.1265 | 276.6507421 | 59.9499 | 273.9723865 | 23.0374 | 272.9722093 | 12.6382 | 236.7843018 | 34.226 | 270.2901235 | 55.2498 | 269.1285113 | 38.2462 | 268.0588266 | -16.734 | 267.1218168 | -32.7162 | 265.9488942 | 8.11637 | 264.6662183 | 12.9547 | 263.5307405 | 6.08352 | 262.3014317 | 5.28244 | 261.1160048 | 4.21733 | 260.0865475 | 1.57074 | 258.9783614 | 1.26496 | 257.6134639 | 0.448457 | 256.351471 | 0.680506 | 255.5926384 | 0.51454 | 254.3325738 | 0.784329 | 252.1016206 | 0.604005 | 249.4784804 | 0.208652
292.3229805 | -0.157159 | 290.9419798 | 0.180881 | 289.2632248 | 0.228523 | 287.7526715 | -0.0143076 | 286.2552558 | -0.0902639 | 284.3493788 | -0.297695 | 282.4536901 | 0.213623 | 280.7268057 | -0.371625 | 279.7361541 | 21.8716 | 278.9035383 | 36.4242 | 277.0463431 | 57.7236 | 274.3620077 | 20.1657 | 273.3593115 | 11.0526 | 237.1725436 | 39.8982 | 270.6717732 | 52.2137 | 269.5072976 | 34.0865 | 268.4356512 | -16.7355 | 267.4958252 | -33.4596 | 266.3201373 | 6.57641 | 265.0348384 | 12.9461 | 263.8968497 | 4.14058 | 262.6649044 | 5.13504 | 261.4769227 | 4.36684 | 260.4449039 | 1.34541 | 259.3341695 | 2.55334 | 257.9665272 | 0.704477 | 256.7020736 | 1.56266 | 255.9411084 | 0.109927 | 254.6783303 | 0.322351 | 252.4426225 | 0.170984 | 249.813067 | 0.27294
292.7522056 | -0.121582 | 291.3679788 | -0.0430035 | 289.6860816 | -0.0948797 | 288.1716112 | 0.130833 | 286.670867 | -0.0281494 | 284.7607727 | -0.476041 | 282.8615899 | 0.156462 | 281.1307365 | -0.588449 | 280.1372888 | 21.8271 | 279.3030286 | 35.8048 | 277.4419034 | 55.504 | 274.751589 | 19.7002 | 273.746374 | 13.6433 | 237.5607458 | 39.8275 | 271.0533841 | 49.1775 | 269.8860454 | 29.9255 | 268.8124375 | -20.2587 | 267.8697957 | -34.2027 | 266.6913427 | 5.98025 | 265.4034211 | 12.062 | 264.2629218 | 3.25097 | 263.0283403 | 3.97248 | 261.837804 | 3.91886 | 260.8032241 | 1.56711 | 259.6899416 | 1.86154 | 258.3195549 | 1.62265 | 257.052641 | 1.02815 | 256.2895433 | -0.297186 | 255.024052 | 0.414347 | 252.7835902 | 0.312382 | 250.14762 | 0.391351
293.181386 | -0.209039 | 291.7939335 | -0.0321841 | 290.1088944 | 0.106512 | 288.5905074 | 0.321939 | 287.0864353 | 0.0323745 | 285.1721241 | -0.302656 | 283.2694475 | 0.372281 | 281.5346257 | -0.495435 | 280.5383822 | 21.624 | 279.7024778 | 37.4775 | 277.8374232 | 53.291 | 275.1411305 | 18.0558 | 274.1333971 | 11.1397 | 237.9489084 | 39.892 | 271.4349561 | 49.2081 | 270.2647547 | 25.7633 | 269.1891854 | -20.26 | 268.243728 | -34.2731 | 267.0625104 | 6.16136 | 265.7719664 | 11.1777 | 264.6289567 | 0.0564077 | 263.3917394 | 3.85319 | 262.1986488 | 4.31734 | 261.161508 | 2.01844 | 260.0456779 | 2.46725 | 258.6725469 | 1.0274 | 257.4031729 | 0.635678 | 256.6379431 | -0.0464847 | 255.3697389 | 0.0377605 | 253.1245236 | 0.441173 | 250.4821395 | -0.0619815
293.6105218 | 0.00901479 | 292.2198439 | 0.156466 | 290.5316634 | -0.157675 | 289.0093603 | 0.0989639 | 287.5019605 | 0.21577 | 285.5834331 | 0.0154044 | 283.6772632 | 0.0920859 | 281.9384733 | -0.578274 | 280.9394344 | 21.4193 | 280.1018861 | 37.5302 | 278.2329024 | 53.2013 | 275.5306321 | 17.8789 | 274.5203807 | 9.29947 | 238.3370314 | 41.0806 | 271.8164893 | 48.5115 | 270.6434254 | 21.5999 | 269.5658949 | -1.37743 | 268.6176224 | -37.8151 | 267.4336403 | 5.86682 | 266.1404742 | 10.2934 | 264.9949545 | 0.176238 | 263.7551017 | 2.49846 | 262.5594571 | 3.77568 | 261.5197557 | 2.83517 | 260.4013781 | 2.54935 | 259.0255034 | 1.22106 | 257.7536695 | 1.37715 | 256.9863078 | 0.00444845 | 255.715391 | 0.216137 | 253.4654227 | 0.441317 | 250.8166255 | 0.0892445
294.039613 | -0.184955 | 292.6457101 | 0.127651 | 290.9543885 | 0.0761733 | 289.4281698 | -0.366834 | 287.9174428 | -0.113211 | 285.9946997 | -0.339688 | 284.0850368 | 0.323055 | 282.3422794 | -1.13032 | 281.3404454 | 21.2128 | 280.5012535 | 37.017 | 278.628341 | 52.3747 | 275.920094 | 17.3634 | 274.9073248 | 10.6324 | 238.7251148 | 42.2687 | 272.1979837 | 47.815 | 271.0220577 | 21.4642 | 269.9425661 | -1.37961 | 268.9914787 | -41.3565 | 267.8047325 | 6.80317 | 266.5089446 | 9.40896 | 265.3609152 | -0.695582 | 264.1184271 | 2.07439 | 262.9202288 | 3.85623 | 261.8779672 | 2.14402 | 260.7570425 | 2.6076 | 259.3784242 | 1.82273 | 258.1041308 | 0.883107 | 257.3346374 | -0.474359 | 256.0610083 | -0.0512837 | 253.8062877 | 0.315633 | 251.151078 | -0.369719
294.4686595 | -0.165725 | 293.0715321 | 0.0441687 | 291.3770698 | -0.0220614 | 289.8469358 | 0.159482 | 288.3328821 | -0.0484163 | 286.4059238 | -0.313495 | 284.4927683 | 0.240239 | 282.7460439 | -0.838755 | 281.7414151 | 21.0045 | 280.9005798 | 38.5267 | 279.023739 | 51.5506 | 276.3095161 | 18.5899 | 275.2942293 | 9.04172 | 239.1131585 | 43.4563 | 272.5794392 | 47.1186 | 271.4006514 | 13.9852 | 270.3191989 | -9.09362 | 269.3652969 | -44.8972 | 268.175787 | 5.05265 | 266.8773776 | 8.52443 | 265.7268387 | -1.3468 | 264.4817157 | 0.90391 | 263.280964 | 3.16399 | 262.2361425 | 1.51657 | 261.1126709 | 2.13855 | 259.7313094 | 1.58067 | 258.4545568 | 1.27303 | 257.6829319 | -0.541711 | 256.4065908 | 0.948292 | 254.1471183 | 0.0249136 | 251.4854969 | 0.212966
294.8976613 | -0.223009 | 293.4973098 | -0.0889872 | 291.7997072 | -0.180173 | 290.2656585 | -0.0672913 | 288.7482784 | 0.0696042 | 286.8171055 | -0.260927 | 284.9004579 | 0.131415 | 283.1497669 | -0.771137 | 282.1423437 | 20.7944 | 281.2998653 | 38.518 | 279.4190964 | 50.7289 | 276.6988984 | 19.3094 | 275.6810944 | 8.70243 | 239.5011627 | 44.6451 | 272.9608559 | 46.4221 | 271.7792066 | 6.50527 | 270.6957934 | -9.09546 | 269.7390772 | -48.4372 | 268.5468038 | 3.8953 | 267.2457732 | 7.63981 | 266.0927251 | 0.437489 | 264.8449675 | 0.496434 | 263.6416627 | 2.93134 | 262.5942815 | 2.09659 | 261.4682634 | 3.64264 | 260.084159 | 0.99016 | 258.8049474 | 1.37202 | 258.0311913 | 0.0943474 | 256.7521386 | 0.440886 | 254.4879147 | 0.392954 | 251.8198824 | -0.0620921
295.3266186 | -0.231976 | 293.9230433 | 0.106553 | 292.2223007 | 0.0652842 | 290.6843378 | -0.0206251 | 289.1636318 | 0.144687 | 287.2282447 | -0.295549 | 285.3081054 | -0.0959277 | 283.5534483 | -1.0616 | 282.543231 | 20.5823 | 281.6991098 | 37.2593 | 279.8144133 | 49.9097 | 277.088241 | 16.7085 | 276.0679201 | 11.0746 | 239.8891272 | 45.8351 | 273.3422338 | 46.4527 | 272.1577234 | -0.975508 | 271.0723495 | -11.4901 | 270.1128194 | -48.5051 | 268.9177829 | 4.88827 | 267.6141314 | 6.7551 | 266.4585744 | -0.790968 | 265.2081825 | 0.487759 | 264.0023249 | 2.58272 | 262.9523843 | 1.70837 | 261.82382 | 2.40093 | 260.4369729 | 1.45618 | 259.1553027 | 0.710065 | 258.3794157 | 0.211458 | 257.0976515 | 0.660893 | 254.8286769 | 0.172484 | 252.1542343 | -0.426057
295.7555313 | -0.054667 | 294.3487326 | -0.191098 | 292.6448504 | -0.0183541 | 291.1029738 | -0.164764 | 289.5789422 | -0.0933532 | 287.6393416 | -0.195827 | 285.7157109 | 0.269016 | 283.9570882 | -1.65773 | 282.944077 | 20.3681 | 282.0983133 | 36.0007 | 280.2096896 | 49.8256 | 277.4775437 | 16.4348 | 276.4547062 | 10.1856 | 240.2770521 | 47.0262 | 273.7235729 | 36.669 | 272.5362017 | -1.1162 | 271.4488673 | -13.8845 | 270.4865236 | -48.5727 | 269.2887243 | 4.93418 | 267.9824522 | 5.8703 | 266.8243867 | -1.27945 | 265.5713607 | -0.245445 | 264.3629506 | 1.63868 | 263.3104509 | 1.05584 | 262.1793406 | 2.24223 | 260.7897513 | 1.5272 | 259.5056226 | 2.71181 | 258.7276049 | -0.695818 | 257.4431297 | 0.515394 | 255.1694048 | 0.0312345 | 252.4885527 | 0.204057
296.1843993 | -0.256152 | 294.7743776 | -0.0446261 | 293.0673562 | -0.149676 | 291.5215663 | 0.0177364 | 289.9942097 | -0.120141 | 288.050396 | -0.284653 | 286.1232745 | 0.0976119 | 284.3606866 | -0.888379 | 283.3448819 | 20.1519 | 282.497476 | 34.7432 | 280.6049254 | 45.8734 | 277.8668068 | 16.6602 | 276.8414529 | 10.022 | 240.6649373 | 47.0933 | 274.1048732 | 34.4155 | 272.9146415 | 2.58748 | 271.8253467 | -13.8862 | 270.8601898 | -37.846 | 269.659628 | 4.06726 | 268.3507356 | 5.86047 | 267.1901618 | -0.565725 | 265.9345021 | -0.866434 | 264.7235398 | 1.82677 | 263.6684813 | 1.70497 | 262.5348254 | 3.15385 | 261.1424941 | 1.69993 | 259.8559073 | 0.558903 | 259.0757591 | -0.195817 | 257.7885731 | -0.0448323 | 255.5100985 | 0.672299 | 252.8228376 | -0.349755
296.6132228 | -0.23903 | 295.1999785 | -0.0623572 | 293.4898183 | -0.163754 | 291.9401155 | -0.0755409 | 290.4094342 | -0.0599232 | 288.461408 | -0.456598 | 286.530796 | 0.283459 | 284.7642434 | -0.929983 | 283.7456456 | 20.09 | 282.8965977 | 33.4868 | 281.0001207 | 45.4425 | 278.25603 | 14.4874 | 277.2281602 | 10.2833 | 241.052783 | 47.1672 | 274.4861348 | 35.427 | 273.2930429 | 6.28947 | 272.2017877 | -12.5654 | 271.233818 | -27.12 | 270.030494 | 3.20128 | 268.7189816 | 4.95579 | 267.5558998 | -2.17329 | 266.2976067 | 0.0835403 | 265.0840925 | 1.75895 | 264.0264755 | 0.859248 | 262.8902742 | 1.77683 | 261.4952013 | 2.03453 | 260.2061566 | 1.78398 | 259.4238781 | -0.851114 | 258.1339817 | 0.6268 | 255.850758 | 0.201364 | 253.157089 | -0.492034
297.0420017 | -0.255901 | 295.6255351 | 0.0820007 | 293.9122365 | 0.337784 | 292.3586214 | 0.0409848 | 290.8246158 | 0.0606177 | 288.8723777 | -0.441546 | 286.9382756 | 0.12904 | 285.1677588 | -0.592332 | 284.1463681 | 18.0449 | 283.2956785 | 32.2316 | 281.3952753 | 46.2406 | 278.6452136 | 15.2928 | 277.614828 | 10.4089 | 241.4405891 | 49.9291 | 274.8673575 | 32.99 | 273.6714058 | 6.1443 | 272.5781904 | -11.2448 | 271.6074081 | -16.3945 | 270.4013224 | 2.33623 | 269.0871903 | 2.56978 | 267.9216007 | -1.29044 | 266.6606746 | -0.383796 | 265.4446087 | 1.73141 | 264.3844335 | 1.48492 | 263.2456871 | 2.02573 | 261.8478729 | 1.94063 | 260.5563706 | 1.69384 | 259.7719622 | -0.341667 | 258.4793556 | 1.00195 | 256.1913832 | 0.38301 | 253.491307 | 0.273564
297.470736 | -0.0255478 | 296.0510476 | -0.155235 | 294.3346109 | 0.149282 | 292.7770839 | -0.0830515 | 291.2397545 | 0.133664 | 289.283305 | -0.508499 | 287.3457131 | 0.0694497 | 285.5712326 | -0.927216 | 284.5470495 | 19.0593 | 283.6947185 | 30.9774 | 281.7903895 | 43.7012 | 279.0343574 | 17.242 | 278.0014564 | 9.12192 | 241.8283555 | 48.0301 | 275.2485415 | 31.7224 | 274.0497303 | 2.85613 | 272.9545548 | -9.9243 | 271.9809604 | -5.66956 | 270.772113 | 1.4721 | 269.4553616 | 2.01594 | 268.2872645 | -0.0608742 | 267.0237056 | -0.0361378 | 265.8050884 | 1.29723 | 264.7423553 | 0.244699 | 263.6010641 | 2.48842 | 262.2005089 | 1.17717 | 260.9065493 | 1.60254 | 260.1200111 | -0.3843 | 258.8246947 | 0.458684 | 256.5319742 | 0.483033 | 253.8254914 | -0.0874869
297.8994257 | 0.042625 | 296.4765159 | -0.0773888 | 294.7569415 | 0.0958313 | 293.1955031 | -0.087075 | 291.6548503 | 0.315628 | 289.6941899 | -0.236984 | 287.7531088 | 0.181396 | 285.9746649 | -0.0143417 | 284.9476896 | 19.0875 | 284.0937175 | 29.7244 | 282.1854632 | 44.1912 | 279.4234615 | 12.74 | 278.3880454 | 8.43758 | 242.2160823 | 48.8294 | 275.6296867 | 28.0751 | 274.4280163 | -0.433099 | 273.3308809 | -9.9261 | 272.3544746 | 5.05486 | 271.142866 | 1.52244 | 269.8234955 | 3.34926 | 268.6528912 | -0.636327 | 267.3866998 | -0.244559 | 266.1655316 | 0.82894 | 265.1002409 | 0.227404 | 263.9564052 | 1.05752 | 262.5531094 | 1.15167 | 261.2566928 | 1.03395 | 260.468025 | -0.250642 | 259.1699991 | 0.718268 | 256.872531 | 0.131969 | 254.1596424 | 0.134351
298.3280709 | -0.20471 | 296.90194 | 0.0652247 | 295.1792282 | 0.0112652 | 293.613879 | 0.0689502 | 292.0699032 | -0.0991081 | 290.1050325 | -0.140163 | 288.1604624 | 0.0954241 | 286.3780558 | -1.23426 | 285.3482886 | 17.5564 | 284.4926757 | 28.4725 | 282.5804963 | 42.8153 | 279.8125258 | 13.4423 | 278.774595 | 8.45364 | 242.6037695 | 49.7995 | 276.0107932 | 28.1763 | 274.8062639 | -0.58198 | 273.7071686 | -12.2567 | 272.7279508 | 15.7788 | 271.5135814 | -1.37076 | 270.191592 | 0.97999 | 269.0184809 | -1.25653 | 267.7496573 | -0.251369 | 266.5259383 | 1.07269 | 265.4580903 | -0.309211 | 264.3117104 | 1.52138 | 262.9056743 | 1.25437 | 261.6068009 | 2.39666 | 260.8160038 | -1.02565 | 259.5152687 | 0.771205 | 257.2130536 | 0.0957666 | 254.4937599 | 0.0226379
298.7566715 | -0.325739 | 297.32732 | 0.0846885 | 295.6014712 | 0.229616 | 294.0322116 | -0.134923 | 292.4849132 | 0.183935 | 290.5158327 | -0.436157 | 288.5677742 | -0.0963771 | 286.7814051 | -0.797211 | 285.7488465 | 15.4106 | 284.8915931 | 28.4662 | 282.9754889 | 42.0217 | 280.2015505 | 12.0777 | 279.1611052 | 8.54175 | 242.9914172 | 53.5068 | 276.391861 | 29.6432 | 275.1844732 | 3.09973 | 274.083418 | -12.2584 | 273.1013891 | 15.7115 | 271.884259 | 2.80395 | 270.5596512 | -0.247942 | 269.3840335 | 0.703168 | 268.112578 | -0.410075 | 266.8863085 | 0.694526 | 265.8159035 | -0.461669 | 264.6669798 | 1.46891 | 263.2582036 | 0.613812 | 261.9568738 | 1.06091 | 261.1639475 | -0.182187 | 259.8605035 | 0.584639 | 257.5535419 | 0.372657 | 254.8278439 | -0.204177
299.1852276 | -0.290283 | 297.7526558 | -0.0384761 | 296.0236705 | 0.155441 | 294.4505008 | -0.0326016 | 292.8998804 | -0.0858912 | 290.9265906 | -0.463419 | 288.9750439 | 0.0467466 | 287.184713 | -0.805684 | 286.1493631 | 16.4864 | 285.2904696 | 26.2788 | 283.370441 | 38.7005 | 280.5905355 | 12.8148 | 279.547576 | 8.66028 | 243.3790252 | 56.4442 | 276.7728901 | 26.7745 | 275.562644 | 2.94817 | 274.4596291 | 21.0948 | 273.4747894 | 30.3397 | 272.2548991 | 2.85664 | 270.927673 | -0.370076 | 269.749549 | -1.87161 | 268.4754619 | -0.0590803 | 267.2466423 | 2.34286 | 266.1736805 | 0.751076 | 265.0222132 | 0.738012 | 263.6106974 | 1.40533 | 262.3069113 | 1.06054 | 261.5118562 | -0.543758 | 260.2057036 | 0.156261 | 257.8939961 | 0.429165 | 255.1618945 | -0.159986
299.6137391 | -0.0535085 | 298.1779475 | 0.00666376 | 296.4458259 | -0.0326666 | 294.8687467 | -0.277986 | 293.3148046 | -0.16704 | 291.3373061 | -0.212774 | 289.3822718 | 0.157067 | 287.5879794 | -0.788163 | 286.5498387 | 16.623 | 285.6893052 | 27.2691 | 283.7653526 | 33.8555 | 280.9794808 | 10.6789 | 279.9340074 | 7.36771 | 243.7665936 | 57.7973 | 277.1538804 | 30.2502 | 275.9407764 | -1.96724 | 274.8358019 | 21.0916 | 273.8481517 | 44.9671 | 272.6255014 | 2.53027 | 271.2956575 | -1.38626 | 270.1150275 | -0.23327 | 268.8383091 | -1.14347 | 267.6069396 | 0.419734 | 266.5314214 | 0.557933 | 265.3774107 | 0.834555 | 263.9631556 | 0.319281 | 262.6569136 | 1.4301 | 261.8597299 | -0.908081 | 260.550869 | 0.25861 | 258.234416 | 0.15725 | 255.4959116 | 0.00734912
300.0422062 | -0.219583 | 298.603195 | -0.00387096 | 296.8679376 | -0.0385184 | 295.2869494 | -0.0307729 | 293.729686 | 0.0424488 | 291.7479794 | -0.537668 | 289.7894577 | 0.0243821 | 287.9912044 | -1.094 | 286.9502731 | 16.0122 | 286.0881 | 25.7804 | 284.1602238 | 34.3643 | 281.3683864 | 10.3007 | 280.3203994 | 6.1187 | 244.1541224 | 59.1267 | 277.534832 | 30.281 | 276.3188705 | -6.88345 | 275.2119363 | 17.418 | 274.2214761 | 44.9 | 272.9960662 | 2.2047 | 271.6636046 | 1.14668 | 270.4804689 | -1.94155 | 269.2011195 | -1.31231 | 267.9672004 | 0.518731 | 266.8891261 | 0.918802 | 265.7325724 | 0.833328 | 264.3155783 | 0.453316 | 263.0068806 | 1.40672 | 262.2075685 | -0.321839 | 260.8959997 | 0.588219 | 258.5748018 | 0.993894 | 255.8298953 | -0.420216
300.4706287 | -0.0776537 | 299.0283985 | 0.0267399 | 297.2900055 | -0.0261298 | 295.7051088 | 0.310086 | 294.1445245 | 0.000656549 | 292.1586103 | -0.521606 | 290.1966017 | 0.143857 | 288.3943879 | -1.01049 | 287.3506664 | 14.4701 | 286.486854 | 23.329 | 284.5550544 | 33.4185 | 281.7572524 | 11.2321 | 280.7067521 | 7.18123 | 244.5416115 | 64.244 | 277.915745 | 27.5058 | 276.6969262 | -7.03821 | 275.5880325 | 13.7447 | 274.5947625 | 37.4905 | 273.3665933 | 1.87992 | 272.0315144 | 1.04363 | 270.8458732 | 0.493929 | 269.5638932 | 0.400828 | 268.3274248 | -0.190014 | 267.2467946 | 1.58219 | 266.0876982 | 0.517308 | 264.6679654 | 0.105175 | 263.3568124 | 0.643112 | 262.5553721 | -0.373942 | 261.2410956 | 0.240896 | 258.9151533 | 0.308686 | 256.1638455 | -0.374654
300.8990067 | -0.422745 | 299.4535578 | -0.0236762 | 297.7120297 | 0.115885 | 296.1232249 | -0.176191 | 294.5593202 | -0.318202 | 292.5691989 | -0.50617 | 290.6037039 | 0.160937 | 288.79753 | -2.02139 | 287.7510186 | 15.3775 | 286.8855672 | 22.578 | 284.9498446 | 31.5583 | 282.1460787 | 10.8625 | 281.0930655 | 6.93858 | 244.9290611 | 63.9605 | 278.2966192 | 24.7307 | 277.0749435 | -7.19411 | 275.9640904 | 10.0718 | 274.968011 | 30.0821 | 273.7370828 | 1.5559 | 272.3993869 | 1.16623 | 271.2112405 | -1.7118 | 269.9266301 | 0.727183 | 268.6876127 | 1.6997 | 267.604427 | 0.00977698 | 266.4427881 | 1.64077 | 265.020317 | 0.476023 | 263.7067089 | 1.86635 | 262.9031406 | -0.700906 | 261.5861568 | 0.430905 | 259.2554706 | 0.400022 | 256.4977623 | 0.378419
301.3273403 | -0.165845 | 299.878673 | 0.141608 | 298.1340101 | 0.0577236 | 296.5412977 | -0.101821 | 294.974073 | -0.0262927 | 292.9797452 | -0.512892 | 291.0107641 | 0.0537436 | 289.2006306 | -1.51752 | 288.1513297 | 12.9184 | 287.2842396 | 23.4213 | 285.3445943 | 28.8552 | 282.5348654 | 9.45758 | 281.4793395 | 7.328 | 245.3164711 | 71.0951 | 278.6774548 | 21.9557 | 277.4529225 | -3.15647 | 276.3401099 | 10.0691 | 275.3412216 | 30.0174 | 274.1075347 | 1.23265 | 272.7672221 | 0.959425 | 271.5765708 | -3.79439 | 270.2893303 | 0.160183 | 269.0477642 | 2.50061 | 267.9620232 | 1.19515 | 266.7978421 | 0.557764 | 265.3726331 | 1.05512 | 264.0565701 | 1.55717 | 263.2508741 | -0.236533 | 261.9311833 | 0.385402 | 259.5957538 | 0.452276 | 256.8316457 | 0.0504027
301.7556293 | -0.0550783 | 300.3037441 | 0.0916323 | 298.5559469 | 0.226082 | 296.9593272 | -0.0558391 | 295.388783 | -0.0447752 | 293.3902493 | -0.637572 | 291.4177824 | 0.119359 | 289.6036899 | -1.9523 | 288.5515997 | 12.8372 | 287.6828712 | 22.3917 | 285.7393036 | 27.1873 | 282.9236125 | 9.60314 | 281.8655741 | 6.66819 | 245.7038415 | 70.8857 | 279.0582517 | 21.9867 | 277.8308632 | 0.87972 | 276.7160912 | 5.11299 | 275.7143943 | 31.3341 | 274.4779489 | 1.28989 | 273.1350199 | 1.20956 | 271.941864 | -0.289889 | 270.6519937 | -0.91603 | 269.4078792 | 1.30726 | 268.3195832 | 1.37986 | 267.1528603 | 0.634009 | 265.7249137 | 1.20016 | 264.4063961 | 1.11904 | 263.5985726 | -0.422565 | 262.276175 | 0.59409 | 259.9360028 | 0.19485 | 257.1654956 | 0.293141
302.1838739 | -0.236839 | 300.7287711 | -0.108126 | 298.9778399 | -0.225215 | 297.3773136 | 0.0329833 | 295.8034502 | 0.0230813 | 293.8007111 | -0.20853 | 291.8247589 | -0.0639317 | 290.0067077 | -0.708166 | 288.9518286 | 14.6043 | 288.0814621 | 20.5348 | 286.1339724 | 27.4165 | 283.3123199 | 8.73064 | 282.2517695 | 7.11202 | 246.0911723 | 76.1891 | 279.43901 | 22.0587 | 278.2087655 | 4.91448 | 277.0920342 | 5.11051 | 276.087529 | 31.2704 | 274.8483256 | 1.32323 | 273.5027805 | -0.0529394 | 272.3071202 | -1.74006 | 271.0146204 | -0.643769 | 269.7679578 | 1.3227 | 268.6771072 | -0.244514 | 267.5078427 | 0.420023 | 266.0771588 | 0.261356 | 264.7561869 | 1.05863 | 263.946236 | -0.491704 | 262.6211321 | -0.0717241 | 260.2762176 | -0.422164 | 257.4993121 | 0.339313
302.612074 | 0.0156964 | 301.153754 | 0.141564 | 299.3996891 | 0.027845 | 297.7952566 | -0.144269 | 296.2180746 | -0.137727 | 294.2111306 | -0.588292 | 292.2316935 | -0.022616 | 290.4096841 | -1.05412 | 289.3520164 | 13.2692 | 288.4800122 | 21.1031 | 286.5286007 | 23.9289 | 283.7009877 | 7.385 | 282.6379255 | 6.29462 | 246.4784636 | 83.2881 | 279.8197296 | 22.1306 | 278.5866295 | 4.75369 | 277.4679389 | 22.9237 | 276.4606258 | 27.4826 | 275.2186647 | 1.35726 | 273.8705037 | -1.12391 | 272.6723394 | -0.149134 | 271.3772104 | 0.159988 | 270.128 | 0.918729 | 269.0345949 | 0.280184 | 267.8627891 | 0.64863 | 266.4293683 | 0.302905 | 265.1059424 | 0.848876 | 264.2938645 | 0.277619 | 262.9660545 | -0.083919 | 260.6163982 | 0.478703 | 257.8330953 | -0.512852
303.0402297 | -0.0943591 | 301.5786929 | 0.275428 | 299.8214947 | 0.0258482 | 298.2131565 | 0.00662886 | 296.6326561 | -0.0320084 | 294.6215079 | -0.419085 | 292.6385863 | 0.0817097 | 290.8126191 | -1.07074 | 289.7521631 | 12.7555 | 288.8785215 | 20.0781 | 286.9231887 | 24.0016 | 284.089616 | 6.58473 | 283.0240423 | 6.34437 | 246.8657152 | 94.362 | 280.2004106 | 22.2025 | 278.9644552 | 8.81841 | 277.8438053 | 40.7353 | 276.8336847 | 27.4204 | 275.5889661 | 1.39197 | 274.2381896 | 0.752391 | 273.0375216 | -0.423501 | 271.7397637 | -0.486142 | 270.4880057 | 0.156866 | 269.3920465 | -0.0746834 | 268.2176997 | 0.657995 | 266.7815424 | -0.305379 | 265.4556627 | 1.92477 | 264.6414579 | 0.36233 | 263.3109421 | 0.632162 | 260.9565446 | 0.857344 | 258.166845 | 0.55773
303.4683409 | -0.220824 | 302.0035877 | -0.0470238 | 300.2432566 | 0.0362916 | 298.6310131 | -0.15032 | 297.0471949 | -0.193212 | 295.0318429 | -0.324983 | 293.0454372 | 0.134914 | 291.2155128 | -0.874704 | 290.1522688 | 9.83997 | 289.2769901 | 15.7314 | 287.3177362 | 23.6288 | 284.4782046 | 5.42358 | 283.4101197 | 5.16069 | 247.2529272 | 132.916 | 280.581053 | 22.2335 | 279.3422425 | 12.8818 | 278.2196334 | 40.7311 | 277.2067057 | 36.4054 | 275.95923 | 1.42734 | 274.6058383 | -0.430154 | 273.4026667 | -0.346598 | 272.1022802 | -0.907933 | 270.847975 | 0.21801 | 269.749462 | -0.0968119 | 268.5725745 | 0.91444 | 267.1336809 | 0.103286 | 265.8053478 | 1.25196 | 264.9890164 | -0.934492 | 263.6557951 | 0.805762 | 261.2966569 | 0.306882 | 258.5005613 | -0.059285
303.8964077 | -0.10701 | 302.4284385 | -0.0765292 | 300.6649748 | 0.0867047 | 299.0488265 | 0.0968974 | 297.4616909 | -0.0383534 | 295.4421357 | -0.300833 | 293.4522462 | 0.00532722 | 291.6183651 | -1.39422 | 290.5523334 | 10.5579 | 289.6754179 | 17.718 | 287.7122433 | 22.0945 | 284.8667537 | 3.95832 | 283.7961579 | 5.04248 | 247.6400997 | 225.933 | 280.9616568 | 20.899 | 279.7199916 | 16.9438 | 278.5954233 | 40.727 | 277.5796889 | 45.3901 | 276.3294563 | 1.48795 | 274.9734496 | -0.177683 | 273.7677749 | -0.41144 | 272.4647601 | -0.328704 | 271.2079079 | 0.78532 | 270.1068414 | 0.343637 | 268.9274134 | 0.978516 | 267.485784 | 0.286285 | 266.1549977 | 0.498131 | 265.3365398 | -0.217417 | 264.0006134 | -0.233359 | 261.636735 | 0.125402 | 258.8342442 | -0.187165
304.32443 | -0.0956591 | 302.8532452 | 0.188843 | 301.0866494 | -0.0715552 | 299.4665967 | -0.089141 | 297.8761442 | 0.134446 | 295.8523863 | -0.285206 | 293.8590135 | 0.0600612 | 292.021176 | -0.987057 | 290.952357 | 9.91884 | 290.0738051 | 13.2104 | 288.10671 | 19.3507 | 285.2552632 | 2.21783 | 284.1821568 | 4.41366 | 248.0272325 | 366.771 | 281.342222 | 19.5645 | 280.0977025 | 16.7785 | 278.971175 | 34.583 | 277.9526341 | 45.329 | 276.6996451 | 1.53636 | 275.3410237 | -0.189967 | 274.132846 | -0.475759 | 272.8272032 | -0.430516 | 271.5678044 | 1.25126 | 270.4641846 | 0.163206 | 269.2822165 | 0.557435 | 267.8378516 | 0.303823 | 266.5046124 | 1.05595 | 265.6840282 | -0.403203 | 264.345397 | -0.00880543 | 261.976779 | -0.230226 | 259.1678938 | 0.0587338
304.752408 | -0.196983 | 303.2780079 | -0.24887 | 301.5082803 | 0.0994844 | 299.8843237 | -0.00970066 | 298.2905546 | 0.000199243 | 296.2625947 | -0.426145 | 294.2657389 | 0.112053 | 292.4239455 | -1.5208 | 291.3523395 | 10.1873 | 290.4721515 | 13.6357 | 288.5011362 | 19.9943 | 285.6437331 | 2.4102 | 284.5681165 | 4.34021 | 248.4143258 | 481.996 | 281.7227486 | 18.2301 | 280.475375 | 14.8381 | 279.3468883 | 28.4396 | 278.3255415 | 32.0787 | 277.0697963 | -0.0796318 | 275.7085605 | 0.289526 | 274.4978802 | -0.539568 | 273.1896096 | -1.89665 | 271.9276644 | 1.54831 | 270.8214918 | -0.396055 | 269.6369838 | 0.614477 | 268.1898838 | 0.624494 | 266.8541918 | 1.04878 | 266.0314817 | -0.897474 | 264.690146 | 0.239299 | 262.3167888 | -0.0662642 | 259.50151 | -0.138325
305.1803415 | -0.103117 | 303.7027266 | 0.0892167 | 301.9298675 | -0.000203101 | 300.3020075 | -0.00824474 | 298.7049223 | -0.0384321 | 296.6727608 | -0.458513 | 294.6724225 | 0.0693646 | 292.8266737 | -1.43111 | 291.7522811 | 8.99556 | 290.8704572 | 14.9288 | 288.8955221 | 18.4581 | 286.0321635 | 2.66024 | 284.9540369 | 3.27429 | 248.8013796 | 549.499 | 282.1032366 | 18.2612 | 280.8530093 | 12.897 | 279.7225635 | 22.2967 | 278.698411 | 18.8303 | 277.4399099 | -0.639972 | 276.0760601 | 0.768857 | 274.8628774 | -0.602882 | 273.5519794 | -0.139953 | 272.2874881 | 0.485342 | 271.1787628 | 0.0710706 | 269.9917153 | 0.270412 | 268.5418804 | 0.617453 | 267.2037361 | 0.756373 | 266.3789001 | -0.299594 | 265.0348603 | 0.00729045 | 262.6567644 | 0.471303 | 259.8350928 | 0.0440656
305.6082307 | 0.0380958 | 304.1274012 | -0.231314 | 302.3514111 | -0.204968 | 300.7196481 | -0.0314705 | 299.1192473 | -0.262436 | 297.0828848 | -0.303125 | 295.0790644 | 0.052514 | 293.2293606 | -1.22598 | 292.1521816 | 10.7932 | 291.2687223 | 12.2478 | 289.2898676 | 15.2248 | 286.4205543 | 1.4861 | 285.3399181 | 4.34801 | 249.1883937 | 604.112 | 282.483686 | 18.2922 | 281.2306054 | 10.9552 | 280.0982004 | 22.2934 | 279.0712427 | 5.58382 | 277.809986 | 0.246971 | 276.4435224 | 1.24803 | 275.2278376 | -0.665714 | 273.9143125 | -0.376189 | 272.6472754 | 0.950172 | 271.5359977 | 0.639401 | 270.3464109 | 1.19612 | 268.8938416 | 0.144869 | 267.5532452 | 1.19718 | 266.7262836 | -0.7862 | 265.3795399 | -0.233422 | 262.9967059 | -0.161362 | 260.1686422 | 0.111539
306.0360754 | -0.170405 | 304.5520319 | 0.214054 | 302.772911 | -0.0998467 | 301.1372456 | 0.0944263 | 299.5335295 | -0.113348 | 297.4929666 | -0.271593 | 295.4856644 | 0.15639 | 293.6320061 | -0.770014 | 292.5520411 | 9.94573 | 291.6669466 | 13.7362 | 289.6841728 | 16.8561 | 286.8089057 | 1.55258 | 285.7257601 | 3.42148 | 249.5753683 | 649.277 | 282.864097 | 16.7457 | 281.6081632 | 9.01259 | 280.473799 | 6.51122 | 279.4440365 | -7.66074 | 278.1800245 | -0.605591 | 276.8109474 | 1.2352 | 275.5927608 | -0.728077 | 274.2766088 | -0.190032 | 273.0070263 | 0.697316 | 271.8931965 | -0.414562 | 270.7010707 | 0.898576 | 269.2457674 | 0.0601276 | 267.9027191 | 0.0391599 | 267.0736322 | -0.712525 | 265.7241849 | -0.198983 | 263.3366133 | 0.448264 | 260.5021583 | 0.296746
306.4638759 | -0.225293 | 304.9766186 | -0.15289 | 303.1943673 | 0.287524 | 301.5547999 | 0.133387 | 299.9477691 | 0.143548 | 297.9030063 | -0.513294 | 295.8922227 | 0.146811 | 294.0346104 | -1.01686 | 292.9518596 | 8.80315 | 292.0651303 | 12.5257 | 290.0784375 | 15.5204 | 287.1972175 | 2.14405 | 286.1115628 | 3.34099 | 249.9623033 | 735.103 | 283.2444693 | 15.1993 | 281.9856828 | 7.06933 | 280.8493594 | -9.26955 | 279.8167924 | -20.9034 | 278.5500255 | -1.21042 | 277.1783352 | 1.24624 | 275.957647 | -0.789987 | 274.6388686 | -0.765331 | 273.3667408 | 0.291093 | 272.2503592 | 0.839374 | 271.0556947 | 1.0003 | 269.5976577 | 0.25759 | 268.2521578 | 0.828761 | 267.4209457 | -0.523762 | 266.0687952 | 0.298311 | 263.6764866 | 0.131568 | 260.8356411 | -0.445059
306.8916319 | -0.0114582 | 305.4011613 | 0.1149 | 303.61578 | 0.0118768 | 301.9723111 | 0.0666791 | 300.3619659 | -0.0284899 | 298.3130038 | -0.509876 | 296.2987392 | 0.00252801 | 294.4371733 | -1.29587 | 293.3516371 | 8.87287 | 292.4632734 | 12.6674 | 290.472662 | 15.6239 | 287.5854898 | 1.61614 | 286.4973264 | 2.05248 | 250.3491987 | 787.289 | 283.6248032 | 13.6529 | 282.3631642 | 6.89919 | 281.2248816 | -9.27136 | 280.1895106 | -20.9572 | 278.919989 | 0.926715 | 277.5456858 | 1.25716 | 276.3224963 | -0.851457 | 275.0010916 | -1.66327 | 273.7264189 | 0.369773 | 272.6074859 | 0.998818 | 271.4102829 | 0.430386 | 269.9495126 | 0.552559 | 268.6015614 | 0.252772 | 267.7682243 | -0.407421 | 266.4133709 | -0.430386 | 264.0163257 | -0.081006 | 261.1690905 | -0.14278
307.3193436 | -0.253955 | 305.82566 | 0.0556054 | 304.0371491 | 0.118473 | 302.3897791 | 0.126576 | 300.77612 | 0.368679 | 298.7229591 | -0.283229 | 296.705214 | 0.0571874 | 294.8396949 | -1.00694 | 293.7513736 | 8.92399 | 292.8613758 | 11.2508 | 290.866846 | 14.0629 | 287.9737226 | 0.262052 | 286.8830507 | 1.85956 | 250.7360546 | 771.508 | 284.0050985 | 12.1066 | 282.7406074 | 6.25337 | 281.6003656 | -1.76208 | 280.5621909 | -16.7663 | 279.2899149 | 0.992084 | 277.9129991 | 1.26797 | 276.6873087 | -0.912502 | 275.363278 | 0.433356 | 274.0860607 | 0.0901182 | 272.9645764 | 1.00556 | 271.7648353 | 0.916427 | 270.301332 | 0.459775 | 268.9509298 | 0.59557 | 268.1154679 | -0.348197 | 266.7579119 | 0.153595 | 264.3561307 | 0.432122 | 261.5025065 | -0.415798
307.747011 | 0.00426474 | 306.2501148 | -0.0117129 | 304.4584746 | -0.0715861 | 302.807204 | 0.1193 | 301.1902314 | 0.0663632 | 299.1328724 | -0.338429 | 297.111647 | 0.116561 | 295.2421753 | -1.44026 | 294.1510692 | 7.95702 | 293.2594376 | 14.0033 | 291.2609897 | 13.9568 | 288.361916 | 0.339271 | 287.2687359 | 2.68995 | 251.1228709 | 595.67 | 284.3853553 | 12.1377 | 283.1180125 | 5.60682 | 281.9758113 | 5.74652 | 280.9348334 | -12.575 | 279.6598034 | 1.28644 | 278.2802752 | 1.27867 | 277.0520841 | -0.973135 | 275.7254278 | 0.125983 | 274.4456661 | 0.911689 | 273.3216309 | 0.792851 | 272.1193519 | 1.04956 | 270.6531161 | 0.391908 | 269.3002631 | 1.17552 | 268.4626766 | -0.428339 | 267.1024184 | -0.110732 | 264.6959016 | 0.167292 | 261.8358893 | -0.14926
308.174634 | -0.0798719 | 306.6745257 | 0.236526 | 304.8797566 | -0.109991 | 303.2245858 | 0.162409 | 301.6043001 | 0.106562 | 299.5427435 | -0.391624 | 297.5180383 | -0.00889261 | 295.6446143 | -1.39117 | 294.5507238 | 8.82666 | 293.6574588 | 12.4384 | 291.6550931 | 11.8511 | 288.7500699 | 1.22536 | 287.6543819 | 2.56438 | 251.5096477 | 325.701 | 284.7655736 | 12.1689 | 283.4953793 | 4.95957 | 282.3512189 | 13.2544 | 281.307438 | -8.3834 | 280.0296544 | 1.58129 | 278.6475142 | 1.26529 | 277.4168225 | -0.891157 | 276.0875409 | 0.379754 | 274.8052351 | 1.01541 | 273.6786493 | 0.611678 | 272.4738327 | 0.156932 | 271.0048647 | 0.93969 | 269.6495612 | 1.044 | 268.8098504 | -1.3601 | 267.4468902 | 0.425291 | 265.0356383 | 0.227751 | 262.1692387 | 1.03175
308.6022127 | -0.205379 | 307.0988926 | -0.0271166 | 305.3009949 | -0.206902 | 303.6419244 | -0.0183386 | 302.0183262 | -0.0364278 | 299.9525725 | -0.387273 | 297.9243878 | 0.108076 | 296.0470121 | -2.0052 | 294.9503375 | 7.95313 | 294.0554394 | 11.6224 | 292.0491562 | 11.9893 | 289.1381843 | 0.325228 | 288.0399888 | 1.76013 | 251.8963849 | 156.792 | 285.1457534 | 11.8404 | 283.872708 | 4.31166 | 282.7265882 | 13.2516 | 281.6800049 | -4.19138 | 280.3994678 | 1.64819 | 279.0147159 | 0.646383 | 277.7815241 | -0.648636 | 276.4496173 | -0.842349 | 275.1647678 | 1.26045 | 274.0356317 | -0.182883 | 272.8282778 | 1.27692 | 271.3565779 | 0.0800374 | 269.9988241 | 0.948562 | 269.1569892 | -0.976257 | 267.7913274 | -0.0332582 | 265.375341 | 0.122745 | 262.5025548 | -0.0372918
309.0297472 | -0.139506 | 307.5232156 | -0.00825759 | 305.7221897 | -0.0894454 | 304.05922 | -0.0120834 | 302.4323096 | 0.110452 | 300.3623594 | -0.388863 | 298.3306957 | 0.0209455 | 296.4493687 | -1.01031 | 295.3499102 | 7.32115 | 294.4533794 | 12.0638 | 292.443179 | 12.2942 | 289.5262593 | -1.20108 | 288.4255565 | 3.61131 | 252.2830826 | 93.753 | 285.5258948 | 11.512 | 284.2499985 | 3.66309 | 283.1019194 | 19.7413 | 282.052534 | 0.00104419 | 280.7692438 | 1.00732 | 279.3818804 | 0.0274252 | 278.1461887 | 0.642946 | 276.8116572 | -0.409241 | 275.5242641 | 0.65192 | 274.392578 | -0.359962 | 273.1826871 | 0.67016 | 271.7082557 | 0.227444 | 270.348052 | 1.06363 | 269.5040931 | -1.44078 | 268.1357299 | -0.568206 | 265.7150096 | 0.292781 | 262.8358377 | -0.0938705
309.4572373 | -0.263273 | 307.9474947 | 0.361796 | 306.143341 | -0.193093 | 304.4764725 | -0.0586494 | 302.8462503 | 0.0244418 | 300.7721042 | -0.404513 | 298.7369618 | 0.061251 | 296.851684 | -1.23826 | 295.749442 | 7.66386 | 294.8512788 | 12.0757 | 292.8371614 | 11.6705 | 289.9142948 | -1.71416 | 288.8110851 | 2.34621 | 252.6697407 | 78.0898 | 285.9059977 | 11.1836 | 284.6272509 | 3.01391 | 283.4772123 | 19.7381 | 282.4250253 | 4.19388 | 281.1389823 | 0.366988 | 279.7490077 | -0.591582 | 278.5108164 | -1.25321 | 277.1736604 | -0.484218 | 275.8837241 | 0.751283 | 274.7494882 | -0.383764 | 273.5370606 | 0.701536 | 272.0598982 | 0.51285 | 270.6972447 | 1.55522 | 269.8511621 | -1.62087 | 268.4800979 | 0.220008 | 266.0546441 | 0.702003 | 263.1690872 | -0.358837
309.8846831 | -0.249705 | 308.3717299 | 0.0847884 | 306.5644487 | -0.0269953 | 304.8936819 | -0.123975 | 303.2601484 | -0.123768 | 301.1818069 | -0.463848 | 299.1431863 | 0.0491797 | 297.2539581 | -1.13164 | 296.1489329 | 8.00493 | 295.2491377 | 13.2008 | 293.2311036 | 9.67385 | 290.302291 | -0.7395 | 289.1965746 | 2.16003 | 253.0563593 | 67.3991 | 286.2860622 | 10.8553 | 285.0044651 | 2.36412 | 283.8524671 | 45.2076 | 282.7974788 | 4.14431 | 281.5086833 | -0.272819 | 280.1160978 | -1.21064 | 278.8754072 | -0.218742 | 277.5356269 | 0.381241 | 276.2431478 | 1.9032 | 275.1063624 | -0.051023 | 273.8913983 | 0.199573 | 272.4115052 | -0.039571 | 271.0464023 | 1.00922 | 270.1981961 | -1.05248 | 268.8244313 | -0.18842 | 266.3942445 | 0.120508 | 263.5023034 | 0.394764
310.3120847 | -0.393578 | 308.7959212 | 0.0740458 | 306.9855128 | -0.227081 | 305.3108482 | 0.324836 | 303.6740039 | 0.0513184 | 301.5914676 | -0.639213 | 299.5493691 | 0.0308494 | 297.6561909 | -1.18852 | 296.5483828 | 6.89694 | 295.646956 | 11.2196 | 293.6250055 | 12.089 | 290.6902477 | -2.43455 | 289.582025 | 2.59782 | 253.4429383 | 66.1435 | 286.6660882 | 10.8864 | 285.3816412 | 2.18851 | 284.2276837 | 45.2033 | 283.1698946 | -0.742388 | 281.8783469 | -0.912114 | 280.4831508 | -1.22442 | 279.239961 | -0.905146 | 277.8975569 | -0.759008 | 276.6025351 | 0.474915 | 275.4632006 | 0.435172 | 274.2457003 | 1.44799 | 272.7630769 | 0.13896 | 271.3955248 | 1.54825 | 270.5451952 | -0.462884 | 269.1687301 | 0.187774 | 266.7338108 | 0.0673582 | 263.8354864 | -0.297575
310.739442 | -0.174322 | 309.2200686 | 0.0270275 | 307.4065335 | -0.189274 | 305.7279715 | 0.106424 | 304.0878168 | 0.0950183 | 302.0010862 | -0.36265 | 299.9555102 | 0.0243517 | 298.0583826 | -1.52198 | 296.9477919 | 7.19538 | 296.0447338 | 11.1498 | 294.0188671 | 11.3944 | 291.078165 | -1.27169 | 289.9674363 | 1.24286 | 253.8294779 | 69.6464 | 287.0460758 | 9.98273 | 285.7587793 | 5.8223 | 284.6028621 | 38.1911 | 283.5422726 | -5.62781 | 282.247973 | -0.842779 | 280.8501666 | -3.85953 | 279.604478 | -0.668305 | 278.2594503 | -0.625906 | 276.9618862 | 0.22449 | 275.8200027 | -0.322009 | 274.5999665 | 0.91514 | 273.1146132 | 0.568216 | 271.7446122 | 0.810619 | 270.8921595 | -1.70743 | 269.5129943 | 0.156495 | 267.073343 | -0.119464 | 264.1686361 | -0.228501
311.1667551 | -0.0261602 | 309.6441721 | 0.111426 | 307.8275106 | -0.00840891 | 306.1450518 | 0.0892232 | 304.5015871 | 0.09006 | 302.4106628 | -0.199377 | 300.3616097 | 0.0575524 | 298.460533 | -0.597961 | 297.3471601 | 8.94514 | 296.442471 | 10.7929 | 294.4126885 | 11.9163 | 291.466043 | -3.50717 | 290.3528085 | 1.01841 | 254.2159778 | 72.1696 | 287.426025 | 9.07912 | 286.1358792 | 9.4552 | 284.9780024 | 31.1795 | 283.9146128 | -10.512 | 282.6175617 | -1.08204 | 281.2171453 | -1.23388 | 279.9689581 | 0.0394358 | 278.6213071 | -0.153222 | 277.3212009 | 1.09038 | 276.1767688 | 0.292211 | 274.954197 | 0.475893 | 273.4661142 | 0.000984177 | 272.0936645 | 1.11643 | 271.2390888 | -1.28466 | 269.857224 | 0.0376476 | 267.4128412 | -0.157008 | 264.5017525 | -0.654544
311.594024 | -0.189416 | 310.0682319 | 0.386959 | 308.2484443 | -0.00783963 | 306.562089 | 0.095581 | 304.9153148 | -0.131508 | 302.8201974 | -0.166451 | 300.7676675 | 0.0492735 | 298.8626423 | -1.40694 | 297.7464874 | 8.17311 | 296.8401678 | 10.3674 | 294.8064696 | 10.1713 | 291.8538815 | -1.70529 | 290.7381416 | 1.01159 | 254.6024383 | 74.5642 | 287.8059358 | 8.17557 | 286.5129411 | 13.0872 | 285.3531045 | 24.1686 | 284.2869153 | -15.3948 | 282.987113 | -1.01186 | 281.5840868 | 0.156381 | 280.3334013 | 0.361788 | 278.9831272 | -0.524001 | 277.6804793 | 0.422288 | 276.5334989 | -0.14556 | 275.3083918 | 0.418905 | 273.8175798 | 0.483107 | 272.4426818 | 1.43724 | 271.5859832 | -0.770031 | 270.201419 | -0.0681127 | 267.7523053 | 0.412839 | 264.8348357 | 0.338722
312.0212486 | 0.0821112 | 310.4922477 | 0.104567 | 308.6693344 | -0.0763913 | 306.9790832 | -0.0110488 | 305.3289999 | -0.0471822 | 303.2296899 | -0.698675 | 301.1736837 | 0.116526 | 299.2647103 | -1.12181 | 298.1457739 | 6.37784 | 297.237824 | 11.4293 | 295.2002104 | 10.9392 | 292.2416807 | -3.86336 | 291.1234357 | 0.738495 | 254.9888593 | 80.8909 | 288.1858082 | 7.27206 | 286.8899648 | 16.7184 | 285.7281685 | 17.1584 | 284.6591801 | -20.2764 | 283.3566268 | -0.751354 | 281.9509911 | -0.252834 | 280.6978077 | -2.31192 | 279.3449108 | 0.664188 | 278.0397214 | 1.24995 | 276.890193 | -0.516604 | 275.6625508 | -0.0132922 | 274.1690101 | 0.112853 | 272.7916639 | 1.25788 | 271.9328428 | -2.28261 | 270.5455795 | 0.232898 | 268.0917354 | 0.0717561 | 265.1678856 | 0.575517
312.448429 | -0.152866 | 310.9162197 | 0.213672 | 309.0901811 | -0.00185144 | 307.3960343 | 0.237993 | 305.7426424 | -0.082574 | 303.6391405 | -0.465149 | 301.5796583 | 0.0517524 | 299.6667372 | -0.855044 | 298.5450195 | 6.8901 | 297.6354398 | 10.7836 | 295.5939111 | 10.7907 | 292.6294406 | -2.74296 | 291.5086907 | 0.776886 | 255.3752407 | 92.1121 | 288.5656423 | 6.3686 | 287.2669506 | 16.5394 | 286.1031943 | 17.1553 | 285.0314072 | -20.3197 | 283.7261032 | -0.490479 | 282.3178583 | -0.811573 | 281.0621772 | -1.11016 | 279.7066579 | -0.354889 | 278.3989273 | -0.189197 | 277.2468511 | 0.713565 | 276.0166741 | 1.09564 | 274.520405 | -0.249162 | 273.140611 | 1.27724 | 272.2796675 | -2.02396 | 270.8897055 | 0.0349273 | 268.4311314 | -0.208311 | 265.5009023 | -0.223033
312.8755653 | -0.307096 | 311.340148 | -0.0320561 | 309.5109844 | 0.0614751 | 307.8129425 | -0.144394 | 306.1562424 | 0.140612 | 304.0485491 | -0.602292 | 301.9855912 | 0.13402 | 300.068723 | -1.27891 | 298.9442243 | 6.45797 | 298.033015 | 11.9043 | 295.9875715 | 9.08472 | 293.0171611 | -2.20068 | 291.8939067 | 1.54538 | 255.7615826 | 99.2511 | 288.9454379 | 5.4652 | 287.6438982 | 8.56533 | 286.478182 | -14.2369 | 285.4035965 | -9.58588 | 284.0955422 | -0.22925 | 282.6846885 | 0.985957 | 281.4265098 | -0.612409 | 280.0683683 | -0.282272 | 278.7580968 | -1.2264 | 277.6034732 | 0.997172 | 276.3707617 | 0.937022 | 274.8717646 | 0.605183 | 273.489523 | 0.341091 | 272.6264573 | -1.68992 | 271.2337969 | 0.626423 | 268.7704933 | 0.207314 | 265.8338858 | 0.255381
313.3026573 | -0.102705 | 311.7640324 | 0.115419 | 309.9317441 | -0.0759926 | 308.2298077 | 0.0551155 | 306.5697999 | 0.193167 | 304.4579156 | -0.128049 | 302.3914826 | 0.0331427 | 300.4706676 | -1.75578 | 299.3433882 | 7.54588 | 298.4305499 | 11.0527 | 296.3811916 | 8.78452 | 293.4048423 | -1.87221 | 292.2790837 | 0.514761 | 256.147885 | 110.531 | 289.3251953 | 5.49646 | 288.0208079 | 0.591458 | 286.8531316 | -45.6263 | 285.7757482 | 1.14789 | 284.4649438 | 0.0323182 | 283.0514814 | 2.91119 | 281.7908056 | 0.576862 | 280.4300422 | -0.913704 | 279.1172301 | 0.207535 | 277.9600592 | 1.22512 | 276.7248136 | 0.291114 | 275.2230889 | 0.589071 | 273.8384 | 0.667733 | 272.9732123 | -1.11768 | 271.5778538 | 0.37572 | 269.1098213 | 0.427308 | 266.1668361 | 0.23312
313.7297052 | -0.26477 | 312.187873 | -0.116409 | 310.3524605 | 0.0317252 | 308.6466299 | 0.0824975 | 306.9833148 | -0.0678722 | 304.8672403 | -0.105433 | 302.7973324 | 0.115629 | 300.8725711 | -1.10055 | 299.7425113 | 6.08148 | 298.8280442 | 12.3621 | 296.7747716 | 8.23443 | 293.7924843 | -2.95393 | 292.6642216 | 0.334607 | 256.5341479 | 122.936 | 289.7049143 | 7.41001 | 288.3976795 | 0.411809 | 287.2280431 | -45.6264 | 286.1478621 | 11.8816 | 284.834308 | 0.104316 | 283.4182373 | 0.363611 | 282.1550646 | 0.204947 | 280.7916796 | -0.30892 | 279.4763271 | 1.82049 | 278.3166094 | 1.09597 | 277.0788298 | 0.939529 | 275.5743779 | -0.512678 | 274.187242 | 1.01345 | 273.3199324 | -1.85943 | 271.9218762 | -0.0212158 | 269.4491152 | 0.106475 | 266.4997531 | -0.50862
314.1567089 | -0.328517 | 312.6116698 | 0.0319932 | 310.7731334 | 0.210677 | 309.0634091 | -0.162866 | 307.3967871 | -0.110591 | 305.2765229 | -0.131525 | 303.2031406 | 0.0899036 | 301.2744335 | -1.59818 | 300.1415936 | 5.78819 | 299.2254982 | 9.74403 | 297.1683114 | 9.36912 | 294.1800869 | -3.38788 | 293.0493206 | 0.209492 | 256.9203714 | 129.358 | 290.084595 | 9.13784 | 288.7745132 | 3.38877 | 287.6029164 | 70.448 | 286.5199384 | 11.8403 | 285.2036348 | 0.0546008 | 283.7849561 | 0.348986 | 282.5192867 | -0.663373 | 281.1532804 | -1.07682 | 279.8353878 | 0.587202 | 278.6731235 | -0.286955 | 277.4328102 | 0.621107 | 275.9256316 | 0.0060176 | 274.5360489 | 0.779165 | 273.6666176 | -2.30356 | 272.265864 | -0.0268135 | 269.788375 | -0.178163 | 266.8326369 | -0.321074
314.5836685 | -0.195184 | 313.0354229 | 0.109125 | 311.1937629 | 0.0336971 | 309.4801454 | 0.0678553 | 307.810217 | -0.272619 | 305.6857637 | -0.584844 | 303.6089073 | 0.179481 | 301.6762547 | -1.47397 | 300.5406351 | 6.6557 | 299.6229117 | 11.715 | 297.561811 | 8.18068 | 294.5676502 | -2.58902 | 293.4343806 | 0.201958 | 257.3065553 | 143.228 | 290.4642374 | -1.59623 | 289.1513088 | 6.36508 | 287.9777516 | -49.221 | 286.891977 | 27.9615 | 285.5729243 | 0.0052129 | 284.1516378 | 0.442698 | 282.883472 | 0.244897 | 281.5148447 | -0.88406 | 280.1944123 | 1.39558 | 279.0296017 | 0.145939 | 277.786755 | 0.324519 | 276.27685 | 0.57257 | 274.8848207 | 0.551766 | 274.013268 | -0.750508 | 272.6098173 | 0.180563 | 270.1276009 | 0.454243 | 267.1654876 | 0.242015
315.0105839 | -0.303566 | 313.4591322 | 0.156766 | 311.614349 | 0.0192547 | 309.8968387 | 0.0511844 | 308.2236044 | 0.151465 | 306.0949625 | -0.149849 | 304.0146324 | -0.000262791 | 302.0780349 | -1.21357 | 300.9396358 | 5.69125 | 300.0202848 | 12.151 | 297.9552705 | 6.60876 | 294.9551742 | -2.08117 | 293.8194016 | 0.067195 | 257.6926997 | 153.514 | 290.8438415 | 3.29611 | 289.5280664 | 9.34077 | 288.3525488 | -49.221 | 287.2639779 | 44.0822 | 285.9421764 | -0.0438605 | 284.5182824 | 0.536328 | 283.2476205 | 0.78393 | 281.8763724 | -0.794386 | 280.5534006 | -1.18425 | 279.3860439 | 0.221254 | 278.1406641 | 0.435942 | 276.6280331 | -0.302238 | 275.2335576 | 0.604998 | 274.3598836 | -1.00855 | 272.9537361 | -0.130362 | 270.4667927 | 0.382382 | 267.498305 | -0.046658
315.4374552 | -0.261617 | 313.8827978 | 0.181013 | 312.0348917 | 0.246306 | 310.3134891 | 0.186061 | 308.6369493 | -0.183795 | 306.5041194 | -0.429498 | 304.420316 | 0.0191458 | 302.4797739 | -1.72721 | 301.3385958 | 6.59619 | 300.4176175 | 12.2478 | 298.3486898 | 8.56036 | 295.342659 | -3.54728 | 294.2043837 | 0.247523 | 258.0788047 | 150.224 | 291.2234073 | 7.56145 | 289.9047861 | 12.3158 | 288.7273078 | -54.9405 | 287.6359412 | 44.0422 | 286.3113912 | -0.0926327 | 284.88489 | 0.629878 | 283.6117322 | 1.09434 | 282.2378636 | -0.339866 | 280.9123526 | 1.53258 | 279.7424502 | 0.408754 | 278.4945376 | -0.699046 | 276.979181 | -0.095753 | 275.5822595 | 0.89974 | 274.7064643 | -0.670328 | 273.2976204 | -0.0250092 | 270.8059506 | 0.40334 | 267.8310893 | -0.878332
315.8642825 | -0.0366588 | 314.3064196 | 0.2193 | 312.455391 | 0.0995706 | 310.7300966 | 0.109891 | 309.0502517 | 0.0728917 | 306.9132344 | -0.356713 | 304.8259581 | 0.0988427 | 302.881472 | -1.41105 | 301.737515 | 5.64545 | 300.8149099 | 10.0303 | 298.7420689 | 7.59731 | 295.7301046 | -3.38456 | 294.5893268 | 1.21161 | 258.4648702 | 150.401 | 291.6029348 | 6.91121 | 290.2814679 | 12.1339 | 289.1020288 | -60.6595 | 288.0078668 | 44.0031 | 286.6805686 | -0.0190943 | 285.2514605 | 0.723352 | 283.975807 | 0.877504 | 282.5993183 | -0.0267102 | 281.2712684 | 0.978428 | 280.0988205 | 0.0333214 | 278.8483753 | 0.627286 | 277.3302936 | 0.229073 | 275.9309263 | 1.48426 | 275.0530103 | -0.725654 | 273.6414703 | 0.753862 | 271.1450745 | 0.732444 | 268.1638404 | -0.094396
316.2910656 | -0.210796 | 314.7299978 | -0.143299 | 312.875847 | -0.0242355 | 311.1466612 | 0.102193 | 309.4635117 | -0.0635631 | 307.3223075 | -0.458606 | 305.2315586 | 0.0391051 | 303.2831289 | -1.31564 | 302.1363934 | 5.01704 | 301.2121619 | 11.6022 | 299.1354079 | 7.83609 | 296.1175109 | -3.71665 | 294.974231 | -0.69825 | 258.8508962 | 152.46 | 291.9824241 | 3.50612 | 290.6581117 | 12.6085 | 289.4767117 | -66.3779 | 288.3797548 | 31.0965 | 287.0497086 | -0.54416 | 285.6179939 | 0.81675 | 284.3398451 | -0.602717 | 282.9607366 | 0.473041 | 281.630148 | 0.478304 | 280.4551549 | -0.0048189 | 279.2021774 | -0.203102 | 277.6813709 | -0.264908 | 276.2795582 | 0.873585 | 275.3995214 | -1.33141 | 273.9852856 | 0.0281915 | 271.4841643 | -0.103398 | 268.4965584 | 0.248292
316.7178046 | -0.097274 | 315.1535322 | 0.0275676 | 313.2962596 | 0.242982 | 311.5631829 | -0.0849163 | 309.8767292 | -0.0486265 | 307.7313388 | -0.506273 | 305.6371177 | 0.10656 | 303.6847448 | -0.810529 | 302.5352311 | 5.71426 | 301.6093735 | 12.9086 | 299.5287068 | 6.50099 | 296.504878 | -3.46985 | 295.3590963 | -0.751972 | 259.2368827 | 151.571 | 292.3618751 | 1.93702 | 291.0347175 | 20.7416 | 289.8513565 | -66.3771 | 288.7516052 | 31.0599 | 287.4188114 | -1.06892 | 285.9844903 | 0.910076 | 284.7038465 | -0.293636 | 283.3221183 | 0.601434 | 281.9889914 | 0.301864 | 280.8114533 | 0.491136 | 279.5559439 | -0.447825 | 278.032413 | 0.195889 | 276.6281551 | 0.906263 | 275.7459977 | -1.15777 | 274.3290665 | -0.48801 | 271.8232202 | 0.794387 | 268.8292432 | -0.500779
317.1444996 | -0.178621 | 315.5770229 | 0.0507501 | 313.7166288 | 0.0690769 | 311.9796617 | -0.100477 | 310.2899043 | -0.0869033 | 308.1403281 | -0.22382 | 306.0426352 | 0.0182211 | 304.0863196 | -1.3058 | 302.9340281 | 5.23266 | 302.0065448 | 10.4197 | 299.9219655 | 6.8066 | 296.8922059 | -2.99254 | 295.7439227 | 0.000383343 | 259.6228298 | 154.515 | 292.741288 | 1.96834 | 291.4112855 | 22.5473 | 290.2259633 | -73.5243 | 289.1234179 | 18.3522 | 287.7878768 | -1.5934 | 286.3509497 | 1.00333 | 285.067811 | -0.217511 | 283.6834635 | -0.676773 | 282.3477985 | -1.1701 | 281.1677159 | 0.173882 | 279.9096747 | 0.911054 | 278.3834199 | 0.573191 | 276.976717 | 0.854784 | 276.0924392 | -1.57471 | 274.6728129 | 0.318444 | 272.1622421 | 0.337582 | 269.1618949 | 0.144282
317.5711505 | -0.056922 | 316.00047 | 0.219097 | 314.1369547 | 0.0209126 | 312.3960976 | -0.358528 | 310.7030369 | 0.0138511 | 308.5492757 | -0.577726 | 306.4481113 | 0.0521886 | 304.4878535 | -1.13701 | 303.3327843 | 3.75694 | 302.4036758 | 11.7762 | 300.3151841 | 5.02649 | 297.2794946 | -2.70936 | 296.1287102 | -0.503497 | 260.0087374 | 161.135 | 293.1206626 | 2.17057 | 291.7878155 | 22.3639 | 290.600532 | -80.6709 | 289.4951931 | 5.64656 | 288.156905 | -2.11759 | 286.717372 | 1.09652 | 285.4317388 | 0.339501 | 284.0447722 | 0.0058915 | 282.7065695 | 1.0442 | 281.5239425 | -0.442989 | 280.2633698 | 0.68811 | 278.7343915 | 0.778167 | 277.3252439 | 0.444073 | 276.438846 | -0.729457 | 275.0165248 | 0.0536195 | 272.5012301 | 0.321057 | 269.4945134 | 0.235617
317.9977574 | -0.0180598 | 316.4238733 | -0.157848 | 314.5572374 | -0.0909072 | 312.8124906 | 0.122067 | 311.1161272 | 0.263872 | 308.9581814 | -0.442172 | 306.853546 | 0.0648485 | 304.8893463 | -1.48773 | 303.7314999 | 4.90177 | 302.8007665 | 11.7122 | 300.7083627 | 5.32973 | 297.6667441 | -3.13625 | 296.5134588 | -0.155817 | 260.3946056 | 172.093 | 293.499999 | 2.37278 | 292.1643077 | 18.6171 | 290.9750627 | -80.6694 | 289.8669306 | 5.61408 | 288.5258958 | -2.64152 | 287.0837573 | 1.18964 | 285.7956298 | 0.373512 | 284.4060445 | -0.282387 | 283.0653043 | 0.541014 | 281.8801332 | -0.404266 | 280.6170294 | 0.538386 | 279.085328 | -0.0497374 | 277.6737359 | 0.92809 | 276.7852179 | -0.522671 | 275.3602023 | 0.144046 | 272.840184 | -0.0123083 | 269.8270988 | -0.247127
318.4243202 | 0.0504899 | 316.8472331 | 0.0613821 | 314.9774767 | 0.0142065 | 313.2288409 | 0.0157802 | 311.529175 | -0.488214 | 309.3670453 | -0.421095 | 307.2589392 | -0.0828507 | 305.2907981 | -1.41174 | 304.1301747 | 4.59076 | 303.1978168 | 12.4256 | 301.1015012 | 5.3158 | 298.0539545 | -3.85859 | 296.8981685 | -0.95431 | 260.7804343 | 189.655 | 293.8792972 | 2.57498 | 292.5407619 | 14.8705 | 291.3495553 | -66.2515 | 290.2386306 | 2.69758 | 288.8948493 | -3.1652 | 287.4501056 | 1.28269 | 286.1594841 | 2.61606 | 284.7672803 | 0.659762 | 283.4240029 | -1.10758 | 282.236288 | -0.290504 | 280.9706533 | -0.275167 | 279.4362292 | 0.879546 | 278.022193 | 0.758222 | 277.1315551 | -0.919046 | 275.7038454 | 0.431832 | 273.1791041 | 0.172 | 270.1596511 | 0.183947
318.8508391 | -0.204313 | 317.2705492 | 0.23012 | 315.3976727 | 0.0140337 | 313.6451482 | -0.0434938 | 311.9421805 | -0.0183033 | 309.7758674 | -0.458523 | 307.664291 | 0.0699511 | 305.692209 | -1.08888 | 304.5288089 | 1.91953 | 303.5948269 | 11.0449 | 301.4945996 | 5.31709 | 298.4411257 | -3.66836 | 297.2828394 | -0.053056 | 261.1662236 | 197.451 | 294.2585572 | 2.77716 | 292.9171784 | 11.1241 | 291.7240099 | -51.8349 | 290.610293 | -0.217666 | 289.2637656 | -3.68864 | 287.816417 | 1.37569 | 286.5233017 | -0.892245 | 285.1284797 | 0.42068 | 283.7826653 | -0.00309008 | 282.592407 | 0.373837 | 281.3242416 | 0.792732 | 279.7870952 | 0.451497 | 278.3706151 | 0.315252 | 277.4778576 | -1.42787 | 276.047454 | -0.269737 | 273.5179902 | -0.134703 | 270.4921703 | -0.264077
319.2773139 | -0.196255 | 317.6938216 | 0.12986 | 315.8178254 | -0.10496 | 314.0614128 | -0.200442 | 312.3551436 | -0.094219 | 310.1846477 | -0.24939 | 308.0696013 | 0.0526286 | 306.0935788 | -1.25016 | 304.9274024 | 4.17485 | 303.9917968 | 11.6318 | 301.8876579 | 5.31841 | 298.8282578 | -3.47176 | 297.6674715 | -0.83206 | 261.5519735 | 211.915 | 294.6377791 | 2.80843 | 293.2935569 | 7.37784 | 292.0984265 | -51.8347 | 290.9819178 | -3.13164 | 289.6326446 | -3.61317 | 288.1826913 | 1.46862 | 286.8870825 | -0.122018 | 285.4896426 | -0.230195 | 284.1412916 | 0.11316 | 282.94849 | -0.692259 | 281.6777943 | 0.289047 | 280.1379261 | 0.453062 | 278.7190023 | 0.954563 | 277.8241252 | 0.277485 | 276.3910282 | 0.0343452 | 273.8568423 | 0.139169 | 270.8246564 | -0.0718575
319.7037448 | -0.212956 | 318.1170505 | 0.0831053 | 316.2379349 | -0.177099 | 314.4776345 | 0.0395943 | 312.7680644 | -0.12078 | 310.5933862 | -0.172768 | 308.4748703 | -0.0314589 | 306.4949077 | -1.50535 | 305.3259553 | 2.58021 | 304.3887264 | 10.428 | 302.2806762 | 5.31976 | 299.2153508 | -3.63948 | 298.0520648 | -0.462278 | 261.9376839 | 213.167 | 295.0169629 | 2.8397 | 293.6698977 | 3.63182 | 292.4728051 | -57.055 | 291.3535051 | -6.04434 | 290.0014864 | -3.53754 | 288.5489287 | 1.45314 | 287.2508266 | -0.264637 | 285.8507691 | 0.174811 | 284.4998817 | 1.5571 | 283.3045372 | 0.221464 | 282.0313114 | 0.497093 | 280.4887217 | 0.521499 | 279.0673546 | 0.507387 | 278.1703581 | -0.756432 | 276.734568 | -0.0730752 | 274.1956605 | -0.204946 | 271.1571095 | -0.656773
320.1301317 | 0.114219 | 318.5402357 | -0.0238989 | 316.6580011 | -0.1055 | 314.8938135 | -0.210697 | 313.1809428 | 0.340735 | 311.0020829 | -0.407919 | 308.8800978 | 0.0751985 | 306.8961957 | -1.2193 | 305.7244675 | 3.89375 | 304.7856157 | 9.11182 | 302.6736544 | 5.32114 | 299.6024046 | -2.75442 | 298.4366192 | -0.812349 | 262.3233549 | 202.879 | 295.3961085 | 2.33661 | 294.0462006 | 3.44836 | 292.8471457 | -62.2747 | 291.7250549 | -8.95575 | 290.3702909 | -3.49463 | 288.9151291 | -0.299847 | 287.614534 | 1.02974 | 286.2118592 | -0.141339 | 284.8584356 | -0.865195 | 283.6605486 | -0.325417 | 282.3847929 | 0.729109 | 280.8394822 | 0.0398913 | 279.4156719 | 0.696734 | 278.5165563 | -1.13153 | 277.0780734 | 0.317026 | 274.5344448 | -0.608334 | 271.4895294 | -0.0465255
320.5564746 | -0.130846 | 318.9633774 | -0.0657642 | 317.0780241 | -0.22552 | 315.3099496 | -0.0363504 | 313.5937788 | 0.11239 | 311.4107379 | -0.212951 | 309.285284 | 0.000296592 | 307.2974427 | -1.16212 | 306.1229391 | 2.73742 | 305.1824648 | 8.80903 | 303.0665927 | 5.30969 | 299.9894194 | -1.91374 | 298.8211349 | 0.223654 | 262.7089865 | 199.436 | 295.775216 | 1.83356 | 294.4224657 | 6.19335 | 293.2214483 | -67.4939 | 292.0965671 | -11.8659 | 290.7390582 | -3.45157 | 289.2812925 | 0.584131 | 287.9782047 | -0.0612178 | 286.5729128 | -1.62874 | 285.2169535 | -0.232186 | 284.016524 | 0.971127 | 282.7382388 | 0.561888 | 281.1902076 | 0.341339 | 279.7639544 | 1.10949 | 278.8627198 | -0.746432 | 277.4215444 | -0.118912 | 274.8731952 | 0.0650941 | 271.8219163 | 0.126427
320.9827736 | -0.190075 | 319.3864755 | 0.217614 | 317.4980038 | 0.199486 | 315.726043 | -0.128596 | 314.0065726 | -0.0205036 | 311.8193512 | -0.601942 | 309.6904288 | 0.0227116 | 307.6986488 | -0.851949 | 306.5213701 | 3.22737 | 305.5792738 | 10.0981 | 303.4594909 | 4.23934 | 300.3763951 | -5.34857 | 299.2056117 | -1.23329 | 263.0945787 | 183.709 | 296.1542854 | 1.33053 | 294.7986931 | 8.93805 | 293.595713 | -72.7127 | 292.4680418 | -14.7747 | 291.1077883 | -3.40839 | 289.647419 | 1.44177 | 288.3418388 | -1.13913 | 286.9339301 | 0.25226 | 285.5754352 | 0.434694 | 284.3724637 | -0.144195 | 283.0916491 | -0.193341 | 281.5408978 | -0.591933 | 280.112202 | 0.655292 | 279.2088485 | -0.978061 | 277.7649809 | 0.202501 | 275.2119117 | -0.214289 | 272.1542701 | 0.526657
321.4090286 | -0.128928 | 319.80953 | 0.211761 | 317.9179404 | 0.0279145 | 316.1420937 | -0.0394607 | 314.419324 | -0.103061 | 312.2279228 | -0.479148 | 310.0955322 | -0.0627767 | 308.099814 | -1.29934 | 306.9197605 | 3.76313 | 305.9760425 | 9.47026 | 303.8523491 | 4.94051 | 300.7633317 | -3.84241 | 299.5900498 | -1.71294 | 263.4801314 | 165.058 | 296.5333168 | 0.827534 | 295.1748826 | 8.75424 | 293.9699396 | -72.7116 | 292.839479 | -14.7981 | 291.4764812 | -3.3651 | 290.0135086 | -1.12079 | 288.7054361 | 0.814982 | 287.2949109 | -0.704443 | 285.9338808 | -0.241801 | 284.7283675 | 0.608434 | 283.4450239 | 0.340188 | 281.8915529 | 0.358443 | 280.4604147 | 1.22474 | 279.5549425 | -0.358891 | 278.1083832 | -0.308965 | 275.5505943 | -0.235955 | 272.4865909 | 0.25136
321.8352398 | -0.326514 | 320.232541 | 0.0871426 | 318.3378337 | 0.14445 | 316.5581016 | -0.126291 | 314.8320332 | -0.226771 | 312.6364526 | -0.698976 | 310.5005944 | 0.0441147 | 308.5009383 | -0.978909 | 307.3181103 | 3.14563 | 306.3727711 | 12.1995 | 304.2451673 | 5.56392 | 301.1502292 | -4.87525 | 299.9744492 | -1.26206 | 263.8656448 | 127.555 | 296.91231 | 0.85885 | 295.5510344 | 8.57044 | 294.3441283 | -66.2285 | 293.2108787 | -18.4255 | 291.8451368 | -3.28885 | 290.3795612 | -1.3064 | 289.0689968 | -0.262146 | 287.6558554 | -0.260477 | 286.2922903 | 0.640493 | 285.0842354 | -0.0139472 | 283.7983632 | 0.0822422 | 282.2421728 | 0.317414 | 280.8085925 | 0.892258 | 279.9010019 | -0.314845 | 278.451751 | -0.0764722 | 275.889243 | -0.569139 | 272.8188787 | 0.193372
322.261407 | -0.237836 | 320.6555085 | 0.304086 | 318.7576839 | 0.0244671 | 316.9740667 | 0.375501 | 315.2447001 | 0.0352799 | 313.0449408 | -0.620497 | 310.9056152 | 0.137943 | 308.9020218 | -0.982965 | 307.7164195 | 3.24619 | 306.7694595 | 11.0434 | 304.6379456 | 3.54552 | 301.5370878 | -3.61983 | 300.3588098 | -0.205307 | 264.2511188 | 97.1123 | 297.2912652 | 0.523499 | 295.9271485 | 8.62778 | 294.718279 | -59.746 | 293.5822409 | -18.4466 | 292.2137553 | -3.21252 | 290.7455769 | -1.32202 | 289.4325208 | 0.854011 | 288.0167635 | -0.346105 | 286.6506636 | -0.176924 | 285.4400676 | -0.0238285 | 284.1516668 | 0.243729 | 282.5927576 | 0.411057 | 281.1567355 | 1.12097 | 280.2470265 | -0.253147 | 278.7950845 | 0.188718 | 276.2278578 | 0.119929 | 273.1511334 | -0.593696
322.6875304 | -0.292968 | 321.0784325 | 0.0539706 | 319.1774909 | 0.257628 | 317.3899892 | 0.0947942 | 315.6573247 | -0.256579 | 313.4533872 | -0.746489 | 311.3105947 | -0.000323008 | 309.3030643 | -1.21255 | 308.1146881 | 1.10932 | 307.1661077 | 12.4431 | 305.0306839 | 4.56316 | 301.9239073 | -4.03772 | 300.7431317 | -0.21721 | 264.6365534 | 55.7676 | 297.6701824 | 0.188167 | 296.3032248 | 8.68515 | 295.0923918 | -59.7454 | 293.9535656 | -18.1528 | 292.5823366 | -2.68118 | 291.1115557 | -1.26921 | 289.7960082 | 0.0374005 | 288.3776352 | 0.969363 | 287.0090009 | -0.924444 | 285.7958639 | -0.376656 | 284.504935 | 0.166815 | 282.9433074 | 0.50319 | 281.5048437 | 0.992131 | 280.5930164 | -1.20449 | 279.1383836 | -0.333536 | 276.5664388 | 0.104457 | 273.4833551 | 0.108652
323.1136098 | -0.252349 | 321.5013129 | 0.155535 | 319.5972547 | 0.155584 | 317.8058689 | -0.0439621 | 316.0699071 | -0.223401 | 313.8617921 | -0.610666 | 311.7155328 | 0.0488703 | 309.704066 | -0.74932 | 308.5129162 | 1.76126 | 307.5627159 | 10.9904 | 305.4233822 | 3.41872 | 302.3106878 | -3.55736 | 301.1274149 | -0.0160142 | 265.0219487 | 34.0236 | 298.0490615 | -0.147144 | 296.6792633 | 8.74258 | 295.4664667 | -41.0072 | 294.3248529 | -18.1719 | 292.9508807 | -2.14983 | 291.4774976 | -1.21644 | 290.159459 | 0.771652 | 288.7384705 | 0.387602 | 287.3673022 | 0.25111 | 286.1516244 | -0.114817 | 284.8581676 | 0.119094 | 283.293822 | 0.516488 | 281.852917 | 0.583991 | 280.9389717 | -0.858055 | 279.4816484 | -0.32748 | 276.9049859 | 0.178202 | 273.8155439 | -0.538114
323.5396455 | -0.0678687 | 321.9241499 | 0.024483 | 320.0169754 | -0.0113363 | 318.2217059 | -0.0922083 | 316.4824473 | 0.0311597 | 314.2701552 | -0.442994 | 312.1204298 | -0.0342543 | 310.1050269 | -0.415405 | 308.9111038 | 1.56731 | 307.9592839 | 11.6927 | 305.8160406 | 3.51808 | 302.6974293 | -4.17097 | 301.5116594 | -1.68543 | 265.4073045 | 25.2574 | 298.4279026 | -0.482434 | 297.0552642 | 8.80008 | 295.8405036 | -41.0075 | 294.6961027 | -21.872 | 293.3193877 | -1.61846 | 291.8434027 | -1.1637 | 290.5228731 | 0.386193 | 289.0992695 | -0.0108464 | 287.7255673 | -0.688547 | 286.5073492 | 0.176973 | 285.2113646 | 0.783374 | 283.6443015 | 0.41987 | 282.2009554 | 1.02901 | 281.2848923 | -0.903011 | 279.8248789 | 0.662623 | 277.2434991 | 0.344077 | 274.1476996 | -0.0656013
323.9656373 | -0.334579 | 322.3469434 | -0.0208571 | 320.436653 | 0.027474 | 318.6375003 | -0.0280953 | 316.8949452 | -0.264102 | 314.6784768 | -0.276945 | 312.5252854 | 0.0289865 | 310.5059469 | -1.3914 | 309.3092508 | 1.70225 | 308.3558118 | 10.1962 | 306.2086591 | 2.24355 | 303.0841318 | -3.52974 | 301.8958653 | -0.216934 | 265.792621 | 23.11 | 298.8067057 | -0.817703 | 297.4312274 | 8.85768 | 296.2145026 | -25.1744 | 295.067315 | -25.5708 | 293.6878575 | -1.54198 | 292.2092708 | -1.11099 | 290.8862506 | 0.869554 | 289.4600322 | 0.1706 | 288.0837964 | -1.25673 | 286.8630382 | 1.03275 | 285.5645262 | 0.524543 | 283.994746 | 0.723001 | 282.5489591 | 0.503486 | 281.6307782 | -0.389282 | 280.168075 | 0.128018 | 277.5819785 | 0.00204944 | 274.4798223 | -0.0957305
324.3915852 | -0.255208 | 322.7696934 | 0.168038 | 320.8562874 | 0.0272225 | 319.053252 | 0.356535 | 317.3074009 | -0.164308 | 315.0867567 | -0.635321 | 312.9300998 | -0.00462903 | 310.9068262 | -1.36392 | 309.7073574 | 0.188968 | 308.7522997 | 10.0382 | 306.6012376 | 3.31708 | 303.4707954 | -4.21497 | 302.2800325 | -1.47183 | 266.1778981 | 21.5573 | 299.1854709 | -0.786357 | 297.8071529 | 8.91541 | 296.5884637 | -25.1754 | 295.43849 | -29.2681 | 294.0562902 | -2.18889 | 292.5751022 | -1.05832 | 291.2495915 | 0.197569 | 289.8207585 | 1.14861 | 288.4419894 | -1.03805 | 287.2186913 | -0.105203 | 285.9176523 | 0.235575 | 284.3451554 | -0.00879923 | 282.8969279 | -0.280831 | 281.9766295 | -0.456295 | 280.5112368 | 0.421867 | 277.920424 | 0.387302 | 274.8119121 | -0.236146
324.8174894 | -0.285882 | 323.1924 | 0.172393 | 321.2758787 | -0.0628932 | 319.4689611 | -0.406507 | 317.7198145 | -0.215129 | 315.494995 | -0.404829 | 313.334873 | -0.00238311 | 311.3076646 | -0.870637 | 310.1054234 | 1.13591 | 309.1487474 | 12.4163 | 306.9937763 | 4.18072 | 303.85742 | -3.48046 | 302.664161 | -0.713504 | 266.5631359 | 19.6498 | 299.564198 | 0.989539 | 298.1830408 | 8.97327 | 296.9623869 | -44.5317 | 295.8096275 | -32.964 | 294.4246857 | -2.83574 | 292.9408966 | -1.00567 | 291.6128957 | -0.392965 | 290.1814485 | 0.371345 | 288.8001464 | -0.991283 | 287.5743088 | 1.0968 | 286.2707428 | 0.760167 | 284.6955298 | -0.22789 | 283.244862 | 1.04568 | 282.3224461 | -0.975235 | 280.8543643 | 0.585034 | 278.2588358 | 0.0344353 | 275.1439689 | 0.0170432
325.2433497 | -0.0984115 | 323.6150632 | -0.29921 | 321.695427 | -0.0705502 | 319.8846275 | -0.303288 | 318.1321858 | -0.209331 | 315.9031917 | -0.503735 | 313.7396049 | 0.104761 | 311.7084622 | -1.42198 | 310.503449 | -0.122066 | 309.5451551 | 12.6097 | 307.386275 | 3.96778 | 304.2440057 | -4.7307 | 303.0482509 | -1.87016 | 266.9483344 | 18.696 | 299.9428873 | 1.02081 | 298.558891 | 8.79027 | 297.3362722 | -63.8861 | 296.1807276 | -32.977 | 294.7930442 | -3.48252 | 293.3066542 | -0.953048 | 291.9761635 | -0.487401 | 290.5421022 | -0.427253 | 289.1582674 | 0.292976 | 287.9298904 | 0.307027 | 286.6237979 | 0.36407 | 285.0458691 | -0.349591 | 283.5927613 | 1.24166 | 282.6682281 | -0.932057 | 281.1974575 | 0.498045 | 278.5972137 | -0.0333293 | 275.4759928 | -0.184358
325.6691663 | -0.297598 | 324.0376829 | -0.0503702 | 322.1149322 | 0.216417 | 320.3002513 | 0.108821 | 318.544515 | 0.0275316 | 316.3113469 | -0.322669 | 314.1442956 | -0.0162773 | 312.1092191 | -1.15648 | 310.901434 | 0.366181 | 309.9415228 | 11.7827 | 307.7787339 | 4.42288 | 304.6305525 | -3.89967 | 303.4323022 | -0.649891 | 267.3334935 | 17.4818 | 300.3215385 | 2.13915 | 298.9347036 | 9.66632 | 297.7101197 | -63.8854 | 296.5517903 | -48.4776 | 295.1613656 | -4.12925 | 293.672375 | -0.90045 | 292.3393946 | 0.313126 | 290.9027196 | -1.20775 | 289.5163523 | 0.599532 | 288.2854364 | 0.505798 | 286.9768175 | 0.263623 | 285.3961734 | 0.513375 | 283.9406257 | 0.888428 | 283.0139755 | -0.627176 | 281.5405165 | -0.479 | 278.9355577 | -0.241571 | 275.8079837 | -0.594933
326.0949391 | -0.362993 | 324.4602593 | 0.162417 | 322.5343943 | 0.0306661 | 320.7158325 | -0.0141021 | 318.9568021 | 0.107053 | 316.7194605 | -0.613089 | 314.5489451 | -0.0183433 | 312.5099352 | -0.498362 | 311.2993787 | 0.54129 | 310.3378505 | 11.5171 | 308.1711529 | 2.83012 | 305.0170603 | -4.36984 | 303.8163148 | -1.15246 | 267.7186133 | 18.2912 | 300.7001519 | 3.2574 | 299.3104786 | 10.5425 | 298.0839292 | -67.0507 | 296.9228157 | -63.9757 | 295.5296498 | -4.05266 | 294.038059 | -0.847874 | 292.7025892 | -0.585525 | 291.2633007 | 0.0185827 | 289.8744012 | -0.510654 | 288.6409466 | 0.968015 | 287.3298017 | 0.188453 | 285.7464427 | 1.03579 | 284.2884555 | 0.0916692 | 283.3596883 | -1.11118 | 281.8835411 | -0.467376 | 279.273868 | 0.347714 | 276.1399417 | -0.0875778
326.5206682 | -0.196791 | 324.8827923 | -0.028036 | 322.9538134 | -0.101945 | 321.131371 | 0.21907 | 319.369047 | -0.24076 | 317.1275326 | -0.367193 | 314.9535535 | -0.0917245 | 312.9106106 | -0.93979 | 311.6972829 | -0.556069 | 310.7341382 | 10.6894 | 308.5635321 | 2.37074 | 305.4035293 | -3.34485 | 304.2002889 | -2.14915 | 268.1036937 | 17.0607 | 301.0787274 | 4.37557 | 299.6862159 | 11.4188 | 298.4577009 | -67.0498 | 297.2938037 | -63.9839 | 295.897897 | -3.70204 | 294.4037061 | -0.795317 | 293.0657472 | -0.711971 | 291.6238455 | 0.353746 | 290.2324141 | -0.194056 | 288.996421 | -0.71703 | 287.6827503 | 0.297308 | 286.0966769 | -0.0823259 | 284.6362504 | 0.522226 | 283.7053665 | 0.0868972 | 282.2265315 | 0.26666 | 279.6121445 | -0.390521 | 276.4718668 | -0.315373
326.9463535 | -0.351807 | 325.3052819 | 0.234019 | 323.3731894 | 0.0599308 | 321.5468671 | 0.291829 | 319.7812498 | 0.108162 | 317.5355631 | -0.521372 | 315.3581207 | -0.0665428 | 313.3112452 | -0.582101 | 312.0951466 | -1.23659 | 311.1303859 | 10.8668 | 308.9558715 | 3.34513 | 305.7899594 | -4.02567 | 304.5842245 | -0.581622 | 268.4887349 | 15.6399 | 301.4572649 | 4.40671 | 300.0619157 | 11.2366 | 298.8314348 | -67.0489 | 297.6647543 | 56.2693 | 296.2661071 | -3.35149 | 294.7693165 | -0.742778 | 293.4288686 | -0.446941 | 291.9843541 | -0.0447574 | 290.5903911 | -0.338283 | 289.3518598 | -0.451728 | 288.0356635 | 0.475543 | 286.4468762 | 0.10061 | 284.9840107 | 0.970828 | 284.05101 | 0.755056 | 282.5694877 | 0.741292 | 279.9503872 | 0.407609 | 276.803759 | 0.0257104
327.3719951 | -0.31892 | 325.7277282 | -0.108672 | 323.7925224 | -0.0418328 | 321.9623205 | 0.406317 | 320.1934105 | -0.201237 | 317.9435521 | -0.462144 | 315.7626467 | 0.0497097 | 313.7118392 | -0.695938 | 312.49297 | -2.04011 | 311.5265936 | 10.5765 | 309.348171 | 3.11997 | 306.1763507 | -3.92384 | 304.9681214 | -0.445635 | 268.8737367 | 15.2503 | 301.8357646 | 5.29986 | 300.437578 | 12.6427 | 299.2051308 | -69.5044 | 298.0356676 | -12.7597 | 296.6342802 | -3.27508 | 295.1348901 | -0.690254 | 293.7919536 | 0.689876 | 292.3448264 | -1.19452 | 290.948332 | -1.18012 | 289.7072629 | 1.09403 | 288.3885413 | 0.848998 | 286.7970405 | 0.19799 | 285.3317362 | 1.00363 | 284.396619 | -0.317353 | 282.9124096 | -0.0238604 | 280.2885962 | 0.0521518 | 277.1356183 | -0.218985
327.797593 | -0.269737 | 326.1501311 | -0.00464197 | 324.2118125 | 0.0953412 | 322.3777314 | 0.0289545 | 320.6055292 | -0.240367 | 318.3514997 | -0.359347 | 316.1671316 | 0.016132 | 314.1123924 | -0.428072 | 312.8907529 | -1.60526 | 311.9227613 | 12.124 | 309.7404307 | 3.36165 | 306.5627031 | -4.68938 | 305.3519799 | -0.642329 | 269.2586992 | 14.9809 | 302.2142265 | 5.33095 | 300.8132026 | 14.0489 | 299.578789 | -71.9597 | 298.4065435 | -10.2592 | 297.0024162 | -2.62255 | 295.5004269 | -0.706175 | 294.155002 | -0.233511 | 292.7052624 | -0.30176 | 291.306237 | -0.0863482 | 290.0626302 | 1.17406 | 288.7413837 | -0.176626 | 287.1471698 | 0.575468 | 285.679427 | 0.7354 | 284.7421935 | -0.673293 | 283.2552972 | -0.497674 | 280.6267713 | -0.102196 | 277.4674447 | -0.0735246
328.2231472 | -0.411673 | 326.5724907 | -0.107058 | 324.6310595 | 0.296056 | 322.7930998 | 0.243845 | 321.0176057 | 0.0375815 | 318.7594057 | -0.391662 | 316.5715754 | -0.089755 | 314.512905 | -0.984931 | 313.2884955 | -0.562817 | 312.3188892 | 10.9293 | 310.1326506 | 2.56698 | 306.9490167 | -4.03005 | 305.7357998 | -0.059816 | 269.6436225 | 14.1641 | 302.5926505 | 5.10906 | 301.1887897 | 13.8675 | 299.9524094 | -74.4148 | 298.7773821 | 2.33182 | 297.3705152 | -2.54632 | 295.865927 | -0.528601 | 294.5180139 | -1.3045 | 293.0656622 | -1.20112 | 291.664106 | -0.744993 | 290.4179619 | -0.525943 | 289.0941906 | 0.683238 | 287.4972641 | 0.557094 | 286.027083 | 0.639109 | 285.0877333 | 0.469279 | 283.5981507 | -0.11245 | 280.9649127 | -0.0603435 | 277.7992382 | 0.331718
328.6486578 | -0.253066 | 326.994807 | -0.148411 | 325.0502636 | 0.0493219 | 323.2084256 | 0.0201379 | 321.4296402 | 0.106115 | 319.1672703 | -0.254614 | 316.9759781 | -0.130124 | 314.9133769 | -0.395945 | 313.6861977 | -1.35216 | 312.7149771 | 11.1822 | 310.5248307 | 4.15785 | 307.3352915 | -4.44675 | 306.1195812 | -0.773009 | 270.0285065 | 15.4428 | 302.9710367 | 4.88717 | 301.5643393 | 14.3437 | 300.3259919 | -76.8696 | 299.1481834 | 2.32616 | 297.7385772 | -2.19456 | 296.2313903 | 0.307875 | 294.8809893 | 0.815598 | 293.4260258 | -0.857799 | 292.021939 | -0.639625 | 290.7732579 | -0.101703 | 289.4469621 | 0.857564 | 287.8473235 | 0.104567 | 286.3747044 | 0.458865 | 285.4332386 | -0.163229 | 283.9409699 | -0.149093 | 281.3030204 | -0.221242 | 278.1309988 | -0.7761
329.0741247 | -0.208404 | 327.41708 | -0.152675 | 325.4694247 | -0.193887 | 323.6237089 | 0.0497207 | 321.8416326 | -0.108236 | 319.5750934 | -0.364804 | 317.3803397 | 0.0563314 | 315.3138081 | -1.11914 | 314.0838595 | -2.15207 | 313.1110251 | 12.3502 | 310.9169711 | 3.1544 | 307.7215275 | -3.56059 | 306.5033241 | -1.19088 | 270.4133511 | 14.6875 | 303.349385 | 4.91827 | 301.9398514 | 14.8202 | 300.6995367 | -79.3242 | 299.5189474 | 5.2005 | 298.1066022 | -1.84293 | 296.5968168 | 1.98842 | 295.2439282 | -0.113973 | 293.7863532 | -0.862238 | 292.3797362 | -0.790147 | 291.1285182 | -0.00128556 | 289.7996982 | 0.472086 | 288.197348 | 0.550487 | 286.7222911 | 1.06444 | 285.7787094 | -1.14283 | 284.2837549 | -0.202659 | 281.6410943 | 0.221429 | 278.4627266 | -0.25963
329.4995479 | -0.469992 | 327.8393097 | 0.0485569 | 325.8885429 | -0.0904066 | 324.0389498 | 0.0437342 | 322.2535831 | -0.273283 | 319.9828752 | -0.348262 | 317.7846602 | -0.0112789 | 315.7141987 | -0.966774 | 314.481481 | -2.5245 | 313.5070332 | 11.867 | 311.3090717 | 2.66896 | 308.1077247 | -5.64401 | 306.8870285 | -1.88483 | 270.7981566 | 13.6108 | 303.7276956 | 5.22375 | 302.315326 | 15.297 | 301.0730437 | -79.3228 | 299.8896742 | 8.07572 | 298.4745902 | -1.49144 | 296.9622067 | 2.9572 | 295.6068306 | 1.36785 | 294.1466443 | 0.0944559 | 292.7374973 | -0.346401 | 291.4837429 | -1.0584 | 290.152399 | 0.633339 | 288.5473375 | -0.508466 | 287.0698431 | 0.492035 | 286.1241456 | -0.138709 | 284.6265057 | 0.0261962 | 281.9791345 | -0.346923 | 278.7944216 | -0.39489
329.9249275 | -0.278447 | 328.2614962 | 0.0808794 | 326.3076182 | -0.191032 | 324.4541481 | 0.255629 | 322.6654915 | -0.247467 | 320.3906155 | -0.393757 | 318.1889396 | -0.101134 | 316.1145487 | -0.995567 | 314.8790622 | -3.4286 | 313.9030014 | 12.0599 | 311.7011325 | 2.37539 | 308.4938831 | -4.21207 | 307.2706945 | -1.69199 | 271.1829227 | 13.1492 | 304.1059684 | 5.52921 | 302.6907632 | 15.117 | 301.4465129 | -79.3214 | 300.2603636 | 10.9518 | 298.8425412 | -1.14011 | 297.3275598 | 0.649561 | 295.9696966 | 0.256418 | 294.5068993 | -0.665922 | 293.0952226 | -1.17976 | 291.8389319 | -1.41142 | 290.5050643 | 0.823566 | 288.8972922 | -0.427605 | 287.4173605 | 1.0197 | 286.4695473 | 0.178376 | 284.9692224 | 0.21379 | 282.317141 | 0.0485339 | 279.1260838 | -0.276446
330.3502636 | -0.298015 | 328.6836395 | 0.131322 | 326.7266505 | -0.329786 | 324.869304 | -0.330335 | 323.0773579 | -0.175581 | 320.7983144 | -0.520357 | 318.593178 | -0.0743301 | 316.514858 | -0.431426 | 315.276603 | -2.28 | 314.2989298 | 14.3368 | 312.0931537 | 1.57468 | 308.8800029 | -3.86733 | 307.654322 | -0.737356 | 271.5676496 | 15.0108 | 304.4842034 | 5.56026 | 303.0661629 | 3.63178 | 301.8199443 | -68.6899 | 300.6310158 | 10.9503 | 299.2104552 | -0.788956 | 297.6928762 | 0.828486 | 296.3325261 | 1.34737 | 294.867118 | -0.595582 | 293.452912 | -0.847336 | 292.1940853 | -1.77939 | 290.8576943 | 0.727693 | 289.2472119 | -0.363411 | 287.7648432 | 0.0264684 | 286.8149145 | -0.559755 | 285.3119048 | 0.585734 | 282.6551137 | 0.351466 | 279.4577131 | -0.669221
330.775556 | -0.138013 | 329.1057395 | 0.0454279 | 327.14564 | -0.152178 | 325.2844175 | 0.0813473 | 323.4891823 | -0.245983 | 321.2059719 | -0.516715 | 318.9973754 | -0.083485 | 316.9151268 | -0.349936 | 315.6741036 | -3.41134 | 314.6948184 | 14.5432 | 312.4851351 | 2.08751 | 309.2660838 | -5.39181 | 308.0379111 | -0.396973 | 271.9523373 | 12.9437 | 304.8624007 | 4.92243 | 303.4415251 | -7.85195 | 302.193338 | -58.0595 | 301.0016308 | 6.31377 | 299.5783323 | -0.713554 | 298.0581559 | 1.56911 | 296.6953192 | -0.281421 | 295.2273006 | 0.660793 | 293.8105654 | -1.4884 | 292.5492031 | -1.05375 | 291.2102889 | -0.491425 | 289.5970967 | 0.031212 | 288.1122912 | 0.848891 | 287.1602472 | 0.312143 | 285.6545531 | -0.13349 | 282.9930528 | 0.202664 | 279.7893096 | -0.0404277
331.2008049 | -0.316921 | 329.5277963 | -0.100781 | 327.5645866 | -0.155852 | 325.6994885 | -0.017415 | 323.9009648 | 0.0675002 | 321.613588 | -0.378432 | 319.4015318 | 0.0562058 | 317.315355 | -0.405595 | 316.0715639 | -2.52399 | 315.0906671 | 14.8818 | 312.8770768 | 1.54573 | 309.6521261 | -4.88082 | 308.4214618 | -2.2516 | 272.3369857 | 13.7453 | 305.2405603 | 4.28466 | 303.8168499 | -19.3342 | 302.5666939 | -47.43 | 301.3722085 | 1.67879 | 299.9461725 | -1.4777 | 298.423399 | 0.451262 | 297.0580759 | -0.42708 | 295.5874471 | 0.182367 | 294.168183 | -0.157602 | 292.9042853 | -0.957293 | 291.5628482 | 0.823578 | 289.9469466 | -0.0595515 | 288.4597046 | 0.571529 | 287.5055454 | -0.329071 | 285.9971673 | 0.00571377 | 283.3309582 | 0.155127 | 280.1208733 | 0.776928
331.6260102 | -0.275158 | 329.9498099 | -0.207011 | 327.9834903 | 0.0496059 | 326.1145171 | 0.084026 | 324.3127053 | -0.113905 | 322.0211629 | -0.388982 | 319.8056472 | 0.0377586 | 317.7155426 | 0.115299 | 316.4689839 | -4.89125 | 315.4864761 | 14.1498 | 313.2689788 | 1.31087 | 310.0381297 | -3.83168 | 308.8049741 | -1.96574 | 272.7215949 | 15.6216 | 305.6186821 | 4.31574 | 304.1921373 | -30.8149 | 302.9400121 | -47.43 | 301.742749 | -2.95462 | 300.3139757 | -1.4026 | 298.7886054 | 2.19896 | 297.4207961 | 0.796593 | 295.9475574 | -0.115762 | 294.5257647 | -0.399455 | 293.2593318 | -0.0686349 | 291.9153721 | 0.00452775 | 290.2967617 | 0.359093 | 288.8070835 | 0.784583 | 287.8508091 | -0.918799 | 286.3397473 | 0.290202 | 283.6688299 | -0.653456 | 280.4524043 | -0.12503
332.0511719 | -0.276314 | 330.3717803 | 0.0103221 | 328.4023512 | 0.102524 | 326.5295034 | 0.180993 | 324.724404 | -0.0017834 | 322.4286963 | -0.339565 | 320.2097216 | 0.0125748 | 318.1156897 | -0.671767 | 316.8663637 | -2.50604 | 315.8822452 | 14.3242 | 313.6608412 | 1.89759 | 310.4240946 | -4.78113 | 309.1884481 | -1.75904 | 273.1061649 | 12.8928 | 305.9967663 | 4.31591 | 304.5673873 | -30.9906 | 303.3132926 | -48.5716 | 302.1132523 | -7.58646 | 300.681742 | -1.86168 | 299.1537751 | 0.326969 | 297.7834799 | -0.326284 | 296.3076315 | 1.32935 | 294.8833105 | -0.927116 | 293.6143428 | -0.203412 | 292.2678607 | 0.777156 | 290.6465419 | 0.121965 | 289.1544277 | 0.908006 | 288.1960383 | -1.04997 | 286.6822932 | -0.133208 | 284.0066679 | 0.404134 | 280.7839025 | 0.0840141
332.4762902 | -0.2198 | 330.7937076 | -0.174836 | 328.8211692 | 0.0780159 | 326.9444472 | -0.0307092 | 325.1360606 | 0.0610996 | 322.8361885 | -0.381215 | 320.613755 | 0.113009 | 318.5157963 | -0.323964 | 317.2637032 | -2.91845 | 316.2779746 | 13.659 | 314.0526639 | 1.05381 | 310.8100208 | -2.8348 | 309.5718836 | -0.788699 | 273.4906957 | 11.8467 | 306.3748128 | 4.31609 | 304.9425999 | -27.3178 | 303.6865354 | -49.713 | 302.4837184 | -7.58138 | 301.0494714 | -2.3209 | 299.5189082 | 1.38201 | 298.1461273 | 0.945083 | 296.6676696 | 0.569724 | 295.2408205 | -0.482036 | 293.9693182 | -0.309447 | 292.6203139 | 0.515944 | 290.9962873 | 0.282349 | 289.5017373 | 0.479247 | 288.5412331 | -1.2886 | 287.024805 | -0.101657 | 284.3444722 | 0.365517 | 281.1153679 | -0.0988157
332.9013649 | -0.284997 | 331.2155917 | 0.141018 | 329.2399445 | -0.0173751 | 327.3593486 | -0.454493 | 325.5476754 | -0.162591 | 323.2436394 | -0.3553 | 321.0177475 | 0.112559 | 318.9158623 | 0.412882 | 317.6610025 | -1.48366 | 316.6736642 | 16.3202 | 314.4444469 | 1.46108 | 311.1959084 | -3.38024 | 309.9552809 | -1.45291 | 273.8751873 | 12.2896 | 306.7528216 | 4.34715 | 305.3177752 | -23.6447 | 304.0597404 | -50.8544 | 302.8541473 | 13.6312 | 301.4171639 | -2.24637 | 299.8840047 | 1.55063 | 298.5087384 | -0.954978 | 297.0276715 | -0.00459883 | 295.5982946 | 0.217048 | 294.324258 | -0.544783 | 292.9727319 | 0.615214 | 291.3459979 | -0.229439 | 289.8490123 | 0.724005 | 288.8863934 | -1.36698 | 287.3672827 | -0.358036 | 284.682243 | -0.429394 | 281.4468006 | -0.62583
333.3263961 | -0.202551 | 331.6374327 | 0.0530539 | 329.6586769 | 0.0551006 | 327.7742077 | -0.052116 | 325.9592483 | 0.0791726 | 323.6510489 | -0.840222 | 321.4216991 | 0.0877582 | 319.3158879 | -0.194942 | 318.0582616 | -0.340813 | 317.0693141 | 15.5983 | 314.8361904 | 1.89535 | 311.5817574 | -3.38108 | 310.3386397 | -0.0644861 | 274.2596397 | 10.3866 | 307.1307928 | 5.22398 | 305.6929131 | -23.8191 | 304.4329078 | -51.9956 | 303.2245391 | 47.426 | 301.7848195 | -2.03181 | 300.2490646 | 1.53215 | 298.871313 | 0.676945 | 297.3876373 | -0.203677 | 295.9557329 | -0.950569 | 294.6791623 | -1.05902 | 293.3251146 | 0.0202406 | 291.6956736 | -0.0992148 | 290.1962528 | 0.608719 | 289.2315193 | -0.488262 | 287.7097262 | 0.510843 | 285.01998 | -0.0144977 | 281.7782005 | -0.0850409
333.7513839 | -0.308864 | 332.0592306 | 0.0402291 | 330.0773666 | -0.0955947 | 328.1890245 | -0.285115 | 326.3707794 | 0.0616462 | 324.0584173 | -0.420904 | 321.8256098 | 0.00830441 | 319.7158729 | -0.193498 | 318.4554805 | -0.95276 | 317.4649243 | 15.9441 | 315.2278942 | 1.3434 | 311.9675678 | -2.83846 | 310.7219603 | -1.37681 | 274.6440529 | 14.3675 | 307.5087263 | 6.10073 | 306.0680137 | -20.5538 | 304.8060375 | -53.1368 | 303.5948937 | -67.7203 | 302.1524383 | -1.81749 | 300.6140878 | -1.59538 | 299.2338513 | -1.22959 | 297.747567 | 0.173463 | 296.3131354 | -1.84247 | 295.034031 | 0.774957 | 293.6774619 | 0.661329 | 292.0453145 | -0.193979 | 290.5434587 | 0.953229 | 289.5766108 | -0.552548 | 288.0521357 | 0.381729 | 285.3576835 | -0.363992 | 282.1095677 | 0.537386
334.1763282 | -0.367584 | 332.4809854 | -0.0167444 | 330.4960135 | -0.102832 | 328.6037989 | -0.274557 | 326.7822686 | 0.0989264 | 324.4657443 | -0.516497 | 322.2294795 | 0.0126377 | 320.1158175 | 0.109383 | 318.8526593 | -1.48894 | 317.8604948 | 19.508 | 315.6195584 | 1.51533 | 312.3533395 | -4.31521 | 311.1052426 | -1.92826 | 275.0284269 | 12.3075 | 307.8866222 | 6.97742 | 306.443077 | -17.2882 | 305.1791296 | -54.2778 | 303.9652112 | 97.1322 | 302.5200202 | -1.60343 | 300.9790745 | -0.385561 | 299.5963533 | 0.139184 | 298.1074606 | 0.289328 | 296.6705021 | -1.10692 | 295.3888642 | -1.19274 | 294.029774 | 0.60867 | 292.3949207 | 0.314698 | 290.89063 | 0.172035 | 289.9216678 | -0.243204 | 288.3945112 | -0.0440245 | 285.6953533 | 0.117434 | 282.4409023 | -0.00121392
334.6012291 | -0.209758 | 332.9026971 | -0.0146092 | 330.9146176 | -0.0966005 | 329.0185311 | -0.0229936 | 327.1937159 | -0.187176 | 324.8730302 | -0.480472 | 322.6333084 | -0.0765023 | 320.5157217 | -0.405519 | 319.2497979 | -1.95654 | 318.2560256 | 17.5406 | 316.011183 | 0.754466 | 312.7390727 | -2.98756 | 311.4884866 | -1.27698 | 275.4127618 | 10.2861 | 308.2644806 | 7.85403 | 306.8181029 | -14.0223 | 305.552184 | -54.2775 | 304.3354915 | 97.1384 | 302.8875652 | -1.38964 | 301.3440246 | -1.56433 | 299.9588189 | 0.971183 | 298.4673182 | -1.09543 | 297.027833 | 0.0724667 | 295.7436619 | 0.000172534 | 294.3820508 | 0.419015 | 292.744492 | 0.010726 | 291.2377669 | 0.0500147 | 290.2666905 | -0.765736 | 288.7368525 | -0.356192 | 286.0329895 | -0.0468151 | 282.7722041 | -0.779384
335.0260866 | -0.373872 | 333.3243658 | -0.148622 | 331.333179 | 0.0221696 | 329.4332209 | 0.00305657 | 327.6051215 | 0.0663637 | 325.2802748 | -0.484355 | 323.0370964 | -0.108045 | 320.9155854 | 0.0263373 | 319.6468963 | -2.42779 | 318.6515168 | 21.4353 | 316.4027681 | 2.46466 | 313.1247673 | -3.58219 | 311.8716924 | -1.06744 | 275.7970575 | 10.2989 | 308.6423013 | 7.88494 | 307.1930916 | -14.1948 | 305.9252007 | -56.5596 | 304.7057348 | 75.8667 | 303.2550735 | -1.31635 | 301.7089381 | -0.52685 | 300.3212482 | 0.91076 | 298.8271397 | -0.176493 | 297.3851281 | -0.236563 | 296.098424 | 0.533911 | 294.7342924 | 0.489005 | 293.0940286 | 0.0159469 | 291.5848692 | 0.836726 | 290.6116787 | -1.68524 | 289.0791598 | 0.464417 | 286.3705922 | -0.622827 | 283.1034732 | -0.0974642
335.4509006 | -0.393224 | 333.7459914 | 0.0591967 | 331.7516977 | -0.171873 | 329.8478685 | 0.0797085 | 328.0164852 | 0.0135183 | 325.6874783 | -0.334445 | 323.4408436 | 0.0574275 | 321.3154087 | -0.177757 | 320.0439546 | -2.90244 | 319.0469683 | 19.4768 | 316.7943136 | 1.80635 | 313.5104234 | -3.61214 | 312.2548599 | -2.08799 | 276.181314 | 10.1983 | 309.0200846 | 8.35431 | 307.5680431 | -12.9325 | 306.2981798 | -58.8414 | 305.0759409 | 54.5981 | 303.6225449 | -1.52233 | 302.0738151 | -1.26844 | 300.6836412 | 0.851954 | 299.1869251 | -0.720236 | 297.7423874 | -0.358886 | 296.4531507 | 0.431805 | 295.0864987 | 0.976801 | 293.4435304 | -0.154272 | 291.931937 | 0.351183 | 290.9566326 | -0.740334 | 289.4214331 | -0.867584 | 286.7081612 | -0.752696 | 283.4347097 | -0.749159
335.8756713 | -0.322394 | 334.167574 | 0.0219441 | 332.1701737 | -0.0903723 | 330.2624738 | 0.148792 | 328.4278071 | 0.249634 | 326.0946405 | -0.283277 | 323.8445499 | 0.0402608 | 321.7151915 | 0.31585 | 320.4409728 | -3.38023 | 319.4423802 | 20.007 | 317.1858196 | 1.90347 | 313.896041 | -2.69218 | 312.6379892 | -2.79139 | 276.5655315 | 10.922 | 309.3978302 | 8.38519 | 307.9429573 | -11.6696 | 306.6711213 | -58.8409 | 305.44611 | 33.3326 | 303.9899795 | -1.44959 | 302.4386555 | -0.126666 | 301.0459979 | -1.15287 | 299.5466746 | -0.158175 | 298.099611 | -0.232895 | 296.8078418 | -0.305844 | 295.4386698 | 0.788569 | 293.7929975 | 0.0769231 | 292.2789703 | 0.47471 | 291.3015521 | -0.12038 | 289.7636723 | -0.186011 | 287.0456967 | -0.0471876 | 283.7659135 | -0.0679081
336.3003986 | -0.365623 | 334.5891136 | -0.214949 | 332.588607 | 0.141857 | 330.6770369 | -0.0910665 | 328.8390873 | 0.206665 | 326.5017616 | -0.648117 | 324.2482155 | -0.000235693 | 322.114934 | -0.353264 | 320.8379509 | -3.86092 | 319.8377525 | 19.1803 | 317.577286 | 1.27887 | 314.28162 | -3.05559 | 313.0210802 | -2.07518 | 276.9497098 | 9.0346 | 309.7755384 | 9.25778 | 308.3178343 | -10.4063 | 307.0440252 | -59.9814 | 305.816242 | 33.3463 | 304.3573774 | -1.45119 | 302.8034594 | -1.22726 | 301.4083183 | -0.678485 | 299.906388 | 0.63388 | 298.4567988 | -0.624393 | 297.1624975 | 0.48545 | 295.7908057 | 0.812298 | 294.1424299 | 0.59706 | 292.6259691 | 0.959763 | 291.6464372 | -0.445799 | 290.1058776 | -0.24846 | 287.3831986 | 0.22666 | 284.0970847 | -0.00501642
336.7250826 | -0.302594 | 335.0106102 | 0.112096 | 333.0069977 | -0.0702569 | 331.0915578 | 0.102647 | 329.2503258 | -0.167397 | 326.9088416 | -0.49396 | 324.6518402 | 0.0341595 | 322.5146362 | -0.418063 | 321.2348889 | -4.34424 | 320.2330852 | 18.9199 | 317.968713 | 1.33358 | 314.6671606 | -2.47812 | 313.4041331 | -1.93313 | 277.3338489 | 9.56892 | 310.153209 | 10.1303 | 308.6926741 | -9.1423 | 307.4168915 | -61.1218 | 306.1863369 | 30.5346 | 304.7247385 | -1.4531 | 303.1682268 | -0.222089 | 301.7706024 | 0.422453 | 300.2660654 | -0.303696 | 298.8139508 | -1.94282 | 297.5171177 | -0.542486 | 296.1429064 | 0.141042 | 294.4918275 | -0.0471291 | 292.9729334 | 0.475972 | 291.991288 | -0.497985 | 290.4480488 | 0.0601116 | 287.7206669 | 0.141223 | 284.4282232 | -0.261574
337.1497232 | -0.257705 | 335.4320638 | 0.124883 | 333.4253457 | 0.0381298 | 331.5060364 | 0.087459 | 329.6615225 | 0.110501 | 327.3158804 | -0.610608 | 325.0554241 | -0.0804675 | 322.914298 | -0.637751 | 321.6317869 | -4.90177 | 320.6283783 | 17.1386 | 318.3601004 | 1.47956 | 315.0526626 | -2.48625 | 313.7871478 | -1.21659 | 277.717949 | 9.20351 | 310.5308422 | 11.0027 | 309.0674766 | -9.3116 | 307.7897202 | -61.1212 | 306.5563948 | 27.7244 | 305.0920628 | -1.45532 | 303.5329577 | 0.808123 | 302.1328503 | 0.557646 | 300.6257068 | -0.464729 | 299.1710672 | -0.00797951 | 297.8717025 | 0.323389 | 296.4949718 | 0.382264 | 294.8411905 | -0.513055 | 293.3198633 | 0.101182 | 292.3361044 | -0.429107 | 290.7901861 | 0.312441 | 288.0581017 | -0.0347158 | 284.7593291 | -0.173911
337.5743205 | -0.245429 | 335.8534745 | -0.0798077 | 333.8436511 | 0.0809236 | 331.9204729 | -0.0314088 | 330.0726775 | -0.380861 | 327.7228781 | -0.319734 | 325.4589673 | 0.0358524 | 323.3139194 | -0.572936 | 322.0286448 | -7.79807 | 321.0236318 | 16.4524 | 318.7514484 | 2.01154 | 315.4381263 | -3.87282 | 314.1701244 | -2.94268 | 278.10201 | 8.15889 | 310.9084378 | 11.8751 | 309.442242 | -2.98043 | 308.1625113 | 94.1376 | 306.9264157 | 24.9156 | 305.4593503 | -1.45786 | 303.8976521 | -1.87592 | 302.4950619 | 1.63515 | 300.9853122 | 0.188043 | 299.5281478 | -1.06606 | 298.2262518 | 0.258278 | 296.8470021 | 0.484133 | 295.1905187 | -0.443023 | 293.6667588 | -0.265133 | 292.6808866 | 0.232081 | 291.1322893 | -0.179129 | 288.395503 | 0.590348 | 285.0904024 | -0.35633
337.9988745 | -0.26207 | 336.2748422 | -0.272951 | 334.2619138 | -0.206383 | 332.3348672 | 0.0879437 | 330.4837908 | -0.23207 | 328.1298348 | -0.615088 | 325.8624698 | -0.0454479 | 323.7135005 | 1.07763 | 322.4254627 | -6.18086 | 321.4188459 | 16.5935 | 319.1427569 | 1.33406 | 315.8235515 | -1.85193 | 314.5530628 | -1.99132 | 278.4860318 | 9.47389 | 311.2859961 | 12.7474 | 309.8169703 | 3.35089 | 308.5352649 | 94.1311 | 307.2963995 | 22.1083 | 305.8266012 | -1.46073 | 304.2623101 | -1.89135 | 302.8572373 | 0.552854 | 301.3448816 | 0.196032 | 299.8851927 | -0.771579 | 298.5807657 | -0.252369 | 297.1989972 | 1.51173 | 295.5398123 | -0.173471 | 294.0136198 | -0.402477 | 293.0256344 | -0.0991138 | 291.4743586 | -0.374723 | 288.7328707 | -0.271427 | 285.4214431 | -0.502804
338.4233852 | -0.360264 | 336.696167 | 0.202055 | 334.680134 | 0.0872661 | 332.7492193 | 0.177392 | 330.8948624 | -0.0251764 | 328.5367503 | -0.492708 | 326.2659315 | 0.130726 | 324.1130414 | 0.966572 | 322.8222406 | -9.18144 | 321.8140204 | 15.8475 | 319.5340259 | 0.894447 | 316.2089382 | -0.983813 | 314.9359631 | -2.53525 | 278.8700146 | 9.37493 | 311.6635169 | 12.778 | 310.1916614 | 9.68239 | 308.907981 | 62.9241 | 307.6663464 | 22.1284 | 306.1938153 | -1.46394 | 304.6269316 | -1.88047 | 303.2193765 | -0.889911 | 301.7044151 | 0.408241 | 300.242202 | -1.186 | 298.9352442 | -1.49852 | 297.5509571 | 1.29254 | 295.8890712 | -0.092446 | 294.3604464 | -0.561019 | 293.3703479 | -0.966952 | 291.816394 | -0.505967 | 289.070205 | -0.106546 | 285.7524513 | 0.307665
338.8478527 | -0.183434 | 337.117449 | -0.0696147 | 335.0983116 | -0.0703651 | 333.1635293 | 0.0688127 | 331.3058924 | 0.0484893 | 328.9436249 | -0.463847 | 326.6693525 | -0.0995134 | 324.5125419 | 0.278694 | 323.2189785 | -7.4107 | 322.2091554 | 16.0807 | 319.9252556 | 0.67106 | 316.5942866 | -2.3302 | 315.3188253 | -1.73472 | 279.2539584 | 8.18507 | 312.0410002 | 12.4339 | 310.5663154 | 16.0141 | 309.2806595 | 31.7199 | 308.0362562 | 13.7259 | 306.5609927 | -1.4675 | 304.9915166 | -1.86955 | 303.5814795 | -0.759967 | 302.0639126 | 0.108928 | 300.5991755 | -1.20996 | 299.2896873 | -0.108038 | 297.9028819 | 0.370087 | 296.2382955 | 0.592811 | 294.7072386 | 0.675797 | 293.7150271 | -0.452866 | 292.1583954 | -0.725516 | 289.4075057 | -0.0496649 | 286.0834268 | -0.357625
339.272277 | -0.386843 | 337.538688 | -0.0635563 | 335.5164466 | -0.158962 | 333.5777972 | 0.040586 | 331.7168807 | -0.057115 | 329.3504583 | -0.586142 | 327.0727328 | 0.17545 | 324.9120022 | -0.160084 | 323.6156764 | -8.32582 | 322.604251 | 16.3252 | 320.3164458 | 0.224757 | 316.9795966 | -2.05228 | 315.7016495 | -1.82648 | 279.637863 | 7.90863 | 312.4184462 | 12.0899 | 310.9409323 | 15.8474 | 309.6533005 | 31.7163 | 308.4061291 | 5.32537 | 306.9281335 | -1.47142 | 305.3560652 | -1.85858 | 303.9435463 | 0.529171 | 302.4233742 | -0.508872 | 300.9561135 | 0.352362 | 299.6440949 | 0.788759 | 298.2547716 | 0.343428 | 296.5874851 | -0.245814 | 295.0539964 | 0.554392 | 294.059672 | -1.05434 | 292.5003629 | 0.393507 | 289.744773 | -0.185933 | 286.4143698 | -0.232444
339.696658 | -0.359838 | 337.9598841 | 0.0952864 | 335.9345391 | -0.160513 | 333.9920229 | 0.00800765 | 332.1278274 | -0.28427 | 329.7572508 | -0.455351 | 327.4760724 | -0.124169 | 325.3114222 | 0.6356 | 324.0123343 | -7.97415 | 322.9993071 | 18.5972 | 320.7075966 | -0.361514 | 317.3648682 | -1.82271 | 316.0844355 | -2.69968 | 280.0217287 | 8.34682 | 312.7958548 | 11.7458 | 311.3155121 | 15.534 | 310.0259039 | -54.9043 | 308.7759651 | -3.07324 | 307.2952376 | -1.47571 | 305.7205774 | -1.84756 | 304.3055769 | -1.2288 | 302.7827999 | -1.37236 | 301.3130157 | -0.852038 | 299.9984672 | 0.0119673 | 298.6066261 | 0.428594 | 296.9366402 | -0.191361 | 295.4007198 | 0.392526 | 294.4042827 | -0.200537 | 292.8422964 | 0.158225 | 290.0820067 | -0.308994 | 286.7452803 | 0.334731
340.1209958 | -0.129281 | 338.3810375 | -0.158875 | 336.3525891 | -0.084025 | 334.4062066 | -0.232736 | 332.5387324 | -0.21175 | 330.1640023 | -0.172221 | 327.8793714 | -0.0325083 | 325.710802 | 0.489132 | 324.4089523 | -7.28598 | 323.3943238 | 15.9139 | 321.098708 | -0.418781 | 317.7501015 | -0.948314 | 316.4671835 | -2.62961 | 280.4055552 | 8.22569 | 313.1732261 | 11.4018 | 311.6900548 | 15.2215 | 310.3984699 | 52.0369 | 309.1457641 | -11.4699 | 307.662305 | -1.48038 | 306.0850532 | -1.83649 | 304.6675713 | 1.09059 | 303.1421897 | 0.736448 | 301.6698823 | -0.968357 | 300.3528041 | 0.676615 | 298.9584455 | 0.832286 | 297.2857606 | 0.371725 | 295.7474089 | 0.0330961 | 294.7488591 | -0.843459 | 293.1841961 | 0.00420462 | 290.4192071 | 0.216064 | 287.0761583 | -0.29541
340.5452904 | -0.383912 | 338.8021479 | -0.0618171 | 336.7705965 | -0.00706844 | 334.8203482 | -0.177732 | 332.9495959 | 0.164391 | 330.5707128 | -0.44914 | 328.2826298 | -0.00351961 | 326.1101415 | 1.14253 | 324.8055304 | -7.63789 | 323.789301 | 15.6289 | 321.4897801 | -0.640482 | 318.1352964 | -1.64286 | 316.8498935 | -0.749523 | 280.7893428 | 7.32643 | 313.55056 | 11.0578 | 312.0645605 | 14.9098 | 310.7709984 | -32.2545 | 309.5155262 | -19.8647 | 308.0293357 | -1.48543 | 306.4494926 | -1.82537 | 305.0295295 | 0.0269758 | 303.5015436 | -0.815 | 302.0267133 | 0.54656 | 300.7071057 | -0.969469 | 299.3102297 | 0.81618 | 297.6348464 | -0.408184 | 296.0940636 | 0.423411 | 295.0934013 | 0.0667146 | 293.5260618 | -0.412001 | 290.7563739 | -0.267965 | 287.4070037 | 0.25656
340.9695419 | -0.402263 | 339.2232156 | -0.0436209 | 337.1885615 | -0.0833465 | 335.2344477 | 0.136209 | 333.3604178 | -0.0752114 | 330.9773823 | -0.408034 | 328.6858475 | -0.0759298 | 326.5094409 | 0.806083 | 325.2020685 | -7.96304 | 324.1842388 | 17.5826 | 321.8808128 | -0.700442 | 318.5204531 | -1.01489 | 317.2325654 | -1.25987 | 281.1730913 | 7.96898 | 313.9278565 | 10.7138 | 312.4390292 | 14.599 | 311.1434894 | 42.3298 | 309.8852514 | -28.2575 | 308.3963299 | -1.49089 | 306.8138956 | -1.81419 | 305.3914517 | 0.975585 | 303.8608616 | -0.660988 | 302.3835087 | 1.14053 | 301.0613719 | -0.0198389 | 299.6619789 | 1.45472 | 297.9838976 | 0.274178 | 296.440684 | 0.366135 | 295.4379092 | -0.963103 | 293.8678937 | -0.0794495 | 291.0935073 | -0.253939 | 287.7378166 | 0.187767
341.3937502 | -0.29746 | 339.6442405 | 0.196632 | 337.6064839 | -0.0672723 | 335.6485053 | 0.0270138 | 333.7711982 | 0.0430371 | 331.3840109 | -0.299868 | 329.0890246 | -0.0509919 | 326.9087001 | 0.869068 | 325.5985668 | -7.86029 | 324.5791373 | 18.4884 | 322.2718061 | -0.828523 | 318.9055714 | -0.62855 | 317.6151994 | -0.212045 | 281.5568008 | 6.06322 | 314.3051158 | 10.3699 | 312.8134608 | 14.4366 | 311.515943 | 42.3256 | 310.2549396 | -36.6485 | 308.7632874 | -1.42274 | 307.1782623 | -1.80295 | 305.7533377 | 1.38289 | 304.2201437 | -1.48007 | 302.7402684 | -1.1519 | 301.4156028 | 0.22356 | 300.013693 | -0.256402 | 298.3329143 | -0.0924736 | 296.78727 | -0.637153 | 295.7823829 | -0.0584069 | 294.2096917 | 0.229991 | 291.4306073 | 0.495979 | 288.068597 | 0.391605
341.8179154 | -0.183846 | 340.0652226 | 0.0298431 | 338.024364 | -0.0977565 | 336.0625207 | 0.0422343 | 334.181937 | -0.189573 | 331.7905986 | -0.623191 | 329.4921612 | -0.0447689 | 327.3079191 | 0.833195 | 325.9950252 | -7.45378 | 324.9739964 | 16.6642 | 322.6627602 | -0.929554 | 319.2906515 | -0.756032 | 317.9977954 | -1.6857 | 281.9404714 | 5.92531 | 314.6823378 | 10.0259 | 313.1878555 | -10.5991 | 311.8883591 | 47.1777 | 310.624591 | -36.6164 | 309.1302083 | 0.164796 | 307.5425926 | -1.81791 | 306.1151876 | 1.66151 | 304.57939 | 0.29969 | 303.0969926 | -1.16716 | 301.7697984 | -0.432676 | 300.3653721 | 0.298775 | 298.6818964 | 0.129604 | 297.1338217 | -0.137695 | 296.1268225 | -0.0633142 | 294.5514559 | 0.132625 | 291.7676739 | 0.359045 | 288.399345 | 0.0977701
342.2420374 | -0.276808 | 340.486162 | -0.107086 | 338.4422016 | 0.0784427 | 336.4764942 | -0.10628 | 334.5926343 | -0.0240918 | 332.1971453 | -0.215241 | 329.8952571 | -0.024515 | 327.707098 | 0.775221 | 326.3914437 | -9.07241 | 325.3688162 | 17.7082 | 323.0536749 | -0.400635 | 319.6756933 | -1.63724 | 318.3803535 | -2.24419 | 282.3241029 | 4.97642 | 315.0595225 | 9.68202 | 313.5622132 | -7.50975 | 312.2607378 | 52.0293 | 310.9942056 | -31.6791 | 309.4970927 | 0.232028 | 307.9068866 | -1.59064 | 306.4770014 | -0.593049 | 304.9386004 | 0.0794721 | 303.4536812 | -1.64427 | 302.1239586 | 0.40432 | 300.7170161 | 0.199223 | 299.030844 | 0.0587908 | 297.4803392 | -0.855452 | 296.4712278 | -0.0935548 | 294.8931862 | 0.018697 | 292.1047071 | -0.035817 | 288.7300605 | -0.373098
342.6661164 | -0.287959 | 340.9070586 | 0.290205 | 338.8599967 | -0.248608 | 336.8904258 | 0.118942 | 335.0032901 | -0.0909283 | 332.6036512 | -0.349081 | 330.2983126 | 0.100077 | 328.1062368 | 1.6196 | 326.7878224 | -8.3765 | 325.7635966 | 18.6542 | 323.4445504 | 0.235923 | 320.0606968 | -2.35956 | 318.7628736 | -0.58502 | 282.7076954 | 6.14036 | 315.43667 | 9.71277 | 313.9365339 | -8.02204 | 312.6330791 | 56.8805 | 311.3637833 | -26.7411 | 309.8639404 | 0.267117 | 308.2711443 | -1.36333 | 306.8387791 | -0.989663 | 305.297775 | -0.33843 | 303.8103343 | -1.70508 | 302.4780836 | 0.360555 | 301.068625 | 0.822825 | 299.379757 | -0.195518 | 297.8268223 | -0.302195 | 296.8155989 | -0.255061 | 295.2348827 | 0.15913 | 292.4417068 | 0.393655 | 289.0607436 | -0.358974
343.0901523 | -0.406112 | 341.3279125 | -0.240346 | 339.2777495 | 0.174903 | 337.3043153 | 0.170417 | 335.4139045 | 0.0133968 | 333.0101162 | -0.25748 | 330.7013275 | 0.131367 | 328.5053354 | 0.230219 | 327.1841612 | -6.83434 | 326.1583377 | 19.1647 | 323.8353866 | 0.272074 | 320.4456622 | -2.57146 | 319.1453558 | -0.845857 | 283.091249 | 6.07824 | 315.8137802 | 10.7872 | 314.3108177 | -8.17986 | 313.005383 | 61.7313 | 311.7333241 | -21.8025 | 310.2307516 | 0.301761 | 308.6353657 | -1.13596 | 307.2005207 | 0.893457 | 305.6569138 | 0.308492 | 304.1669518 | -0.258296 | 302.8321733 | 1.31797 | 301.4201989 | -0.174953 | 299.7286355 | 0.540855 | 298.1732712 | -0.960847 | 297.1599359 | -0.634847 | 295.5765454 | -0.0952567 | 292.7786732 | 0.0344077 | 289.3913942 | -0.67764
343.5141452 | -0.271298 | 341.7487237 | 0.00384682 | 339.6954599 | -0.172447 | 337.7181629 | 0.203294 | 335.8244773 | 0.0494676 | 333.4165404 | -0.324537 | 331.1043019 | -0.174879 | 328.904394 | 1.37641 | 327.5804602 | -8.19605 | 326.5530396 | 18.6394 | 324.2261835 | 0.0470849 | 320.8305894 | -0.677557 | 319.5278 | -1.55133 | 283.4747637 | 4.17105 | 316.1908532 | 11.8615 | 314.6850646 | -3.02134 | 313.3776495 | 61.7262 | 312.1028282 | -16.863 | 310.5975263 | 0.33595 | 308.9995507 | -0.908547 | 307.5622263 | 0.42969 | 306.0160168 | 1.1703 | 304.5235338 | -0.644914 | 303.1862277 | 0.312066 | 301.7717378 | 0.459902 | 300.0774796 | 0.0375729 | 298.5196859 | 0.233101 | 297.5042387 | 0.00865254 | 295.9181743 | -0.229931 | 293.1156063 | 0.0259964 | 289.7220124 | 0.170047
343.938095 | -0.120573 | 342.1694922 | -0.132833 | 340.1131279 | -0.201609 | 338.1319686 | -0.255652 | 336.2350087 | -0.143472 | 333.8229237 | -0.540256 | 331.5072358 | -0.115028 | 329.3034125 | 1.36768 | 327.9767195 | -8.67879 | 326.9477022 | 19.9916 | 324.6169413 | -0.8185 | 321.2154783 | -1.62007 | 319.9102065 | -0.926115 | 283.8582394 | 4.38406 | 316.567889 | 12.9357 | 315.0592745 | 2.13765 | 313.7498786 | 85.3434 | 312.4722954 | -11.9229 | 310.9642645 | 0.401375 | 309.3636995 | -0.68108 | 307.9238958 | -1.19038 | 306.375084 | -1.65247 | 304.8800802 | -0.411743 | 303.5402469 | 0.634889 | 302.1232417 | 0.125176 | 300.4262892 | 0.0350846 | 298.8660662 | -0.53622 | 297.8485074 | -1.53667 | 296.2597694 | 0.310535 | 293.4525059 | -0.143897 | 290.0525982 | 0.286479
344.3620019 | -0.327646 | 342.5902181 | 0.136094 | 340.5307536 | -0.158895 | 338.5457323 | -0.243661 | 336.6454987 | -0.236085 | 334.2292662 | -0.342242 | 331.9101292 | -0.0817835 | 329.7023909 | 1.35345 | 328.372939 | -5.67456 | 327.3423255 | 21.185 | 325.0076597 | -0.558177 | 321.6003292 | -4.16229 | 320.292575 | -1.61022 | 284.2416761 | 4.10438 | 316.9448877 | 14.0099 | 315.4334476 | 1.9822 | 314.1220703 | 85.3372 | 312.8417258 | -11.8849 | 311.3309661 | 0.326479 | 309.7278121 | -0.45356 | 308.2855293 | -0.369675 | 306.7341155 | -0.336205 | 305.2365911 | -0.0671536 | 303.8942308 | -0.153228 | 302.4747106 | 0.118589 | 300.7750643 | -0.250003 | 299.2124124 | -0.992107 | 298.192742 | -0.457955 | 296.6013307 | 0.287197 | 293.7893722 | 0.286364 | 290.3831516 | -0.326521
344.7858657 | -0.231789 | 343.0109013 | -0.0569908 | 340.948337 | 0.0271623 | 338.9594542 | -0.26416 | 337.0559473 | 0.34972 | 334.635568 | -0.496438 | 332.3129821 | -0.00633093 | 330.1013293 | 0.739895 | 328.7691187 | -6.50526 | 327.7369096 | 21.5187 | 325.398339 | -0.846456 | 321.9851418 | -2.61398 | 320.6749057 | -1.91975 | 284.625074 | 4.61741 | 317.3218492 | 14.0404 | 315.8075838 | 17.6431 | 314.4942247 | 79.5657 | 313.2111195 | -19.9017 | 311.6976312 | 0.251114 | 310.0918884 | -0.468091 | 308.6471268 | 1.80237 | 307.0931111 | 0.686511 | 305.5930666 | -0.462897 | 304.2481795 | -0.379076 | 302.8261445 | -0.172938 | 301.1238049 | 0.227282 | 299.5587244 | -0.882469 | 298.5369424 | 0.264511 | 296.9428583 | -0.375243 | 294.1262052 | 0.47125 | 290.7136727 | -0.268179
345.2096865 | -0.253749 | 343.4315419 | 0.0942455 | 341.365878 | -0.0435043 | 339.3731342 | -0.217968 | 337.4663545 | -0.221817 | 335.041829 | -0.560388 | 332.7157947 | 0.0042065 | 330.5002276 | 1.80185 | 329.1652587 | -7.49309 | 328.1314546 | 22.4781 | 325.7889791 | -0.680676 | 322.3699164 | -2.47422 | 321.0571986 | -2.49253 | 285.0084329 | 4.67491 | 317.6987736 | 12.2349 | 316.1816832 | 17.4889 | 314.8663418 | 73.7946 | 313.5804764 | -27.9167 | 312.0642599 | 0.175269 | 310.4559285 | -0.658518 | 309.0086883 | 1.96005 | 307.4520711 | 1.02663 | 305.9495066 | 0.644734 | 304.602093 | 0.0939386 | 303.1775434 | 1.07038 | 301.4725111 | -0.19566 | 299.9050021 | -1.41398 | 298.8811088 | -0.50993 | 297.2843521 | 0.274005 | 294.4630049 | 0.297503 | 291.0441613 | -0.505772
345.6334644 | -0.336972 | 343.85214 | -0.218353 | 341.7833768 | 0.121091 | 339.7867723 | 0.0542984 | 337.8767203 | 0.0327323 | 335.4480492 | -0.35001 | 333.1185668 | 0.0602573 | 330.899086 | 0.923951 | 329.561359 | -6.15232 | 328.5259603 | 22.1115 | 326.1795801 | -0.562892 | 322.7546529 | -2.04853 | 321.4394537 | -2.53445 | 285.3917529 | 3.61275 | 318.0756608 | 20.4947 | 316.5557457 | 15.1423 | 315.2384215 | 68.0241 | 313.9497966 | -35.9297 | 312.4308521 | 0.0989371 | 310.8199323 | -1.07419 | 309.3702138 | -1.41337 | 307.8109952 | 0.631284 | 306.3059111 | -0.0321094 | 304.9559713 | -0.0966631 | 303.5289074 | -0.512749 | 301.8211829 | 0.60806 | 300.2512457 | -0.539074 | 299.225241 | 0.50985 | 297.6258122 | 0.00174331 | 294.7997713 | 0.22775 | 291.3746177 | 0.237469
346.0571994 | -0.224954 | 344.2726954 | 0.170534 | 342.2008333 | -0.142572 | 340.2003687 | 0.171572 | 338.2870448 | 0.0745621 | 335.8542287 | -0.67352 | 333.5212985 | -0.0546036 | 331.2979044 | 2.10553 | 329.9574195 | -8.08291 | 328.9204269 | 21.6369 | 326.5701418 | -1.53724 | 323.1393512 | -1.94175 | 321.821671 | -1.11111 | 285.7750341 | 4.49887 | 318.452511 | 18.8054 | 316.9297715 | 12.797 | 315.6104639 | 62.2542 | 314.3190801 | -43.9409 | 312.7974079 | 0.161933 | 311.1839 | -1.18398 | 309.7317033 | -0.325522 | 308.1698837 | -0.0230475 | 306.6622801 | 0.354835 | 305.3098144 | -1.02161 | 303.8802365 | -0.0355752 | 302.1698203 | -0.255277 | 300.5974551 | -0.598196 | 299.5693392 | 0.403588 | 297.9672385 | 0.682531 | 295.1365043 | -0.0580059 | 291.7050417 | 0.0869545
346.4808915 | -0.251174 | 344.6932082 | 0.116443 | 342.6182476 | -0.24765 | 340.6139231 | -0.16599 | 338.6973279 | 0.223731 | 336.2603675 | -0.518846 | 333.9239898 | -0.13703 | 331.6966828 | 0.986833 | 330.3534404 | -4.72852 | 329.3148543 | 23.7051 | 326.9606645 | -0.702724 | 323.5240115 | -1.13485 | 322.2038505 | -1.05162 | 286.1582763 | 4.53662 | 318.829324 | 15.8133 | 317.3037604 | 10.4529 | 315.9824691 | 62.2491 | 314.6883268 | -43.8958 | 313.1639272 | 0.0146889 | 311.5478315 | 0.0368341 | 310.0931569 | -0.0240998 | 308.5287365 | 0.670255 | 307.0186137 | 0.357478 | 305.6636223 | 0.851601 | 304.2315306 | -0.258305 | 302.5184233 | 0.0542221 | 300.9436303 | -0.60472 | 299.9134033 | -0.0524036 | 298.3086312 | 0.00297831 | 295.4732041 | 0.0650628 | 292.0354333 | 0.142088
346.9045406 | -0.37457 | 345.1136786 | -0.266981 | 343.0356196 | 0.156744 | 341.0274358 | -0.194203 | 339.1075698 | -0.086765 | 336.6664656 | -0.111599 | 334.3266408 | -0.0572701 | 332.0954213 | 1.53448 | 330.7494217 | -8.1087 | 329.7092426 | 23.4092 | 327.351148 | -0.599242 | 323.9086338 | -2.02498 | 322.5859923 | -1.84675 | 286.5414797 | 2.14512 | 319.2061001 | 12.7046 | 317.6777126 | 8.11003 | 316.3544369 | 41.9032 | 315.0575369 | -40.049 | 313.5304101 | 0.0766564 | 311.9117268 | -0.188625 | 310.4545745 | 0.277846 | 308.8875536 | -0.760273 | 307.3749119 | -0.492919 | 306.0173951 | -0.276146 | 304.5827898 | -0.0415275 | 302.8669919 | 0.263024 | 301.2897714 | -0.713492 | 300.2574334 | -0.748779 | 298.6499902 | 0.125817 | 295.8098706 | 0.273295 | 292.3657927 | -0.0497996
347.3281469 | -0.217782 | 345.5341064 | 0.0482752 | 343.4529494 | -0.0282727 | 341.4409067 | 0.0716678 | 339.5177703 | -0.167946 | 337.072523 | -0.315816 | 334.7292515 | 0.0152794 | 332.4941199 | 2.1297 | 331.1453632 | -7.1609 | 330.1035918 | 25.7398 | 327.7415924 | -1.07317 | 324.293218 | -0.403078 | 322.9680964 | -2.94861 | 286.9246443 | 3.05427 | 319.582839 | 14.0584 | 318.0516281 | 5.76842 | 316.7263675 | 21.5592 | 315.4267102 | -40.0018 | 313.8968566 | -0.685801 | 312.275586 | -1.4079 | 310.8159562 | -0.0114805 | 309.246335 | 0.0431833 | 307.7311747 | -1.67658 | 306.3711327 | 0.491734 | 304.9340141 | 0.685734 | 303.2155261 | -0.0925474 | 301.6358784 | -1.41455 | 300.6014294 | -0.402283 | 298.9913154 | 0.635753 | 296.1465039 | 0.380825 | 292.6961198 | -0.371822
347.7517103 | -0.511915 | 345.9544917 | -0.263141 | 343.870237 | -0.115066 | 341.8543359 | 0.0292128 | 339.9279296 | 0.133494 | 337.4785398 | -0.713393 | 335.1318218 | 0.00168154 | 332.8927785 | 2.60402 | 331.5412652 | -6.65446 | 330.497902 | 22.7769 | 328.1319978 | -0.776486 | 324.6777643 | 0.0697193 | 323.3501627 | -2.73237 | 287.30777 | 3.61671 | 319.959541 | 12.7987 | 318.4255068 | 3.42808 | 317.0982609 | 21.556 | 315.795847 | -30.5602 | 314.2632667 | -1.44873 | 312.639409 | -0.384341 | 311.177302 | 0.584043 | 309.6050807 | -0.955069 | 308.087402 | -0.588527 | 306.7248352 | 0.793156 | 305.2852035 | 0.128703 | 303.564026 | -0.2831 | 301.9819513 | -0.844252 | 300.9453914 | 0.686665 | 299.3326071 | 0.0477607 | 296.4831039 | 0.152592 | 293.0264146 | -0.0564111
348.175231 | -0.389754 | 346.3748345 | 0.105488 | 344.2874824 | -0.104995 | 342.2677233 | 0.0872647 | 340.3380476 | 0.257393 | 337.8845159 | -0.316163 | 335.5343518 | 0.106547 | 333.2913973 | 1.97118 | 331.9371275 | -3.34197 | 330.892173 | 25.0038 | 328.5223641 | -0.585488 | 325.0622725 | -1.07572 | 323.7321914 | -2.77883 | 287.6908569 | 2.09332 | 320.336206 | 10.0726 | 318.7993488 | 3.2818 | 317.470117 | 23.8905 | 316.1649471 | -21.1183 | 314.6296405 | -2.21213 | 313.0031959 | 1.12278 | 311.5386119 | 0.155635 | 309.9637908 | 1.56168 | 308.443594 | 0.323767 | 307.0785026 | -0.184971 | 305.6363581 | 0.509485 | 303.9124916 | 0.15366 | 302.3279901 | -1.27568 | 301.2893194 | -1.16706 | 299.673865 | 0.372345 | 296.8196707 | 0.336851 | 293.3566772 | -0.354663
348.5987087 | -0.323597 | 346.7951348 | 0.0485981 | 344.7046857 | 0.0787688 | 342.681069 | 0.0811726 | 340.7481243 | -0.0629224 | 338.2904515 | -0.346574 | 335.9368415 | 0.0161927 | 333.6899762 | 3.42578 | 332.3329503 | -4.91295 | 331.2864051 | 24.9237 | 328.9126913 | -0.361134 | 325.4467428 | -2.21783 | 324.1141824 | -2.40536 | 288.0739049 | 3.12585 | 320.712834 | 10.1033 | 319.1731541 | 3.13661 | 317.8419358 | 26.2247 | 316.5340105 | -11.6762 | 314.9959779 | -2.97602 | 313.3669467 | -1.66036 | 311.8998859 | 0.991644 | 310.3224653 | 0.527778 | 308.7997506 | -0.3301 | 307.4321348 | -0.571695 | 305.9874777 | -0.0492771 | 304.2609229 | -0.103954 | 302.6739947 | -1.46531 | 301.6332134 | -0.0638827 | 300.0150893 | -0.247935 | 297.1562043 | 0.361685 | 293.6869075 | -0.187872
349.0221437 | -0.447876 | 347.2153927 | -0.128353 | 345.1218469 | -0.128547 | 343.094373 | 0.106715 | 341.1581599 | 0.166371 | 338.6963464 | -0.557952 | 336.339291 | -0.00565946 | 334.0885152 | 2.5821 | 332.7287335 | -5.78722 | 331.6805981 | 22.6097 | 329.3029796 | -0.854847 | 325.8311752 | -1.32424 | 324.4961358 | -2.57669 | 288.4569142 | 1.23358 | 321.089425 | 10.0628 | 319.5469227 | 2.99253 | 318.2137175 | 28.5588 | 316.9030374 | -2.23371 | 315.3622789 | -2.91664 | 313.7306614 | -1.57616 | 312.2611241 | 0.0789615 | 310.6811041 | -2.38334 | 309.1558719 | 1.12126 | 307.785732 | -0.160988 | 306.3385626 | 0.218733 | 304.6093198 | -0.418525 | 303.0199654 | -0.804425 | 301.9770734 | -0.366169 | 300.3562801 | 0.707472 | 297.4927046 | 0.78608 | 294.0171056 | 0.458486
349.445536 | -0.303231 | 347.6356082 | -0.0759821 | 345.5389659 | -0.061063 | 343.5076353 | 0.0827493 | 341.5681543 | 0.208487 | 339.1022008 | -0.164929 | 336.7417003 | -0.00880626 | 334.4870145 | 2.89617 | 333.1244771 | -3.73433 | 332.0747521 | 25.0845 | 329.6932288 | -1.86331 | 326.2155696 | -1.56754 | 324.8780515 | -3.31524 | 288.8398846 | 1.20817 | 321.4659791 | 10.0223 | 319.9206547 | 6.61782 | 318.585462 | 28.5553 | 317.2720276 | -2.18254 | 315.7285437 | -3.70539 | 314.09434 | 0.252762 | 312.6223264 | 1.71521 | 311.0397074 | -2.39906 | 309.5119578 | -0.733921 | 308.1392941 | 0.00924676 | 306.6896125 | 0.542624 | 304.9576825 | -0.293643 | 303.365902 | -1.3248 | 302.3208995 | -0.603478 | 300.6974371 | -0.175735 | 297.8291718 | 0.549793 | 294.3472714 | -0.0328684
349.8688855 | -0.27154 | 348.0557813 | -0.105846 | 345.9560429 | -0.031122 | 343.9208559 | 0.234734 | 341.9781075 | 0.0130261 | 339.5080147 | -0.293181 | 337.1440693 | 0.0601774 | 334.8854739 | 3.55094 | 333.5201812 | -1.37217 | 332.4688672 | 25.9565 | 330.083439 | -1.25989 | 326.5999261 | 0.228507 | 325.2599297 | -1.96246 | 289.2228163 | -0.679708 | 321.8424963 | 9.98181 | 320.2943501 | 10.2439 | 318.9571693 | 32.0577 | 317.6409813 | -3.40658 | 316.0947721 | -3.71908 | 314.4579826 | 0.342712 | 312.9834928 | 0.560635 | 311.3982751 | -1.90471 | 309.8680084 | 0.844774 | 308.4928211 | 0.962817 | 307.0406277 | -0.4911 | 305.3060109 | -0.248385 | 303.7118045 | -1.26661 | 302.6646916 | -0.997048 | 301.0385607 | 0.0491426 | 298.1656058 | 0.564221 | 294.6774051 | 0.387479
350.2921922 | -0.330019 | 348.475912 | -0.180478 | 346.3730778 | -0.0492384 | 344.3340349 | -0.212701 | 342.3880195 | 0.0325124 | 339.913788 | -0.423875 | 337.5463981 | -0.109 | 335.2838935 | 3.50313 | 333.9158458 | -2.66418 | 332.8629432 | 26.9193 | 330.4736102 | 0.00688099 | 326.9842447 | -0.0368802 | 325.6417702 | -2.48093 | 289.6057092 | 1.12883 | 322.2189766 | 9.94133 | 320.6680089 | 13.8707 | 319.3288394 | 35.5597 | 318.0098984 | -4.6294 | 316.4609642 | -4.45344 | 314.8215891 | -1.50557 | 313.3446235 | 0.398184 | 311.7568071 | -1.41044 | 310.2240237 | 1.08658 | 308.8463131 | -0.094567 | 307.3916081 | 0.3877 | 305.654305 | 0.415433 | 304.057673 | -1.1956 | 303.0084498 | 0.190434 | 301.3796506 | -0.203408 | 298.5020066 | 0.578226 | 295.0075066 | -0.805902
350.7154563 | -0.455333 | 348.8960003 | -0.0777771 | 346.7900706 | 0.0632498 | 344.7471723 | 0.359699 | 342.7978904 | 0.0674158 | 340.3195208 | -0.389781 | 337.9486867 | 0.155727 | 335.6822733 | 3.83938 | 334.3114709 | -0.711533 | 333.2569804 | 26.6868 | 330.8637425 | -0.566129 | 327.3685255 | -0.141651 | 326.0235732 | -1.80581 | 289.9885634 | 0.38487 | 322.59542 | 9.90084 | 321.041631 | 17.4984 | 319.7004724 | 35.5559 | 318.378779 | -5.851 | 316.8271201 | -4.29772 | 315.1851596 | 0.181975 | 313.7057183 | 0.113026 | 312.1153037 | -0.916247 | 310.5800037 | 0.972294 | 309.1997701 | -0.285617 | 307.7425537 | 0.514992 | 306.0025649 | -0.401106 | 304.4035075 | -2.0704 | 303.352174 | -0.13743 | 301.7207069 | -0.29123 | 298.8383743 | -0.138193 | 295.3375759 | -0.668958
351.1386776 | -0.285742 | 349.3160463 | -0.11741 | 347.2070214 | -0.159366 | 345.160268 | -0.105537 | 343.2077202 | 0.207756 | 340.7252131 | -0.578425 | 338.3509352 | -0.038494 | 336.0806134 | 4.45004 | 334.7070565 | 3.77638 | 333.6509786 | 29.9351 | 331.2538358 | -1.05027 | 327.7527684 | 0.762288 | 326.4053386 | -1.43221 | 290.3713788 | -0.737745 | 322.9718265 | 9.86036 | 321.4152166 | 17.3593 | 320.0720682 | 32.7433 | 318.747623 | -5.79525 | 317.1932398 | -5.05486 | 315.5486941 | -0.473138 | 314.0667774 | 1.01851 | 312.4737647 | -0.422126 | 310.9359485 | 2.31869 | 309.553192 | 0.635498 | 308.0934645 | 0.559732 | 306.3507906 | -0.705685 | 304.7493081 | -1.53763 | 303.6958643 | 0.145608 | 302.0617297 | -0.396329 | 299.1747088 | 0.0379106 | 295.667613 | -0.391463
351.5618563 | -0.260107 | 349.73605 | 0.106514 | 347.6239302 | 0.0471298 | 345.5733222 | -0.129815 | 343.6175089 | 0.0115358 | 341.130865 | -0.490529 | 338.7531435 | 0.11996 | 336.4789138 | 4.11288 | 335.1026027 | 1.95773 | 334.044938 | 29.1994 | 331.6438903 | -0.392224 | 328.1369735 | 0.876224 | 326.7870665 | -4.73262 | 290.7541555 | -1.74049 | 323.3481963 | 9.89099 | 321.7887657 | 17.4473 | 320.443627 | 32.7396 | 319.1164306 | -4.87307 | 317.5593231 | -0.774894 | 315.9121926 | -0.713302 | 314.4278006 | -0.897706 | 312.8321901 | -0.438115 | 311.2918579 | 0.850985 | 309.9065789 | 1.11336 | 308.4443405 | -0.470957 | 306.6989821 | -0.506688 | 305.0950746 | -1.59652 | 304.0395208 | 0.265523 | 302.402719 | -0.0876684 | 299.5110103 | 0.125711 | 295.9976181 | 0.180563
351.9849924 | -0.384126 | 350.1560114 | -0.210989 | 348.0407969 | -0.340202 | 345.9863348 | -0.165249 | 344.0272566 | 0.178451 | 341.5364764 | -0.416097 | 339.1553117 | 0.0286277 | 336.8771745 | 3.71842 | 335.4981094 | 3.23558 | 334.4388585 | 29.5912 | 332.0339058 | -0.627208 | 328.5211408 | 0.511136 | 327.168757 | -1.97544 | 291.1368935 | 1.3597 | 323.7245292 | 9.92161 | 322.1622782 | 17.3105 | 320.8151486 | 16.5191 | 319.4852016 | -3.94987 | 317.9253703 | -0.719699 | 316.2756551 | -1.86181 | 314.7887881 | -0.165284 | 313.1905801 | -1.5456 | 311.6477321 | 0.569471 | 310.2599309 | 0.437934 | 308.7951818 | 0.337083 | 307.0471394 | -0.0972953 | 305.4408072 | -2.07096 | 304.3831433 | -0.63061 | 302.7436748 | 0.255333 | 299.8472786 | 0.196617 | 296.327591 | -0.566963
352.4080858 | -0.413606 | 350.5759305 | 0.262412 | 348.4576218 | 0.081252 | 346.3993059 | 0.0351019 | 344.4369631 | 0.343025 | 341.9420474 | -0.250681 | 339.5574398 | 0.152043 | 337.2753954 | 4.63966 | 335.8935767 | 5.02301 | 334.8327401 | 32.3208 | 332.4238825 | -0.30408 | 328.9052703 | -0.547354 | 327.5504099 | -2.31266 | 291.5195927 | -1.0381 | 324.1008253 | 10.6863 | 322.5357542 | 14.7691 | 321.1866331 | 0.300172 | 319.8539362 | -3.02567 | 318.2913813 | -0.585688 | 316.6390817 | -0.566704 | 315.1497399 | 2.93002 | 313.5489345 | -1.56998 | 312.0035711 | -0.124101 | 310.6132479 | -0.185405 | 309.1459883 | 0.193807 | 307.3952625 | -0.391186 | 305.7865059 | -1.30559 | 304.726732 | -0.585114 | 303.084597 | 0.423952 | 300.1835138 | 0.0135346 | 296.6575317 | -0.246152
352.8311366 | -0.312252 | 350.9958074 | 0.128293 | 348.8744046 | 0.0294796 | 346.8122354 | 0.0378937 | 344.8466287 | -0.0353453 | 342.347578 | -0.254385 | 339.9595278 | -0.135392 | 337.6735767 | 4.67274 | 336.2890046 | 4.59952 | 335.2265829 | 33.2318 | 332.8138202 | -1.07427 | 329.2893621 | -1.08719 | 327.9320254 | -2.1555 | 291.9022533 | -1.00889 | 324.4770846 | 11.451 | 322.9091938 | 14.6349 | 321.5580806 | -15.9173 | 320.2226343 | -2.10047 | 318.657356 | -0.53173 | 317.0024723 | -1.70465 | 315.5106559 | 1.4476 | 313.9072535 | 0.414509 | 312.3593748 | 0.526281 | 310.9665299 | -0.784876 | 309.4967601 | 0.19083 | 307.7433514 | -0.750209 | 306.1321706 | -1.29197 | 305.0702868 | -0.063818 | 303.4254857 | -0.0438059 | 300.5197159 | -0.485621 | 296.9874404 | -0.361304
353.2541449 | -0.199377 | 351.415642 | 0.149692 | 349.2911456 | -0.307461 | 347.2251234 | -0.0358599 | 345.2562532 | -0.102081 | 342.7530682 | -0.00808967 | 340.3615758 | -0.0122062 | 338.0717184 | 5.42608 | 336.6843932 | 4.4925 | 335.6203869 | 34.129 | 333.2037192 | -1.19726 | 329.6734161 | 0.751363 | 328.3136034 | -3.15539 | 292.2848752 | -1.44215 | 324.8533072 | 12.2155 | 323.2825968 | 20.5967 | 321.929491 | -32.1333 | 320.591296 | -1.17428 | 319.0232946 | -1.62079 | 317.365827 | -0.890101 | 315.8715363 | -1.77911 | 314.265537 | -1.37177 | 312.7151434 | 1.07152 | 311.3197769 | 0.291421 | 309.8474973 | 0.380383 | 308.0914063 | 0.770714 | 306.4778014 | -0.556723 | 305.4138078 | -0.649998 | 303.766341 | -0.216054 | 300.855885 | -0.181818 | 297.3173171 | -0.36766
353.6771105 | -0.466424 | 351.8354344 | 0.0717501 | 349.7078446 | -0.060934 | 347.63797 | 0.0322533 | 345.6658368 | -0.0653869 | 343.158518 | -0.349926 | 340.7635837 | 0.0736813 | 338.4698204 | 4.9961 | 337.0797423 | 4.39611 | 336.0141522 | 37.0027 | 333.5935793 | 0.259163 | 330.0574324 | 2.50896 | 328.695144 | -2.52892 | 292.6674584 | -0.0669668 | 325.2294931 | 12.98 | 323.6559634 | 26.5591 | 322.3008643 | -32.134 | 320.9599212 | -1.11226 | 319.3891971 | -1.56804 | 317.7291457 | -2.46559 | 316.2323809 | 0.259251 | 314.6237851 | -0.126176 | 313.0708767 | 1.64459 | 311.6729891 | -0.548362 | 310.1981997 | 0.375698 | 308.4394269 | 0.042382 | 306.8233983 | -1.25732 | 305.757295 | -1.00692 | 304.1071628 | -0.0462499 | 301.192021 | 0.49679 | 297.6471616 | -0.288252
354.1000337 | -0.59816 | 352.2551846 | 0.128305 | 350.1245017 | 0.175883 | 348.050775 | -0.0811095 | 346.0753794 | 0.1896 | 343.5639275 | -0.577235 | 341.1655517 | 0.125021 | 338.8678828 | 6.00332 | 337.4750522 | 4.31064 | 336.4078786 | 34.7099 | 333.9834006 | -0.584915 | 330.441411 | 1.24528 | 329.0766472 | -1.90463 | 293.0500029 | -2.06278 | 325.6056423 | 13.0105 | 324.0292936 | 32.5222 | 322.6722007 | -29.3186 | 321.3285101 | -3.29287 | 319.7550634 | -1.61142 | 318.0924286 | -1.20977 | 316.5931898 | 0.217875 | 314.9819977 | -0.142402 | 313.4265749 | 0.101752 | 312.0261663 | 0.137866 | 310.5488674 | 0.773074 | 308.7874135 | -0.405839 | 307.1689614 | -1.8929 | 306.1007483 | -0.546697 | 304.4479512 | -0.108588 | 301.5281239 | 0.875047 | 297.9769742 | 0.676822
354.5229143 | -0.332311 | 352.6748927 | -0.165752 | 350.541117 | 0.104804 | 348.4635387 | 0.0826127 | 346.484881 | -0.119899 | 343.9692967 | -0.12941 | 341.5674796 | 0.0502128 | 339.2659056 | 5.68028 | 337.8703227 | 4.23637 | 336.8015664 | 36.2583 | 334.3731831 | -0.385518 | 330.825352 | 2.45684 | 329.458113 | -1.20543 | 293.4325089 | -1.56953 | 325.9817547 | 13.0409 | 324.4025874 | 32.392 | 323.0435 | -26.5035 | 321.6970626 | -5.47224 | 320.1208936 | -1.65543 | 318.4556756 | -0.709192 | 316.9539631 | 0.990382 | 315.3401749 | -0.183758 | 313.7822379 | 0.17244 | 312.3793086 | 0.485635 | 310.8995005 | -0.215721 | 309.135366 | -0.354126 | 307.5144905 | -1.64112 | 306.4441679 | -0.453271 | 304.7887061 | 0.571398 | 301.8641939 | -0.104228 | 298.3067546 | 0.0294161
354.9457525 | -0.325635 | 353.0945585 | -0.0681398 | 350.9576904 | 0.0155225 | 348.8762609 | 0.061008 | 346.8943417 | 0.20282 | 344.3746257 | -0.441339 | 341.9693675 | 0.202528 | 339.6638888 | 5.47616 | 338.2655539 | 3.86918 | 337.1952154 | 36.0215 | 334.7629269 | -1.6817 | 331.2092552 | 1.9207 | 329.8395415 | -2.30152 | 293.8149762 | -0.909305 | 326.3578305 | 14.1544 | 324.7758448 | 15.9328 | 323.4147623 | -26.5045 | 322.0655787 | -7.65036 | 320.4866877 | -1.70009 | 318.8188867 | -0.651069 | 317.3147008 | 0.962516 | 315.6983167 | -0.225146 | 314.1378658 | -0.357524 | 312.732416 | -0.828503 | 311.250099 | -0.33153 | 309.4832844 | 0.126922 | 307.8599859 | -1.87778 | 306.7875537 | -0.25085 | 305.1294276 | -0.13018 | 302.2002308 | 0.550036 | 298.6365031 | -0.0329688
355.3685482 | -0.360126 | 353.5141823 | -0.14645 | 351.374222 | -0.111101 | 349.2889417 | -0.150222 | 347.3037615 | -0.00476064 | 344.7799143 | -0.4341 | 342.3712155 | 0.124938 | 340.0618325 | 5.498 | 338.6607459 | 3.97046 | 337.5888257 | 35.9732 | 335.1526319 | 0.490683 | 331.5931209 | 0.813819 | 330.2209327 | -1.58435 | 294.1974049 | -0.0563584 | 326.7338697 | 15.2678 | 325.1490659 | -0.523694 | 323.7859876 | -10.8394 | 322.4340584 | -9.82725 | 320.8524457 | -1.74539 | 319.182062 | -2.85993 | 317.6754028 | -0.270696 | 316.0564231 | -0.266566 | 314.4934585 | 2.18549 | 313.0854886 | 0.327293 | 311.6006628 | 0.686264 | 309.8311687 | -0.317638 | 308.2054474 | -1.85813 | 307.1309057 | -0.0396405 | 305.4701158 | 0.246482 | 302.5362347 | -0.559727 | 298.9662196 | -1.06593
355.7913014 | -0.426442 | 353.933764 | -0.00915146 | 351.7907118 | -0.0410222 | 349.7015811 | 0.066424 | 347.7131404 | 0.0731907 | 345.1851627 | -0.496008 | 342.7730235 | -0.0569974 | 340.4597367 | 5.44583 | 339.0558986 | 4.08343 | 337.9823974 | 34.6901 | 335.5422982 | -0.982693 | 331.9769489 | 2.77164 | 330.6022865 | -2.22468 | 294.5797949 | -3.09954 | 327.1098722 | 16.3811 | 325.5222506 | -16.9774 | 324.157176 | 4.8243 | 322.8025018 | -9.75961 | 321.2181676 | -1.79134 | 319.5452014 | -1.854 | 318.0360692 | 0.194807 | 316.4144942 | -0.308016 | 314.8490161 | -0.159986 | 313.4385263 | 1.21837 | 311.9511919 | 0.0946713 | 310.179019 | 0.765544 | 308.5508751 | -1.3347 | 307.474224 | -0.395971 | 305.8107705 | 0.375225 | 302.8722057 | -0.440604 | 299.2959041 | -0.217191
356.2140122 | -0.422907 | 354.3533036 | -0.125605 | 352.2071598 | -0.0623685 | 350.1141792 | -0.0534344 | 348.1224785 | -0.0351972 | 345.5903708 | -0.483232 | 343.1747917 | 0.028503 | 340.8576013 | 5.2609 | 339.451012 | 4.20834 | 338.3759304 | 33.4107 | 335.9319257 | -0.732109 | 332.3607394 | 2.61093 | 330.983603 | -1.75844 | 294.9621464 | -1.0218 | 327.4858382 | 16.4114 | 325.8953989 | -17.1004 | 324.5283274 | 20.4865 | 323.1709089 | -5.44075 | 321.5838535 | -1.83795 | 319.9083051 | -1.86579 | 318.3967 | 1.73128 | 316.7725298 | -0.349496 | 315.2045387 | 0.991576 | 313.7915292 | -0.393879 | 312.3016865 | -0.0971626 | 310.5268353 | 0.205338 | 308.8962689 | -2.11746 | 307.8175085 | -0.132224 | 306.1513919 | -0.113649 | 303.2081437 | 0.594788 | 299.6255567 | 0.0592621
356.6366806 | -0.338635 | 354.7728011 | 0.0615059 | 352.623566 | -0.112372 | 350.5267359 | -0.212202 | 348.5317757 | -0.183682 | 345.9955388 | -0.363207 | 343.5765199 | 0.0657117 | 341.2554265 | 5.98444 | 339.8460863 | 4.34543 | 338.7694247 | 32.1352 | 336.3215146 | 0.0108596 | 332.7444922 | 1.92572 | 331.3648823 | -1.45003 | 295.3444594 | -0.997684 | 327.8617675 | 15.6462 | 326.268511 | -17.2221 | 324.8994419 | 20.4834 | 323.5392797 | -1.12124 | 321.9495034 | -1.78976 | 320.2713729 | -2.11215 | 318.7572952 | -0.509673 | 317.1305302 | -0.391005 | 315.5600261 | 1.18846 | 314.1444973 | 0.207654 | 312.6521465 | 0.987083 | 310.8746176 | 0.710016 | 309.2416291 | -1.33932 | 308.1607593 | 0.138187 | 306.4919799 | 0.277626 | 303.5440487 | -0.0883573 | 299.9551772 | 0.144221
357.0593066 | -0.392842 | 355.1922566 | -0.206558 | 353.0399305 | -0.134324 | 350.9392513 | -0.144954 | 348.941032 | 0.269789 | 346.4006666 | -0.457362 | 343.9782083 | 0.11488 | 341.6532122 | 4.79019 | 340.2411213 | 4.04049 | 339.1628805 | 30.8634 | 336.7110648 | 0.0760736 | 333.1282076 | 2.31333 | 331.7461243 | 0.297301 | 295.7267337 | -3.42339 | 328.2376603 | 14.8811 | 326.6415868 | -7.46833 | 325.2705195 | 18.7274 | 323.9076142 | -1.05091 | 322.3151172 | -1.74224 | 320.634405 | -2.35836 | 319.1178549 | 2.32599 | 317.4884952 | -0.407452 | 315.9154785 | 1.23138 | 314.4974305 | 1.0179 | 313.0025719 | 0.312094 | 311.2223659 | -0.154453 | 309.5869554 | -1.08108 | 308.5039765 | 0.209783 | 306.8325345 | -0.033142 | 303.8799208 | 0.300935 | 300.2847659 | 0.562214
357.4818903 | -0.366543 | 355.61167 | -0.174138 | 353.4562533 | 0.0400654 | 351.3517254 | 0.163918 | 349.3502476 | 0.181079 | 346.8057542 | -0.197498 | 344.3798568 | 0.0226163 | 342.0509584 | 6.75053 | 340.6361172 | 3.74903 | 339.5562977 | 30.823 | 337.1005764 | 0.654253 | 333.5118854 | 3.80029 | 332.1273291 | -2.31266 | 296.1089696 | -1.87901 | 328.6135166 | 14.1161 | 327.0146264 | 2.28587 | 325.6415602 | 16.9716 | 324.2759125 | -2.93805 | 322.6806951 | -2.25479 | 320.9974013 | -2.60443 | 319.478379 | 0.0900191 | 317.8464249 | -0.175048 | 316.2708959 | 1.0443 | 314.850329 | -0.0700658 | 313.3529628 | 0.718441 | 311.5700801 | 0.138185 | 309.932248 | -1.69784 | 308.8471599 | -0.440722 | 307.1730559 | 0.335131 | 304.2157599 | -0.23121 | 300.6143227 | 0.131913
357.9044316 | -0.297082 | 356.0310415 | -0.334099 | 353.8725344 | 0.0666148 | 351.7641583 | 0.0731564 | 349.7594224 | 0.0947446 | 347.2108017 | -0.344153 | 344.7814656 | 0.0880991 | 342.4486652 | 6.93393 | 341.0310739 | 3.06676 | 339.9496763 | 32.2162 | 337.4900493 | 0.175869 | 333.8955257 | 3.00643 | 332.5084967 | -1.32476 | 296.4911668 | -2.08232 | 328.9893363 | 14.1464 | 327.3876297 | 12.0405 | 326.012564 | 15.2159 | 324.6441745 | -4.82402 | 323.046237 | -2.76799 | 321.3603619 | -2.85036 | 319.8388675 | 1.26182 | 318.2043194 | 0.223503 | 316.6262782 | 2.64732 | 315.2031926 | -0.344851 | 313.7033191 | 0.989096 | 311.9177605 | -0.173452 | 310.2775069 | -1.14837 | 309.1903096 | 0.0428908 | 307.5135439 | 0.296833 | 304.5515662 | -0.110419 | 300.9438475 | 0.0873812
358.3269306 | -0.429957 | 356.450371 | 0.093906 | 354.2887738 | 0.0605908 | 352.1765498 | -0.250866 | 350.1685565 | -0.0104727 | 347.615809 | -0.112533 | 345.1830345 | -4.43298e-05 | 342.8463327 | 7.4095 | 341.4259914 | 7.72288 | 340.3430164 | 29.8007 | 337.8794836 | -0.650551 | 334.2791285 | 3.51767 | 332.8896271 | -1.44309 | 296.8733256 | -0.80882 | 329.3651196 | 14.9007 | 327.7605968 | 21.7954 | 326.3835309 | 15.213 | 325.0124003 | -4.75052 | 323.4117429 | -3.28183 | 321.7232867 | -3.09613 | 320.1993206 | 0.965215 | 318.5621785 | -1.85492 | 316.9816255 | 1.31417 | 315.5560216 | 0.312397 | 314.0536409 | 0.317768 | 312.2654069 | -0.200186 | 310.622732 | -1.37888 | 309.5334258 | -0.082061 | 307.8539987 | 0.491527 | 304.8873395 | -0.143419 | 301.2733405 | -0.386973
358.7493873 | -0.474252 | 356.8696585 | 0.0577646 | 354.7049715 | -0.114253 | 352.5889002 | 0.0362303 | 350.5776498 | 0.158202 | 348.0207763 | -0.474235 | 345.5845636 | -0.0709942 | 343.2439607 | 6.10009 | 341.8208699 | 6.3264 | 340.736318 | 29.7619 | 338.2688793 | -0.360908 | 334.6626938 | 4.47254 | 333.2707203 | -0.83985 | 297.2554459 | -4.5744 | 329.7408664 | 14.9311 | 328.1335277 | 21.6783 | 326.754461 | 7.15032 | 325.3805899 | 1.78608 | 323.7772128 | -3.79631 | 322.0861759 | -3.34176 | 320.5597382 | 2.12985 | 318.9200024 | 1.4691 | 317.3369377 | 1.66275 | 315.9088157 | 0.136471 | 314.4039282 | 0.200243 | 312.6130194 | -0.295396 | 310.9679235 | -1.31522 | 309.8765082 | 0.457306 | 308.1944201 | 0.234311 | 305.22308 | -0.0666365 | 301.6028016 | -0.53489
359.1718018 | -0.392676 | 357.2889041 | 0.146757 | 355.1211276 | 0.175699 | 353.0012093 | -0.0270516 | 350.9867024 | 0.192722 | 348.4257035 | -0.514585 | 345.9860529 | 0.105193 | 343.6415494 | 7.59252 | 342.2157093 | 9.4881 | 341.1295811 | 29.8343 | 338.6582364 | -1.31817 | 335.0462218 | 3.78795 | 333.6517764 | -0.906709 | 297.6375277 | -1.50979 | 330.1165767 | 13.0435 | 328.5064224 | 23.0424 | 327.1253542 | -0.911613 | 325.7487433 | 1.86126 | 324.1426469 | -3.75215 | 322.4490293 | -3.58723 | 320.9201203 | 1.68713 | 319.2777911 | 0.813517 | 317.692215 | -0.629347 | 316.2615752 | 0.813283 | 314.754181 | 0.276885 | 312.9605979 | 0.180514 | 311.3130812 | -1.59178 | 310.219557 | 0.273447 | 308.5348083 | 0.300294 | 305.5587876 | 0.571378 | 301.9322308 | -0.105943
359.594174 | -0.34306 | 357.7081078 | 0.126998 | 355.5372421 | 0.109412 | 353.4134773 | 0.237109 | 351.3957144 | 0.0948369 | 348.8305906 | -0.485718 | 346.3875026 | 0.0737687 | 344.0390987 | 7.61358 | 342.6105096 | 7.35703 | 341.5228058 | 29.9065 | 339.047555 | -0.661675 | 335.4297123 | 3.71186 | 334.0327954 | -1.33524 | 298.019571 | -2.60656 | 330.4922506 | 11.1561 | 328.879281 | 6.32575 | 327.4962107 | -8.97281 | 326.1168606 | 4.67136 | 324.508045 | -4.5963 | 322.8118471 | -3.83256 | 321.2804669 | -0.123618 | 319.6355445 | -0.659608 | 318.0474574 | 0.668033 | 316.6142999 | 0.296553 | 315.1043993 | 0.716096 | 313.3081426 | -0.836625 | 311.6582053 | -1.23796 | 310.5625723 | -0.404147 | 308.8751633 | 0.208266 | 305.8944624 | -0.0359069 | 302.2616283 | 0.0441247
360.016504 | -0.575825 | 358.1272697 | 0.0327198 | 355.9533151 | 0.115612 | 353.825704 | -0.0529013 | 351.8046856 | -0.0887101 | 349.2354377 | -0.29417 | 346.7889125 | -0.0380936 | 344.4366088 | 6.95901 | 343.0052708 | 11.8326 | 341.915992 | 29.9784 | 339.4368351 | -1.1137 | 335.8131654 | 5.58345 | 334.4137773 | 0.0181942 | 298.4015758 | -2.71129 | 330.8678882 | 9.26887 | 329.2521035 | 5.00614 | 327.8670303 | -8.9746 | 326.4849416 | 4.74835 | 324.8734073 | -3.32488 | 323.1746292 | -3.8431 | 321.6407781 | 0.63105 | 319.9932628 | -0.915789 | 318.4026648 | 0.438392 | 316.96699 | -0.473895 | 315.4545831 | 1.03492 | 313.6556534 | -0.324911 | 312.0032958 | -1.51503 | 310.9055539 | 0.0118944 | 309.215485 | 0.164026 | 306.2301043 | 0.756389 | 302.5909939 | 0.786543
360.4387918 | -0.393053 | 358.5463896 | 0.0453661 | 356.3693464 | -0.0971018 | 354.2378897 | 0.139639 | 352.2136162 | -0.283035 | 349.6402448 | -0.268539 | 347.1902827 | 0.0188929 | 344.8340795 | 6.39938 | 343.399993 | 11.0562 | 342.3091397 | 30.0501 | 339.8260766 | -0.709451 | 336.1965811 | 4.61592 | 334.7947221 | 0.349929 | 298.7835422 | -3.10581 | 331.2434893 | 9.29941 | 329.6248899 | 4.89507 | 328.2378131 | -8.64807 | 326.8529866 | 8.26038 | 325.2387337 | -0.81398 | 323.5373757 | -2.33129 | 322.0010539 | -0.371978 | 320.3509458 | 0.131516 | 318.7578372 | -0.61752 | 317.3196453 | 0.318481 | 315.8047325 | 1.04774 | 314.0031303 | 0.19219 | 312.3483526 | -1.57525 | 311.2485019 | 0.241271 | 309.5557736 | 0.528726 | 306.5657134 | -0.087485 | 302.9203277 | 0.177285
360.8610374 | -0.207882 | 358.9654678 | -0.0350187 | 356.7853362 | 0.174104 | 354.6500341 | -0.144285 | 352.6225062 | 0.0280169 | 350.045012 | -0.535333 | 347.5916132 | -0.0123971 | 345.231511 | 7.52259 | 343.7946762 | 8.16151 | 342.7022491 | 30.1215 | 340.2152797 | -0.882596 | 336.5799595 | 4.72438 | 335.1756299 | -0.336287 | 299.1654702 | -3.20566 | 331.6190541 | 9.0384 | 329.9976402 | -11.6536 | 328.6085592 | -8.32157 | 327.2209955 | 11.7731 | 325.6040242 | -0.512543 | 323.9000866 | -3.44987 | 322.3612942 | 1.59056 | 320.7085937 | -1.71803 | 319.1129748 | 0.338553 | 317.672266 | -1.36966 | 316.1548475 | 0.265104 | 314.3505735 | -0.400872 | 312.6933759 | -0.983451 | 311.5914164 | -0.108624 | 309.8960289 | -0.145761 | 306.9012897 | 1.18382 | 303.2496297 | 0.0958818
361.2832409 | -0.32283 | 359.3845041 | -0.205874 | 357.2012845 | 0.00351838 | 355.0621375 | 0.230068 | 353.0313556 | 0.0822349 | 350.4497392 | -0.32289 | 347.9929041 | 0.0498554 | 345.6289032 | 6.25768 | 344.1893205 | 6.91127 | 343.0953201 | 30.1927 | 340.6044443 | 0.059746 | 336.9633006 | 3.65058 | 335.5565006 | -1.83482 | 299.5473597 | -2.54021 | 331.9945825 | 8.77741 | 330.3703544 | -28.1993 | 328.9792685 | -7.99509 | 327.5889682 | 11.8526 | 325.9692789 | -1.85933 | 324.2627619 | -2.59765 | 322.7214992 | 1.42692 | 321.0662064 | -1.20869 | 319.4680774 | 0.535464 | 318.0248521 | 0.424337 | 316.504928 | -0.0211221 | 314.6979828 | 0.0993191 | 313.0383655 | -0.282669 | 311.9342974 | 0.644335 | 310.2362511 | -0.0592 | 307.2368332 | -0.0550059 | 303.5789 | -0.485595
361.7054022 | -0.380598 | 359.8034986 | -0.148178 | 357.6171913 | -0.266524 | 355.4741999 | -0.286028 | 353.4401644 | -0.181973 | 350.8544264 | 0.0125511 | 348.3941554 | 0.0529644 | 346.0262562 | 6.88045 | 344.5839257 | 5.9335 | 343.4883528 | 30.1536 | 340.9935704 | -1.0016 | 337.3466044 | 4.89958 | 335.9373344 | -1.12347 | 299.9292109 | -1.0268 | 332.3700746 | 8.51644 | 330.7430326 | -28.3049 | 329.3499411 | -7.66865 | 327.9569049 | 11.933 | 326.3344978 | -1.86263 | 324.6254016 | -3.08555 | 323.0816687 | 0.91356 | 321.423784 | 0.732329 | 319.8231451 | 1.14483 | 318.3774035 | 0.610625 | 316.8549742 | -0.754731 | 315.0453582 | -0.934894 | 313.3833215 | -0.936829 | 312.2771448 | -0.427334 | 310.5764401 | 0.734578 | 307.572344 | 0.680831 | 303.9081385 | 0.371012
362.1275214 | -0.286009 | 360.2224514 | -0.104985 | 358.0330566 | 0.0826009 | 355.8862211 | 0.121956 | 353.8489327 | -0.0119015 | 351.2590737 | -0.0548749 | 348.795367 | 0.0749685 | 346.4235699 | 6.12233 | 344.978492 | 5.79599 | 343.8813471 | 30.2373 | 341.3826581 | 0.0420711 | 337.7298709 | 3.65574 | 336.3181311 | -1.64941 | 300.3110236 | -4.32189 | 332.7455304 | 8.25549 | 331.1156748 | -17.1924 | 329.720577 | -7.34223 | 328.3248055 | 13.1575 | 326.6996809 | -1.82354 | 324.9880057 | -2.38132 | 323.441803 | 0.988893 | 321.7813264 | 1.12109 | 320.178178 | 0.56147 | 318.7299203 | 1.0465 | 317.2049859 | 0.676475 | 315.3927 | -0.458372 | 313.728244 | -1.22104 | 312.6199587 | 0.328959 | 310.9165959 | 0.338308 | 307.9078219 | 0.0694456 | 304.2373453 | 0.243779
362.5495986 | -0.311303 | 360.6413624 | -0.221151 | 358.4488805 | 0.219721 | 356.2982013 | 0.184576 | 354.2576604 | 0.170179 | 351.6636812 | -0.187422 | 349.1965391 | 0.0530504 | 346.8208445 | 7.24293 | 345.3730194 | 5.46865 | 344.2743031 | 29.0381 | 341.7717074 | -0.705702 | 338.1131001 | 3.6331 | 336.6988909 | -0.571558 | 300.692798 | -2.26012 | 333.12095 | 7.99456 | 331.488281 | -6.07965 | 330.0911761 | -7.3441 | 328.6926701 | 13.2397 | 327.0648283 | -1.81158 | 325.3505743 | -3.89005 | 323.8019019 | 1.30297 | 322.1388338 | 0.0128529 | 320.5331761 | 0.1316 | 319.0824026 | 1.08468 | 317.5549633 | 0.459004 | 315.7400079 | 0.58185 | 314.073133 | -1.30481 | 312.9627391 | -0.442395 | 311.2567186 | 0.175062 | 308.2432672 | -0.439027 | 304.5665204 | 0.0164445
362.9716337 | -0.619674 | 361.0602317 | 0.0670199 | 358.8646629 | -0.108469 | 356.7101405 | -0.245238 | 354.6663476 | 0.279613 | 352.0682488 | -0.270816 | 349.5976716 | -0.139583 | 347.2180799 | 6.20425 | 345.7675079 | 5.15696 | 344.6672209 | 27.662 | 342.1607183 | -1.32689 | 338.4962921 | 3.72036 | 337.0796138 | -1.42232 | 301.0745341 | -2.91263 | 333.4963333 | 7.73365 | 331.8608512 | -6.18216 | 330.4617386 | -2.17736 | 329.0604987 | 11.2724 | 327.4299398 | -1.80034 | 325.7131073 | -5.20998 | 324.1619654 | 2.26608 | 322.4963061 | -2.35966 | 320.8881393 | 0.796053 | 319.4348502 | 0.607273 | 317.9049064 | -0.145358 | 316.0872821 | -0.524366 | 314.4179884 | 0.185809 | 313.305486 | 0.398133 | 311.5968083 | 0.179259 | 308.5786797 | 0.00739792 | 304.8956638 | -0.10058
363.3936268 | -0.242172 | 361.4790593 | 7.98567e-05 | 359.280404 | -0.115922 | 357.1220387 | 0.0529626 | 355.0749944 | -0.0310452 | 352.4727765 | -0.350139 | 349.9987646 | 0.0217787 | 347.6152762 | 7.50797 | 346.1619575 | 4.86094 | 345.0601004 | 28.3264 | 342.5496908 | -1.25137 | 338.8794469 | 4.09138 | 337.4602997 | -0.081839 | 301.4562317 | -4.03159 | 333.8716804 | 7.47276 | 332.2333855 | 7.99471 | 330.8322645 | -2.17946 | 329.4282913 | 9.30604 | 327.7950157 | -1.78984 | 326.0756049 | -3.8446 | 324.5219937 | 0.259986 | 322.8537433 | -1.03846 | 321.2430676 | 0.154106 | 319.7872633 | 0.785963 | 318.2548151 | -0.372304 | 316.4345226 | 0.0319006 | 314.7628103 | -1.04714 | 313.6481995 | 1.12358 | 311.9368648 | 0.475825 | 308.9140595 | 0.055089 | 305.2247755 | 0.0328806
363.8155778 | -0.384346 | 361.8978452 | -0.119195 | 359.6961036 | -0.216099 | 357.533896 | 0.35085 | 355.4836006 | -0.0478223 | 352.8772644 | -0.464932 | 350.399818 | -0.0116521 | 348.0124334 | 6.62811 | 346.5563683 | 4.5806 | 345.4529417 | 25.709 | 342.938625 | -0.985107 | 339.2625645 | 4.29834 | 337.8409488 | -0.352484 | 301.8378911 | -3.94681 | 334.2469913 | 7.21188 | 332.6058838 | 7.89427 | 331.2027536 | -0.965551 | 329.7960479 | 7.34078 | 328.1600558 | -1.78008 | 326.4380669 | -4.61652 | 324.8819867 | 0.0351975 | 323.2111454 | 0.631326 | 321.5979612 | 2.03721 | 320.1396418 | -0.62568 | 318.6046894 | -0.184701 | 316.7817293 | 0.0216952 | 315.1075987 | -0.609217 | 313.9908795 | -0.0915115 | 312.2768882 | 0.208046 | 309.2494066 | -0.25513 | 305.5538556 | 0.752862
364.2374869 | -0.385901 | 362.3165895 | 0.170514 | 360.1117619 | 0.132389 | 357.9457123 | 0.171545 | 355.8921665 | -0.0985557 | 353.2817126 | 0.0419738 | 350.800832 | 0.0581404 | 348.4095514 | 7.73057 | 346.9507402 | 4.31597 | 345.8457447 | 26.4975 | 343.3275209 | -0.539509 | 339.645645 | 5.29078 | 338.2215609 | -0.70558 | 302.2195121 | -1.32308 | 334.6222661 | 6.95103 | 332.9783463 | 3.49994 | 331.5732062 | -0.967703 | 330.1637685 | 5.37658 | 328.5250602 | -1.77105 | 326.8004935 | -4.2628 | 325.2419444 | -1.31178 | 323.5685125 | 0.751804 | 321.95282 | 0.581885 | 320.4919858 | 0.0526537 | 318.9545295 | 0.620594 | 317.1289024 | 0.00323352 | 315.4523537 | -1.07763 | 314.3335261 | 0.643202 | 312.6168786 | -0.112758 | 309.584721 | 0.281794 | 305.882904 | 0.515179
364.659354 | -0.381879 | 362.7352922 | -0.083124 | 360.5273788 | 0.339981 | 358.3574877 | 0.0515465 | 356.3006919 | 0.0797164 | 353.6861209 | -0.29416 | 351.2018065 | 0.0600668 | 348.8066304 | 7.65208 | 347.3450734 | 4.06701 | 346.2385096 | 26.4277 | 343.7163784 | -1.21499 | 340.0286883 | 4.44972 | 338.6021363 | -1.25554 | 302.6010949 | -2.78365 | 334.9975046 | 6.6902 | 333.3507728 | -0.892625 | 331.9436221 | 4.24331 | 330.5314532 | 3.41341 | 328.8900289 | -1.76277 | 327.1628847 | -5.12782 | 325.6018668 | -0.150053 | 323.9258446 | -1.87423 | 322.3076441 | 0.863324 | 320.8442953 | 0.461534 | 319.3043353 | 0.040668 | 317.4760418 | 0.183623 | 315.7970752 | -0.615799 | 314.6761393 | -0.138492 | 312.9568359 | 0.112736 | 309.9200028 | 0.190726 | 306.2119208 | 0.247989
365.0811792 | -0.3636 | 363.1539532 | -0.0291592 | 360.9429545 | 0.0948431 | 358.7692221 | -0.131217 | 356.7091769 | 0.0713296 | 354.0904896 | -0.21253 | 351.6027416 | -0.127335 | 349.2036704 | 7.16806 | 347.7393677 | 4.03732 | 346.6312363 | 23.4798 | 344.1051977 | -0.978157 | 340.4116945 | 5.71832 | 338.9826748 | 0.0377361 | 302.9826394 | -3.59036 | 335.3727071 | 6.72081 | 333.7231636 | -5.28342 | 332.3140015 | 4.24093 | 330.899102 | 1.45128 | 329.254962 | -1.72885 | 327.5252404 | -4.7451 | 325.9617541 | 0.105669 | 324.2831417 | 0.591649 | 322.6624334 | 0.27193 | 321.1965703 | 0.387141 | 319.6541069 | -0.0914634 | 317.8231475 | 0.0321788 | 316.1417633 | 0.0221843 | 315.018719 | 0.145621 | 313.2967602 | -0.223467 | 310.2552519 | 0.744011 | 306.540906 | 0.317624
365.5029624 | -0.400208 | 363.5725727 | -0.0936612 | 361.3584888 | 0.0350493 | 359.1809157 | 0.189806 | 357.1176216 | -0.249442 | 354.4948185 | -0.615025 | 352.0036372 | 0.0329532 | 349.6006713 | 7.46391 | 348.1336232 | 1.7452 | 347.0239249 | 27.8664 | 344.4939787 | -2.46102 | 340.7946636 | 3.40136 | 339.3631765 | -1.78337 | 303.3641456 | -2.90602 | 335.7478734 | 8.45451 | 334.0955184 | -9.67243 | 332.6843443 | 3.32316 | 331.2667149 | 1.54017 | 329.6198594 | -1.69567 | 327.8875607 | -3.26851 | 326.3216061 | 1.15035 | 324.6404038 | -1.04928 | 323.0171879 | 0.0486722 | 321.5488108 | -0.382019 | 320.0038441 | 0.270033 | 318.1702196 | 0.202928 | 316.4864179 | -0.507435 | 315.3612654 | -0.938402 | 313.6366515 | 0.406769 | 310.5904683 | -0.0259493 | 306.8698596 | 0.0865254
365.9247038 | -0.507593 | 363.9911506 | -0.294826 | 361.7739819 | -0.176761 | 359.5925685 | -0.18261 | 357.5260259 | -0.135224 | 354.8991077 | -0.251137 | 352.4044935 | -0.0309362 | 349.9976332 | 8.36816 | 348.5278401 | 1.60441 | 347.4165754 | 26.1454 | 344.8827215 | -2.12542 | 341.1775956 | 6.15573 | 339.7436415 | -0.314411 | 303.7456135 | -4.71337 | 336.1230037 | 10.1881 | 334.4678375 | -9.76519 | 333.0546505 | 3.32081 | 331.6342919 | 8.85805 | 329.9847212 | -1.72222 | 328.2498456 | -4.3052 | 326.6814229 | 1.82223 | 324.997631 | 0.965885 | 323.3719078 | 1.06238 | 321.9010169 | 0.882633 | 320.3535472 | 0.232906 | 318.5172581 | -0.68013 | 316.8310392 | 0.675007 | 315.7037784 | 0.035522 | 313.9765099 | 0.308192 | 310.9256522 | 0.312165 | 307.1987817 | 0.43298
366.3464033 | -0.355613 | 364.409687 | 0.126938 | 362.1894337 | 0.249674 | 360.0041804 | -0.0530136 | 357.9343898 | 0.1704 | 355.3033572 | -0.354026 | 352.8053104 | 0.14874 | 350.3945561 | 8.01965 | 348.9220182 | 5.02038 | 347.8091878 | 25.4955 | 345.271426 | -0.533327 | 341.5604906 | 4.94069 | 340.1240697 | -0.969436 | 304.1270432 | -3.62932 | 336.4980979 | 11.9214 | 334.8401208 | -10.948 | 333.4249201 | 0.691503 | 332.0018331 | 16.1761 | 330.3495475 | -1.74951 | 328.6120951 | -4.11399 | 327.0412046 | 1.23249 | 325.3548232 | 0.524438 | 323.7265929 | 1.20605 | 322.2531885 | -0.244522 | 320.703216 | -0.359581 | 318.8642629 | -0.348368 | 317.175627 | -0.376739 | 316.0462581 | -0.386991 | 314.3163352 | 0.50645 | 311.2608035 | 0.185072 | 307.5276722 | 0.0372962
366.768061 | -0.383664 | 364.8281819 | -0.233839 | 362.6048443 | -0.0318676 | 360.4157515 | 0.146442 | 358.3427135 | -0.0277452 | 355.7075671 | -0.0767981 | 353.2060879 | -0.0347736 | 350.7914401 | 8.59864 | 349.3161575 | 6.16807 | 348.2017622 | 26.5246 | 345.6600924 | -1.68822 | 341.9433485 | 6.92475 | 340.5044611 | -2.4938 | 304.5084347 | -3.41054 | 336.873156 | 13.6547 | 335.2123684 | -12.1293 | 333.7951533 | -1.93757 | 332.3693384 | 16.2669 | 330.7143381 | -1.77755 | 328.9743092 | -3.85747 | 327.4009511 | -1.40056 | 325.7119805 | 0.525227 | 324.0812434 | 2.03606 | 322.6053257 | 0.526728 | 321.0528506 | -0.264059 | 319.2112342 | 0.0261697 | 317.5201815 | -0.030283 | 316.3887045 | 0.534487 | 314.6561276 | 0.675502 | 311.5959222 | 0.151515 | 307.8565311 | 0.473967
367.1896769 | -0.579901 | 365.2466353 | -0.169436 | 363.0202137 | -0.0987109 | 360.8272818 | -0.0335414 | 358.7509969 | -0.0407729 | 356.1117373 | -0.343797 | 353.6068261 | -0.00270057 | 351.1882851 | 9.06685 | 349.7102583 | 7.15372 | 348.5942985 | 25.7302 | 346.0487206 | -2.61419 | 342.3261695 | 5.28789 | 340.8848159 | -0.985018 | 304.889788 | -4.22431 | 337.2481782 | 13.685 | 335.5845802 | -12.2178 | 334.1653499 | -4.56641 | 332.7368079 | 13.6403 | 331.0790931 | -1.80635 | 329.3364881 | -3.36784 | 327.7606624 | 1.23456 | 326.0691029 | 1.23707 | 324.4358592 | 1.36179 | 322.9574285 | -0.028952 | 321.402451 | 0.602493 | 319.558172 | -0.160811 | 317.8647027 | 0.548194 | 316.7311175 | 0.0156807 | 314.995887 | 0.531847 | 311.9310083 | 0.221472 | 308.1853586 | 0.134711
367.611251 | -0.303762 | 365.6650472 | -0.0879761 | 363.4355419 | 0.0121518 | 361.2387713 | 0.20168 | 359.1592401 | 0.0926444 | 356.515868 | -0.210872 | 354.007525 | 0.0588443 | 351.5850913 | 9.94128 | 350.1043203 | 5.47183 | 348.9867968 | 27.984 | 346.4373106 | -2.66599 | 342.7089534 | 6.04378 | 341.265134 | -0.706612 | 305.2711032 | -3.678 | 337.6231644 | 13.4028 | 335.9567562 | -12.3049 | 334.5355101 | -7.195 | 333.1042416 | 13.7328 | 331.4438127 | -1.83591 | 329.6986316 | -2.52058 | 328.1203386 | -0.739364 | 326.4261904 | 1.30428 | 324.7904404 | -0.318423 | 323.3094969 | 0.271929 | 321.7520173 | 0.27008 | 319.9050762 | -0.334406 | 318.2091906 | -0.377326 | 317.0734973 | 0.534887 | 315.3356135 | 0.524822 | 312.2660619 | 0.250523 | 308.5141545 | -0.282222
368.0327833 | -0.233507 | 366.0834177 | -0.0342228 | 363.850829 | 0.0221429 | 361.6502201 | 0.0693183 | 359.567443 | -0.0788697 | 356.9199591 | -0.560891 | 354.4081846 | 0.00195518 | 351.9818585 | 8.99218 | 350.4983438 | 5.54437 | 349.3792572 | 26.2408 | 346.8258625 | -3.10737 | 343.0917005 | 5.77181 | 341.6454154 | -0.61074 | 305.6523801 | -2.51748 | 337.9981146 | 10.238 | 336.3288966 | -10.5839 | 334.9056338 | -9.82336 | 333.4716395 | 6.18019 | 331.8084967 | -1.86623 | 330.0607398 | -3.73786 | 328.4799798 | -0.70512 | 326.783243 | -1.9565 | 325.144987 | -0.122496 | 323.6615309 | -1.42518 | 322.1015494 | 0.100513 | 320.2519468 | -0.0962 | 318.5536451 | -0.419864 | 317.4158437 | -0.0932433 | 315.6753071 | 0.14451 | 312.6010829 | 0.0902962 | 308.842919 | -0.514048
368.4542738 | -0.244756 | 366.5017468 | -0.123289 | 364.266075 | -0.0275486 | 362.0616282 | -0.102276 | 359.9756058 | -0.118763 | 357.3240106 | -0.549014 | 354.808805 | -0.0402948 | 352.3785868 | 10.1744 | 350.8923286 | 5.48896 | 349.7716795 | 25.5954 | 347.2143763 | -2.67678 | 343.4744106 | 6.68084 | 342.0256602 | -1.42318 | 306.0336189 | -1.1713 | 338.3730289 | 10.2684 | 336.7010014 | -8.86165 | 335.2757211 | -12.4515 | 333.8390017 | -1.37095 | 332.1731452 | -1.83836 | 330.4228127 | -1.66756 | 328.8395858 | -0.730583 | 327.1402607 | -0.0849688 | 325.4994989 | 1.2318 | 324.0135306 | 0.231935 | 322.4510474 | 0.290992 | 320.598784 | 0.653857 | 318.8980663 | -0.326351 | 317.7581569 | -0.0638612 | 316.0149679 | 0.3243 | 312.9360714 | -0.114878 | 309.171652 | -0.727312
368.8757227 | -0.147075 | 366.9200345 | -0.0119789 | 364.6812798 | 0.099342 | 362.4729956 | 0.101201 | 360.3837283 | -0.291632 | 357.7280226 | -0.345271 | 355.2093861 | 0.0676562 | 352.7752764 | 9.08453 | 351.2862748 | 5.44833 | 350.164064 | 28.1082 | 347.602852 | -3.6169 | 343.8570838 | 5.02133 | 342.4058684 | 0.285254 | 306.4148195 | -4.59409 | 338.7479072 | 10.0451 | 337.0730704 | -7.1382 | 335.6457719 | -12.4531 | 334.2063281 | -1.27551 | 332.5377582 | 2.75846 | 330.7848504 | -2.79092 | 329.1991568 | -0.756588 | 327.4972437 | 0.478659 | 325.8539763 | 0.0929954 | 324.3654959 | -0.497298 | 322.8005113 | 0.504251 | 320.9455877 | 0.308216 | 319.2424543 | -0.794498 | 318.1004369 | -0.66665 | 316.3545957 | 0.01646 | 313.2710275 | 0.482446 | 309.5003536 | 0.61849
369.2971299 | -0.364669 | 367.3382809 | 0.499313 | 365.0964436 | 0.0150621 | 362.8843224 | -0.0863302 | 360.7918107 | -0.142157 | 358.1319951 | -0.442266 | 355.609928 | -0.0462918 | 353.1719271 | 8.88621 | 351.6801825 | 5.42231 | 350.5564105 | 26.1842 | 347.9912896 | -2.14995 | 344.2397201 | 5.38714 | 342.7860401 | -0.918209 | 306.7959821 | -2.84712 | 339.1227497 | 9.82191 | 337.4451039 | -5.41351 | 336.0157863 | -13.1247 | 334.5736188 | -10.4353 | 332.9023357 | 0.976162 | 331.1468528 | -2.16074 | 329.5586928 | -0.78313 | 327.8541918 | -0.453048 | 326.2084191 | -0.129018 | 324.7174269 | 0.878045 | 323.1499411 | 0.0469634 | 321.2923579 | 0.338863 | 319.5868091 | -0.225735 | 318.4426836 | -0.365391 | 316.6941907 | -0.238457 | 313.605951 | 0.727582 | 309.8290237 | -0.171722
369.7184954 | -0.41877 | 367.7564859 | 0.0337106 | 365.5115664 | -0.370955 | 363.2956085 | -0.037753 | 361.199853 | -0.26604 | 358.5359282 | -0.399344 | 356.0104307 | 0.125692 | 353.568539 | 9.40507 | 352.0740516 | 5.41075 | 350.9487191 | 26.6948 | 348.3796892 | -2.13453 | 344.6223196 | 5.56659 | 343.1661751 | -0.251488 | 307.1771065 | -2.7562 | 339.4975563 | 9.59869 | 337.8171018 | -3.68759 | 336.3857643 | -13.7962 | 334.9408739 | -19.5935 | 333.2668779 | 3.65444 | 331.50882 | -1.05896 | 329.9181937 | -0.810208 | 328.2111051 | -0.214384 | 326.5628274 | -0.219944 | 325.0693237 | 0.768714 | 323.4993368 | 0.101044 | 321.6390946 | -0.658298 | 319.9311305 | 0.54165 | 318.7848972 | 0.0807189 | 317.0337529 | 0.717384 | 313.9408421 | -0.136695 | 310.1576625 | -0.159733
370.1398193 | -0.458201 | 368.1746496 | -0.0189779 | 365.9266481 | 0.181061 | 363.7068539 | -0.27608 | 361.6078551 | 0.0758157 | 358.9398217 | -0.625723 | 356.4108943 | -0.163719 | 353.9651121 | 9.0081 | 352.4678822 | 5.41346 | 351.3409899 | 25.3753 | 348.7680508 | -2.17657 | 345.0048822 | 5.65696 | 343.5462736 | 0.317242 | 307.5581928 | -4.05326 | 339.8723271 | 9.37549 | 338.1890641 | -1.96043 | 336.7557059 | -13.7978 | 335.3080932 | -28.7503 | 333.6313845 | -0.899672 | 331.870752 | -1.85807 | 330.2776596 | -0.778664 | 328.5679836 | -0.147749 | 326.9172011 | -1.5282 | 325.4211861 | -0.58546 | 323.8486984 | -0.53189 | 321.985798 | 0.576177 | 320.2754188 | -0.444313 | 319.1270775 | 0.132911 | 317.3732823 | 0.632135 | 314.2757007 | 0.404518 | 310.4862698 | -0.312171
370.5611015 | -0.25135 | 368.5927721 | -0.0346242 | 366.3416888 | -0.0394993 | 364.1180588 | 0.214849 | 362.0158172 | 0.00293228 | 359.3436759 | -0.515815 | 356.8113188 | -0.0357734 | 354.3616465 | 8.73879 | 352.8616744 | 5.43026 | 351.7332229 | 23.2301 | 349.1563743 | -2.31203 | 345.387408 | 5.94023 | 343.9263356 | -1.55818 | 307.9392411 | -3.41775 | 340.247062 | 9.40592 | 338.5609908 | -0.232036 | 337.1256112 | 10.7358 | 335.6752769 | -28.6507 | 333.9958558 | -2.83733 | 332.2326489 | -2.7649 | 330.6370906 | -1.68733 | 328.9248274 | -0.425094 | 327.2715403 | -0.0266068 | 325.7730143 | -0.578778 | 324.198026 | 0.469657 | 322.3324679 | -0.872341 | 320.6196739 | 0.41022 | 319.4692247 | 0.163248 | 317.7127788 | 0.634241 | 314.6105269 | -0.219205 | 310.8148458 | -0.0892484
370.9823422 | -0.312835 | 369.0108533 | -0.023707 | 366.7566885 | -0.172442 | 364.5292231 | -0.134906 | 362.4237392 | 0.125616 | 359.7474906 | -0.462222 | 357.2117041 | -0.234881 | 354.7581421 | 9.33021 | 353.255428 | 5.60231 | 352.125418 | 24.7106 | 349.5446599 | -2.68674 | 345.7698971 | 6.89901 | 344.3063612 | -0.984154 | 308.3202513 | -2.98991 | 340.6217612 | 9.06906 | 338.932882 | -0.308513 | 337.4954802 | 35.2671 | 336.042425 | -20.2456 | 334.3602917 | -0.195885 | 332.5945105 | -3.58594 | 330.9964865 | 0.720776 | 329.2816364 | -0.0628449 | 327.6258451 | -0.509464 | 326.1248082 | -0.303208 | 324.5473195 | -0.900654 | 322.6791044 | -0.206978 | 320.9638958 | 0.345935 | 319.8113387 | -0.282178 | 318.0522426 | -0.0183687 | 314.9453207 | -0.131128 | 311.1433905 | 0.0699378
371.4035413 | -0.24211 | 369.4288932 | -0.195951 | 367.1716473 | 0.14351 | 364.9403469 | -0.413807 | 362.8316212 | 0.0331353 | 360.151266 | -0.644326 | 357.6120504 | -0.0634819 | 355.1545991 | 9.75333 | 353.6491432 | 1.27232 | 352.5175754 | 21.5205 | 349.9329076 | -2.12449 | 346.1523494 | 5.66899 | 344.6863502 | -1.30451 | 308.7012234 | -3.7356 | 340.9964245 | 8.73223 | 339.3047378 | -0.383586 | 337.8653128 | 35.2634 | 336.4095374 | -20.145 | 334.7246923 | -0.701705 | 332.9563371 | -2.08852 | 331.3558476 | 0.773509 | 329.6384108 | -0.815423 | 327.9801153 | -0.354587 | 326.4765679 | -0.323333 | 324.8965791 | 0.143217 | 323.0257076 | 0.0776669 | 321.3080846 | 0.00983177 | 320.1534196 | 0.114276 | 318.3916737 | -0.4634 | 315.2800821 | 0.395655 | 311.4719038 | -0.640641
371.8246989 | -0.308265 | 369.8468919 | 0.0700479 | 367.5865651 | -0.133883 | 365.3514301 | 0.241848 | 363.2394632 | -0.182882 | 360.555002 | -0.493835 | 358.0123575 | 0.0144573 | 355.5510174 | 8.79589 | 354.04282 | -0.0419691 | 352.909695 | 22.0587 | 350.3211173 | -1.87208 | 346.5347649 | 5.76805 | 345.0663029 | -0.183162 | 309.0821576 | -2.6562 | 341.3710522 | 8.39543 | 339.676558 | -0.613719 | 338.2351091 | -28.346 | 336.7766143 | -15.8461 | 335.0890575 | -2.80712 | 333.3181285 | -1.41143 | 331.7151737 | 0.50579 | 329.9951504 | 0.906698 | 328.3343511 | 0.690382 | 326.8282934 | 0.972161 | 325.2458046 | -0.429827 | 323.3722774 | -0.0248927 | 321.6522402 | -0.440895 | 320.4954673 | 0.336247 | 318.7310719 | 0.287817 | 315.6148111 | 0.12122 | 311.8003858 | 0.515108
372.245815 | -0.319875 | 370.2648495 | -0.0968341 | 368.001442 | 0.163157 | 365.7624729 | -0.133864 | 363.6472652 | -0.0297036 | 360.9586987 | -0.575847 | 358.4126257 | 0.0971251 | 355.947397 | 8.76729 | 354.4364584 | 1.76898 | 353.3017769 | 18.3837 | 350.7092891 | -2.81287 | 346.9171438 | 6.81339 | 345.4462191 | -1.0454 | 309.4630537 | -4.61071 | 341.7456441 | 8.05865 | 340.0483428 | -0.685973 | 338.6048692 | -37.094 | 337.1436556 | -11.5468 | 335.4533874 | -1.47063 | 333.6798848 | -2.87603 | 332.0744649 | 0.3452 | 330.3518553 | 0.149106 | 328.6885525 | -0.662384 | 327.1799847 | 0.0691684 | 325.5949962 | 0.406315 | 323.7188139 | 0.800146 | 321.9963628 | 0.108265 | 320.837482 | 0.0507636 | 319.0704375 | 0.778662 | 315.9495078 | 0.220522 | 312.1288365 | 0.380299
372.6668895 | -0.387187 | 370.6827659 | -0.157259 | 368.4162781 | 0.125246 | 366.1734751 | 0.18005 | 364.0550272 | -0.429426 | 361.3623561 | -0.818078 | 358.8128548 | -0.146345 | 356.343738 | 8.40767 | 354.8300584 | -0.502848 | 353.693821 | 18.56 | 351.097423 | -1.96444 | 347.299486 | 5.19298 | 345.8260989 | -0.151307 | 309.8439118 | -3.35195 | 342.1202003 | 7.7219 | 340.4200922 | 3.62136 | 338.974593 | -37.0945 | 337.5106614 | -7.24729 | 335.817682 | -2.32001 | 334.041606 | -0.809512 | 332.4337212 | 1.32019 | 330.7085256 | -2.1197 | 329.0427194 | 0.397029 | 327.5316418 | 0.654988 | 325.9441539 | -0.0642606 | 324.0653171 | -0.299032 | 322.3404522 | -0.247133 | 321.1794636 | 0.0227478 | 319.4097704 | -0.127663 | 316.2841721 | -0.0362814 | 312.457256 | -0.219253
373.0879227 | -0.298988 | 371.1006412 | -0.277841 | 368.8310733 | 0.178038 | 366.5844369 | -0.0931452 | 364.4627493 | -0.251773 | 361.7659743 | -0.192201 | 359.213045 | 0.0249211 | 356.7400404 | 8.78714 | 355.2236201 | -2.29988 | 354.0858275 | 19.3577 | 351.485519 | -0.78358 | 347.6817915 | 5.70774 | 346.2059424 | -0.138274 | 310.224732 | -4.20419 | 342.4947209 | 7.38518 | 340.7918061 | 7.9297 | 339.3442806 | -25.2731 | 337.8776316 | -2.94745 | 336.1819413 | -2.30062 | 334.4032922 | -0.945132 | 332.7929426 | -0.425761 | 331.0651612 | -0.246451 | 329.3968519 | -0.900933 | 327.8832648 | -0.433644 | 326.2932776 | 0.742202 | 324.4117869 | -0.434496 | 322.6845085 | -0.122043 | 321.5214121 | 0.472954 | 319.7490705 | 0.0644182 | 316.618804 | -0.356612 | 312.7856441 | 0.328345
373.5089144 | -0.348777 | 371.5184753 | -0.222087 | 369.2458276 | 0.0168052 | 366.9953583 | -0.0916735 | 364.8704315 | -0.064763 | 362.1695532 | -0.279817 | 359.6131962 | -0.123172 | 357.1363043 | 8.66385 | 355.6171435 | 0.271988 | 354.4777964 | 19.0141 | 351.8735772 | -0.87152 | 348.0640604 | 7.60683 | 346.5857495 | -2.47674 | 310.6055142 | -1.4174 | 342.8692058 | 7.41567 | 341.1634847 | 12.239 | 339.7139319 | -25.2742 | 338.2445663 | -2.84419 | 336.5461654 | -2.44676 | 334.7649433 | -0.186659 | 333.1521292 | 0.0375923 | 331.4217622 | 1.51158 | 329.7509501 | -0.697994 | 328.2348537 | -0.962563 | 326.6423673 | -0.414075 | 324.7582235 | 0.294523 | 323.0285318 | 0.488722 | 321.8633276 | 0.686596 | 320.088338 | 0.532293 | 316.9534037 | 0.58424 | 313.1140011 | -0.146475
373.9298647 | -0.221796 | 371.9362684 | -0.0995325 | 369.6605412 | -0.0723783 | 367.4062393 | 0.207248 | 365.2780738 | -0.314155 | 362.5730928 | -0.474702 | 360.0133085 | 0.0906217 | 357.5325295 | 8.10972 | 356.0106285 | -1.90357 | 354.8697276 | 18.3495 | 352.2615976 | -1.72368 | 348.4462927 | 4.52303 | 346.9655203 | -1.48193 | 310.9862585 | -3.50378 | 343.2436551 | 5.35608 | 341.535128 | 16.5494 | 340.083547 | -27.3214 | 338.6114655 | 0.330955 | 336.9103542 | -2.59366 | 335.1265595 | 0.0275289 | 333.511281 | -0.0563742 | 331.7783286 | -0.468372 | 330.1050139 | 0.133747 | 328.5864084 | 0.125417 | 326.9914232 | -0.258644 | 325.1046269 | 0.578842 | 323.372522 | 1.13759 | 322.20521 | -0.0162412 | 320.4275729 | 0.22719 | 317.2879711 | 0.330641 | 313.4423269 | 0.261496
374.3507736 | -0.385249 | 372.3540205 | -0.204212 | 370.075214 | 0.0811183 | 367.8170799 | -0.287649 | 365.6856763 | -0.260274 | 362.9765933 | -0.60572 | 360.4133818 | -0.00350409 | 357.9287163 | 8.84684 | 356.4040753 | -2.52961 | 355.2616212 | 18.2878 | 352.6495802 | -3.53683 | 348.8284884 | 6.69652 | 347.3452549 | 0.715875 | 311.3669649 | -3.40911 | 343.6180688 | 12.1881 | 341.9067359 | 20.8607 | 340.453126 | -29.3684 | 338.9783293 | 3.50646 | 337.2745078 | -2.74132 | 335.4881406 | 0.022228 | 333.8703979 | 0.391821 | 332.1348604 | -1.0284 | 330.4590434 | 0.376638 | 328.937929 | -0.0799487 | 327.3404452 | -0.689203 | 325.450997 | -0.292971 | 323.7164793 | 0.816045 | 322.5470595 | 0.03332 | 320.7667751 | -0.297691 | 317.6225062 | -0.152801 | 313.7706214 | 0.302456
374.7716412 | -0.21718 | 372.7717315 | 0.108092 | 370.489846 | -0.0788597 | 368.2278802 | -0.0873536 | 366.0932389 | -0.208388 | 363.3800546 | -0.334361 | 360.8134163 | -0.00103916 | 358.3248645 | 9.52166 | 356.7974838 | -5.02623 | 355.6534773 | 15.7721 | 353.0375251 | -3.11362 | 349.2106475 | 4.85658 | 347.7249531 | -0.864715 | 311.7476333 | -3.47459 | 343.992447 | 9.43825 | 342.2783085 | 20.7959 | 340.8226688 | -31.4153 | 339.3451576 | 6.68231 | 337.6386262 | -2.88975 | 335.8496867 | 0.0160669 | 334.2294801 | 0.719142 | 332.4913577 | -0.061078 | 330.8130385 | -0.257666 | 329.2894156 | 0.313745 | 327.6894334 | -0.182009 | 325.797334 | -0.119267 | 324.0604035 | 0.0477026 | 322.8888759 | 0.430886 | 321.1059448 | -0.191068 | 317.957009 | -0.00309054 | 314.0988848 | -0.0379648
375.1924674 | -0.35473 | 373.1894015 | -0.0977599 | 370.9044373 | 0.111687 | 368.6386401 | -0.051736 | 366.5007617 | -0.0185072 | 363.7834767 | -0.27459 | 361.2134119 | -0.118806 | 358.7209743 | 9.26886 | 357.190854 | -6.60164 | 356.0452958 | 14.8596 | 353.4254321 | -3.80375 | 349.5927701 | 7.51438 | 348.1046152 | -1.74192 | 312.1282639 | -3.54029 | 344.3667896 | 9.46862 | 342.6498459 | 19.568 | 341.1921754 | -31.4161 | 339.7119506 | 9.8585 | 338.0027095 | -2.87423 | 336.2111979 | 0.0100848 | 334.5885275 | -0.955963 | 332.8478203 | 1.03619 | 331.1669993 | 0.786138 | 329.6408681 | -0.35083 | 328.0383877 | 0.458231 | 326.1436377 | -0.657541 | 324.4042948 | 0.485004 | 323.2306594 | -0.715564 | 321.4450818 | 0.591448 | 318.2914797 | -0.0242763 | 314.427117 | -0.144247
375.6132523 | -0.436322 | 373.6070305 | -0.0900695 | 371.3189879 | -0.114391 | 369.0493598 | 0.0203801 | 366.9082447 | -0.250662 | 364.1868598 | -0.189334 | 361.6133687 | 0.0634563 | 359.1170456 | 10.7058 | 357.5841861 | -4.13663 | 356.4370768 | 13.9948 | 353.8133015 | -3.7529 | 349.9748562 | 8.0722 | 348.484241 | -2.44522 | 312.5088566 | -3.60622 | 344.7410967 | 8.53085 | 343.021348 | 18.3416 | 341.561646 | -25.8929 | 340.0787081 | 13.035 | 338.3667576 | -4.06036 | 336.5726742 | 0.00428254 | 334.9475401 | -0.882239 | 333.2042485 | -0.928993 | 331.5209259 | -0.675891 | 329.9922866 | 0.148994 | 328.3873081 | 0.23214 | 326.4899083 | 0.229412 | 324.7481531 | 0.372932 | 323.57241 | 0.607337 | 321.7841862 | -0.0304779 | 318.625918 | 0.178425 | 314.7553181 | -0.0674906
376.033996 | -0.390655 | 374.0246186 | 0.0268668 | 371.7334979 | 0.118715 | 369.4600392 | -0.161171 | 367.315688 | -0.0462589 | 364.5902037 | -0.432252 | 362.0132866 | -0.203129 | 359.5130784 | 9.13235 | 357.97748 | -5.71866 | 356.8288203 | 12.4253 | 354.2011331 | -2.47497 | 350.3569059 | 6.33958 | 348.8638306 | -0.769895 | 312.8894114 | -3.67236 | 345.1153683 | 8.56126 | 343.3928148 | 17.1167 | 341.9310804 | -25.894 | 340.4454302 | 13.1412 | 338.7307705 | -1.29836 | 336.9341155 | -0.00133901 | 335.3065181 | 1.72133 | 333.5606422 | -0.731891 | 331.8748182 | -0.429774 | 330.343671 | 0.416892 | 328.7361948 | -0.778444 | 326.8361457 | -0.240821 | 325.0919784 | 0.0409695 | 323.9141276 | 0.148476 | 322.1232581 | 0.0537568 | 318.9603242 | 0.290037 | 315.0834881 | -0.299002
376.4546984 | -0.278577 | 374.4421658 | 0.159671 | 372.1479672 | 0.385118 | 369.8706783 | 0.0248795 | 367.7230916 | -0.357034 | 364.9935086 | -0.313131 | 362.4131658 | -0.222984 | 359.9090729 | 10.4177 | 358.3707357 | -5.62733 | 357.2205263 | 12.996 | 354.5889271 | -3.67643 | 350.738919 | 5.19944 | 349.2433841 | -0.820748 | 313.2699285 | -3.73871 | 345.4896044 | 7.206 | 343.7642465 | 17.0577 | 342.3004787 | -25.4313 | 340.812117 | 14.3971 | 339.0947484 | -0.637739 | 337.2955219 | -0.006779 | 335.6654613 | -0.890604 | 333.9170014 | -0.0930413 | 332.2286762 | -0.223787 | 330.6950215 | 0.0401574 | 329.0850477 | -0.401053 | 327.18235 | 0.182097 | 325.4357709 | 1.00916 | 324.2558122 | 0.21199 | 322.4622975 | -0.488236 | 319.2946982 | 0.198657 | 315.411627 | -0.342323
376.8753596 | -0.587592 | 374.859672 | 0.172069 | 372.5623958 | 0.124529 | 370.2812772 | 0.177634 | 368.1304554 | -0.105925 | 365.3967744 | -0.600166 | 362.8130062 | -0.0972148 | 360.305029 | 9.86138 | 358.7639534 | -5.84621 | 357.6121949 | 13.6293 | 354.9766835 | -4.65392 | 351.1208958 | 4.52963 | 349.6229015 | -1.87622 | 313.6504077 | -3.80529 | 345.8638051 | 5.85086 | 344.135643 | 17 | 342.669841 | -24.9687 | 341.1787685 | 15.6534 | 339.4586912 | -0.62541 | 337.6568935 | -0.0120366 | 336.0243698 | -2.29068 | 334.2733261 | -0.480263 | 332.5825 | -1.03166 | 331.0463379 | 0.24424 | 329.4338668 | 0.172521 | 327.5285212 | 0.00636203 | 325.7795304 | 1.09398 | 324.597464 | 0.489581 | 322.8013044 | -0.116215 | 319.6290401 | -0.209058 | 315.7397348 | 0.0432311
377.2959797 | -0.327135 | 375.2771374 | -0.0159601 | 372.9767839 | -0.153071 | 370.6918359 | 0.00164594 | 368.5377796 | 0.142634 | 365.8000012 | -0.256052 | 363.2128079 | 0.042219 | 360.7009467 | 9.59489 | 359.1571329 | -4.74972 | 358.0038261 | 13.6291 | 355.3644021 | -3.11544 | 351.5028361 | 4.55309 | 350.0023827 | -0.671609 | 314.0308491 | -3.71218 | 346.2379704 | 4.49584 | 344.5070043 | 15.2358 | 343.0391673 | -24.5062 | 341.5453846 | 16.9102 | 339.8225989 | -0.688247 | 338.0182303 | -0.017111 | 336.3832437 | -1.91668 | 334.6296163 | 0.181785 | 332.9362897 | -0.436638 | 331.3976204 | 0.0645708 | 329.7826521 | -0.613393 | 327.8746592 | -0.00193122 | 326.1232571 | 0.650275 | 324.9390829 | -0.213721 | 323.1402787 | 0.207965 | 319.9633498 | -0.0591701 | 316.0678116 | 0.52404
377.7165585 | -0.350468 | 375.694562 | 0.0398704 | 373.3911313 | -0.195604 | 371.1023544 | -0.0103839 | 368.9450641 | 0.0484755 | 366.2031891 | -0.429819 | 363.6125709 | 0.00888401 | 361.0968261 | 9.46133 | 359.5502743 | -5.05742 | 358.3954198 | 10.6682 | 355.7520832 | -3.56941 | 351.8847401 | 3.51356 | 350.3818279 | 0.283661 | 314.4112527 | -4.25188 | 346.6121003 | 4.52641 | 344.8783305 | 13.4732 | 343.4084575 | -24.5073 | 341.9119655 | 18.1674 | 340.1864716 | -0.751854 | 338.3795321 | -0.0220015 | 336.7420829 | 0.0665888 | 334.9858722 | -0.484385 | 333.2900451 | 0.260806 | 331.748869 | -0.900999 | 330.1314038 | 0.204031 | 328.2207643 | -0.196061 | 326.4669509 | 0.489811 | 325.280669 | -0.0684188 | 323.4792206 | -0.0204879 | 320.2976273 | 0.428933 | 316.3958573 | 0.89486
378.1370962 | -0.544648 | 376.1119457 | 0.0423577 | 373.8054383 | -0.031624 | 371.5128328 | -0.0644511 | 369.352309 | 0.0773835 | 366.6063379 | -0.231211 | 364.0122952 | 0.00144536 | 361.4926672 | 8.69976 | 359.9433776 | -5.96548 | 358.7869763 | 12.755 | 356.1397268 | -4.28285 | 352.2666077 | 5.212 | 350.761237 | 0.7068 | 314.7916186 | -5.58534 | 346.9861948 | 4.32262 | 345.2496216 | 13.4199 | 343.7777117 | -23.9289 | 342.2785111 | 18.2761 | 340.5503092 | -0.816229 | 338.7407992 | -0.0256693 | 337.1008875 | 0.610601 | 335.3420936 | -1.19458 | 333.6437664 | -0.073894 | 332.1000837 | 0.682512 | 330.4801217 | -0.354644 | 328.5668363 | -0.696776 | 326.8106119 | 0.73985 | 325.6222222 | 1.07928 | 323.81813 | 0.5365 | 320.6318728 | 0.725953 | 316.723872 | -0.295074
378.5575929 | -0.411784 | 376.5292887 | 0.0543847 | 374.2197047 | 0.0870896 | 371.923271 | 0.294526 | 369.7595144 | 0.0632857 | 367.0094479 | -0.452312 | 364.4119809 | -0.0140902 | 361.8884701 | 9.54888 | 360.336443 | -3.32827 | 359.1784954 | 12.9653 | 356.5273327 | -4.79269 | 352.648439 | 3.85041 | 351.14061 | 0.237822 | 315.1719467 | -5.90519 | 347.360254 | 4.11884 | 345.6208777 | 11.0762 | 344.1469299 | -23.3505 | 342.6450215 | 12.477 | 340.9141119 | -0.881373 | 339.1020315 | 0.290544 | 337.4596575 | -0.939931 | 335.6982806 | -1.15831 | 333.9974535 | 0.220504 | 332.4512644 | 0.467887 | 330.8288059 | -0.751567 | 328.9128752 | 0.608717 | 327.15424 | 0.890953 | 325.9637426 | -0.772297 | 324.157007 | 0.21511 | 320.9660862 | 0.674873 | 317.0518557 | 0.0871362
378.9780484 | -0.403453 | 376.9465909 | 0.0594259 | 374.6339306 | -0.132593 | 372.3336692 | 0.0528569 | 370.1666801 | 0.00158377 | 367.4125189 | -0.46621 | 364.8116279 | -0.168676 | 362.2842346 | 9.98296 | 360.7294703 | -5.57581 | 359.5699772 | 11.773 | 356.9149011 | -5.49115 | 353.030234 | 4.27579 | 351.5199471 | 2.73362 | 315.5522371 | -2.53517 | 347.7342779 | 3.91508 | 345.9920987 | 8.73415 | 344.5161122 | -22.7722 | 343.0114966 | 6.67893 | 341.2778795 | -0.947283 | 339.4632291 | 1.04642 | 337.8183929 | 1.41554 | 336.0544333 | -0.0605327 | 334.3511065 | 0.794708 | 332.8024113 | -0.151262 | 331.1774564 | -0.61789 | 329.2588812 | 0.151843 | 327.4978354 | 0.749399 | 326.3052302 | 0.0451473 | 324.4958516 | 0.205057 | 321.3002675 | -0.249968 | 317.3798085 | 0.422976
379.3984629 | -0.453115 | 377.3638523 | -0.0508864 | 375.0481161 | -0.0183816 | 372.7440273 | 0.00913591 | 370.5738063 | -0.146897 | 367.8155511 | -0.310843 | 365.2112363 | -0.012997 | 362.679961 | 10.9806 | 361.1224596 | -5.20747 | 359.9614217 | 10.3363 | 357.302432 | -4.8938 | 353.4119928 | 3.63323 | 351.8992482 | 1.27966 | 315.9324898 | -4.15969 | 348.1082665 | 3.71133 | 346.3632846 | 6.39367 | 344.8852586 | -22.7734 | 343.3779366 | 6.78957 | 341.6416123 | -1.01396 | 339.8243919 | -0.437389 | 338.1770938 | -1.19584 | 336.4105517 | -0.35288 | 334.7047254 | -0.933711 | 333.1535243 | 0.615691 | 331.5260733 | -0.535019 | 329.6048542 | -0.505872 | 327.841398 | 0.948499 | 326.6466851 | -0.391343 | 324.8346637 | 0.177987 | 321.6344167 | -0.465187 | 317.7077303 | -0.656357
379.8188363 | -0.527222 | 377.7810731 | 0.0650211 | 375.4622611 | -0.113093 | 373.1543454 | -0.232252 | 370.9808929 | -0.216759 | 368.2185444 | -0.179841 | 365.6108062 | 0.0736391 | 363.0756491 | 9.7953 | 361.515411 | -6.15127 | 360.352829 | 12.0612 | 357.6899255 | -4.4296 | 353.7937153 | 2.44179 | 352.2785134 | 1.0634 | 316.3127049 | -3.31436 | 348.4822198 | 3.50761 | 346.7344356 | 6.34615 | 345.254369 | -18.2085 | 343.7443413 | 6.90067 | 342.0053101 | -1.0814 | 340.1855199 | -0.440296 | 338.5357601 | -1.27811 | 336.7666357 | -1.50535 | 335.0583102 | -0.925131 | 333.5046034 | 0.883745 | 331.8746566 | -0.00881842 | 329.9507942 | -0.126866 | 328.1849278 | 0.808783 | 326.9881071 | 0.0358584 | 325.1734435 | -0.0298328 | 321.9685339 | 0.172111 | 318.0356211 | 0.377541
380.2391688 | -0.408401 | 378.1982531 | 0.0162984 | 375.8763657 | -0.0451741 | 373.5646234 | 0.223174 | 371.3879401 | 0.15845 | 368.6214989 | -0.0486931 | 366.0103375 | -0.0961021 | 363.4712991 | 9.72858 | 361.9083245 | -9.57395 | 360.744199 | 9.31868 | 358.0773814 | -4.77654 | 354.1754015 | 1.20576 | 352.6577426 | 0.391444 | 316.6928822 | -4.28477 | 348.8561379 | 3.53819 | 347.1055516 | 10.1715 | 345.6234435 | -18.2099 | 344.110711 | 6.33628 | 342.368973 | -1.1496 | 340.5466133 | -0.333059 | 338.8943919 | 0.0637556 | 337.1226854 | -1.40681 | 335.411861 | -0.389662 | 333.8556488 | 0.695198 | 332.2232063 | 0.592407 | 330.2967013 | 0.427142 | 328.5284249 | 1.43179 | 327.3294965 | -0.624881 | 325.512191 | 0.350186 | 322.3026191 | 0.233867 | 318.3634811 | 0.307778
380.6594602 | -0.430823 | 378.6153926 | -0.223844 | 376.2904299 | -0.156892 | 373.9748614 | -0.00686141 | 371.7949478 | 0.140427 | 369.0244146 | -0.283892 | 366.4098302 | -0.0596417 | 363.8669109 | 11.5186 | 362.3012 | -9.00047 | 361.1355319 | 10.7474 | 358.4648 | -4.74578 | 354.5570516 | 0.363625 | 353.0369359 | -0.244184 | 317.0730219 | -4.03632 | 349.2300209 | 4.98598 | 347.4766327 | 13.9978 | 345.9924822 | -44.6386 | 344.4770455 | 5.77238 | 342.732601 | -1.21857 | 340.907672 | -0.22564 | 339.2529892 | 1.51917 | 337.4787008 | -0.209762 | 335.7653777 | -0.24223 | 334.2066603 | 0.0887754 | 332.5717223 | -0.16537 | 330.6425754 | -0.511678 | 328.8718893 | 1.46168 | 327.6708531 | -0.344185 | 325.8509061 | -0.258407 | 322.6366723 | 1.22125 | 318.6913101 | 0.601038
381.0797108 | -0.413284 | 379.0324914 | 0.130379 | 376.7044538 | 0.252426 | 374.3850595 | 0.219972 | 372.2019161 | 0.11231 | 369.4272915 | -0.593378 | 366.8092845 | -0.0470213 | 364.2624846 | 11.3652 | 362.6940377 | -6.63138 | 361.5268275 | 8.55149 | 358.8521811 | -4.43488 | 354.9386655 | 2.37368 | 353.4160933 | 2.22199 | 317.453124 | -4.5602 | 349.6038686 | 5.01649 | 347.8476788 | 17.8251 | 346.3614849 | -71.065 | 344.8433449 | 5.20896 | 343.0961941 | -1.2883 | 341.2686961 | -0.118041 | 339.6115521 | -0.0752457 | 337.834682 | -0.766443 | 336.1188604 | -0.598613 | 334.557638 | 1.24246 | 332.9202048 | -0.307758 | 330.9884167 | 0.284749 | 329.215321 | -0.000974229 | 328.012177 | -0.614656 | 326.1895889 | 0.235824 | 322.9706935 | 0.00286564 | 319.0191083 | 0.98656
381.4999204 | -0.452052 | 379.4495496 | 0.0692228 | 377.1184373 | -0.153365 | 374.7952177 | 0.0860908 | 372.6088449 | -0.0396131 | 369.8301297 | -0.522612 | 367.2087003 | -0.100587 | 364.6580202 | 10.7286 | 363.0868375 | -7.63608 | 361.9180861 | 8.61992 | 359.2395248 | -5.61421 | 355.3202433 | 3.58805 | 353.7952149 | -0.330695 | 317.8331884 | -3.89908 | 349.9776812 | 4.88821 | 348.21869 | 21.6534 | 346.7304519 | -71.0641 | 345.2096092 | 4.646 | 343.4597524 | -1.28442 | 341.6296855 | -0.0102585 | 339.9700805 | -1.70412 | 338.1906289 | 1.24747 | 336.4723091 | -0.479187 | 334.908582 | -0.150205 | 333.2686537 | -1.46103 | 331.3342251 | -0.0292936 | 329.55872 | 1.1904 | 328.3534682 | -0.395159 | 326.5282394 | -0.198731 | 323.3046827 | 0.0175753 | 319.3468756 | 0.781393
381.9200891 | -0.436164 | 379.8665672 | 0.0142968 | 377.5323805 | 0.0495996 | 375.2053359 | 0.230434 | 373.0157344 | 0.359742 | 370.2329292 | -0.551982 | 367.6080777 | 0.0591697 | 365.0535177 | 11.8172 | 363.4795995 | -5.28125 | 362.3093075 | 9.69884 | 359.6268312 | -5.24012 | 355.701785 | -0.31474 | 354.1743007 | -1.28159 | 318.2132153 | -0.668513 | 350.3514586 | 4.75994 | 348.5896664 | 25.4828 | 347.099383 | -51.323 | 345.5758384 | 4.08349 | 343.8232759 | -1.68736 | 341.9906403 | 0.0977063 | 340.3285744 | -0.238731 | 338.5465416 | -0.418453 | 336.8257238 | 0.513586 | 335.2594923 | 0.34379 | 333.6170691 | -0.412577 | 331.6800006 | -0.422873 | 329.9020864 | 1.39408 | 328.6947268 | -0.127152 | 326.8668576 | 0.151792 | 323.63864 | 0.00157942 | 319.6746121 | 0.317487
382.340217 | -0.463206 | 380.2835443 | 0.154659 | 377.9462834 | 0.0691676 | 375.6154143 | 0.143222 | 373.4225845 | 0.0151754 | 370.6356899 | -0.457533 | 368.0074167 | 0.0321961 | 365.4489772 | 12.1359 | 363.8723237 | -6.15481 | 362.7004919 | 9.38638 | 360.0141002 | -4.18247 | 356.0832906 | 2.28507 | 354.5533507 | -0.143449 | 318.5932046 | -3.98122 | 350.725201 | 4.63168 | 348.960608 | 25.4425 | 347.4682784 | -31.5837 | 345.9420326 | 4.1972 | 344.1867646 | -0.873777 | 342.3515605 | 0.205855 | 340.687034 | 0.690639 | 338.9024201 | 0.645063 | 337.1791045 | 0.903887 | 335.6103688 | 0.469317 | 333.965451 | -0.513635 | 332.0257433 | -0.349578 | 330.2454202 | 0.51078 | 329.0359527 | -0.591534 | 327.2054435 | -0.115193 | 323.9725654 | 0.398143 | 320.0023178 | 0.486686
382.760304 | -0.404033 | 380.7004808 | -0.220308 | 378.3601461 | -0.0817204 | 376.0254528 | -0.00681832 | 373.8293953 | 0.269534 | 371.0384121 | -0.27326 | 368.4067172 | -0.0562832 | 365.8443987 | 11.8103 | 364.2650101 | -4.82597 | 363.0916392 | 8.38209 | 360.401332 | -3.56219 | 356.4647601 | 0.435263 | 354.932365 | -0.909991 | 318.9731563 | -3.26377 | 351.0989083 | 4.66219 | 349.3315147 | 19.0678 | 347.837138 | -11.8462 | 346.3081918 | 1.48765 | 344.5502185 | -0.767545 | 342.7124461 | 0.204254 | 341.0454591 | -2.64221 | 339.2582644 | -0.680034 | 337.5324513 | -1.34449 | 335.9612117 | 0.0533194 | 334.3137994 | -0.866227 | 332.3714532 | -0.602668 | 330.5887213 | 1.20532 | 329.377146 | -0.754766 | 327.5439972 | 0.327035 | 324.3064589 | 0.392829 | 320.3299927 | 0.800643
383.1803503 | -0.297546 | 381.1173769 | -0.0749634 | 378.7739686 | 0.179314 | 376.4354514 | 0.179792 | 374.2361668 | 0.267967 | 371.4410956 | -0.165981 | 368.8059795 | -0.0730882 | 366.2397822 | 11.7144 | 364.6576588 | -3.95256 | 363.4827495 | 8.51558 | 360.7885264 | -4.00012 | 356.8461936 | 1.27514 | 355.3113435 | 0.322131 | 319.3530705 | -0.459953 | 351.4725805 | 4.45455 | 349.7023867 | 12.695 | 348.2059618 | 7.8896 | 346.6743161 | 1.6022 | 344.9136376 | -3.00931 | 343.0732972 | 1.16623 | 341.4038499 | -0.758557 | 339.6140746 | 0.782241 | 337.8857642 | 0.446604 | 336.3120208 | -0.392757 | 334.6621143 | -0.0145837 | 332.7171303 | -0.174951 | 330.9319899 | 0.235222 | 329.7183067 | -0.396024 | 327.8825188 | 0.0318724 | 324.6403205 | 0.346405 | 320.6576369 | 0.0288708
383.6003558 | -0.446002 | 381.5342325 | 0.2449 | 379.1877508 | -0.0206128 | 376.8454103 | 0.132151 | 374.642899 | 0.105629 | 371.8437404 | -0.125656 | 369.2052033 | 0.0057231 | 366.6351277 | 12.2141 | 365.0502698 | -7.29419 | 363.8738227 | 9.84604 | 361.1756836 | -5.75204 | 357.2275911 | -0.377667 | 355.6902862 | 1.12173 | 319.7329472 | -1.3945 | 351.8462178 | 4.24693 | 350.0732239 | 12.6594 | 348.5747499 | 7.88707 | 347.0404053 | 1.71709 | 345.2770221 | -2.74143 | 343.4341138 | -0.756441 | 341.7622063 | -0.939315 | 339.9698506 | -0.0879865 | 338.2390432 | -0.776509 | 336.6627963 | -0.615296 | 335.0103958 | 0.535517 | 333.0627747 | 0.100606 | 331.2752259 | 0.83252 | 330.0594348 | -0.519082 | 328.2210081 | 0.282635 | 324.9741503 | 0.202841 | 320.9852503 | 0.340746
384.0203205 | -0.416669 | 381.9510477 | -0.0134195 | 379.6014929 | -0.0442477 | 377.2553294 | 0.239336 | 375.049592 | 0.168177 | 372.2463468 | -0.232064 | 369.6043889 | -0.0477577 | 367.0304353 | 11.3094 | 365.442843 | -3.77544 | 364.264859 | 11.1142 | 361.5628035 | -4.64361 | 357.6089526 | 0.000452766 | 356.0691933 | 1.49587 | 320.1127864 | -1.30568 | 352.21982 | 4.27745 | 350.4440263 | 12.3667 | 348.9435023 | 7.88453 | 347.4064596 | -1.73245 | 345.6403718 | -2.81741 | 343.7948959 | -0.95372 | 342.1205284 | -1.00476 | 340.3255926 | -0.173832 | 338.5922883 | -0.520092 | 337.0135382 | 0.287136 | 335.3586438 | 0.383723 | 333.4083863 | -0.206384 | 331.6184294 | 0.823305 | 330.4005304 | 0.278348 | 328.5594652 | -0.340438 | 325.3079481 | -0.163306 | 321.3128329 | 0.445351
384.4402445 | -0.268648 | 382.3678225 | -0.0327637 | 380.0151949 | -0.00398011 | 377.6652087 | 0.0305571 | 375.4562457 | -0.0689286 | 372.6489145 | -0.392252 | 370.0035362 | -0.0032987 | 367.4257049 | 11.5242 | 365.8353786 | -4.79016 | 364.6558584 | 7.45823 | 361.9498863 | -4.41919 | 357.9902782 | 2.22798 | 356.4480648 | 2.50496 | 320.4925881 | -1.62182 | 352.5933873 | 3.43685 | 350.8147941 | 12.0755 | 349.312219 | 8.60921 | 347.772479 | -5.18138 | 346.0036869 | -2.81876 | 344.1556435 | 1.00453 | 342.4788163 | 0.974815 | 340.6813004 | 0.400129 | 338.9454996 | -0.0042972 | 337.3642464 | -0.593393 | 335.7068584 | 0.0279644 | 333.7539651 | 0.131753 | 331.9616003 | 0.979034 | 330.7415934 | -0.558649 | 328.8978902 | -0.0700813 | 325.6417142 | 0.600327 | 321.6403849 | 0.0317713
384.8601278 | -0.601803 | 382.784557 | 0.14815 | 380.4288567 | -0.000339122 | 378.0750483 | 0.0966783 | 375.8628602 | -0.0643891 | 373.0514438 | 0.0157847 | 370.4026452 | 0.177965 | 367.8209367 | 12.2044 | 366.2278765 | -3.9176 | 365.0468208 | 9.18706 | 362.3369318 | -4.98308 | 358.3715678 | 0.967616 | 356.8269006 | 0.65362 | 320.8723524 | -1.53358 | 352.9669197 | 1.52229 | 351.1855272 | 12.0439 | 349.6809001 | 9.33383 | 348.1384635 | -5.06525 | 346.3669673 | -2.70379 | 344.5163566 | 1.86238 | 342.8370698 | -1.66637 | 341.0369742 | 1.11 | 339.298677 | 0.337437 | 337.714921 | 0.596437 | 336.0550396 | 0.290454 | 334.0995113 | 0.0564528 | 332.3047388 | 0.350558 | 331.0826239 | -0.416754 | 329.236283 | 0.221475 | 325.9754485 | 0.175154 | 321.9679062 | -0.0728566
385.2799705 | -0.376697 | 383.201251 | 0.134092 | 380.8424785 | 0.0944807 | 378.4848482 | -0.157814 | 376.2694356 | -0.116001 | 373.4539345 | -0.248124 | 370.8017161 | -0.109615 | 368.2161306 | 13.8321 | 366.6203368 | -6.46483 | 365.4377464 | 8.37508 | 362.7239402 | -6.01448 | 358.7528216 | 1.23757 | 357.2057008 | 0.564344 | 321.2520792 | -1.42446 | 353.3404171 | 3.62094 | 351.5562256 | 6.38173 | 350.0495455 | 10.0584 | 348.5044132 | -3.66468 | 346.730213 | -2.58957 | 344.8770354 | -0.788385 | 343.1952891 | -0.988898 | 341.3926139 | 0.780207 | 339.6518207 | 0.000603636 | 338.0655621 | 0.947325 | 336.4031874 | -0.413182 | 334.4450248 | -0.169006 | 332.6478448 | 0.340433 | 331.4236219 | -0.107096 | 329.5746438 | 0.335348 | 326.309151 | -0.368212 | 322.2953968 | 0.742019
385.6997725 | -0.297618 | 383.6179048 | -0.153595 | 381.2560602 | -0.0746551 | 378.8946085 | 0.0161086 | 376.6759718 | -0.226754 | 373.8563868 | -0.415425 | 371.2007487 | -0.0531016 | 368.6112867 | 13.2988 | 367.0127595 | -4.00212 | 365.8286351 | 9.39588 | 363.1109114 | -5.54739 | 359.1340395 | -0.483692 | 357.5844654 | 0.955362 | 321.6317686 | -1.31564 | 353.7138797 | 1.8258 | 351.9268894 | 6.35304 | 350.4181552 | 10.0558 | 348.8703279 | -2.26394 | 347.0934242 | -2.4761 | 345.2376797 | -1.47843 | 343.5534741 | -0.610405 | 341.7482196 | 0.807041 | 340.0049305 | -1.3208 | 338.4161696 | -0.144483 | 336.7513019 | 0.0207475 | 334.7905057 | 0.463338 | 332.9909183 | 1.236 | 331.7645875 | 0.109288 | 329.9129724 | -0.227273 | 326.6428217 | 0.19326 | 322.6228568 | -0.419531
386.1195339 | -0.478326 | 384.0345183 | -0.0929481 | 381.6696018 | -0.194291 | 379.3043291 | 0.140582 | 377.082469 | -0.38527 | 374.2588007 | -0.187651 | 371.5997431 | 0.131649 | 369.006405 | 13.9964 | 367.4051447 | -4.51225 | 366.219487 | 8.54742 | 363.4978456 | -5.97636 | 359.5152215 | -0.715153 | 357.9631945 | 0.444169 | 322.0114206 | -1.20714 | 354.0873074 | 1.85641 | 352.2975186 | 4.33111 | 350.7867294 | 7.72639 | 349.2362079 | -0.86306 | 347.4566007 | -2.36338 | 345.5982896 | 2.30798 | 343.911625 | -0.666419 | 342.1037913 | 0.236407 | 340.3580066 | -0.215225 | 338.7667436 | 0.240454 | 337.0993831 | -0.685348 | 335.1359539 | 0.724685 | 333.3339594 | 0.5588 | 332.1055206 | -0.691802 | 330.251269 | 0.207309 | 326.9764607 | 0.213433 | 322.9502862 | 0.430232
386.5392548 | -0.36095 | 384.4510915 | -0.103433 | 382.0831035 | 0.0591484 | 379.7140101 | 0.040076 | 377.488927 | -0.115689 | 374.6611761 | 0.0687847 | 371.9986995 | 0.00478005 | 369.4014855 | 14.2736 | 367.7974923 | -4.0206 | 366.6103021 | 7.08723 | 363.8847426 | -5.91298 | 359.8963678 | -2.47722 | 358.3418881 | 1.28626 | 322.3910352 | -1.09894 | 354.4607003 | 0.993511 | 352.6681132 | 4.30511 | 351.155268 | 7.72387 | 349.6020531 | -0.74604 | 347.8197427 | -2.2514 | 345.9588652 | 0.0775824 | 344.2697416 | -0.349348 | 342.459329 | 2.63548 | 340.7110489 | -2.24971 | 339.1172841 | -0.44839 | 337.4474309 | 0.135869 | 335.4813695 | -0.0406169 | 333.6769681 | 1.5671 | 332.4464212 | -1.02934 | 330.5895335 | 0.321058 | 327.3100679 | 0.192149 | 323.2776849 | 0.0416764
386.9589351 | -0.281315 | 384.8676245 | 0.190365 | 382.4965652 | -0.0615689 | 380.1236515 | 0.192523 | 377.895346 | 0.131297 | 375.0635132 | -0.411666 | 372.3976177 | 0.00813268 | 369.7965283 | 14.1357 | 368.1898024 | -3.33221 | 367.0010804 | 8.24104 | 364.2716026 | -5.69715 | 360.2774783 | -2.64512 | 358.7205462 | 1.01496 | 322.7706125 | -0.991055 | 354.8340584 | 0.130691 | 353.0386733 | 5.78433 | 351.5237711 | 15.4201 | 349.9678634 | 2.01885 | 348.1828502 | -2.14016 | 346.3194064 | -0.289302 | 344.6278241 | -0.402156 | 342.8148327 | 0.29337 | 341.0640575 | -0.135626 | 339.4677911 | -0.918306 | 337.7954455 | -0.0693744 | 335.8267525 | 1.10676 | 334.0199444 | 0.21817 | 332.7872894 | -0.139024 | 330.927766 | -0.417969 | 327.6436435 | -0.00870682 | 323.6050531 | -0.029945
387.3785749 | -0.423916 | 385.2841172 | 0.0503046 | 382.9099869 | -0.080362 | 380.5332534 | -0.00160525 | 378.301726 | -0.0208863 | 375.4658119 | -0.301751 | 372.7964978 | -0.0555728 | 370.1915334 | 12.8758 | 368.5820751 | -2.64367 | 367.3918219 | 8.77918 | 364.6584256 | -5.62654 | 360.658553 | -1.90387 | 359.0991688 | -1.18621 | 323.1501524 | -0.883485 | 355.2073817 | -0.732053 | 353.4091989 | 7.2647 | 351.8922386 | 23.1156 | 350.3336391 | 2.13621 | 348.5459231 | -2.02966 | 346.6799133 | 0.296778 | 344.9858724 | -0.0145358 | 343.1703025 | 0.841326 | 341.4170323 | -0.199643 | 339.8182646 | -0.901165 | 338.1434268 | -1.10767 | 336.1721029 | -0.0526534 | 334.3628883 | 1.34726 | 333.1281252 | 0.103414 | 331.2659665 | -0.131322 | 327.9771873 | 0.226119 | 323.9323908 | -0.307773
387.7981742 | -0.281385 | 385.7005699 | 0.0643545 | 383.3233687 | 0.0733312 | 380.9428157 | -0.206498 | 378.708067 | -0.313037 | 375.8680723 | -0.0604294 | 373.1953398 | 0.0403719 | 370.5865007 | 15.662 | 368.9743102 | -1.95532 | 367.7825268 | 7.53727 | 365.0452116 | -7.24155 | 361.0395919 | -1.34127 | 359.477756 | 1.20885 | 323.529655 | -0.776233 | 355.5806703 | -1.59472 | 353.77969 | 8.74622 | 352.2606706 | 23.1124 | 350.69938 | -0.572592 | 348.9089616 | -1.9199 | 347.0403859 | 4.68594 | 345.3438867 | -0.387915 | 343.5257384 | 1.02856 | 341.7699736 | -1.58729 | 340.1687047 | -0.28467 | 338.4913748 | -0.294672 | 336.5174209 | 0.353329 | 334.7057999 | 0.414897 | 333.4689287 | -0.516662 | 331.604135 | 0.0135459 | 328.3106995 | 0.222395 | 324.2596979 | -0.0268632
388.2177331 | -0.265414 | 386.1169823 | 0.0655016 | 383.7367107 | 0.130807 | 381.3523385 | -0.0295504 | 379.114369 | -0.276565 | 376.2702945 | -0.243302 | 373.5941439 | 0.185194 | 370.9814304 | 14.313 | 369.366508 | -1.26745 | 368.173195 | 8.11198 | 365.4319606 | -4.86147 | 361.4205952 | -0.99645 | 359.8563078 | -0.0596093 | 323.9091203 | -0.669301 | 355.9539242 | -1.56398 | 354.1501466 | 10.2289 | 352.6290672 | 20.6695 | 351.0650862 | -3.28097 | 349.2719655 | -1.81087 | 347.4008242 | 1.12553 | 345.7018668 | 0.359183 | 343.8811404 | 3.17272 | 342.1228811 | 0.467615 | 340.5191113 | -1.30486 | 338.8392897 | -0.156733 | 336.8627062 | -0.538885 | 335.0486791 | 0.960753 | 333.8096998 | 0.234729 | 331.9422715 | 0.169668 | 328.6441801 | -0.217892 | 324.5869745 | 0.107623
388.6372515 | -0.347323 | 386.5333547 | 0.0752451 | 384.1500127 | -0.152701 | 381.7618219 | 0.207582 | 379.520632 | 0.21211 | 376.6724783 | -0.388605 | 373.9929099 | 0.204362 | 371.3763224 | 15.8916 | 369.7586683 | -0.77477 | 368.5638265 | 6.95085 | 365.8186726 | -5.54952 | 361.8015628 | 0.0173854 | 360.2348242 | 2.50665 | 324.2885483 | -0.562691 | 356.3271434 | -3.32243 | 354.5205688 | 10.209 | 352.9974282 | 18.2269 | 351.4307577 | -5.98893 | 349.6349351 | -1.70257 | 347.7612284 | 1.11289 | 346.0598128 | 0.524131 | 344.2365086 | -0.609423 | 342.475755 | -0.889068 | 340.8694846 | -0.127571 | 339.1871713 | 0.0821324 | 337.2079591 | 0.124812 | 335.3915261 | 0.338067 | 334.1504386 | -0.10465 | 332.2803761 | -0.604449 | 328.977629 | 0.414443 | 324.9142206 | 0.212173
389.0567295 | -0.218561 | 386.9496869 | 0.0465545 | 384.563275 | 0.222869 | 382.1712658 | 0.241369 | 379.9268562 | -0.025377 | 377.074624 | -0.128387 | 374.3916379 | 0.211285 | 371.7711769 | 14.8868 | 370.1507912 | -0.545411 | 368.9544214 | 8.57718 | 366.2053477 | -5.60132 | 362.1824948 | 0.211039 | 360.6133052 | -1.07158 | 324.6679391 | -0.456407 | 356.7003279 | -5.08073 | 354.8909566 | -9.07922 | 353.3657539 | 15.7844 | 351.7963946 | -8.6965 | 349.9978702 | -1.71202 | 348.1215982 | 3.14278 | 346.4177248 | -2.20689 | 344.5918428 | 2.1177 | 342.8285953 | 0.569827 | 341.2198244 | -0.0612768 | 339.5350197 | -0.122772 | 337.5531796 | 0.283852 | 335.7343408 | 0.252457 | 334.4911451 | -0.482436 | 332.6184488 | -0.163541 | 329.3110463 | -0.0267151 | 325.2414363 | -0.469869
389.4761672 | -0.351755 | 387.3659791 | -0.155484 | 384.9764974 | -0.0881534 | 382.5806703 | 0.0383659 | 380.3330414 | -0.0861104 | 377.4767314 | -0.258352 | 374.7903281 | 0.0857259 | 372.1659937 | 16.6842 | 370.5428769 | -2.00157 | 369.3449797 | 6.40269 | 366.5919859 | -5.82507 | 362.5633912 | -0.314134 | 360.991751 | 1.90395 | 325.0472926 | -0.350451 | 357.0734778 | -6.83886 | 355.2613101 | -9.09565 | 353.7340441 | 13.3422 | 352.1619968 | -11.4037 | 350.3607709 | 1.51972 | 348.4819339 | 1.54465 | 346.7756028 | -1.40184 | 344.9471433 | 1.84124 | 343.181402 | 0.909447 | 341.5701309 | -0.0968398 | 339.882835 | 0.381454 | 337.8983675 | 0.0300805 | 336.0771232 | 0.730985 | 334.8318192 | -0.264796 | 332.9564896 | -0.153086 | 329.6444321 | 0.787177 | 325.5686215 | -0.688665
389.8955646 | -0.362908 | 387.7822313 | -0.115826 | 385.3896801 | -0.00701465 | 382.9900354 | 0.271862 | 380.7391878 | -0.313766 | 377.8788006 | -0.131826 | 375.1889803 | 0.276762 | 372.560773 | 17.9387 | 370.9349251 | 1.03466 | 369.7355014 | 6.42473 | 366.9785872 | -5.45201 | 362.9442519 | -0.838848 | 361.3701614 | 0.127621 | 325.4266089 | -0.244825 | 357.4465931 | -6.8079 | 355.6316291 | -6.02176 | 354.1022989 | 13.3394 | 352.5275645 | -14.1105 | 350.7236373 | -0.318562 | 348.8422354 | 0.701874 | 347.1334467 | 0.840521 | 345.30241 | -0.724772 | 343.5341751 | 0.579925 | 341.9204041 | -0.405276 | 340.2306171 | -0.0218715 | 338.2435231 | 0.0597239 | 336.4198734 | 0.70059 | 335.1724611 | -0.263079 | 333.2944985 | 0.0942757 | 329.9777863 | 1.35806 | 325.8957763 | -0.153094
390.3149216 | -0.174094 | 388.1984435 | -0.0665194 | 385.802823 | -0.0875768 | 383.3993611 | 0.029434 | 381.1452954 | 0.124698 | 378.2808317 | -0.507156 | 375.5875946 | 0.345609 | 372.9555148 | 17.8986 | 371.3269361 | 0.80137 | 370.1259866 | 7.55731 | 367.3651517 | -5.94594 | 363.3250772 | -1.36312 | 361.7485366 | -0.857549 | 325.805888 | -0.160704 | 357.8196739 | -7.31154 | 356.0019139 | -6.03584 | 354.4705183 | 9.67796 | 352.8930976 | -13.9914 | 351.0864693 | 0.393627 | 349.2025028 | 0.602594 | 347.4912567 | -1.84936 | 345.6576428 | 1.50105 | 343.8869147 | -0.00188586 | 342.2706439 | 0.214707 | 340.5783661 | -0.413451 | 338.5886462 | 0.4114 | 336.7625914 | 1.03026 | 335.5130708 | -0.689553 | 333.6324755 | -0.417809 | 330.3111089 | 0.0709456 | 326.2229007 | 0.288298
390.7342384 | -0.317716 | 388.6146157 | 0.0801723 | 386.2159262 | -0.269791 | 383.8086475 | 0.0308556 | 381.5513642 | -0.127393 | 378.6828247 | -0.308434 | 375.986171 | 0.0516565 | 373.3502191 | 17.3334 | 371.7189099 | 1.97703 | 370.5164353 | 6.31305 | 367.7516794 | -4.64777 | 363.7058669 | -1.88696 | 362.1268765 | 0.437393 | 326.18513 | -2.28477 | 358.1927201 | -7.81513 | 356.3721644 | -7.26074 | 354.8387024 | 6.01681 | 353.2585961 | -13.8721 | 351.4492669 | 0.38126 | 349.562736 | 0.923427 | 347.8490327 | -0.73375 | 346.0128419 | 2.97034 | 344.2396208 | -0.90653 | 342.6208505 | 0.0940642 | 340.926082 | -0.320438 | 338.933737 | 0.137124 | 337.1052773 | 0.448022 | 335.8536482 | 0.0508988 | 333.9704208 | -0.0310512 | 330.6444 | -0.112901 | 326.5499948 | -0.214771
391.1535149 | -0.158072 | 389.030748 | 0.0734042 | 386.6289897 | -0.140884 | 384.2178946 | 0.108394 | 381.9573942 | 0.0959707 | 379.0847796 | -0.0817042 | 376.3847097 | 0.264627 | 373.7448859 | 19.6829 | 372.1108464 | 3.65533 | 370.9068476 | 6.94047 | 368.1381702 | -6.64236 | 364.086621 | -2.41038 | 362.5051812 | 0.860952 | 326.5643348 | -2.20125 | 358.5657317 | -8.31868 | 356.7423806 | -8.48431 | 355.2068512 | 6.01437 | 353.6240601 | -17.9908 | 351.8120303 | 0.865242 | 349.9229351 | -0.604601 | 348.2067748 | -0.696184 | 346.3680073 | 0.457023 | 344.5922933 | -0.356502 | 342.9710238 | -0.122746 | 341.2737648 | -1.08175 | 339.2787954 | -0.13689 | 337.4479309 | 0.558832 | 336.1941935 | 0.457107 | 334.3083342 | -0.0977026 | 330.9776597 | 0.30117 | 326.8770584 | -0.275923
391.5727512 | -0.422494 | 389.4468404 | -0.00281888 | 387.0420135 | 0.027246 | 384.6271025 | -0.31439 | 382.3633855 | -0.178966 | 379.4866965 | -0.482314 | 376.7832105 | 0.180445 | 374.1395153 | 18.8412 | 372.5027457 | 3.60205 | 371.2972233 | 7.79365 | 368.5246243 | -6.21741 | 364.4673398 | -2.9334 | 362.8834508 | 2.3122 | 326.9435024 | -2.27591 | 358.9387089 | -8.82219 | 357.1125625 | -8.49458 | 355.5749646 | 6.01193 | 353.9894895 | -22.1092 | 352.1747594 | 1.34849 | 350.2831002 | 0.705797 | 348.5644829 | 1.49052 | 346.723139 | 1.69662 | 344.9449324 | -1.73076 | 343.3211638 | 0.71173 | 341.6214146 | -1.17554 | 339.6238214 | -0.00324569 | 337.7905524 | 0.492131 | 336.5347065 | -0.126909 | 334.6462158 | 0.11803 | 331.3108878 | 0.234924 | 327.2040918 | -0.462493
391.9919473 | -0.190031 | 389.8628929 | -0.0888602 | 387.4549978 | -0.159284 | 385.0362711 | 0.0811931 | 382.7693381 | 0.103324 | 379.8885753 | -0.217369 | 377.1816735 | 0.235736 | 374.5341072 | 20.9078 | 372.8946078 | 6.30634 | 371.6875627 | 7.79645 | 368.9110417 | -5.52592 | 364.848023 | -2.73662 | 363.2616852 | 0.720587 | 327.322633 | -2.35089 | 359.3116517 | -9.32565 | 357.4827103 | -11.355 | 355.9430428 | 6.00949 | 354.3548845 | -21.9893 | 352.5374543 | 1.83101 | 350.6432312 | 1.89799 | 348.9221572 | 0.315813 | 347.0782369 | 1.22409 | 345.297538 | 0.679946 | 343.6712706 | -1.35425 | 341.9690314 | -0.279767 | 339.9688152 | -0.43975 | 338.1331418 | 1.05473 | 336.8751874 | 0.0164568 | 334.9840656 | -0.192904 | 331.6440845 | -0.352492 | 327.5310948 | -0.133183
392.4111032 | -0.193521 | 390.2789055 | 0.101528 | 387.8679424 | 0.318642 | 385.4454005 | 0.267204 | 383.175252 | -0.241732 | 380.2904161 | -0.379639 | 377.5800989 | 0.239306 | 374.9286618 | 22.3435 | 373.2864327 | 7.58162 | 372.0778657 | 8.14074 | 369.2974223 | -5.60778 | 365.2286709 | -1.85571 | 363.6398844 | 1.38313 | 327.7017264 | -2.42621 | 359.68456 | -9.82907 | 357.8528239 | -14.2139 | 356.3110857 | 4.6527 | 354.7202451 | -21.8293 | 352.9001149 | 2.31281 | 351.0033281 | 2.35965 | 349.2797976 | -0.240047 | 347.4333012 | -0.500555 | 345.6501102 | -0.270891 | 344.0213442 | -0.455569 | 342.3166151 | -0.177898 | 340.3137766 | 0.392009 | 338.4756991 | 1.28688 | 337.2156362 | -0.283301 | 335.3218837 | -0.341393 | 331.9772497 | 0.0908743 | 327.8580676 | 0.526959
392.8302191 | -0.15828 | 390.6948784 | 0.139398 | 388.2808474 | 0.0357111 | 385.8544906 | 0.250582 | 383.5811272 | -0.4088 | 380.692219 | -0.328359 | 377.9784865 | 0.141715 | 375.323179 | 20.8444 | 373.6782205 | 6.89472 | 372.4681323 | 8.48523 | 369.6837663 | -5.66234 | 365.6092834 | -2.1505 | 364.0180486 | 1.00626 | 328.0807828 | -2.50186 | 360.0574339 | -10.3325 | 358.2229033 | -14.2203 | 356.6790934 | 3.29602 | 355.0855712 | -21.7094 | 353.2627413 | 2.29693 | 351.3633911 | 0.626167 | 349.6374041 | -0.148865 | 347.7883319 | 0.655033 | 346.0026489 | -0.429117 | 344.3713846 | 0.71526 | 342.6641658 | -0.421029 | 340.6587058 | -0.280286 | 338.8182244 | 1.11031 | 337.5560528 | 0.715363 | 335.6596701 | -0.686274 | 332.3103836 | 0.123274 | 328.1850101 | -0.54536
393.2492948 | -0.440194 | 391.1108114 | 0.133848 | 388.6937129 | 0.00727168 | 386.2635417 | -0.113935 | 383.9869639 | 0.0933099 | 381.0939839 | -0.437067 | 378.3768364 | 0.246424 | 375.7176589 | 21.6278 | 374.0699712 | 9.78664 | 372.8583626 | 8.82994 | 370.0700736 | -5.73296 | 365.9898605 | -2.73757 | 364.3961777 | 1.27456 | 328.4598021 | -2.57786 | 360.4302735 | -10.8358 | 358.5929486 | -16.6184 | 357.0470659 | 1.93947 | 355.4508629 | -27.3006 | 353.6253336 | 2.4808 | 351.72342 | 3.96888 | 349.9949769 | -0.836789 | 348.1433289 | 0.364031 | 346.3551543 | 0.239208 | 344.7213919 | -0.480985 | 343.0116836 | -0.0777051 | 341.0036028 | -0.670057 | 339.1607176 | -0.23134 | 337.8964374 | -0.226432 | 335.9974248 | -0.347334 | 332.643486 | -0.480226 | 328.5119223 | 0.0782275
393.6683305 | -0.224159 | 391.5267047 | -0.293562 | 389.1065389 | 0.0236562 | 386.6725536 | -0.176227 | 384.3927619 | 0.0881014 | 381.4957109 | -0.00721723 | 378.7751486 | 0.117693 | 376.1121015 | 20.9789 | 374.4616849 | 10.7413 | 373.2485566 | 9.17486 | 370.4563442 | -4.83367 | 366.3704023 | -1.05187 | 364.7742718 | 0.273176 | 328.8387844 | -2.65419 | 360.8030787 | -10.8047 | 358.9629598 | -19.0151 | 357.4150031 | 0.58303 | 355.8161202 | -32.8913 | 353.9878917 | 2.66399 | 352.0834151 | 0.633188 | 350.3525158 | -1.60604 | 348.4982924 | 1.84429 | 346.7076263 | -1.16023 | 345.071366 | -0.558875 | 343.3591684 | -0.422182 | 341.3484675 | 0.0631033 | 339.5031787 | 0.691295 | 338.2367899 | 0.685342 | 336.3351478 | -0.622279 | 332.9765571 | -0.687409 | 328.8388044 | -0.34144
394.0873262 | -0.184705 | 391.9425582 | 0.140926 | 389.5193254 | 0.252602 | 387.0815264 | 0.16081 | 384.7985213 | -0.0133127 | 381.8974001 | -0.24901 | 379.1734233 | 0.0897905 | 376.5065068 | 21.0027 | 374.8533615 | 11.9644 | 373.6387143 | 9.51999 | 370.8425783 | -5.84428 | 366.7509089 | -0.853246 | 365.1523309 | 1.80695 | 329.2177297 | -2.57307 | 361.1758496 | -11.5676 | 359.332937 | -19.0177 | 357.7829052 | -0.773288 | 356.1813432 | -38.4815 | 354.3504156 | 2.8465 | 352.4433761 | 1.3293 | 350.710021 | -0.566795 | 348.8532223 | 1.2415 | 347.0600649 | -1.09631 | 345.421307 | 0.178618 | 343.7066204 | 0.41371 | 341.6933001 | -0.417165 | 339.8456079 | 1.26594 | 338.5771103 | -1.24574 | 336.6728391 | -0.0228089 | 333.3095968 | -0.401233 | 329.1656562 | 0.202962
394.5062818 | -0.239081 | 392.3583721 | -0.105557 | 389.9320725 | 0.218665 | 387.4904601 | -0.0388816 | 385.2042423 | -0.370998 | 382.2990514 | -0.118366 | 379.5716603 | 0.207974 | 376.9008748 | 20.8876 | 375.2450011 | 10.6157 | 374.0288358 | 9.86533 | 371.2287758 | -6.13388 | 367.1313801 | -0.895665 | 365.530355 | 1.15238 | 329.596638 | -2.71105 | 361.5485862 | -12.3304 | 359.7028801 | -20.0709 | 358.1507722 | -2.12949 | 356.5465319 | -38.3609 | 354.7129055 | 3.02832 | 352.8033033 | 2.41712 | 351.0674924 | 0.696668 | 349.2081186 | 2.73358 | 347.4124703 | -0.927748 | 345.7712149 | -0.323834 | 344.0540394 | -1.00046 | 342.0381005 | -0.0751898 | 340.1880051 | 0.83512 | 338.9173987 | -0.902479 | 337.0104988 | -0.256559 | 333.6426052 | -0.0461868 | 329.4924779 | 0.422959
394.9251975 | -0.221634 | 392.7741463 | -0.0912058 | 390.3447802 | -0.271462 | 387.8993548 | -0.202782 | 385.6099247 | 0.105478 | 382.7006649 | -0.192845 | 379.9698598 | 0.132246 | 377.2952057 | 22.2816 | 375.6366037 | 10.9313 | 374.4189211 | 10.2109 | 371.6149367 | -4.85447 | 367.5118161 | -0.937776 | 365.9083441 | 1.88623 | 329.9755093 | -0.260652 | 361.9212886 | -13.0932 | 360.0727892 | -21.1229 | 358.5186041 | -3.48557 | 356.9116862 | -26.6444 | 355.0753613 | 3.20948 | 353.1631966 | 1.06978 | 351.4249301 | -1.84503 | 349.5629814 | 0.199453 | 347.7648423 | -1.34976 | 346.1210898 | 0.574001 | 344.4014255 | 0.393051 | 342.3828687 | -0.408974 | 340.5303703 | 0.151041 | 339.2576551 | -0.5872 | 337.3481269 | 0.00566574 | 333.9755822 | 0.0637443 | 329.8192694 | 0.219524
395.3440732 | -0.185333 | 393.1898808 | 0.199953 | 390.7574484 | 0.174207 | 388.3082105 | 0.13835 | 386.0155687 | 0.211329 | 383.1022406 | -0.375066 | 380.3680218 | 0.0954919 | 377.6894994 | 20.5316 | 376.0281694 | 12.3131 | 374.8089702 | 10.5567 | 372.0010611 | -5.19638 | 367.8922169 | -0.979593 | 366.2862984 | 0.547171 | 330.3543438 | -0.134196 | 362.2939567 | -13.8559 | 360.4426644 | -21.1219 | 358.8864008 | -3.48759 | 357.2768063 | -14.929 | 355.4377831 | 3.38997 | 353.523056 | 1.28599 | 351.7823342 | 0.905487 | 349.9178107 | 1.6168 | 348.1171811 | -1.512 | 346.4709316 | 0.254244 | 344.7487788 | -0.140526 | 342.7276048 | -0.585618 | 340.8727037 | 0.582498 | 339.5978796 | -0.493528 | 337.6857234 | 0.145132 | 334.308528 | -0.0117381 | 330.1460308 | 0.2153
395.762909 | -0.0520008 | 393.6055758 | 0.00574995 | 391.1700773 | 0.220065 | 388.7170272 | 0.218245 | 386.4211742 | 0.160021 | 383.5037785 | 0.0757912 | 380.7661462 | 0.0419452 | 378.0837559 | 21.4039 | 376.4196981 | 15.49 | 375.1989832 | 10.5649 | 372.387149 | -5.56933 | 368.2725825 | -0.779764 | 366.6642177 | 2.58592 | 330.7331412 | 0.630239 | 362.6665906 | -14.6186 | 360.8125056 | -21.1688 | 359.2541625 | 11.3283 | 357.6418921 | -3.21453 | 355.8001708 | 3.56979 | 353.8828816 | -0.196048 | 352.1397045 | -2.63828 | 350.2726065 | 0.478733 | 348.4694866 | -1.35295 | 346.8207404 | -0.548561 | 345.0960992 | -0.357266 | 343.0723089 | 0.285916 | 341.2150051 | 0.662764 | 339.938072 | 0.0527503 | 338.0232883 | 0.15233 | 334.6414426 | 0.017695 | 330.4727621 | -0.0938138
396.181705 | -0.252868 | 394.0212312 | 0.138916 | 391.5826668 | 0.197281 | 389.1258049 | 0.389213 | 386.8267413 | 0.0323594 | 383.9052787 | -0.0640777 | 381.1642332 | 0.178609 | 378.4779753 | 21.2157 | 376.8111899 | 13.3738 | 375.58896 | 8.78977 | 372.7732004 | -5.31699 | 368.652913 | -0.666894 | 367.0421022 | 2.36161 | 331.1119018 | -0.660302 | 363.0391904 | -14.5873 | 361.1823128 | -21.2146 | 359.6218892 | 26.1429 | 358.0069438 | 8.49885 | 356.1625245 | 3.74896 | 354.2426734 | 4.18467 | 352.4970412 | -2.11337 | 350.6273688 | 1.48019 | 348.8217589 | -0.342163 | 347.1705161 | -0.362045 | 345.4433868 | -0.390577 | 343.4169808 | -0.333869 | 341.5572746 | 0.826875 | 340.2782326 | -0.846801 | 338.3608217 | 0.697754 | 334.9743258 | -0.336972 | 330.7994633 | -0.36077
396.6004611 | -0.203753 | 394.436847 | 0.285164 | 391.9952171 | 0.43023 | 389.5345437 | 0.0684165 | 387.23227 | -0.0325128 | 384.3067412 | 0.107195 | 381.5622827 | 0.0949209 | 378.8721576 | 21.7071 | 377.2026449 | 8.40449 | 375.9789008 | 10.5117 | 373.1592154 | -4.0811 | 369.0332084 | -0.553772 | 367.4199519 | 2.75028 | 331.4906255 | -1.87496 | 363.4117561 | -14.8428 | 361.5520862 | -21.2102 | 359.9895808 | 26.1395 | 358.3719612 | 8.61716 | 356.5248443 | 3.92748 | 354.6024314 | 2.13558 | 352.8543442 | -3.51756 | 350.9820978 | 0.900948 | 349.173998 | -0.273912 | 347.5202589 | 0.798309 | 345.7906417 | 0.738631 | 343.7616207 | 0.04164 | 341.8995123 | 0.399806 | 340.6183612 | 0.124958 | 338.6983236 | 0.246561 | 335.3071779 | 0.053689 | 331.1261345 | 0.411818
397.0191774 | -0.215355 | 394.8524233 | 0.193191 | 392.4077281 | 0.310726 | 389.9432436 | -0.0723071 | 387.6377604 | 0.143469 | 384.7081661 | 0.131836 | 381.9602948 | 0.152948 | 379.2663028 | 21.2684 | 377.594063 | 10.3714 | 376.3688056 | 10.2358 | 373.545194 | -4.19853 | 369.4134686 | -0.440415 | 367.7977667 | 1.5422 | 331.8693124 | 2.02454 | 363.7842876 | -15.0982 | 361.9218257 | -21.4386 | 360.3572375 | 24.5941 | 358.7369444 | 7.67264 | 356.8871301 | 3.90498 | 354.9621557 | 1.47279 | 353.2116137 | -1.84549 | 351.3367933 | 0.505861 | 349.5262039 | -1.04409 | 347.8699688 | 1.11144 | 346.1378638 | -0.75314 | 344.1062286 | 0.112918 | 342.2417181 | 0.760893 | 340.9584579 | -0.472164 | 339.035794 | -0.107604 | 335.6399988 | -0.191995 | 331.4527757 | -0.467211
397.4378539 | -0.0668603 | 395.2679602 | 0.160547 | 392.8201998 | 0.0969955 | 390.3519047 | 0.201277 | 388.0432124 | 0.105764 | 385.1095533 | 0.063704 | 382.3582695 | 0.129638 | 379.660411 | 19.9376 | 377.9854443 | 8.37086 | 376.7586743 | 7.82069 | 373.9311362 | -4.71996 | 369.7936939 | -0.326835 | 368.1755468 | 2.44011 | 332.2479624 | 1.11939 | 364.1567851 | -15.3536 | 362.2915314 | -21.666 | 360.7248591 | 23.0487 | 359.1018935 | 7.79076 | 357.249382 | 3.9027 | 355.3218462 | 2.62765 | 353.5688496 | -0.141198 | 351.6914554 | 1.4014 | 349.8783766 | -0.0741871 | 348.2196457 | -0.153432 | 346.4850531 | 0.237387 | 344.4508045 | 0.267313 | 342.5838921 | 0.780248 | 341.2985228 | -0.0342979 | 339.3732329 | -0.239885 | 335.9727884 | 0.0357972 | 331.7793868 | -0.336523
397.8564907 | -0.141073 | 395.6834576 | 0.270663 | 393.2326324 | 0.112856 | 390.7605269 | 0.11656 | 388.4486262 | 0.0456817 | 385.510903 | 0.176048 | 382.7562068 | 0.0478591 | 380.0544822 | 20.858 | 378.3767889 | 9.26696 | 377.148507 | 7.82813 | 374.3170421 | -4.44519 | 370.1738841 | -0.213047 | 368.5532922 | 3.13965 | 332.6265756 | -0.235113 | 364.5292485 | -15.609 | 362.6612033 | -21.8921 | 361.0924458 | 21.5035 | 359.4668085 | 8.08282 | 357.6115999 | 3.89979 | 355.681503 | 3.36404 | 353.9260519 | -2.19664 | 352.0460842 | 1.59778 | 350.2305162 | -0.24134 | 348.5692897 | 0.197286 | 346.8322097 | -0.756514 | 344.7953484 | -0.57913 | 342.9260344 | 0.80912 | 341.6385558 | -0.890921 | 339.7106404 | -0.786967 | 336.305547 | -0.100659 | 332.105968 | -0.0334953
398.2750877 | 1.62799e-05 | 396.0989156 | 0.277877 | 393.6450257 | 0.359778 | 391.1691104 | 0.491903 | 388.8540017 | 0.638688 | 385.912215 | 0.236804 | 383.1541069 | 0.125148 | 380.4485165 | 22.2544 | 378.7680967 | 8.48571 | 377.5383038 | 7.5985 | 374.7029116 | -5.58205 | 370.5540392 | -0.0990668 | 368.9310028 | 1.43424 | 333.005152 | 0.371837 | 364.9016779 | -15.8644 | 363.0308414 | -22.1172 | 361.4599976 | 19.9585 | 359.8316894 | 8.37471 | 357.9737841 | 3.89627 | 356.0411261 | 1.67613 | 354.2832207 | 0.0689941 | 352.4006796 | 2.15308 | 350.5826227 | 0.818226 | 348.9189009 | 0.0429016 | 347.1793336 | -0.301331 | 345.1398604 | -0.710392 | 343.2681449 | 0.752046 | 341.978557 | 0.24517 | 340.0480164 | -0.33391 | 336.6382743 | -0.156457 | 332.4325192 | -0.048665
398.6936451 | -0.0431838 | 396.5143341 | 0.344226 | 394.0573799 | -0.00394925 | 391.577655 | 0.42013 | 389.259339 | 0.681694 | 386.3134896 | 0.242082 | 383.5519696 | 0.251731 | 380.8425137 | 23.0391 | 379.1593677 | 8.71804 | 377.9280646 | 7.36873 | 375.0887448 | -4.77384 | 370.9341595 | 0.0150917 | 369.3086788 | -0.361124 | 333.3836917 | -1.72273 | 365.2740734 | -16.1198 | 363.4004458 | -22.1073 | 361.8275145 | 18.4135 | 360.1965362 | 8.66641 | 358.3359343 | 3.89214 | 356.4007155 | 1.12748 | 354.640356 | -2.41396 | 352.7552418 | 1.98116 | 350.9346961 | 0.327715 | 349.2684791 | 0.213426 | 347.5264249 | -0.315181 | 345.4843404 | -0.196976 | 343.6102236 | -0.479233 | 342.3185264 | 0.221666 | 340.385361 | -0.22642 | 336.9709706 | 0.0984933 | 332.7590404 | 0.507197
399.1121628 | 0.0662037 | 396.9297134 | 0.245982 | 394.469695 | 0.15002 | 391.9861609 | 0.359347 | 389.664638 | 0.414094 | 386.7147266 | 0.0212147 | 383.9497951 | 0.198536 | 381.2364741 | 21.845 | 379.5506021 | 9.02319 | 378.3177896 | 7.13881 | 375.4745418 | -3.57547 | 371.3142448 | 0.129413 | 369.6863201 | -0.377318 | 333.7621946 | 0.792149 | 365.6464348 | -16.0885 | 363.7700165 | -24.0927 | 362.1949965 | 18.4106 | 360.5613489 | 8.78383 | 358.6980508 | 3.86656 | 356.7602714 | 0.237642 | 354.9974578 | -0.122882 | 353.1097706 | -1.14482 | 351.2867365 | -0.617405 | 349.6180246 | 0.0821621 | 347.8734835 | -0.296661 | 345.8287885 | -0.530741 | 343.9522707 | 1.16034 | 342.658464 | -0.264011 | 340.7226743 | -0.50315 | 337.3036358 | 0.0870352 | 333.0855318 | 0.117449
399.5306409 | -0.138355 | 397.3450533 | 0.351465 | 394.881971 | 0.400298 | 392.3946281 | 0.600937 | 390.0698989 | 0.771903 | 387.1159261 | 0.205687 | 384.3475833 | 0.420944 | 381.6303975 | 24.0829 | 379.9417998 | 9.20006 | 378.7074787 | 6.91366 | 375.8603025 | -3.15941 | 371.6942951 | 0.331109 | 370.0639268 | 3.27332 | 334.1406608 | -1.22765 | 366.0187624 | -17.5718 | 364.1395535 | -26.0767 | 362.5624437 | 16.095 | 360.9261277 | 9.11864 | 359.0601334 | 4.12849 | 357.1197936 | 0.521061 | 355.3545262 | -0.76494 | 353.4642662 | 1.76046 | 351.6387438 | -0.86441 | 349.9675372 | -0.0502278 | 348.2205095 | -0.0966863 | 346.1732048 | -0.754333 | 344.294286 | 0.630586 | 342.9983698 | -0.516845 | 341.0599562 | -0.434315 | 337.6362699 | -0.00382881 | 333.4119932 | -0.075275
399.9490794 | -0.0109888 | 397.7603539 | 0.254645 | 395.294208 | 0.485884 | 392.8030567 | 0.530715 | 390.4751217 | 0.658717 | 387.5170882 | 0.620491 | 384.7453343 | 0.341406 | 382.0242842 | 24.0594 | 380.3329608 | 9.44 | 379.0971319 | 6.6897 | 376.246027 | -4.86273 | 372.0743106 | 1.92818 | 370.4414989 | 0.85297 | 334.5190903 | 0.459746 | 366.391056 | -19.0549 | 364.5090568 | -28.0596 | 362.929856 | 16.0921 | 361.2908725 | 9.23563 | 359.4221823 | 4.0424 | 357.4792822 | 1.18406 | 355.7115611 | 0.735083 | 353.8187286 | 1.49049 | 351.9907181 | -1.43773 | 350.317017 | 0.780096 | 348.5675028 | -0.38035 | 346.5175892 | 0.0338836 | 344.6362697 | 0.720655 | 343.338244 | -0.128275 | 341.3972067 | -0.54196 | 337.968873 | 0.0635496 | 333.7384248 | 0.476042
400.3674783 | -0.238166 | 398.1756153 | 0.667325 | 395.7064059 | 0.411931 | 393.2114465 | 0.374509 | 390.8803063 | 0.524702 | 387.9182129 | 0.24045 | 385.1430482 | 0.530299 | 382.4181339 | 24.9351 | 380.7240853 | 9.86381 | 379.4867494 | 6.46517 | 376.6317153 | -4.90813 | 372.4542913 | 2.22219 | 370.8190364 | 1.59838 | 334.8974831 | 1.37107 | 366.7633158 | -19.0235 | 364.8785265 | -30.0412 | 363.2972336 | 13.9695 | 361.6555833 | 13.0511 | 359.7841975 | 3.89411 | 357.8387373 | 2.45722 | 356.0685626 | -0.877365 | 354.1731577 | 1.31871 | 352.3426594 | 0.715504 | 350.6664641 | -0.27139 | 348.9144636 | -0.439733 | 346.8619418 | -0.974861 | 344.9782218 | 0.686112 | 343.6780864 | -0.28526 | 341.734426 | -0.619426 | 338.3014451 | -0.169075 | 334.0648266 | -0.349359
400.7858377 | -0.197003 | 398.5908374 | 0.638955 | 396.1185648 | 0.417778 | 393.6197978 | 0.415981 | 391.2854529 | 0.638854 | 388.3193002 | 0.396138 | 385.5407249 | 0.40824 | 382.8119469 | 25.8046 | 381.1151732 | 9.59538 | 379.8763311 | 6.47843 | 377.0173674 | -5.39898 | 372.8342371 | 0.857702 | 371.1965395 | 1.70386 | 335.2758393 | 0.72155 | 367.1355418 | -21.7969 | 365.2479626 | -30.0257 | 363.6645763 | 13.9667 | 362.0202602 | 13.1675 | 360.1461789 | 3.83435 | 358.1981588 | 1.30628 | 356.4255308 | -1.48049 | 354.5275536 | -0.0832071 | 352.6945678 | 0.153272 | 351.0158785 | 0.195959 | 349.2613919 | 0.02297 | 347.2062626 | -0.15408 | 345.3201422 | 0.863386 | 344.0178971 | -0.9037 | 342.0716139 | 0.498628 | 338.6339861 | 0.611865 | 334.3911986 | 0.36759
401.2041576 | -0.229241 | 399.0060203 | 0.416175 | 396.5306848 | 0.348598 | 394.0281104 | 0.389014 | 391.6905615 | 0.945512 | 388.7203501 | 0.823943 | 385.9383645 | 0.533891 | 383.2057231 | 26.672 | 381.5062245 | 9.78174 | 380.265877 | 5.64107 | 377.4029834 | -6.28769 | 373.2141482 | 2.56679 | 371.574008 | 3.27871 | 335.6541588 | 0.33455 | 367.5077339 | -18.6076 | 365.6173652 | -30.9286 | 364.0318843 | 13.964 | 362.3849031 | 12.36 | 360.5081267 | 4.61645 | 358.5575469 | 0.171647 | 356.7824656 | -1.5542 | 354.8819164 | 3.07591 | 353.0464432 | -0.826709 | 351.3652601 | 0.292967 | 349.6082876 | -0.426594 | 347.5505516 | -0.363379 | 345.662031 | 0.735009 | 344.3576762 | -0.152339 | 342.4087706 | 0.0974347 | 338.9664962 | -0.509126 | 334.7175407 | -0.289133
401.6224381 | -0.190933 | 399.4211641 | 0.629587 | 396.9427658 | 0.525505 | 394.4363846 | 0.402 | 392.095632 | 1.23789 | 389.1213628 | 0.678672 | 386.3359671 | 0.500741 | 383.5994626 | 27.5375 | 381.8972393 | 9.40662 | 380.6553873 | 6.67825 | 377.7885634 | -5.28713 | 373.5940245 | 1.48869 | 371.951442 | 2.18224 | 336.0324418 | 0.868497 | 367.8798923 | -18.5762 | 365.9867342 | -30.911 | 364.3991576 | 18.412 | 362.7495122 | 11.5523 | 360.8700408 | 3.10802 | 358.9169015 | 0.195084 | 357.1393671 | -2.40154 | 355.2362461 | -0.546305 | 353.3982857 | -0.293229 | 351.714609 | 0.525103 | 349.9551507 | -0.158224 | 347.8948089 | -0.187501 | 346.0038883 | 0.801859 | 344.6974237 | -0.228313 | 342.7458961 | -0.0846266 | 339.2989753 | -0.309916 | 335.0438531 | -0.0270889
402.0406791 | -0.448874 | 399.8362687 | 0.33255 | 397.354808 | 0.251171 | 394.8446201 | 0.744095 | 392.5006645 | 1.05427 | 389.5223381 | 0.429648 | 386.7335325 | 0.465189 | 383.9931654 | 28.401 | 382.2882176 | 9.22506 | 381.0448619 | 5.79494 | 378.1741072 | -6.40249 | 373.9738661 | 2.53102 | 372.3288417 | 3.27139 | 336.4106881 | 1.87235 | 368.252017 | -19.4552 | 366.3560697 | -27.1258 | 364.7663962 | 22.8597 | 363.1140875 | 10.7444 | 361.2319212 | 3.84107 | 359.2762226 | -0.520911 | 357.4962352 | -3.40152 | 355.5905426 | 2.119 | 353.7500953 | 0.313279 | 352.0639253 | 0.626451 | 350.3019814 | 0.218568 | 348.2390344 | -0.127309 | 346.3457141 | 1.17191 | 345.0371395 | -0.463876 | 343.0829903 | 0.386113 | 339.6314235 | 0.0614953 | 335.3701357 | -0.526069
402.4588807 | -0.430746 | 400.2513343 | 0.313486 | 397.7668112 | 0.444826 | 395.2528172 | 0.562575 | 392.9056591 | 1.4892 | 389.9232762 | 0.938037 | 387.131061 | 0.354688 | 384.3868315 | 29.2626 | 382.6791595 | 11.9861 | 381.4343008 | 7.85757 | 378.559615 | -6.26869 | 374.353673 | 2.20154 | 372.7062069 | 3.09088 | 336.7888979 | 0.336238 | 368.6241079 | -20.334 | 366.7253718 | -23.34 | 365.1336001 | 27.307 | 363.4786289 | 9.93622 | 361.5937681 | 3.57203 | 359.6355103 | 3.86319 | 357.8530701 | -2.49785 | 355.944806 | -0.0335694 | 354.101872 | 0.227651 | 352.4132089 | -0.163185 | 350.6487797 | -0.604228 | 348.5832283 | -0.533085 | 346.6875083 | 1.14067 | 345.3768237 | 0.0493622 | 343.4200534 | 0.425712 | 339.9638408 | -0.0781848 | 335.6963887 | -0.0131058
402.877043 | -0.510118 | 400.6663607 | 0.627465 | 398.1787757 | 0.265107 | 395.6609758 | 0.507868 | 393.3106158 | 1.06036 | 390.3241771 | 0.549664 | 387.5285525 | 0.462549 | 384.780461 | 29.2292 | 383.070065 | 13.1301 | 381.8237042 | 6.39117 | 378.9450868 | -5.88468 | 374.7334452 | 3.8484 | 373.0835377 | 1.57973 | 337.1670712 | -0.0366669 | 368.9961652 | -21.2128 | 367.0946404 | -19.5536 | 365.5007694 | 31.754 | 363.8431365 | 9.12784 | 361.9555814 | 3.15484 | 359.9947646 | 0.580143 | 358.2098718 | -0.495676 | 356.2990364 | -0.394772 | 354.4536159 | -0.124048 | 352.7624599 | -0.383268 | 350.9955455 | -0.607559 | 348.9273904 | -0.214183 | 347.0292711 | 0.760713 | 345.7164764 | -0.182586 | 343.7570853 | -0.182639 | 340.2962272 | 0.0677743 | 336.0226119 | -0.284366
403.2951659 | -0.465295 | 401.0813481 | 0.167148 | 398.5907013 | 0.403144 | 396.069096 | 0.871663 | 393.7155346 | 1.12155 | 390.7250408 | 0.993742 | 387.926007 | 0.537076 | 385.1740538 | 32.268 | 383.460934 | 11.5107 | 382.2130719 | 6.91197 | 379.3305226 | -5.7983 | 375.1131828 | 4.06077 | 373.4608342 | 2.81777 | 337.5452079 | 2.35866 | 369.3681888 | -22.0915 | 367.4638756 | -15.7665 | 365.867904 | 36.2005 | 364.2076104 | 8.3192 | 362.3173611 | 2.42565 | 360.3539855 | 2.05844 | 358.5666402 | -2.4923 | 356.6532337 | 0.536485 | 354.805327 | -1.76245 | 353.1116783 | 0.417114 | 351.3422789 | -0.48322 | 349.271521 | -0.379169 | 347.3710023 | 0.387478 | 346.0560976 | -0.417821 | 344.094086 | 0.185846 | 340.6285827 | -0.205971 | 336.3488055 | 0.936224
403.7132495 | -0.434543 | 401.4962966 | 0.245855 | 399.0025882 | 0.206561 | 396.4771778 | 0.713006 | 394.1204155 | 0.796569 | 391.1258673 | 1.23519 | 388.3234246 | 0.670139 | 385.5676101 | 34.7432 | 383.8517667 | 14.1495 | 382.6024042 | 8.31873 | 379.7159225 | -4.6192 | 375.4928858 | 2.64269 | 373.8380964 | 2.72861 | 337.9233082 | 0.321917 | 369.7401788 | -22.06 | 367.8330774 | -11.9788 | 366.235004 | 40.6467 | 364.5720505 | 7.51028 | 362.6791073 | 3.76296 | 360.713173 | 1.58312 | 358.9233754 | -2.98727 | 357.0073981 | -0.641222 | 355.1570053 | -0.960849 | 353.4608641 | -0.228426 | 351.6889799 | 0.184272 | 349.6156199 | -0.23715 | 347.7127022 | 0.538526 | 346.3956872 | -0.0624524 | 344.4310557 | -0.28225 | 340.9609074 | -0.690239 | 336.6749694 | 0.0159802
404.1312939 | -0.542958 | 401.911206 | 0.0610742 | 399.4144363 | 0.742573 | 396.8852212 | 1.08268 | 394.5252586 | 1.20857 | 391.5266567 | 1.86102 | 388.7208053 | 0.756868 | 385.9611298 | 35.1668 | 384.242563 | 15.2772 | 382.9917009 | 7.3508 | 380.1012864 | -5.71466 | 375.8725543 | 4.41719 | 374.2153244 | 2.65346 | 338.301372 | 1.32453 | 370.1121352 | -20.766 | 368.2022459 | -11.9562 | 366.6020695 | 40.6427 | 364.9364569 | 7.6244 | 363.04082 | 4.47606 | 361.0723273 | 1.59159 | 359.2800775 | -0.7776 | 357.3615294 | 1.86648 | 355.5086508 | -0.87425 | 353.8100174 | -0.498356 | 352.0356485 | 0.3761 | 349.9596872 | -0.520415 | 348.0543706 | 0.260636 | 346.7352453 | -0.161922 | 344.7679942 | -0.020181 | 341.2932013 | 0.608725 | 337.0011037 | -0.0234034
404.549299 | -0.452898 | 402.3260766 | 0.297263 | 399.8262457 | 0.624455 | 397.2932263 | 1.02176 | 394.9300639 | 0.490586 | 391.927409 | 1.75973 | 389.1181492 | 0.756112 | 386.354613 | 35.5552 | 384.6333231 | 15.5955 | 383.3809621 | 8.54138 | 380.4866145 | -5.18402 | 376.2521882 | 3.45788 | 374.592518 | 2.99371 | 338.6793993 | 0.279311 | 370.484058 | -24.0386 | 368.5713811 | -8.52558 | 366.9691004 | 40.6388 | 365.3008296 | 15.5943 | 363.4024992 | 4.44312 | 361.4314483 | 1.45885 | 359.6367464 | -2.45183 | 357.7156278 | 0.177318 | 355.8602636 | 0.242799 | 354.1591382 | 0.638577 | 352.3822848 | 0.215305 | 350.3037229 | -0.335487 | 348.3960077 | 0.516382 | 347.074772 | -0.542319 | 345.1049017 | -0.322651 | 341.6254644 | 0.179627 | 337.3272084 | 0.0491939
404.967265 | -0.594436 | 402.7409082 | 0.0385509 | 400.2380164 | 0.57205 | 397.701193 | 1.00082 | 395.3348315 | 0.916373 | 392.3281242 | 1.86152 | 389.5154562 | 0.82725 | 386.7480597 | 35.7243 | 385.0240469 | 16.893 | 383.7701879 | 7.03707 | 380.8719067 | -5.3717 | 376.6317876 | 2.29831 | 374.9696775 | 4.05232 | 339.0573902 | -0.213341 | 370.8559474 | -26.9063 | 368.9404829 | -5.09438 | 367.3360968 | 46.9549 | 365.6651686 | 23.5631 | 363.764145 | 5.14097 | 361.7905359 | 1.32631 | 359.9933822 | -1.82866 | 358.0696932 | 0.729625 | 356.2118437 | 1.03589 | 354.5082264 | -0.190094 | 352.7288888 | -0.76243 | 350.6477271 | -0.289953 | 348.7376133 | 1.05834 | 347.4142672 | -0.490385 | 345.4417781 | 0.213358 | 341.9576967 | -0.185321 | 337.6532836 | 0.0175531
405.3851918 | -0.335445 | 403.1557009 | 0.204821 | 400.6497485 | 0.791994 | 398.1091215 | 1.18808 | 395.7395613 | 0.887939 | 392.7288024 | 2.80782 | 389.9127264 | 0.683919 | 387.1414699 | 38.8132 | 385.4147344 | 16.4129 | 384.1593783 | 8.77714 | 381.257163 | -4.82688 | 377.0113525 | 2.51704 | 375.3468027 | 3.64163 | 339.4353447 | -1.28369 | 371.2278032 | -23.4138 | 369.3095515 | -1.66257 | 367.7030587 | 53.2704 | 366.029474 | 31.5309 | 364.1257573 | 5.10697 | 362.1495904 | 1.19398 | 360.3499849 | -3.09286 | 358.4237258 | 0.755782 | 356.563391 | -0.192995 | 354.8572822 | 0.892951 | 353.0754605 | -0.155434 | 350.9916998 | 0.170864 | 349.0791877 | 0.515665 | 347.753731 | -0.181974 | 345.7786235 | -0.211606 | 342.2898983 | 0.168231 | 337.9793292 | 0.197061
405.8030794 | -0.412876 | 403.5704548 | -0.0634359 | 401.061442 | 0.578461 | 398.5170118 | 1.19257 | 396.1442534 | 0.62556 | 393.1294437 | 2.34154 | 390.3099598 | 0.836344 | 387.5348437 | 38.9885 | 385.8053857 | 16.7689 | 384.5485333 | 9.61833 | 381.6423835 | -5.12382 | 377.390883 | 6.19655 | 375.7238939 | 2.14521 | 339.8132629 | -1.2131 | 371.5996256 | -23.6725 | 369.6785869 | 1.76984 | 368.0699861 | 59.5853 | 366.3937458 | 39.4977 | 364.4873363 | 5.74097 | 362.5086116 | 1.06185 | 360.7065545 | -3.65831 | 358.7777254 | 0.0698844 | 356.9149057 | -0.284324 | 355.2063056 | 0.791114 | 353.4219999 | -0.46815 | 351.335641 | 0.277024 | 349.4207307 | 0.643252 | 348.0931634 | -1.0253 | 346.1154379 | -0.277015 | 342.6220691 | -0.0319947 | 338.3053453 | -0.59197
406.2209279 | -0.670184 | 403.9851699 | -0.118917 | 401.4730969 | 0.425359 | 398.9248638 | 1.15339 | 396.5489079 | 0.917988 | 393.5300479 | 2.64899 | 390.7071566 | 1.18901 | 387.9281811 | 40.8281 | 386.1960009 | 19.7889 | 384.937653 | 8.68581 | 382.0275683 | -6.07644 | 377.7703791 | -0.256366 | 376.1009509 | 3.78729 | 340.1911447 | -1.02483 | 371.9714146 | -23.1793 | 370.0475891 | 1.7964 | 368.4368791 | 65.8998 | 366.7579841 | 39.6085 | 364.8488819 | 6.37442 | 362.8675997 | 0.929928 | 361.0630911 | -4.50468 | 359.1316922 | 0.411156 | 357.2663878 | -0.270617 | 355.5552965 | -0.788709 | 353.7685071 | -0.899769 | 351.6795507 | -0.139113 | 349.7622425 | 0.530451 | 348.4325644 | 0.0547742 | 346.4522213 | -0.202583 | 342.9542093 | 0.0285479 | 338.6313318 | 0.541327
406.6387374 | -0.537116 | 404.3998462 | 0.00108906 | 401.8847132 | 0.577346 | 399.3326777 | 1.23609 | 396.9535248 | 1.52385 | 393.9306153 | 3.27651 | 391.1043166 | 1.21437 | 388.3214822 | 40.4356 | 386.5865799 | 18.2271 | 385.3267373 | 10.3349 | 382.4127173 | -5.59053 | 378.1498408 | 1.88398 | 376.4779738 | 2.34073 | 340.5689902 | -0.836975 | 372.3431701 | -23.8354 | 370.4165582 | 1.24043 | 368.8037376 | 72.2136 | 367.1221887 | 36.7167 | 365.2103941 | 7.00732 | 363.2265546 | 0.798208 | 361.4195947 | -2.20354 | 359.4856261 | 1.58461 | 357.6178372 | 0.377055 | 355.9042551 | -0.722837 | 354.114982 | -0.214858 | 352.0234289 | 0.357303 | 350.103723 | -0.583145 | 348.7719341 | 0.233821 | 346.7889738 | 0.39688 | 343.2863187 | -0.212007 | 338.957289 | -0.151945
407.0565079 | -0.462264 | 404.8144838 | 0.0846628 | 402.2962911 | 0.238103 | 399.7404534 | 0.992406 | 397.358104 | 1.67973 | 394.3311457 | 3.37877 | 391.5014399 | 1.55136 | 388.7147469 | 44.2336 | 386.9771227 | 20.5658 | 385.7157864 | 9.14725 | 382.7978306 | -5.90898 | 378.5292681 | 0.817814 | 376.8549626 | 3.03297 | 340.9467994 | -0.649525 | 372.7148923 | -23.8038 | 370.7854941 | 0.685384 | 369.1705618 | 72.2084 | 367.4863599 | -15.3801 | 365.5718731 | 7.63969 | 363.5854763 | 0.666692 | 361.7760652 | -2.02825 | 359.8395273 | -0.512327 | 357.9692541 | 0.804292 | 356.2531812 | 0.662025 | 354.4614248 | -0.827276 | 352.3672758 | -0.411182 | 350.4451722 | 0.941261 | 349.1112725 | -0.560884 | 347.1256954 | 0.619132 | 343.6183976 | -0.470977 | 339.2832166 | 0.0145058
407.4742393 | -0.450616 | 405.2290827 | 0.0381936 | 402.7078304 | -0.0501128 | 400.148191 | 1.27226 | 397.7626457 | 2.17192 | 394.7316393 | 3.84804 | 391.8985267 | 1.46615 | 389.1079754 | 46.8147 | 387.3676295 | 21.7732 | 386.1048002 | 10.8638 | 383.1829082 | -6.02395 | 378.9086612 | 3.41227 | 377.2319174 | 1.43511 | 341.3245723 | -0.462484 | 373.0865812 | -24.5548 | 371.1543969 | 0.131253 | 369.5373516 | 59.4817 | 367.8504976 | -15.2685 | 365.9333188 | 7.60312 | 363.944365 | 0.535379 | 362.1325029 | -1.63161 | 360.1933956 | 1.53039 | 358.3206384 | 1.16021 | 356.602075 | 0.490133 | 354.8078353 | -0.977179 | 352.7110913 | -0.655603 | 350.7865903 | 1.0704 | 349.4505796 | -0.762998 | 347.462386 | 0.445863 | 343.9504457 | -0.0263651 | 339.6091149 | 0.0763901
407.8919318 | -0.411918 | 405.6436429 | 0.0694002 | 403.1193313 | 0.11856 | 400.5558905 | 1.12441 | 398.1671498 | 1.48302 | 395.132096 | 3.79687 | 392.2955768 | 1.8186 | 389.5011675 | 49.3478 | 387.7581002 | 22.0947 | 386.4937788 | 11.5298 | 383.5679502 | -5.01181 | 379.28802 | 1.1134 | 377.6088382 | 3.56689 | 341.702309 | -0.275853 | 373.4582367 | -25.3058 | 371.5232666 | 0.161351 | 369.9041071 | 46.7562 | 368.2146018 | -8.7994 | 366.2947312 | 6.11436 | 364.3032205 | 0.545638 | 362.4889075 | -2.89865 | 360.5472312 | 0.542662 | 358.6719901 | 0.0492058 | 356.9509365 | -0.777864 | 355.1542138 | -0.965176 | 353.0548754 | -0.473822 | 351.1279771 | 0.182289 | 349.7898554 | -0.463206 | 347.7990458 | 0.595891 | 344.2824633 | -0.582281 | 339.9349838 | -0.599801
408.3095854 | -0.448046 | 406.0581644 | -0.00762814 | 403.5307938 | -0.0671203 | 400.9635519 | 0.542338 | 398.5716165 | 2.25544 | 395.5325159 | 4.87871 | 392.6925903 | 2.07123 | 389.8943234 | 49.7334 | 388.1485349 | 21.6627 | 386.8827222 | 10.7541 | 383.9529565 | -5.89656 | 379.6673445 | 3.10396 | 377.9857251 | 3.73093 | 342.0800094 | -0.207688 | 373.829859 | -26.0566 | 371.8921034 | -1.57875 | 370.2708282 | 46.752 | 368.5786725 | -8.689 | 366.6561104 | 7.4561 | 364.6620431 | -0.355768 | 362.8452793 | -2.34865 | 360.9010341 | -0.0867075 | 359.0233094 | -0.205753 | 357.2997657 | 0.484656 | 355.5005601 | -0.0798595 | 353.3986282 | 0.661963 | 351.4693328 | 0.252625 | 350.1290999 | -0.0947259 | 348.1356748 | -0.199637 | 344.6144503 | 0.302763 | 340.2608233 | 0.0465284
408.7272001 | -0.624776 | 406.4726474 | -0.256214 | 403.9422179 | 0.019933 | 401.3711753 | 0.625296 | 398.9760456 | 2.10598 | 395.9328991 | 4.24404 | 393.0895673 | 2.225 | 390.2874431 | 58.5273 | 388.5389336 | 22.603 | 387.2716305 | 10.651 | 384.3379272 | -5.77108 | 380.0466348 | 3.32101 | 378.362578 | 3.29125 | 342.4576736 | 0.107584 | 374.2014481 | -26.8074 | 372.2609071 | -3.31786 | 370.6375151 | 49.4691 | 368.9427099 | -8.57911 | 367.0174564 | 6.69951 | 365.0208326 | 0.00679413 | 363.2016182 | -3.27774 | 361.2548043 | -0.210024 | 359.3745961 | 0.564067 | 357.6485627 | 0.693892 | 355.8468743 | -0.0689656 | 353.7423497 | -0.0625055 | 351.8106574 | 0.422408 | 350.4683132 | -0.0862423 | 348.4722729 | 0.308146 | 344.9464068 | 0.211681 | 340.5866334 | 0.569173
409.1447759 | -0.356018 | 406.8870918 | -0.150717 | 404.3536037 | 0.258706 | 401.7787608 | 0.501605 | 399.3804374 | 2.2636 | 396.3332456 | 4.52087 | 393.4865078 | 2.34467 | 390.6805267 | 58.3925 | 388.9292964 | 25.8039 | 387.6605037 | 11.1387 | 384.7228624 | -4.95097 | 380.4258909 | 3.52185 | 378.739397 | 4.10162 | 342.8353017 | 0.422433 | 374.5730039 | -27.5582 | 372.6296778 | -5.056 | 371.0041677 | 52.186 | 369.3067139 | -5.56416 | 367.3787692 | 8.67244 | 365.3795891 | 3.03435 | 363.5579242 | -2.61802 | 361.6085418 | -0.333124 | 359.7258504 | 0.952172 | 357.9973274 | 0.592974 | 356.1931565 | 0.28232 | 354.0860399 | -0.686478 | 352.1519509 | -0.342087 | 350.8074953 | -0.898411 | 348.8088402 | -0.441963 | 345.2783327 | -0.186223 | 340.9124143 | 0.0150405
409.5623129 | -0.436067 | 407.3014976 | -0.0688954 | 404.7649511 | -0.0258589 | 402.1863083 | 0.584936 | 399.7847917 | 2.03052 | 396.7335553 | 5.54309 | 393.8834118 | 2.30368 | 391.0735741 | 61.6226 | 389.3196232 | 25.5657 | 388.0493418 | 10.8864 | 385.107762 | -5.95012 | 380.8051129 | 3.2138 | 379.1161822 | 2.07144 | 343.2128936 | 0.73686 | 374.9445266 | -28.3089 | 372.9984156 | -5.02238 | 371.370786 | 52.1816 | 369.6706845 | -2.54999 | 367.7400489 | 9.94351 | 365.7383126 | 0.437829 | 363.9141974 | -1.63078 | 361.9622466 | 0.190147 | 360.0770723 | -0.0960414 | 358.3460598 | -0.0244327 | 356.5394066 | -0.333533 | 354.4296988 | 0.608329 | 352.4932133 | 0.0353058 | 351.1466463 | -0.411414 | 349.1453768 | -0.347524 | 345.6102281 | -0.151241 | 341.2381658 | -0.0192918
409.979811 | -0.500093 | 407.715865 | -0.249879 | 405.1762603 | 0.137635 | 402.5938179 | 0.402369 | 400.1891087 | 2.24864 | 397.1338284 | 6.53862 | 394.2802794 | 2.60017 | 391.4665854 | 68.4293 | 389.7099141 | 28.2645 | 388.4381448 | 11.3102 | 385.4926261 | -4.02663 | 381.1843007 | 2.90553 | 379.4929335 | 2.86512 | 343.5904493 | 1.05086 | 375.3160161 | -29.0595 | 373.3671205 | -7.20136 | 371.7373702 | 41.3301 | 370.0346218 | 0.463386 | 368.1012955 | 7.30812 | 366.0970032 | 1.1521 | 364.2704378 | -2.29477 | 362.3159188 | 0.850102 | 360.4282617 | 0.869959 | 358.6947601 | -0.0561224 | 356.8856247 | -0.573986 | 354.7733265 | -0.460238 | 352.8344446 | 1.01316 | 351.4857661 | -0.0751066 | 349.4818826 | -0.184659 | 345.942093 | 0.169062 | 341.5638881 | 0.334866
410.3972705 | -0.330358 | 408.1301939 | 0.0743071 | 405.5875312 | -0.160708 | 403.0012895 | 0.178824 | 400.5933883 | 2.175 | 397.5340648 | 7.18302 | 394.6771106 | 2.59265 | 391.8595606 | 77.604 | 390.1001692 | 28.3766 | 388.8269128 | 13.3479 | 385.8774548 | -5.55794 | 381.5634545 | 2.59701 | 379.8696511 | 1.46501 | 343.967969 | 1.36444 | 375.6874726 | -29.81 | 373.7357925 | -7.16606 | 372.1039202 | 41.3261 | 370.3985258 | 3.47594 | 368.462509 | 6.63499 | 366.4556608 | 1.25139 | 364.6266454 | -0.767086 | 362.6695584 | -1.31874 | 360.7794188 | -0.00508235 | 359.0434282 | 1.00275 | 357.2318108 | 0.195068 | 355.116923 | -0.0497935 | 353.175645 | 0.180597 | 351.8248548 | 0.0620679 | 349.8183577 | -0.0173028 | 346.2739275 | 0.0156091 | 341.8895811 | -0.443302
410.8146912 | -0.567476 | 408.5444843 | 0.150475 | 405.9987639 | 0.112533 | 403.4087234 | -0.029032 | 400.9976307 | 1.77326 | 397.9342647 | 7.10684 | 395.0739054 | 3.07932 | 392.2524997 | 78.4196 | 390.4903884 | 29.6118 | 389.2156459 | 13.2344 | 386.262248 | -6.72823 | 381.9425742 | 2.28825 | 380.2463348 | 3.43779 | 344.3454526 | 1.67759 | 376.0588959 | -29.7782 | 374.1044316 | -7.13 | 372.470436 | 39.6888 | 370.7623966 | 3.58253 | 368.8236894 | 7.45137 | 366.8142856 | 3.71282 | 364.9828203 | -1.59322 | 363.0231655 | -0.832449 | 361.1305435 | -0.489073 | 359.3920642 | 0.929349 | 357.5779649 | -0.362063 | 355.4604884 | -0.557393 | 353.5168143 | 0.473563 | 352.1639123 | 0.564763 | 350.1548021 | -0.537684 | 346.6057315 | 0.256678 | 342.215245 | -0.0280022
411.2320732 | -0.531987 | 408.9587363 | -0.299647 | 406.4099584 | -0.230095 | 403.8161194 | 0.0300564 | 401.4018357 | 1.64412 | 398.334428 | 7.54341 | 395.4706639 | 3.60542 | 392.6454029 | 86.3259 | 390.8805718 | 34.7067 | 389.604344 | 14.0684 | 386.6470058 | -6.49891 | 382.3216599 | 2.48785 | 380.6229849 | 3.78163 | 344.7229001 | 1.99032 | 376.4302862 | -30.6763 | 374.473038 | -6.22842 | 372.8369177 | 38.0517 | 371.1262341 | 17.5752 | 369.1848368 | 6.95843 | 367.1728776 | 1.64471 | 365.3389624 | -1.66863 | 363.37674 | 1.38074 | 361.4816359 | 0.299918 | 359.7406681 | -0.167113 | 357.9240871 | -0.254818 | 355.8040225 | -0.219247 | 353.8579527 | 0.780196 | 352.5029389 | 0.22294 | 350.4912159 | -0.323126 | 346.9375052 | 0.648864 | 342.5408796 | 0.0444067
411.6494166 | -0.307612 | 409.37295 | -0.224758 | 406.8211148 | -0.00604594 | 404.2234776 | 0.00212347 | 401.8060036 | 0.86394 | 398.7345548 | 7.5913 | 395.867386 | 3.52603 | 393.0382701 | 96.2593 | 391.2707194 | 37.4172 | 389.9930072 | 15.2511 | 387.0317282 | -4.13621 | 382.7007116 | 2.56957 | 380.9996012 | 2.73632 | 345.1003116 | 2.30262 | 376.8016435 | -31.5743 | 374.8416115 | -5.32616 | 373.2033653 | 36.4147 | 371.4900384 | 31.5661 | 369.5459512 | 6.91747 | 367.5314367 | 0.500337 | 365.6950719 | -2.66545 | 363.7302819 | -0.631944 | 361.832696 | 0.559396 | 360.0892398 | -0.203093 | 358.2701773 | -0.452769 | 356.1475256 | -0.067996 | 354.1990601 | 0.205282 | 352.8419343 | -0.46884 | 350.827599 | 0.467541 | 347.2692484 | -0.10015 | 342.8664851 | 0.0722223
412.0667213 | -0.55942 | 409.7871253 | -0.0594419 | 407.232233 | 0.172049 | 404.6307981 | 0.342686 | 402.2101342 | 0.91947 | 399.134645 | 8.19167 | 396.2640719 | 3.82326 | 393.4311013 | 96.5244 | 391.6608313 | 38.7035 | 390.3816355 | 15.0932 | 387.4164153 | -6.13374 | 383.0797294 | 2.65098 | 381.3761838 | 2.52138 | 345.4776871 | 2.36706 | 377.1729679 | -32.4723 | 375.2101524 | -4.42326 | 373.5697788 | 34.7778 | 371.8538095 | 31.6697 | 369.9070326 | 7.37746 | 367.889963 | 1.47278 | 366.0511487 | -3.11326 | 364.0837914 | -0.426876 | 362.1837237 | 0.371761 | 360.4377795 | 0.366903 | 358.6162357 | -0.448243 | 356.4909976 | -0.268865 | 354.5401366 | 0.303089 | 353.1808988 | 0.653569 | 351.1639514 | -0.257851 | 347.6009613 | -0.0413031 | 343.1920615 | -0.759889
412.4839875 | -0.549249 | 410.2012623 | 0.036423 | 407.6433132 | -0.0320073 | 405.0380808 | 0.13368 | 402.6142277 | 0.415999 | 399.5346989 | 7.4701 | 396.6607215 | 4.67321 | 393.8238966 | 110.289 | 392.0509075 | 41.9814 | 390.770229 | 17.8967 | 387.801067 | -4.05891 | 383.4587132 | 2.73206 | 381.7527328 | 4.94735 | 345.8550266 | 1.53061 | 377.5442592 | -33.3702 | 375.5786605 | -3.51971 | 373.9361583 | 34.7742 | 372.2175475 | 39.4628 | 370.2680811 | 7.83703 | 368.2484565 | 0.453371 | 366.4071928 | -3.28397 | 364.4372685 | 0.731423 | 362.5347193 | 1.13804 | 360.7862872 | 0.0382102 | 358.9622622 | -0.264176 | 356.8344385 | -0.574741 | 354.8811822 | 0.550086 | 353.5198322 | -0.376946 | 351.5002733 | -0.508709 | 347.9326438 | -0.0376508 | 343.5176087 | -0.71528
412.9012151 | -0.418365 | 410.6153611 | -0.157476 | 408.0543553 | -0.11649 | 405.4453259 | -0.0417821 | 403.018284 | 0.00818135 | 399.9347162 | 7.28528 | 397.0573349 | 4.43346 | 394.216656 | 118.452 | 392.440948 | 50.0794 | 391.1587877 | 19.2005 | 388.1856835 | -5.77397 | 383.8376632 | 2.8128 | 382.1292483 | 2.81967 | 346.2323302 | 3.11393 | 377.9155177 | -34.268 | 375.9471359 | -2.61552 | 374.3025037 | -72.0416 | 372.5812523 | 47.2545 | 370.6290967 | 8.29617 | 368.6069173 | 0.660111 | 366.7632044 | -2.33516 | 364.790713 | 1.05478 | 362.8856826 | 0.247947 | 361.1347629 | 0.394919 | 359.3082568 | 0.0436878 | 357.1778484 | 0.0178871 | 355.2221969 | 0.186787 | 353.8587347 | -0.61659 | 351.8365646 | -0.116624 | 348.264296 | -0.266426 | 343.8431269 | 0.149826
413.3184042 | -0.551946 | 411.0294216 | -0.00495075 | 408.4653594 | -0.190354 | 405.8525332 | -0.0494941 | 403.4223032 | 0.0244261 | 400.3346972 | 6.60599 | 397.4539122 | 5.00663 | 394.6093796 | 123.527 | 392.8309529 | 50.0371 | 391.5473116 | 20.5534 | 388.5702647 | -4.29489 | 384.2165792 | 2.89318 | 382.5057301 | 2.41086 | 346.6095978 | 3.77061 | 378.2867433 | -35.1657 | 376.3155787 | -2.57529 | 374.6688152 | 70.213 | 372.9449241 | 47.3555 | 370.9900794 | 8.2536 | 368.9653453 | 1.96633 | 367.1191833 | -3.60134 | 365.1441252 | 0.139416 | 363.2366137 | 0.3567 | 361.4832065 | -0.429404 | 359.6542197 | -0.0944846 | 357.5212273 | 0.0456034 | 355.5631808 | 0.17203 | 354.1976062 | -0.539887 | 352.1728254 | 0.312225 | 348.595918 | 0.308538 | 344.168616 | -0.0329272
413.7355548 | -0.608898 | 411.443444 | 0.120999 | 408.8763255 | -0.201467 | 406.259703 | 0.227902 | 403.8262854 | -0.302365 | 400.7346419 | 5.69846 | 397.8504533 | 5.41899 | 395.0020674 | 128.707 | 393.2209221 | 54.9846 | 391.9358007 | 23.3567 | 388.9548106 | -4.56183 | 384.5954615 | 2.97318 | 382.8821784 | 2.85611 | 346.9868296 | 3.73941 | 378.6579361 | -35.1336 | 376.6839888 | -8.9281 | 375.0350927 | -49.6614 | 373.3085628 | 39.9651 | 371.3510292 | 8.98924 | 369.3237407 | 4.20662 | 367.4751297 | -2.502 | 365.497505 | -0.0638655 | 363.5875127 | -0.35404 | 361.8316183 | -0.132458 | 360.0001507 | 0.432317 | 357.8645752 | 0.0808098 | 355.9041339 | 0.141095 | 354.5364468 | 0.382639 | 352.5090557 | 0.108731 | 348.9275096 | 0.48427 | 344.494076 | -0.967997
414.152667 | -0.428419 | 411.8574282 | 0.0861593 | 409.2872537 | -0.179424 | 406.6668352 | 0.124071 | 404.2302305 | 0.321068 | 401.1345502 | 4.67104 | 398.2469583 | 5.4695 | 395.3947194 | 135.665 | 393.6108558 | 61.8491 | 392.3242552 | 24.0322 | 389.3393214 | -3.13401 | 384.97431 | 3.05279 | 383.2585932 | 4.71 | 347.3640254 | 2.994 | 379.029096 | -37.058 | 377.0523664 | -15.2797 | 375.4013363 | 11.546 | 373.6721685 | 32.5746 | 371.7119462 | 9.72445 | 369.6821034 | 2.27185 | 367.8310436 | -3.94995 | 365.8508524 | -1.13077 | 363.9383795 | 0.694844 | 362.179998 | 0.199427 | 360.34605 | 0.416325 | 358.2078921 | -1.068 | 356.2450562 | -0.00181783 | 354.8752565 | 0.813798 | 352.8452554 | -0.267693 | 349.2590711 | 0.264987 | 344.8195071 | 0.703289
414.5697408 | -0.363958 | 412.2713742 | 0.124811 | 409.6981439 | -0.0662089 | 407.0739298 | 0.0796952 | 404.6341386 | -0.233502 | 401.5344222 | 3.42385 | 398.6434272 | 5.2551 | 395.7873356 | 146.043 | 394.000754 | 66.6165 | 392.712675 | 25.2533 | 389.723797 | -4.33789 | 385.3531247 | 3.13199 | 383.6349745 | 4.77598 | 347.7411854 | -0.0369721 | 379.4002231 | -38.9822 | 377.4207114 | -21.63 | 375.7675459 | 11.5433 | 374.0357411 | 25.1839 | 372.0728304 | 10.4593 | 370.0404335 | 3.22571 | 368.186925 | -1.35947 | 366.2041675 | -1.0452 | 364.2892142 | 0.414555 | 362.5283459 | -0.353098 | 360.6919175 | -0.639309 | 358.5511781 | -0.455623 | 356.5859478 | 0.557064 | 355.2140354 | -0.0595063 | 353.1814248 | -0.0828199 | 349.5906023 | -0.634636 | 345.1449092 | -0.286068
414.9867762 | -0.517248 | 412.6852822 | 0.0767259 | 410.1089963 | 0.0518583 | 407.4809869 | 0.28157 | 405.0380098 | -0.222964 | 401.934258 | 3.29008 | 399.0398601 | 5.77781 | 396.1799161 | 153.081 | 394.3906166 | 66.2998 | 393.1010601 | 28.053 | 390.1082375 | -4.47536 | 385.7319057 | 3.21076 | 384.0113224 | 3.30577 | 348.1183096 | 3.34866 | 379.7713176 | -40.9062 | 377.7890239 | -27.9791 | 376.1337217 | 11.5407 | 374.3992808 | 25.283 | 372.4336819 | 10.4152 | 370.398731 | 5.92002 | 368.5427739 | -2.48885 | 366.5574504 | 0.354743 | 364.6400168 | 0.602096 | 362.8766619 | -0.107908 | 361.0377534 | -0.0484907 | 358.8944332 | -1.13924 | 356.9268086 | 0.800002 | 355.5527834 | 0.13508 | 353.5175636 | -0.390431 | 349.9221033 | -0.883808 | 345.4702824 | -0.346536
415.4037733 | -0.597324 | 413.0991521 | 0.0594714 | 410.5198109 | -0.0469032 | 407.8880065 | 0.273369 | 405.441844 | -0.123932 | 402.3340575 | 1.88583 | 399.436257 | 4.9929 | 396.572461 | 167.207 | 394.7804437 | 69.3984 | 393.4894107 | 31.4034 | 390.4926429 | -4.72974 | 386.110653 | 3.28909 | 384.3876369 | 2.62057 | 348.495398 | 0.352201 | 380.1423793 | -40.8739 | 378.1573039 | -27.9344 | 376.4998636 | 14.1934 | 374.7627876 | 24.812 | 372.7945006 | 10.3457 | 370.7569959 | 1.24476 | 368.8985903 | -1.66341 | 366.9107009 | 0.694378 | 364.9907873 | 0.33428 | 363.2249461 | 0.180944 | 361.3835575 | 0.00499919 | 359.2376574 | 0.0691127 | 357.2676388 | -0.0805707 | 355.8915006 | 0.0969496 | 353.8536721 | -0.504032 | 350.2535742 | 0.271588 | 345.7956266 | 0.0993188
415.820732 | -0.409426 | 413.512984 | 0.111064 | 410.9305876 | -0.26011 | 408.2949887 | 0.165951 | 405.8456414 | 0.102997 | 402.7338209 | 1.13754 | 399.8326179 | 4.83881 | 396.9649701 | 167.507 | 395.1702354 | 74.9961 | 393.8777267 | 31.9379 | 390.8770132 | -3.03894 | 386.4893667 | 3.36697 | 384.763918 | 2.50347 | 348.8724506 | 2.39167 | 380.5134083 | -42.5319 | 378.5255515 | -27.8891 | 376.8659718 | 16.8458 | 375.1262614 | 24.3403 | 373.1552866 | 10.2759 | 371.1152282 | 0.493257 | 369.2543744 | -1.88516 | 367.2639192 | -1.49199 | 365.3415258 | 0.0607671 | 363.5731984 | 0.628088 | 361.72933 | -0.505623 | 359.5808508 | -0.462694 | 357.6084382 | 1.33137 | 356.230187 | -1.02952 | 354.1897502 | 0.0836266 | 350.5850149 | 0.0682129 | 346.1209419 | -0.408247
416.2376525 | -0.389016 | 413.9267779 | 0.0226726 | 411.3413265 | -0.167108 | 408.7019335 | 0.102673 | 406.2494018 | -0.243918 | 403.1335481 | 0.679114 | 400.2289428 | 4.33929 | 397.3574437 | 182.489 | 395.5599917 | 75.5301 | 394.2660081 | 31.9252 | 391.2613485 | -3.46512 | 386.8680467 | 3.44439 | 385.1401658 | 4.13177 | 349.2494675 | 0.711771 | 380.8844047 | -42.4996 | 378.8937666 | -27.8432 | 377.2320461 | 19.498 | 375.4897024 | 23.8678 | 373.5160399 | 10.2058 | 371.473428 | 3.67836 | 369.610126 | -1.84536 | 367.6171052 | -0.0441235 | 365.6922323 | 0.852287 | 363.9214189 | 1.22808 | 362.0750709 | 0.288548 | 359.9240134 | -0.64138 | 357.949207 | 1.00446 | 356.5688426 | -0.620916 | 354.5257979 | 0.405537 | 350.9164255 | -0.284276 | 346.4462284 | -0.200002
416.6545348 | -0.417636 | 414.3405338 | 0.0127967 | 411.7520278 | -0.225509 | 409.1088408 | -0.248866 | 406.6531255 | -0.201036 | 403.5332392 | 0.362534 | 400.6252319 | 4.00123 | 397.7498817 | 189.689 | 395.9497126 | 81.2794 | 394.6542551 | 36.875 | 391.6456488 | -1.24117 | 387.2466932 | 3.63888 | 385.5163802 | 3.03725 | 349.6264486 | 4.03226 | 381.2553684 | -44.8293 | 379.2619494 | -28.1533 | 377.5980866 | 19.4951 | 375.8531105 | 23.3946 | 373.8767605 | 10.1354 | 371.8315954 | 3.52731 | 369.9658453 | -2.59711 | 367.9702591 | 0.697056 | 366.0429068 | -1.53772 | 364.2696077 | 0.0140912 | 362.4207801 | 0.248994 | 360.2671452 | -1.01814 | 358.2899452 | -0.66618 | 356.9074676 | -0.351523 | 354.8618153 | 0.412537 | 351.2478061 | 0.430134 | 346.771486 | -0.411787
417.0713788 | -0.520906 | 414.7542519 | 0.0936203 | 412.1626913 | -0.159558 | 409.5157108 | -0.191572 | 407.0568124 | -0.0940302 | 403.9328943 | -0.142373 | 401.0214851 | 3.40572 | 398.1422842 | 200.941 | 396.3393982 | 79.3422 | 395.0424676 | 34.1727 | 392.0299141 | -2.567 | 387.6253061 | 4.09949 | 385.8925614 | 5.54752 | 350.003394 | 0.756786 | 381.6262996 | -47.1589 | 379.6300998 | -28.4627 | 377.9640934 | 17.7913 | 376.2164858 | 22.9207 | 374.2374486 | 10.0897 | 372.1897303 | 3.58176 | 370.3215323 | -1.14358 | 368.3233808 | 0.558995 | 366.3935494 | -1.18753 | 364.6177647 | 0.247411 | 362.7664578 | 0.25173 | 360.6102462 | -1.92064 | 358.6306528 | -0.231813 | 357.2460618 | -0.429152 | 355.1978024 | 0.221258 | 351.5791566 | -0.242926 | 347.0967148 | -0.107067
417.4881848 | -0.649453 | 415.167932 | -0.17205 | 412.5733171 | -0.276647 | 409.9225435 | 0.110282 | 407.4604625 | -0.161934 | 404.3325132 | -0.102812 | 401.4177025 | 2.35208 | 398.5346511 | 202.484 | 396.7290484 | 86.1214 | 395.4306457 | 35.5802 | 392.4141445 | -1.72588 | 388.0038855 | 6.49065 | 386.2687094 | 3.77388 | 350.3803038 | 2.41824 | 381.9971983 | -47.1263 | 379.9982179 | -28.7716 | 378.3300665 | 16.0876 | 376.5798282 | 23.0153 | 374.598104 | 10.589 | 372.5478327 | 4.20785 | 370.6771869 | -1.38223 | 368.6764704 | 0.260597 | 366.74416 | -0.947944 | 364.96589 | 1.09462 | 363.1121039 | 0.511113 | 360.9533165 | -0.232816 | 358.9713299 | 0.393471 | 357.5846253 | -0.290814 | 355.5337592 | -0.411914 | 351.910477 | -0.441559 | 347.4219148 | -0.180911
417.9049526 | -0.517473 | 415.5815743 | -0.41481 | 412.9839053 | 0.0909228 | 410.3293389 | -0.237287 | 407.8640758 | -0.394057 | 404.7320962 | 0.252068 | 401.813884 | 2.22166 | 398.9269825 | 212.623 | 397.1186634 | 89.4174 | 395.8187894 | 39.4099 | 392.79834 | 0.184728 | 388.3824314 | 5.71011 | 386.6448242 | 3.32032 | 350.7571779 | 2.70852 | 382.3680644 | -48.4207 | 380.3663036 | -29.0798 | 378.6960059 | 14.3841 | 376.943138 | 22.2552 | 374.9587269 | 11.088 | 372.9059028 | 3.49159 | 371.0328093 | -1.96837 | 369.0295279 | 0.594563 | 367.0947388 | -0.376713 | 365.3139836 | -0.818328 | 363.4577185 | -0.254161 | 361.2963561 | 0.76059 | 359.3119764 | 1.30835 | 357.9231581 | -0.28842 | 355.8696858 | -0.845592 | 352.2417674 | 0.329628 | 347.7470861 | -0.567692
418.3216823 | -0.446125 | 415.9951788 | -0.0862674 | 413.3944559 | -0.233387 | 410.7360971 | 0.25629 | 408.2676525 | -0.169521 | 405.1316432 | 0.2859 | 402.2100298 | 1.6321 | 399.3192785 | 207.016 | 397.5082431 | 92.6984 | 396.2068987 | 38.607 | 393.1825006 | 1.18936 | 388.7609438 | 3.88526 | 387.0209058 | 6.29854 | 351.1340164 | 1.16582 | 382.738898 | -49.715 | 380.7343572 | -29.031 | 379.0619116 | 12.6807 | 377.306415 | 22.3481 | 375.3193172 | 11.0414 | 373.2639404 | 1.37753 | 371.3883994 | -2.48348 | 369.3825533 | -1.82686 | 367.4452856 | -0.019284 | 365.6620456 | 0.415976 | 363.8033016 | -0.312086 | 361.6393651 | 0.0128167 | 359.6525924 | -0.356644 | 358.2616604 | -0.560024 | 356.2055822 | -0.0475842 | 352.5730279 | 0.229929 | 348.0722286 | 0.641589
418.7383739 | -0.327587 | 416.4087456 | -0.0898348 | 413.804969 | -0.0368265 | 411.142818 | 0.194431 | 408.6711926 | -0.127793 | 405.5311543 | -0.0488207 | 402.6061399 | 1.0704 | 399.7115391 | 200.536 | 397.8977876 | 96.9413 | 396.5949737 | 42.4016 | 393.5666263 | 2.62183 | 389.1394229 | 3.22291 | 387.3969542 | 4.12863 | 351.5108194 | 2.14236 | 383.1096993 | -51.0091 | 381.1023785 | -30.8093 | 379.4277838 | 12.6781 | 377.6696593 | 19.2909 | 375.6798751 | 10.9945 | 373.6219458 | 3.14269 | 371.7439574 | -3.71893 | 369.7355466 | -1.40841 | 367.7958006 | 0.444754 | 366.0100759 | 0.678981 | 364.1488532 | -0.210513 | 361.9823433 | -0.587674 | 359.9931779 | 0.0412539 | 358.600132 | 0.338601 | 356.5414483 | -0.00844752 | 352.9042584 | 0.0856177 | 348.3973424 | 0.0307501
419.1550276 | -0.675367 | 416.8222746 | -0.00608071 | 414.2154445 | -0.0651536 | 411.5495018 | 0.162926 | 409.074696 | -0.203444 | 405.9306294 | 0.380671 | 403.0022142 | 0.735313 | 400.1037643 | 200.486 | 398.2872969 | 101.927 | 396.9830145 | 43.9088 | 393.9507172 | 2.07149 | 389.5178685 | 8.20858 | 387.7729696 | 2.4569 | 351.8875867 | 4.22659 | 383.4804681 | -52.3032 | 381.4703676 | -32.5869 | 379.7936223 | -16.7858 | 378.0328709 | 16.2331 | 376.0404004 | 10.9983 | 373.9799188 | 5.09985 | 372.0994831 | -1.71062 | 370.0885079 | 0.00691204 | 368.1462838 | -0.119402 | 366.3580746 | -0.826593 | 364.4943734 | -0.487703 | 362.325291 | 0.495498 | 360.333733 | 0.160592 | 358.938573 | -0.827605 | 356.8772843 | -0.110047 | 353.2354589 | -0.588405 | 348.7224276 | -0.601463
419.5716432 | -0.405628 | 417.2357659 | -0.126072 | 414.6258825 | -0.000301532 | 411.9561484 | 0.135416 | 409.4781628 | 0.128045 | 406.3300687 | -0.0612568 | 403.3982529 | 0.452005 | 400.4959542 | 179.009 | 398.6767711 | 102.213 | 397.371021 | 45.4854 | 394.3347734 | 2.51994 | 389.8962808 | 7.79395 | 388.1489519 | 2.71246 | 352.2643185 | 3.12254 | 383.8512045 | -52.2704 | 381.8383246 | -32.5362 | 380.1594272 | -16.7872 | 378.3960498 | 13.1747 | 376.4008934 | 11.0019 | 374.3378595 | 3.68175 | 372.4549767 | -0.786014 | 370.4414372 | 0.35868 | 368.4967353 | 0.196941 | 366.7060417 | -0.151631 | 364.8398621 | 0.416142 | 362.6682081 | -0.00486835 | 360.6742576 | -0.14663 | 359.2769835 | 0.108707 | 357.2130902 | 0.382014 | 353.5666296 | -0.179268 | 349.0474841 | -0.21886
419.988221 | -0.454153 | 417.6492195 | -0.168183 | 415.0362831 | 0.0129411 | 412.3627579 | -0.137951 | 409.8815931 | 0.163996 | 406.7294722 | 0.176658 | 403.794256 | 0.42971 | 400.8881087 | 149.018 | 399.0662102 | 96.5968 | 397.7589933 | 43.0892 | 394.7187948 | 3.54158 | 390.2746598 | 8.25692 | 388.5249011 | 4.68433 | 352.6410148 | 2.05307 | 384.2219086 | -52.5223 | 382.2062495 | -28.433 | 380.5251986 | -16.7886 | 378.7591962 | 10.1157 | 376.7613539 | 11.0052 | 374.695768 | 3.1974 | 372.8104381 | -1.84234 | 370.7943346 | -0.184063 | 368.8471549 | 1.1677 | 367.0539773 | -0.469987 | 365.1853195 | 0.089655 | 363.0110946 | -0.695816 | 361.0147519 | -0.62898 | 359.6153635 | -0.498545 | 357.5488659 | 0.442244 | 353.8977704 | 0.143112 | 349.3725119 | -0.634579
420.4047608 | -0.474623 | 418.0626355 | 0.00335077 | 415.4466462 | 0.25128 | 412.7693304 | -0.227248 | 410.2849869 | -0.524606 | 407.1288398 | 0.227691 | 404.1902235 | 0.340887 | 401.280228 | 134.65 | 399.4556141 | 90.962 | 398.1469314 | 45.8487 | 395.1027815 | 5.19973 | 390.6530056 | 7.93428 | 388.9008174 | 5.02766 | 353.0176757 | 0.372579 | 384.5925804 | -52.7742 | 382.5741423 | -28.3816 | 380.8909365 | -16.2141 | 379.12231 | 7.056 | 377.121782 | 11.0082 | 375.0536443 | 3.25232 | 373.1658674 | -2.22003 | 371.1472 | 0.173025 | 369.1975428 | 0.206398 | 367.4018814 | -0.534593 | 365.5307455 | -0.56577 | 363.3539505 | 0.182962 | 361.3552158 | 0.212538 | 359.953713 | 0.429905 | 357.8846116 | 0.0995926 | 354.2288813 | -0.382358 | 349.6975112 | 0.15183
420.8212627 | -0.40218 | 418.4760139 | -0.133355 | 415.856972 | -0.0996732 | 413.1758658 | 0.0430035 | 410.6883442 | -0.386264 | 407.5281717 | -0.27052 | 404.5861554 | 0.147727 | 401.672312 | 106.489 | 399.8449831 | 85.3084 | 398.5348353 | 47.5038 | 395.4867335 | 4.38392 | 391.031318 | 8.87817 | 389.2767007 | 6.94869 | 353.394301 | 0.30678 | 384.9632199 | -53.026 | 382.942003 | -27.0499 | 381.2566409 | -16.2156 | 379.4853912 | 3.99565 | 377.4821778 | 11.011 | 375.4114883 | 3.26809 | 373.5212647 | -2.26864 | 371.5000335 | 0.669487 | 369.5478991 | 1.04076 | 367.7497539 | 0.832933 | 365.8761401 | -0.00317358 | 363.696776 | -0.376479 | 361.6956493 | -0.684455 | 360.292032 | -0.666363 | 358.2203272 | -0.0713761 | 354.5599624 | -0.0650577 | 350.0224819 | 0.34181
421.2377269 | -0.408044 | 418.8893548 | -0.0762295 | 416.2672604 | -0.0771077 | 413.5823642 | -0.159003 | 411.0916651 | 0.0288042 | 407.9274679 | -0.0447121 | 404.9820518 | 0.337045 | 402.0643609 | 86.7905 | 400.234317 | 79.6361 | 398.9227052 | 44.6703 | 395.8706509 | 4.91519 | 391.4095973 | 8.89971 | 389.6525511 | 3.69461 | 353.770891 | 0.362231 | 385.3338272 | -53.2778 | 383.3098317 | -26.9976 | 381.6223119 | -17.8035 | 379.8484399 | 4.08314 | 377.8425412 | 10.9626 | 375.7693002 | 3.36234 | 373.8766299 | -1.3258 | 371.8528351 | -1.3756 | 369.8982236 | 0.0975583 | 368.097595 | -0.183125 | 366.2215035 | -0.202996 | 364.039571 | -0.256451 | 362.0360526 | -0.195865 | 360.6303206 | 0.132018 | 358.5560127 | 0.128052 | 354.8910136 | 0.133798 | 350.3474241 | -0.0180858
421.6541532 | -0.386992 | 419.3026581 | -0.101277 | 416.6775114 | -0.0688272 | 413.9888256 | 0.210108 | 411.4949495 | -0.146823 | 408.3267284 | -0.201981 | 405.3779127 | 0.34148 | 402.4563745 | 69.3115 | 400.6236159 | 79.8727 | 399.310541 | 41.1198 | 396.2545337 | 5.13264 | 391.7878434 | 7.56315 | 390.0283686 | 8.24193 | 354.1474455 | 0.173732 | 385.7044023 | -53.5296 | 383.6776285 | -28.9915 | 381.9879494 | -19.3913 | 380.2114562 | 4.16969 | 378.2028724 | 11.0704 | 376.12708 | 3.45675 | 374.2319631 | -1.34485 | 372.2056049 | 1.11835 | 370.2485165 | 0.114553 | 368.4454047 | -0.150647 | 366.5668355 | 0.747015 | 364.3823356 | -0.716247 | 362.3764256 | -0.16021 | 360.9685787 | 0.525294 | 358.8916683 | -0.0299593 | 355.2220352 | 0.195017 | 350.6723377 | 0.00756376
422.0705418 | -0.596195 | 419.715924 | 0.270499 | 417.0877253 | -0.193204 | 414.3952501 | 0.123084 | 411.8981976 | -0.309733 | 408.7259532 | -0.277237 | 405.7737382 | 0.140847 | 402.848353 | 56.2581 | 401.0128799 | 66.9747 | 399.6983427 | 40.2152 | 396.6383819 | 5.19029 | 392.1660563 | 8.90262 | 390.4041532 | 6.61111 | 354.5239646 | -0.015164 | 386.0749452 | -53.4969 | 384.0453932 | -28.9382 | 382.3535536 | -20.979 | 380.5744399 | -15.6934 | 378.5631713 | 11.0216 | 376.4848276 | 3.55132 | 374.5872643 | -1.40109 | 372.5583429 | 0.144668 | 370.5987778 | 1.76022 | 368.7931829 | 0.424473 | 366.9121364 | -0.103607 | 364.7250697 | -0.717428 | 362.7167683 | -1.02694 | 361.3068065 | -0.260926 | 359.2272938 | 0.226509 | 355.5530269 | 0.15179 | 350.9972229 | -0.163219
422.4868927 | -0.694446 | 420.1291524 | -0.232754 | 417.4979018 | -0.228925 | 414.8016377 | 0.0484491 | 412.3014094 | -0.0813981 | 409.1251425 | -0.175727 | 406.1695282 | 0.369288 | 403.2402964 | 46.0946 | 401.402109 | 56.3375 | 400.0861105 | 36.6542 | 397.0221955 | 6.52608 | 392.5442362 | 9.73738 | 390.779905 | 8.10104 | 354.9004485 | -0.204456 | 386.445456 | -52.7736 | 384.4131261 | -28.8845 | 382.7191243 | -22.5666 | 380.9373913 | -35.5558 | 378.9234379 | 11.3191 | 376.8425432 | 3.64604 | 374.9425336 | -0.752226 | 372.911049 | -0.389542 | 370.9490075 | 0.452414 | 369.1409297 | 0.0398509 | 367.2574059 | -0.76441 | 365.0677735 | -0.655382 | 363.0570808 | -1.04123 | 361.6450039 | -0.149015 | 359.5628895 | 0.574086 | 355.883989 | -0.186882 | 351.3220796 | 0.677639
422.9032058 | -0.488493 | 420.5423434 | -0.18583 | 417.9080412 | -0.0954213 | 415.2079885 | -0.0164615 | 412.7045848 | 0.0285467 | 409.5242961 | -0.33651 | 406.5652829 | 0.238085 | 403.6322048 | 38.8849 | 401.7913033 | 44.5812 | 400.4738443 | 28.8475 | 397.4059746 | 5.5391 | 392.922383 | 10.2012 | 391.155624 | 4.79131 | 355.2768969 | -0.394143 | 386.8159347 | -52.0505 | 384.7808271 | -35.4534 | 383.0846618 | -24.154 | 381.3003102 | -35.4706 | 379.2836724 | 11.6164 | 377.2002267 | 3.66263 | 375.2977709 | -3.13184 | 373.2637234 | -0.851671 | 371.2992056 | 0.93681 | 369.4886452 | 0.60094 | 367.6026443 | -1.03734 | 365.4104469 | 0.424279 | 363.3973631 | -0.535732 | 361.983171 | -0.607783 | 359.8984552 | 0.631815 | 356.2149213 | 0.0234139 | 351.6469079 | -0.522074
423.3194814 | -0.632954 | 420.955497 | -0.209928 | 418.3181433 | 0.0867054 | 415.6143024 | -0.114346 | 413.107724 | 0.104843 | 409.9234142 | -0.243156 | 406.9610022 | 0.119912 | 404.0240781 | 34.0647 | 402.1804626 | 35.1542 | 400.8615442 | 25.0249 | 397.7897193 | 7.35 | 393.3004967 | 12.2329 | 391.5313103 | 7.01958 | 355.6533101 | -0.584226 | 387.1863814 | -51.3274 | 385.1484963 | -42.0214 | 383.4501659 | -24.1551 | 381.6631968 | -59.8747 | 379.6438747 | 11.9135 | 377.5578782 | 3.27242 | 375.6529764 | -0.37358 | 373.6163661 | 1.24036 | 371.6493722 | -0.584965 | 369.8363294 | 0.0398627 | 367.9478515 | 0.140428 | 365.7530899 | -0.847709 | 363.7376152 | -0.870629 | 362.3213078 | -0.179115 | 360.233991 | -0.240212 | 356.545824 | -0.0811095 | 351.9717078 | 0.143041
423.7357193 | -0.542401 | 421.3686133 | -0.198605 | 418.7282084 | 0.0336709 | 416.0205795 | 0.12698 | 413.510827 | -0.276852 | 410.3224968 | -0.473723 | 407.3566862 | 0.108119 | 404.4159164 | 33.9783 | 402.5695872 | 25.4626 | 401.2492102 | 18.6364 | 398.1734295 | 6.89949 | 393.6785775 | 11.7164 | 391.9069639 | 7.76736 | 356.0296881 | -0.774704 | 387.556796 | -50.6044 | 385.5161336 | -41.9658 | 383.8156367 | -26.0067 | 382.0260511 | -59.7905 | 380.0040449 | 12.2103 | 377.9154978 | 2.11297 | 376.00815 | -3.58359 | 373.968977 | 0.259046 | 371.9995073 | 1.40943 | 370.1839823 | 0.0113441 | 368.2930276 | -0.287681 | 366.0957027 | -0.558189 | 364.0778372 | -0.0821206 | 362.6594143 | 0.308161 | 360.5694969 | 0.324704 | 356.876697 | -0.133375 | 352.2964793 | 0.181854
424.1519197 | -0.627641 | 421.7816923 | -0.0398738 | 419.1382363 | -0.00182153 | 416.4268199 | -0.248094 | 413.9138938 | 0.136754 | 410.7215439 | -0.251323 | 407.752335 | 0.136083 | 404.8077198 | 31.5014 | 402.958677 | 18.1477 | 401.6368424 | 13.5231 | 398.5571053 | 6.66627 | 394.0566253 | 13.5977 | 392.2825847 | 9.00659 | 356.4060307 | -0.965577 | 387.9271786 | -49.8815 | 385.8837392 | -42.2275 | 384.1810743 | -27.8581 | 382.388873 | -44.9506 | 380.3641829 | 12.507 | 378.2730853 | 5.52139 | 376.3632917 | -2.42585 | 374.3215563 | 0.599957 | 372.3496109 | 0.796594 | 370.5316039 | 0.167898 | 368.6381725 | 0.969501 | 366.4382852 | 0.00131902 | 364.4180291 | -0.286761 | 362.9974905 | 0.428635 | 360.9049731 | 0.277892 | 357.2075404 | 0.290058 | 352.6212224 | -0.244522
424.5680825 | -0.471401 | 422.194734 | -0.285047 | 419.5482272 | -0.0567567 | 416.8330235 | -0.103441 | 414.3169244 | -0.0123215 | 411.1205556 | -0.396157 | 408.1479485 | 0.293162 | 405.1994882 | 28.862 | 403.3477321 | 13.6467 | 402.0244407 | 9.95878 | 398.9407467 | 9.10084 | 394.4346402 | 12.8528 | 392.658173 | 7.83223 | 356.7823382 | -1.15685 | 388.2975292 | -49.8489 | 386.251313 | -42.4889 | 384.5464787 | -27.8591 | 382.7516627 | -30.1129 | 380.7242889 | 12.8035 | 378.630641 | 2.77373 | 376.7184016 | -4.02448 | 374.6741039 | 0.415807 | 372.6996831 | 0.492915 | 370.8791942 | -0.708639 | 368.9832864 | -0.387832 | 366.7808375 | 0.0900861 | 364.7581909 | -0.452895 | 363.3355366 | -0.446835 | 361.2404194 | 0.240779 | 357.5383543 | -0.0637732 | 352.9459373 | -0.0447328
424.9842078 | -0.529715 | 422.6077386 | -0.0606234 | 419.9581811 | 0.0819153 | 417.2391905 | -0.00268488 | 414.7199189 | -0.418804 | 411.5195319 | -0.128671 | 408.5435268 | 0.0971306 | 405.5912217 | 29.1995 | 403.7367525 | 10.5529 | 402.4120053 | 6.87819 | 399.3243537 | 3.85477 | 394.8126221 | 17.3586 | 393.0337286 | 8.16679 | 357.1586105 | -1.34851 | 388.667848 | -49.4991 | 386.6188551 | -42.7498 | 384.9118499 | -16.8386 | 383.1144202 | -30.0328 | 381.0843628 | 13.0998 | 378.9881647 | 2.89371 | 377.0734798 | 0.504242 | 375.0266199 | -0.29687 | 373.0497238 | 1.64986 | 371.2267533 | -0.202719 | 369.3283692 | 0.00514379 | 367.1233595 | -0.228214 | 365.0983226 | -0.152954 | 363.6735524 | -0.132501 | 361.5758359 | 0.263971 | 357.8691385 | 0.0607402 | 353.2706238 | 0.324138
425.4002957 | -0.555449 | 423.0207059 | -0.350348 | 420.3680979 | -0.261023 | 417.6453208 | 0.102329 | 415.1228773 | -0.00787576 | 411.9184728 | -0.224227 | 408.9390699 | 0.187818 | 405.9829204 | 27.9746 | 404.1257382 | 10.5227 | 402.7995361 | 3.9573 | 399.7079264 | 4.89001 | 395.1905713 | 14.6918 | 393.4092516 | 9.25286 | 357.5348477 | -1.54057 | 389.0381348 | -49.1495 | 386.9863656 | -43.0104 | 385.2771879 | -5.81905 | 383.4771454 | -14.5533 | 381.4444047 | 13.3959 | 379.3456566 | 4.36871 | 377.4285262 | -0.502374 | 375.3791043 | -0.280317 | 373.3997332 | 0.904346 | 371.5742813 | -0.462571 | 369.6734209 | -0.144018 | 367.4658514 | 0.351431 | 365.4384244 | -0.294852 | 364.0115381 | -0.149152 | 361.9112226 | 0.189401 | 358.1998933 | 0.124549 | 353.5952821 | 0.171385
425.8163462 | -0.418695 | 423.4336361 | -0.164209 | 420.7779778 | 0.131762 | 418.0514145 | 0.0172395 | 415.5257997 | -0.207208 | 412.3173784 | -0.331375 | 409.3345779 | -0.164008 | 406.3745842 | 24.5372 | 404.5146892 | 8.04821 | 403.1870332 | 1.49995 | 400.0914649 | 4.40739 | 395.5684876 | 17.5471 | 393.7847421 | 12.3527 | 357.9110497 | -1.48958 | 389.4083898 | -48.7998 | 387.3538444 | -42.953 | 385.6424928 | 5.19957 | 383.8398385 | -14.476 | 381.8044146 | 13.3454 | 379.7031167 | 4.17475 | 377.7835408 | 1.38447 | 375.7315571 | -0.789457 | 373.7497112 | 1.71166 | 371.9217781 | -0.536011 | 370.0184417 | -0.0115449 | 367.8083131 | 0.50423 | 365.7784961 | -0.507193 | 364.3494936 | 0.244602 | 362.2465797 | -0.0924241 | 358.5306185 | -0.603516 | 353.9199122 | 0.234396
426.2323593 | -0.467579 | 423.8465291 | -0.126361 | 421.1878208 | -0.0522515 | 418.4574716 | 0.20378 | 415.9286861 | -0.180333 | 412.7162488 | -0.571056 | 409.7300508 | 0.119416 | 406.7662133 | 25.6727 | 404.9036057 | 9.20422 | 403.5744967 | 1.09505 | 400.4749691 | 3.50341 | 395.9463711 | 15.8713 | 394.1602001 | 9.82689 | 358.2872166 | 0.0704616 | 389.778613 | -48.4502 | 387.7212916 | -41.042 | 386.0077646 | 16.2173 | 384.2024994 | -13.7428 | 382.1643926 | 13.336 | 380.0605449 | 2.65498 | 378.1385238 | 0.41599 | 376.0839784 | 0.32809 | 374.0996578 | 1.27345 | 372.2692437 | 0.443907 | 370.3634314 | 0.0602029 | 368.1507447 | -0.00533262 | 366.1185379 | -0.0677084 | 364.687419 | -0.245804 | 362.581907 | -0.682618 | 358.8613142 | 0.628924 | 354.2445141 | -0.544177
426.648335 | -0.720154 | 424.2593851 | -0.166724 | 421.597627 | -0.200123 | 418.8634922 | 0.29339 | 416.3315365 | -0.157126 | 413.1150839 | -0.119572 | 410.1254887 | 0.193556 | 407.1578076 | 23.9549 | 405.2924876 | 7.25702 | 403.9619265 | 1.03496 | 400.8584391 | 0.385936 | 396.3242219 | 16.6345 | 394.5356256 | 10.4729 | 358.6633484 | 1.90226 | 390.1488044 | -48.1006 | 388.0887073 | -40.9841 | 386.3730033 | 16.2144 | 384.5651282 | -13.0107 | 382.5243386 | 13.3265 | 380.4179414 | 3.36737 | 378.4934752 | -2.86626 | 376.4363682 | -0.971909 | 374.4495732 | 0.353805 | 372.6166783 | -0.578365 | 370.7083903 | 0.0625969 | 368.4931462 | -0.368633 | 366.4585498 | -0.126627 | 365.0253144 | -0.262993 | 362.9172047 | -0.126062 | 359.1919805 | -0.127636 | 354.5690878 | 0.345183
427.0642734 | -0.557264 | 424.6722041 | 0.0530739 | 422.0073962 | 0.0501875 | 419.2694763 | -0.240698 | 416.7343509 | -0.433354 | 413.5138837 | -0.34932 | 410.5208915 | 0.283752 | 407.5493672 | 22.0558 | 405.681335 | 7.46186 | 404.3493228 | 0.0884922 | 401.241875 | -0.560909 | 396.7020399 | 17.9988 | 394.9110187 | 10.0639 | 359.0394452 | 2.99861 | 390.5189641 | -47.751 | 388.4560914 | -57.4309 | 386.738209 | 12.6165 | 384.9277249 | -12.9366 | 382.8842528 | 13.3169 | 380.7753061 | 2.56552 | 378.8483949 | 0.923024 | 376.7887266 | -0.172526 | 374.7994573 | 0.447082 | 372.9640818 | 0.0739104 | 371.0533182 | -0.308511 | 368.8355177 | 0.589202 | 366.7985317 | -0.143608 | 365.3631797 | 0.230941 | 363.2524727 | 0.180325 | 359.5226174 | 0.191996 | 354.8936333 | -0.319775
427.4801746 | -0.363123 | 425.084986 | 0.0295266 | 422.4171287 | -0.181075 | 419.6754239 | 0.0919499 | 417.1371295 | -0.334638 | 413.9126484 | 0.114747 | 410.9162593 | 0.283456 | 407.9408921 | 20.7481 | 406.0701479 | 6.80373 | 404.7366855 | -0.219449 | 401.6252766 | -2.93808 | 397.0798253 | 17.5127 | 395.2863794 | 9.94055 | 359.415507 | 0.351695 | 390.8890921 | -47.7186 | 388.823444 | -57.3718 | 387.1033816 | 9.01891 | 385.2902896 | -2.47543 | 383.2441351 | 13.3071 | 381.1326392 | 2.74174 | 379.203283 | 0.875739 | 377.1410535 | -0.377474 | 375.1493102 | 1.15083 | 373.3114543 | -0.126112 | 371.3982152 | -0.685071 | 369.1778591 | -0.297812 | 367.1384838 | 0.0427286 | 365.7010149 | 0.642094 | 363.5877112 | -0.159323 | 359.8532248 | 0.34116 | 355.2181508 | -0.164715
427.8960385 | -0.501267 | 425.497731 | 0.0497963 | 422.8268244 | -0.156453 | 420.0813351 | -0.0471691 | 417.5398722 | -0.250913 | 414.311378 | -0.793926 | 411.3115922 | 0.0833237 | 408.3323824 | 20.0092 | 406.4589263 | 6.61765 | 405.1240146 | -1.38821 | 402.0086442 | -3.53592 | 397.457578 | 15.3156 | 395.6617077 | 10.2991 | 359.7915338 | 1.54978 | 391.2591884 | -47.4929 | 389.1907652 | -72.2358 | 387.4685213 | 5.42159 | 385.6528223 | 7.98384 | 383.6039856 | 13.2973 | 381.4899405 | 5.11018 | 379.5581395 | 0.808144 | 377.4933489 | 0.338302 | 375.4991318 | 1.08942 | 373.6587957 | 0.0685871 | 371.7430813 | -0.400356 | 369.5201705 | 0.0804246 | 367.478406 | 0.208157 | 366.0388202 | -0.938121 | 363.92292 | 0.198542 | 360.1838029 | -0.0641759 | 355.5426401 | -0.0121881
428.3118653 | -0.375012 | 425.9104391 | 0.0142209 | 423.2364834 | -0.218484 | 420.4872099 | 0.0529674 | 417.9425791 | -0.292329 | 414.7100724 | -0.508851 | 411.7068902 | 0.117636 | 408.7238381 | 18.8185 | 406.8476703 | 5.53324 | 405.5113103 | -0.709588 | 402.3919777 | -4.41443 | 397.8352982 | 18.8581 | 396.0370037 | 11.4897 | 360.1675256 | 2.21172 | 391.629253 | -47.4605 | 389.558055 | -87.0983 | 387.833628 | 1.82459 | 386.015323 | 8.05374 | 383.9638042 | 13.2874 | 381.8472102 | 1.05989 | 379.9129645 | 0.739643 | 377.845613 | -0.687432 | 375.8489223 | 0.36787 | 374.0061061 | -1.07382 | 372.0879166 | -0.389443 | 369.862452 | -0.213444 | 367.8182984 | 0.0987821 | 366.3765955 | -0.0815728 | 364.2580993 | -0.386769 | 360.5143517 | -0.0630587 | 355.8671014 | -0.443702
428.7276549 | -0.461148 | 426.3231103 | -0.215211 | 423.6461056 | -0.0587285 | 420.8930484 | -0.242761 | 418.3452502 | -0.126401 | 415.1087318 | -0.503173 | 412.1021534 | 0.0936945 | 409.1152592 | 18.0012 | 407.23638 | 6.8891 | 405.8985726 | -0.0898118 | 402.7752772 | -6.22376 | 398.2129858 | 19.03 | 396.4122675 | 10.0302 | 360.5434825 | -0.675802 | 391.9992861 | -43.2526 | 389.9253133 | -101.959 | 388.1987019 | 1.82236 | 386.3777917 | 8.84412 | 384.3235912 | 13.2773 | 382.2044483 | 2.80794 | 380.267758 | 0.670233 | 378.1978458 | -1.55785 | 376.1986816 | -0.463599 | 374.3533856 | -0.0793388 | 372.4327212 | 0.365291 | 370.2047035 | 0.149978 | 368.1581611 | 0.0754719 | 366.7143409 | 0.264311 | 364.593249 | -0.587763 | 360.8448711 | -0.383183 | 356.1915347 | 0.41869
429.1434074 | -0.569648 | 426.7357446 | -0.098011 | 424.0556913 | -0.0687549 | 421.2988505 | 0.0758071 | 418.7478855 | -0.18716 | 415.5073562 | -0.0809362 | 412.4973816 | -0.138841 | 409.5066457 | 17.0644 | 407.6250553 | 7.3231 | 406.2858015 | -1.81816 | 403.1585426 | -6.94618 | 398.5906408 | 18.3518 | 396.7874989 | 11.8937 | 360.9194045 | 0.151094 | 392.3692876 | -39.0452 | 390.2925403 | -101.897 | 388.5637428 | -4.64447 | 386.7402285 | 9.63331 | 384.6833463 | 13.2672 | 382.5616548 | 3.03251 | 380.6225201 | 0.599909 | 378.5500472 | -0.607221 | 376.5484097 | 0.124016 | 374.7006342 | 0.818968 | 372.7774949 | 0.509555 | 370.5469251 | 0.350563 | 368.497994 | -0.275932 | 367.0520563 | -0.622533 | 364.9283693 | 0.390027 | 361.1753612 | -0.424272 | 356.5159399 | 0.0628722
429.5591228 | -0.310503 | 427.1483421 | 0.0770207 | 424.4652403 | -0.218541 | 421.7046163 | -0.115282 | 419.1504851 | -0.255754 | 415.9059456 | -0.50008 | 412.8925751 | 0.117665 | 409.8979978 | 17.9703 | 408.0136962 | 5.73962 | 406.672997 | -2.31176 | 403.5417741 | -8.62909 | 398.9682633 | 19.809 | 397.1626982 | 13.3389 | 361.2952917 | 0.634116 | 392.7392576 | -34.8381 | 390.659736 | -91.8907 | 388.9287508 | -11.1108 | 387.1026334 | 10.4213 | 385.0430698 | 13.2158 | 382.9188297 | 3.34938 | 380.9772507 | 0.528668 | 378.9022173 | 0.0312175 | 376.8981068 | 0.305115 | 375.0478519 | 0.0930726 | 373.1222379 | 0.18605 | 370.8891168 | 0.273111 | 368.8377971 | 0.28637 | 367.3897419 | -0.0941103 | 365.2634601 | 0.51247 | 361.5058221 | -0.0979635 | 356.8403172 | 0.00927912
429.9748012 | -0.320542 | 427.5609029 | -0.454118 | 424.8747527 | -0.3156 | 422.1103459 | 0.0166597 | 419.5530491 | -0.472221 | 416.3045 | -0.0852131 | 413.2877338 | 0.0920212 | 410.2893154 | 17.0062 | 408.4023029 | 4.4474 | 407.0601591 | -0.808249 | 403.9249717 | -6.47747 | 399.3458534 | 18.3269 | 397.5378652 | 11.594 | 361.671144 | -0.148235 | 393.109196 | -34.8062 | 391.0269004 | -91.8286 | 389.2937261 | -17.5765 | 387.4650065 | 10.4865 | 385.4027616 | 14.1175 | 383.2759732 | 2.85996 | 381.3319498 | 0.456507 | 379.2543562 | -1.38056 | 377.2477728 | 0.397361 | 375.3950387 | -0.666153 | 373.4669501 | -0.265045 | 371.2312787 | -0.25809 | 369.1775706 | -0.315236 | 367.7273976 | -0.205568 | 365.5985215 | 0.124485 | 361.8362538 | 0.190513 | 357.1646666 | -0.495312
430.3904426 | -0.502545 | 427.9734269 | -0.356268 | 425.2842286 | -0.20276 | 422.5160393 | 0.0840231 | 419.9555774 | -0.00574696 | 416.7030195 | -0.371635 | 413.6828578 | -0.0546454 | 410.6805986 | 15.2131 | 408.7908754 | 4.79346 | 407.447288 | -0.727986 | 404.3081353 | -7.4278 | 399.7234111 | 17.4975 | 397.9130002 | 12.2374 | 362.0469614 | -0.117103 | 393.4791031 | -31.1824 | 391.3940336 | -93.3031 | 389.6586685 | -24.0417 | 387.8273478 | 12.9283 | 385.7624218 | 12.4664 | 383.6330851 | 3.04325 | 381.6866176 | 0.402827 | 379.6064638 | -2.11861 | 377.5974078 | 0.786411 | 375.7421947 | -0.36042 | 373.8116317 | 0.490477 | 371.5734107 | 0.275989 | 369.5173144 | 0.0453877 | 368.0650235 | -0.567517 | 365.9335534 | -0.29406 | 362.1666562 | -0.303924 | 357.488988 | 0.0296812
430.806047 | -0.311355 | 428.3859143 | -0.150172 | 425.6936679 | -0.278961 | 422.9216966 | 0.08268 | 420.3580701 | 0.0882691 | 417.1015042 | -0.39466 | 414.0779471 | 0.256099 | 411.0718474 | 15.8475 | 409.1794136 | 5.06256 | 407.8343836 | -3.05272 | 404.6912651 | -7.35425 | 400.1009364 | 14.6262 | 398.288103 | 12.7406 | 362.4227441 | 0.493404 | 393.8489787 | -31.1507 | 391.7611356 | -94.7774 | 390.0235782 | -30.5064 | 388.1896572 | 12.9911 | 386.1220504 | 12.4148 | 383.9901656 | 5.37764 | 382.041254 | -0.967647 | 379.9585403 | -0.108042 | 377.9470118 | 0.843197 | 376.0893199 | 0.224824 | 374.1562826 | -0.164317 | 371.915513 | -0.348062 | 369.8570286 | 0.155316 | 368.4026196 | 0.172898 | 366.268556 | 0.0561427 | 362.4970295 | 0.397701 | 357.8132816 | 0.247495
431.2216145 | -0.435855 | 428.7983649 | -0.274788 | 426.1030708 | -0.028461 | 423.3273177 | -0.0819653 | 420.7605273 | 0.0516486 | 417.499954 | -0.677239 | 414.4730018 | -0.0741048 | 411.4630618 | 15.0284 | 409.5679177 | 4.57356 | 408.221446 | -2.08826 | 405.0743611 | -7.72693 | 400.4784293 | 12.9992 | 398.6631737 | 13.1459 | 362.7984921 | -0.765416 | 394.2188229 | -29.7629 | 392.1282064 | -94.7146 | 390.3884551 | -36.9706 | 388.551935 | 13.0527 | 386.4816474 | 12.4944 | 384.3472146 | 5.48864 | 382.3958591 | -2.74959 | 380.3105855 | -1.45783 | 378.2965848 | 0.317656 | 376.4364143 | 0.145869 | 374.5009029 | -0.270055 | 372.2575855 | 0.089939 | 370.1967131 | -0.188469 | 368.7401859 | 0.744907 | 366.6035292 | 0.100314 | 362.8273736 | -0.151642 | 358.1375473 | -0.297841
431.6371451 | -0.634408 | 429.210779 | -0.163271 | 426.5124373 | -0.144718 | 423.7329026 | -0.0169764 | 421.1629489 | -0.429677 | 417.898369 | -0.182533 | 414.8680218 | 0.0683088 | 411.854242 | 13.6539 | 409.9563877 | 5.17009 | 408.6084753 | -1.57668 | 405.4574232 | -6.8215 | 400.85589 | 11.4232 | 399.0382124 | 12.788 | 363.1742053 | 0.0915724 | 394.5886358 | -28.3752 | 392.495246 | -67.0413 | 390.7532993 | -36.9712 | 388.914181 | 18.5353 | 386.8412129 | 12.574 | 384.7042323 | 3.79813 | 382.750433 | -0.461312 | 380.6625996 | -0.38345 | 378.6461269 | -0.0735747 | 376.7834779 | 0.39102 | 374.8454926 | 1.11893 | 372.5996283 | -0.179841 | 370.5363681 | -0.273795 | 369.0777225 | -0.750601 | 366.9384731 | 0.218109 | 363.1576886 | -0.277203 | 358.4617852 | 0.39513
432.0526389 | -0.503316 | 429.6231565 | -0.0311221 | 426.9217674 | -0.124167 | 424.1384516 | 0.0546968 | 421.5653351 | -0.581463 | 418.2967493 | -0.305781 | 415.2630073 | -0.145109 | 412.2453878 | 13.513 | 410.3448235 | 5.30168 | 408.9954714 | -1.32473 | 405.8404516 | -8.01276 | 401.2333183 | 9.81368 | 399.4132192 | 13.2794 | 363.5498838 | 1.98581 | 394.9584174 | -28.3437 | 392.8622546 | -39.3704 | 391.1181109 | -36.9718 | 389.2763953 | 24.0163 | 387.2007468 | 12.6535 | 385.0612185 | 3.56186 | 383.1049755 | -0.381306 | 381.0145827 | -0.239615 | 378.995638 | -0.695629 | 377.1305108 | 0.184631 | 375.1900517 | -0.144089 | 372.9416413 | -0.207235 | 370.8759936 | -0.160462 | 369.4152294 | -0.575044 | 367.2733877 | -0.0339419 | 363.4879745 | 0.102476 | 358.7859953 | 0.399988
432.4680959 | -0.579942 | 430.0354974 | 0.0334783 | 427.3310611 | 0.0985142 | 424.5439645 | 0.0337939 | 421.9676858 | -0.33904 | 418.6950948 | -0.304763 | 415.6579582 | -0.0894491 | 412.6364994 | 13.9208 | 410.7332253 | 4.97033 | 409.3824343 | -2.38248 | 406.2234463 | -8.33206 | 401.6107144 | 3.29295 | 399.7881939 | 11.8665 | 363.9255276 | 1.41079 | 395.3281677 | -23.8022 | 393.2292321 | -11.7017 | 391.4828898 | -26.511 | 389.6385779 | 29.4956 | 387.5602493 | 12.6019 | 385.4181735 | 5.78827 | 383.4594869 | -0.460825 | 381.3665346 | -0.816885 | 379.3451183 | 0.883155 | 377.4775131 | 0.519746 | 375.5345802 | 0.573118 | 373.2836248 | 0.166335 | 371.2155895 | -0.195187 | 369.7527066 | -0.343891 | 367.608273 | 0.395361 | 363.8182313 | -0.402172 | 359.1101776 | 0.000783439
432.8835162 | -0.421565 | 430.4478019 | -0.105529 | 427.7403185 | -0.219382 | 424.9494414 | -0.266258 | 422.3700011 | -0.105364 | 419.0934057 | -0.0347466 | 416.0528746 | -0.16027 | 413.0275768 | 13.6091 | 411.1215931 | 5.28844 | 409.7693643 | -2.32479 | 406.6064072 | -7.26966 | 401.9880784 | 4.97473 | 400.1631367 | 10.833 | 364.3011368 | 3.26907 | 395.6978867 | -19.2611 | 393.5961785 | 15.9647 | 391.8476361 | -16.0511 | 390.0007289 | 34.9733 | 387.9197204 | 13.7803 | 385.7750971 | 3.9211 | 383.813967 | -1.45975 | 381.7184555 | -0.28062 | 379.6945677 | -1.10231 | 377.8244846 | 0.201744 | 375.8790783 | -0.569326 | 373.6255785 | -1.18135 | 371.555156 | 0.227729 | 370.0901542 | -0.56779 | 367.9431291 | -0.0745848 | 364.1484591 | -0.494231 | 359.4343322 | 0.203968
433.2988997 | -0.278451 | 430.8600698 | -0.38452 | 428.1495396 | -0.519542 | 425.3548824 | 0.0728073 | 422.772281 | -0.395538 | 419.4916819 | -0.372214 | 416.4477566 | 0.0588607 | 413.41862 | 12.2419 | 411.5099268 | 4.35604 | 410.1562612 | -2.46961 | 406.9893346 | -7.83188 | 402.3654101 | 2.6987 | 400.5380477 | 10.1605 | 364.6767114 | 0.17559 | 396.0675746 | -14.7204 | 393.963094 | 16.0232 | 392.2123498 | -5.59209 | 390.3628484 | 40.4493 | 388.27916 | 14.9587 | 386.1319895 | 3.45254 | 384.168416 | -2.14856 | 382.0703453 | -0.188659 | 380.0439862 | 0.0155487 | 378.1714256 | -0.624641 | 376.2235458 | 0.0900649 | 373.9675027 | 0.0413173 | 371.894693 | 0.11362 | 370.4275721 | -0.324719 | 368.277956 | -0.506468 | 364.4786579 | 0.297316 | 359.7584591 | 0.38719
433.7142465 | -0.484799 | 431.2723014 | -0.0506764 | 428.5587245 | 0.0717179 | 425.7602875 | -0.107483 | 423.1745256 | -0.262555 | 419.8899235 | -0.0508822 | 416.8426041 | -0.0262309 | 413.8096291 | 12.647 | 411.8982267 | 4.67185 | 410.5431251 | -2.08462 | 407.3722283 | -6.92535 | 402.7427097 | 1.50209 | 400.9129268 | 7.97223 | 365.0522514 | 2.18924 | 396.4372313 | -10.1802 | 394.3299785 | 14.1781 | 392.577031 | 4.86608 | 390.7249362 | 45.9237 | 388.6385682 | 14.907 | 386.4888507 | 4.55502 | 384.5228338 | -0.50799 | 382.4222042 | -2.10817 | 380.393374 | 0.33931 | 378.5183359 | -0.308743 | 376.5679829 | -0.112628 | 374.3093973 | -0.0210063 | 372.2342006 | -0.20859 | 370.7649604 | -0.104116 | 368.6127538 | 0.0650623 | 364.8088277 | -0.0429903 | 360.0825583 | -0.394237
434.1295567 | -0.52816 | 431.6844966 | -0.0513042 | 428.9678732 | -0.13242 | 426.1656567 | 0.0507902 | 423.5767348 | -0.184451 | 420.2881306 | -0.331834 | 417.2374172 | -0.0528962 | 414.2006041 | 13.4177 | 412.2864926 | 4.93066 | 410.9299561 | -2.42135 | 407.7550884 | -7.45099 | 403.1199773 | -0.687191 | 401.2877741 | 6.07002 | 365.4277568 | -0.162641 | 396.8068569 | -5.64032 | 394.6968321 | 12.3333 | 392.9416797 | 4.86373 | 391.0869926 | 51.3964 | 388.9979452 | 14.6389 | 386.8456806 | 4.35628 | 384.8772206 | -0.89226 | 382.7740321 | -1.00282 | 380.7427311 | -0.671023 | 378.8652157 | 0.28349 | 376.9123896 | -0.0924544 | 374.6512624 | -0.697577 | 372.5736788 | 0.0998056 | 371.1023192 | -0.842956 | 368.9475223 | -0.205271 | 365.1389685 | 0.1249 | 360.4066299 | -0.15988
434.5448303 | -0.471688 | 432.0966554 | -0.122913 | 429.3769858 | -0.285555 | 426.5709901 | -0.167813 | 423.9789089 | -0.145311 | 420.6863031 | -0.0544301 | 417.632196 | -0.0615277 | 414.5915451 | 11.2972 | 412.6747246 | 5.46608 | 411.3167542 | -2.3127 | 408.1379149 | -8.34275 | 403.4972128 | -0.568327 | 401.6625896 | 6.13502 | 365.8032278 | 2.9049 | 397.1764514 | -1.1009 | 395.0636548 | 10.4887 | 393.3062958 | 20.5502 | 391.4490175 | 56.8674 | 389.3572908 | 14.3709 | 387.2024794 | 3.53277 | 385.2315762 | 1.00143 | 383.1258291 | -2.0964 | 381.0920574 | 1.11088 | 379.212065 | -0.652115 | 377.2567659 | 0.0253121 | 374.993098 | -1.22316 | 372.9131276 | 0.156121 | 371.4396485 | -0.216996 | 369.2822618 | 0.374241 | 365.4690805 | -0.331705 | 360.7306739 | 0.342317
434.9600673 | -0.4935 | 432.5087779 | -0.0203026 | 429.7860622 | -0.122319 | 426.9762877 | -0.0501538 | 424.3810477 | -0.331312 | 421.0844411 | -0.289529 | 418.0269405 | -0.0307394 | 414.982452 | 11.2172 | 413.0629228 | 5.4883 | 411.7035194 | -2.48863 | 408.520708 | -7.67039 | 403.8744163 | -0.409587 | 402.0373734 | 3.24373 | 366.1786642 | 1.85074 | 397.5460149 | -1.07064 | 395.4304467 | 8.64426 | 393.6708795 | 36.2354 | 391.8110109 | 56.9161 | 389.7166051 | 14.1029 | 387.559247 | 5.02654 | 385.5859009 | -1.16487 | 383.4775952 | -0.193152 | 381.441353 | 0.209706 | 379.5588837 | -0.622313 | 377.6011118 | 0.609775 | 375.3349041 | -0.535096 | 373.2525471 | -0.0531138 | 371.7769482 | -0.527795 | 369.6169722 | 0.169704 | 365.7991635 | 0.089065 | 361.0546903 | -0.0682871
435.3752678 | -0.432072 | 432.9208642 | -0.00705539 | 430.1951025 | -0.027297 | 427.3815495 | 0.318455 | 424.7831513 | -0.341706 | 421.4825447 | -0.0201889 | 418.4216507 | 0.153008 | 415.373325 | 13.4764 | 413.4510872 | 3.89361 | 412.0902518 | -1.58834 | 408.9034676 | -7.28071 | 404.2515878 | -0.355428 | 402.4121255 | 4.18359 | 366.5540662 | 2.38459 | 397.9155473 | 1.33885 | 395.7972078 | 8.70355 | 394.0354308 | 51.9193 | 392.1729728 | 56.9636 | 390.0758882 | 13.835 | 387.9159835 | 5.2531 | 385.9401945 | 2.70231 | 383.8293305 | -1.10731 | 381.7906179 | -0.481411 | 379.905672 | 0.502793 | 377.9454274 | 0.214531 | 375.6766807 | -0.205727 | 373.5919373 | -0.997351 | 372.1142185 | -0.799628 | 369.9516535 | 0.0982753 | 366.1292177 | -0.238586 | 361.3786791 | -0.137438
435.7904318 | -0.562946 | 433.3329143 | -7.74739e-05 | 430.6041068 | -0.129063 | 427.7867756 | -0.197138 | 425.1852198 | -0.0985508 | 421.8806139 | -0.384886 | 418.8163267 | -0.0320352 | 415.764164 | 12.3801 | 413.8392178 | 4.95291 | 412.4769514 | 0.128096 | 409.2861937 | -8.64203 | 404.6287273 | -0.302407 | 402.7868459 | 3.54575 | 366.9294337 | 2.42568 | 398.2850488 | 3.74812 | 396.1639381 | 5.9078 | 394.3999497 | 51.915 | 392.5349034 | 55.7755 | 390.4351401 | 13.7836 | 388.272689 | 6.23569 | 386.2944572 | 1.4172 | 384.1810349 | -0.482359 | 382.1398522 | 0.68337 | 380.2524298 | 0.156989 | 378.2897126 | -0.0093666 | 376.0184279 | -0.354538 | 373.9312983 | -0.0520288 | 372.4514593 | -0.662948 | 370.2863058 | -0.198878 | 366.459243 | 0.055771 | 361.7026404 | 0.344358
436.2055594 | -0.490755 | 433.7449281 | -0.422502 | 431.013075 | -0.122316 | 428.1919661 | -0.109039 | 425.5872532 | -0.110136 | 422.2786487 | -0.0222212 | 419.2109684 | 0.189591 | 416.1549691 | 11.6671 | 414.2273147 | 4.43152 | 412.8636183 | -2.33728 | 409.6688864 | -7.90833 | 405.005835 | -0.250536 | 403.1615347 | 2.13077 | 367.3047668 | 2.54128 | 398.6545193 | 6.15717 | 396.5306376 | 5.96728 | 394.7644363 | 29.0973 | 392.8968027 | 54.5862 | 390.7943608 | 15.4599 | 388.6293634 | 3.94371 | 386.6486889 | 0.879901 | 384.5327085 | -1.17339 | 382.4890558 | 0.209612 | 380.5991572 | -0.352873 | 378.6339676 | 0.284733 | 376.3601458 | -0.255116 | 374.27063 | -0.0127835 | 372.7886708 | -0.423584 | 370.6209291 | 0.473174 | 366.7892396 | -0.210447 | 362.0265742 | 0.187996
436.6206505 | -0.478332 | 434.1569058 | -0.0684155 | 431.4220073 | -0.182538 | 428.5971209 | 0.331702 | 425.9892515 | -0.10933 | 422.6766491 | -0.207491 | 419.6055761 | 0.0635711 | 416.5457403 | 13.0314 | 414.6153779 | 4.99831 | 413.2502524 | -1.4402 | 410.0515458 | -7.09586 | 405.3829108 | -0.199826 | 403.5361919 | 3.79683 | 367.6800656 | 2.65647 | 399.023959 | 8.56599 | 396.8973065 | 4.84451 | 395.1288905 | 6.28152 | 393.2586706 | 53.3956 | 391.1535503 | 16.9305 | 388.9860068 | 5.19174 | 387.0028897 | 0.46251 | 384.8843513 | -2.08443 | 382.8382289 | -0.397308 | 380.9458543 | -0.797326 | 378.9781924 | 0.433343 | 376.7018343 | -0.0463299 | 374.6099325 | 0.0143502 | 373.1258528 | -0.79146 | 370.9555235 | 0.190417 | 367.1192073 | -0.127493 | 362.3504806 | 0.0285453
437.0357054 | -0.49517 | 434.5688474 | -0.18523 | 431.8309037 | -0.0721442 | 429.0022401 | 0.233658 | 426.3912148 | -0.352461 | 423.0746153 | -0.0209143 | 420.0001495 | -0.0295939 | 416.9364777 | 12.694 | 415.0034075 | 4.56844 | 413.6368539 | -2.32032 | 410.4341718 | -8.37192 | 405.7599548 | -0.15029 | 403.9108175 | 1.23757 | 368.05533 | 2.77126 | 399.3933677 | 8.59579 | 397.2639447 | 3.72185 | 395.4933124 | -16.5324 | 393.6205072 | 52.2039 | 391.5127088 | 17.9912 | 389.3426192 | 6.99115 | 387.3570596 | 1.69979 | 385.2359634 | -1.23603 | 383.1873715 | -0.0343151 | 381.2925209 | -0.469308 | 379.3223869 | 0.165891 | 377.0434935 | -0.418087 | 374.9492059 | -0.340424 | 373.4630055 | -0.702599 | 371.2900889 | 0.295237 | 367.4491463 | 0.437059 | 362.6743595 | -0.14639
437.4507238 | -0.544549 | 434.9807529 | 0.16239 | 432.2397642 | 0.262967 | 429.4073237 | 0.0209956 | 426.7931431 | 0.0611374 | 423.4725472 | -0.0776268 | 420.3946889 | 0.00957883 | 417.3271813 | 12.7035 | 415.3914034 | 4.57065 | 414.0234227 | -2.47691 | 410.8167645 | -8.25433 | 406.136967 | -0.101942 | 404.2854117 | 0.0305301 | 368.4305601 | 2.88565 | 399.7627457 | 6.46438 | 397.6305523 | 2.59929 | 395.8577021 | -39.3444 | 393.9823126 | 52.245 | 391.8718361 | 18.3035 | 389.6992007 | 3.81864 | 387.7111987 | 1.37242 | 385.5875448 | -0.715013 | 383.5364835 | -0.129525 | 381.6391573 | -0.125373 | 379.6665513 | -0.11366 | 377.3851234 | -0.24272 | 375.2884501 | -0.149212 | 373.8001288 | -0.0699384 | 371.6246254 | 0.867332 | 367.7790566 | -0.0920235 | 362.998211 | -0.462242
437.865706 | -0.504812 | 435.3926225 | 0.0124634 | 432.6485888 | -0.125732 | 429.8123718 | -0.281815 | 427.1950364 | 0.00336604 | 423.8704449 | -0.231738 | 420.7891943 | 0.29651 | 417.7178511 | 11.0919 | 415.7793658 | 5.85773 | 414.4099589 | -2.21125 | 411.199324 | -8.33439 | 406.5139475 | -0.0547933 | 404.6599744 | -0.477051 | 368.805756 | 2.99964 | 400.1320929 | -1.05497 | 397.9971293 | 1.47681 | 396.2220595 | -39.345 | 394.3440867 | 52.2848 | 392.2309324 | 24.1643 | 390.0557513 | 3.70228 | 388.0653069 | 0.326321 | 385.9390955 | -1.67787 | 383.8855651 | -0.283288 | 381.9857633 | 0.101441 | 380.0106855 | -0.552226 | 377.726724 | -0.465069 | 375.6276652 | -0.106869 | 374.1372229 | -0.713413 | 371.959133 | -0.318998 | 368.1089382 | 0.253674 | 363.3220351 | -0.315215
438.280652 | -0.524489 | 435.804456 | -0.278402 | 433.0573777 | -0.0651167 | 430.2173844 | 0.45443 | 427.5968949 | -0.0109089 | 424.2683085 | -0.0232773 | 421.1836657 | 0.148515 | 418.1084873 | 11.6549 | 416.1672946 | 5.22034 | 414.7964626 | -2.33225 | 411.5818502 | -7.42459 | 406.8908962 | -0.00885576 | 405.0345056 | 1.22528 | 369.1809176 | 3.11322 | 400.5014093 | -7.99226 | 398.3636758 | 0.354402 | 396.5863847 | -53.1554 | 394.7058297 | 58.6052 | 392.5899977 | 23.9252 | 390.412271 | 3.8253 | 388.4193844 | 0.545079 | 386.2906156 | -0.473402 | 384.2346162 | 1.01704 | 382.3323391 | 0.0256765 | 380.3547895 | 0.507237 | 378.0682954 | 0.667944 | 375.9668512 | -0.302257 | 374.4742877 | 0.289328 | 372.2936118 | -0.208178 | 368.4387911 | -0.910196 | 363.6458319 | -0.518555
438.6955618 | -0.610416 | 436.2162536 | 0.138413 | 433.4661307 | -0.179959 | 430.6223616 | 0.227375 | 427.9987184 | -0.0916019 | 424.6661379 | -0.189692 | 421.5781031 | 0.304813 | 418.4990897 | 12.7433 | 416.5551899 | 4.49496 | 415.1829338 | -1.90694 | 411.9643433 | -7.08547 | 407.2678133 | 0.0358585 | 405.4090054 | 1.61705 | 369.5560449 | 3.22641 | 400.870695 | -5.78939 | 398.7301917 | 0.414053 | 396.9506778 | -66.9646 | 395.0675415 | 64.9237 | 392.9490321 | 25.4015 | 390.7687598 | 4.57467 | 388.7734311 | 0.506536 | 386.6421051 | 0.0811193 | 384.5836369 | 0.257616 | 382.6788847 | 1.52015 | 380.6988635 | -0.91741 | 378.4098376 | -0.965906 | 376.3060082 | 0.452409 | 374.8113233 | 0.139613 | 372.6280618 | -0.310874 | 368.7686154 | 0.23079 | 363.9696014 | 0.483719
439.1104354 | -0.597639 | 436.6280152 | 0.147912 | 433.874848 | 0.223922 | 431.0273034 | -0.0189719 | 428.4005072 | -0.352027 | 425.0639332 | -0.146067 | 421.9725065 | 0.142317 | 418.8896586 | 11.6606 | 416.9430517 | 4.65075 | 415.5693725 | -4.16849 | 412.3468032 | -7.59784 | 407.6446987 | 0.0793376 | 405.7834739 | -0.550359 | 369.9311381 | 3.3392 | 401.23995 | -18.3651 | 399.0966772 | -1.00378 | 397.3149387 | -80.7728 | 395.4292222 | 64.959 | 393.3080355 | 25.3504 | 391.1252178 | 6.30241 | 389.1274472 | 2.72334 | 386.993564 | -0.864375 | 384.9326272 | 0.840101 | 383.0254 | -0.0499069 | 381.0429074 | 0.276319 | 378.7513507 | -0.167892 | 376.6451361 | 0.357732 | 375.1483297 | -0.469844 | 372.962483 | -0.381335 | 369.0984111 | -0.139152 | 364.2933437 | 0.214681
439.5252729 | -0.440563 | 437.039741 | -0.242883 | 434.2835297 | -0.140572 | 431.4322098 | -0.391873 | 428.8022611 | -0.222265 | 425.4616944 | -0.119605 | 422.3668761 | 0.352272 | 419.2801938 | 10.8577 | 417.3308801 | 5.55676 | 415.9557788 | -2.45315 | 412.72923 | -6.59647 | 408.0215526 | 0.224988 | 406.1579111 | 0.517716 | 370.3061971 | 3.45159 | 401.6091744 | -22.3139 | 399.4631323 | -0.944186 | 397.6791676 | -94.5798 | 395.7908718 | 78.733 | 393.6670079 | 26.0828 | 391.4816451 | 5.04486 | 389.4814325 | 1.66408 | 387.3449923 | -0.150511 | 385.2815871 | 0.639524 | 383.3718852 | -0.502486 | 381.3869213 | 0.332445 | 379.0928347 | -0.24054 | 376.9842351 | -0.400889 | 375.4853069 | -0.212546 | 373.2968754 | -0.459414 | 369.4281782 | -0.434914 | 364.6170586 | -0.151845
439.9400743 | -0.494236 | 437.451431 | 0.02646 | 434.6921757 | 0.045492 | 431.8370808 | 0.297209 | 429.2039803 | 0.0135475 | 425.8594217 | -0.0968956 | 422.7612118 | -0.0699067 | 419.6706954 | 13.0625 | 417.7186751 | 4.64796 | 416.3421526 | -2.62827 | 413.1116237 | -7.36343 | 408.3983749 | -1.93086 | 406.532317 | -0.0754146 | 370.681222 | 3.56358 | 401.9783682 | -36.5719 | 399.8295569 | -0.884664 | 398.0433643 | -94.5781 | 396.1524904 | 92.5045 | 394.0259495 | 26.8153 | 391.8380416 | 5.46204 | 389.8353872 | 1.66688 | 387.6963902 | -1.12683 | 385.6305168 | 0.320073 | 383.7183403 | -0.949004 | 381.7309051 | 0.255511 | 379.4342895 | -0.968742 | 377.3233051 | -0.59229 | 375.8222549 | -1.21111 | 373.6312391 | 0.395811 | 369.7579168 | 0.26271 | 364.9407464 | -0.075878
440.3548397 | -0.499537 | 437.8630852 | -0.1451 | 435.100786 | 0.0178725 | 432.2419166 | -0.0543743 | 429.6056648 | -0.463589 | 426.2571149 | -0.0310081 | 423.1555137 | 0.118076 | 420.0611635 | 12.4238 | 418.1064368 | 4.52281 | 416.7284942 | -2.59745 | 413.4939843 | -6.51565 | 408.7751657 | -0.836701 | 406.9066916 | 3.38742 | 371.0562128 | 3.67518 | 402.3475315 | -34.4233 | 400.1959512 | -13.3084 | 398.4075291 | -54.3167 | 396.514078 | 106.274 | 394.3848603 | 27.5479 | 392.1944074 | 5.48414 | 390.1893112 | 1.42511 | 388.0477575 | -1.50549 | 385.9794161 | 0.0133757 | 384.0647653 | 0.0670287 | 382.074859 | 0.721394 | 379.7757153 | -1.05662 | 377.6623462 | 0.391689 | 376.1591739 | -1.14043 | 373.9655742 | 0.067805 | 370.0876269 | 0.525977 | 365.264407 | -0.0220731
440.7695691 | -0.619141 | 438.2747037 | -0.0531366 | 435.5093608 | -0.196324 | 432.6467171 | 0.0342408 | 430.0073147 | -0.316401 | 426.6547742 | 0.0298888 | 423.5497819 | 0.0462819 | 420.4515982 | 10.9857 | 418.4941651 | 4.54604 | 417.1148034 | -3.14068 | 413.876312 | -6.70832 | 409.151925 | -0.370827 | 407.2810351 | -0.499919 | 371.4311695 | 3.78638 | 402.7166642 | -40.9994 | 400.5623152 | -25.7311 | 398.7716618 | -54.3166 | 396.8756345 | 106.302 | 394.7437403 | 28.2805 | 392.5507425 | 6.66198 | 390.5432047 | 1.41679 | 388.3990944 | -1.22801 | 386.3282851 | -0.32947 | 384.4111602 | 0.285385 | 382.418783 | -0.67912 | 380.117112 | 0.0367257 | 378.0013585 | 0.347695 | 376.4960638 | -0.139034 | 374.2998805 | 0.43765 | 370.4173085 | -0.102967 | 365.5880404 | 0.477523
441.1842625 | -0.47553 | 438.6862864 | 0.0453311 | 435.9179001 | -0.0746029 | 433.0514825 | 0.120187 | 430.4089298 | -0.118742 | 427.0523997 | 0.317719 | 423.9440163 | -0.0695098 | 420.8419994 | 9.4269 | 418.8818602 | 4.8065 | 417.5010803 | -2.7672 | 414.2586067 | -6.65275 | 409.5286528 | 0.096891 | 407.6553473 | -0.691352 | 371.8060922 | 3.82232 | 403.0857665 | -43.1553 | 400.9286489 | -38.1528 | 399.1357625 | -28.6348 | 397.2371601 | 76.3363 | 395.1025894 | 28.2301 | 392.907047 | 7.83983 | 390.8970676 | 0.83385 | 388.7504009 | 0.154234 | 386.677124 | 0.245121 | 384.757525 | -1.10334 | 382.762677 | -0.610695 | 380.4584798 | -0.0269868 | 378.3403418 | -0.600605 | 376.8329246 | -0.181343 | 374.6341583 | 0.0940196 | 370.7469616 | -0.821472 | 365.9116467 | 0.130466
441.59892 | -0.482806 | 439.0978335 | 0.0120654 | 436.3264038 | 0.0486815 | 433.4562126 | -0.191905 | 430.8105104 | -0.414671 | 427.4499912 | -0.245684 | 424.338217 | 0.220175 | 421.2323672 | 8.83667 | 419.269522 | 5.10027 | 417.887325 | -2.77654 | 414.6408684 | -8.14495 | 409.9053493 | 0.130097 | 408.0296285 | 1.21048 | 372.1809808 | 0.71895 | 403.4548383 | -46.9201 | 401.2949523 | -38.0921 | 399.4998313 | -28.6358 | 397.5986549 | 46.3716 | 395.4614079 | 30.7855 | 393.2633209 | 9.0177 | 391.2509001 | 3.63898 | 389.101677 | -0.603115 | 387.0259326 | -1.69977 | 385.1038598 | -0.0275278 | 383.1065412 | -0.276663 | 380.7998186 | -0.714133 | 378.6792964 | -0.290102 | 377.1697564 | 0.577299 | 374.9684074 | -0.216245 | 371.0765863 | -0.500834 | 366.2352259 | -0.0235585
442.0135417 | -0.359452 | 439.5093449 | -0.266031 | 436.7348722 | -0.236231 | 433.8609076 | 0.230324 | 431.2120565 | -0.20936 | 427.847549 | 0.294403 | 424.7323841 | 0.0352786 | 421.6227016 | 10.2626 | 419.6571506 | 4.35072 | 418.2735375 | -1.21263 | 415.0230973 | -7.54204 | 410.2820144 | 0.261499 | 408.4038785 | -1.74128 | 372.5558356 | 1.51229 | 403.8238797 | -49.8561 | 401.6612256 | -38.0315 | 399.8638683 | -28.6367 | 397.9601187 | 16.4079 | 395.8201956 | 30.2758 | 393.6195642 | 10.1956 | 391.604702 | 3.69961 | 389.4529228 | -1.31578 | 387.3747111 | -0.674109 | 385.4501647 | -0.749439 | 383.4503755 | -0.261492 | 381.1411285 | 0.325575 | 379.0182221 | -0.615472 | 377.5065592 | -1.18892 | 375.302628 | 0.211047 | 371.4061826 | 0.0271405 | 366.558778 | -0.0979671
442.4281275 | -0.48631 | 439.9208208 | 0.0149004 | 437.1433051 | -0.185563 | 434.2655675 | 0.0166479 | 431.613568 | -0.320918 | 428.245073 | 0.0524534 | 425.1265176 | 0.12623 | 422.0130026 | 9.74955 | 420.0447461 | 3.08489 | 418.6597178 | -2.36755 | 415.4052933 | -7.79492 | 410.6586482 | -1.7046 | 408.7780975 | -0.769206 | 372.9306563 | 3.95263 | 404.1928908 | -52.9407 | 402.0274686 | -46.5944 | 400.2278733 | -43.0635 | 398.3215517 | -13.555 | 396.1789527 | 31.5645 | 393.9757769 | 11.3735 | 391.9584734 | 3.66546 | 389.8041382 | -0.71134 | 387.7234594 | 0.221464 | 385.7964396 | -0.160282 | 383.79418 | -0.418289 | 381.4824094 | -0.797227 | 379.3571191 | -0.478948 | 377.8433331 | 0.0280891 | 375.6368201 | -0.0542562 | 371.7357505 | 0.199632 | 366.8823032 | -0.107545
442.8426775 | -0.665845 | 440.3322612 | -0.0736241 | 437.5517026 | -0.0570473 | 434.6701924 | -0.262329 | 432.0150451 | -0.111168 | 428.6425632 | 0.306509 | 425.5206175 | 0.0719009 | 422.4032704 | 10.2292 | 420.4323084 | 5.74423 | 419.0458661 | -2.78909 | 415.7874565 | -7.12818 | 411.0352507 | -0.767345 | 409.1522855 | -1.40326 | 373.3054432 | 3.72035 | 404.5618715 | -44.1302 | 402.3936816 | -55.1567 | 400.5918465 | -57.489 | 398.6829539 | -13.5292 | 396.5376791 | 32.4423 | 394.3319592 | 12.5514 | 392.3122145 | 3.48727 | 390.1553234 | -0.157099 | 388.0721776 | -0.489851 | 386.1426846 | 0.346358 | 384.1379548 | -0.273858 | 381.8236615 | 0.000341893 | 379.6959874 | -1.42085 | 378.180078 | -0.749385 | 375.9709836 | -0.294905 | 372.0652901 | -0.295629 | 367.2058013 | -0.364741
443.2571918 | -0.446295 | 440.743666 | 0.261352 | 437.9600648 | -0.256769 | 435.0747823 | -0.242234 | 432.4164877 | -0.290942 | 429.0400198 | -0.271689 | 425.9146838 | 0.149012 | 422.793505 | 10.2525 | 420.8198377 | 4.36178 | 419.4319822 | -1.01315 | 416.1695869 | -7.82218 | 411.4118219 | -1.16863 | 409.5264426 | 0.823246 | 373.6801961 | 4.00057 | 404.9308219 | -44.0981 | 402.7598644 | -63.7185 | 400.9557879 | -71.9134 | 399.0443253 | 33.2564 | 396.8963749 | 32.9617 | 394.688111 | 12.574 | 392.6659251 | 2.89887 | 390.5064783 | -0.415056 | 388.4208658 | 1.25392 | 386.4888997 | -0.954795 | 384.4816997 | -0.283877 | 382.1648848 | 0.636937 | 380.034827 | 0.249496 | 378.5167941 | 0.992523 | 376.3051187 | 0.304422 | 372.3948014 | -0.173802 | 367.5292724 | -0.202317
443.6716704 | -0.416929 | 441.1550354 | -0.0472005 | 438.3683917 | -0.268613 | 435.4793372 | -0.0254924 | 432.8178959 | -0.157102 | 429.4374427 | 0.110531 | 426.3087167 | 0.0401724 | 423.1837063 | 9.53403 | 421.2073339 | 4.94713 | 419.8180664 | -1.97283 | 416.5516846 | -7.5412 | 411.788362 | 0.810199 | 409.9005686 | 0.621298 | 374.0549153 | 2.80876 | 405.2997421 | -42.5446 | 403.1260172 | -72.2796 | 401.3196975 | -86.3365 | 399.405666 | 33.2775 | 397.2550402 | 31.8317 | 395.0442323 | 11.8328 | 393.0196055 | 3.66358 | 390.8576029 | -0.132205 | 388.7695239 | -0.214853 | 386.835085 | 0.192851 | 384.825415 | -0.15979 | 382.5060793 | -0.837305 | 380.3736379 | -0.188497 | 378.8534813 | -0.194331 | 376.6392253 | 0.151873 | 372.7242844 | -0.444006 | 367.8527167 | 0.174119
444.0861133 | -0.376646 | 441.5663694 | -0.0856397 | 438.7766834 | 0.233713 | 435.8838571 | -0.323362 | 433.2192698 | -0.176124 | 429.834832 | 0.0507943 | 426.7027161 | 0.239672 | 423.5738744 | 10.4916 | 421.5947971 | 4.9494 | 420.2041185 | -1.54737 | 416.9337495 | -8.57674 | 412.1648708 | 0.131215 | 410.2746638 | 0.442321 | 374.4296006 | 2.84208 | 405.6686321 | -40.9912 | 403.49214 | -72.2184 | 401.6835754 | -100.759 | 399.766976 | 42.3703 | 397.6136749 | 34.4267 | 395.4003232 | 11.7532 | 393.3732554 | 6.08674 | 391.2086974 | 0.934232 | 389.1181521 | -0.957215 | 387.1812404 | 0.344444 | 385.1691005 | -0.184477 | 382.847245 | -0.301937 | 380.7124202 | 0.365663 | 379.1901396 | 0.143826 | 376.9733036 | -0.0322971 | 373.0537392 | -0.295193 | 368.176134 | -0.139575
444.5005206 | -0.270031 | 441.977668 | -0.266501 | 439.1849398 | 0.135836 | 436.2883422 | 0.0249033 | 433.6206094 | 0.0298207 | 430.2321877 | 0.399387 | 427.0966821 | 0.086607 | 423.9640094 | 9.43913 | 421.9822273 | 5.48829 | 420.5901387 | -2.26577 | 417.3157818 | -8.37191 | 412.5413486 | -0.837906 | 410.6487282 | 1.98452 | 374.8042521 | 2.67985 | 406.0374919 | -39.438 | 403.8582328 | -72.1573 | 402.0474216 | -100.757 | 400.1282553 | 51.4609 | 397.9722792 | 34.2305 | 395.7563838 | 11.7662 | 393.7268751 | 6.00222 | 391.5597618 | -0.787623 | 389.4667502 | -0.163168 | 387.5273661 | -0.140292 | 385.5127564 | -0.267068 | 383.1883819 | 0.0257345 | 381.0511739 | 0.29255 | 379.5267692 | 0.3729 | 377.3073534 | -0.0783691 | 373.3831658 | 0.378896 | 368.4995244 | -0.322601
444.9148923 | -0.371029 | 442.3889313 | -0.119337 | 439.5931611 | 0.214995 | 436.6927924 | 0.0665422 | 434.0219147 | -0.483343 | 430.6295099 | 0.365892 | 427.4906147 | -0.0472552 | 424.3541114 | 8.75684 | 422.3696246 | 3.88098 | 420.976127 | -2.96075 | 417.6977815 | -7.54451 | 412.9177953 | 3.53739 | 411.0227617 | -0.96815 | 375.1788699 | 2.51727 | 406.4063216 | -37.8849 | 404.2242957 | -71.3333 | 402.4112361 | -100.755 | 400.489504 | 60.5494 | 398.3308529 | 31.563 | 396.112414 | 12.5696 | 394.0804646 | 5.69151 | 391.910796 | -0.937696 | 389.8153184 | -0.756203 | 387.873462 | -0.124923 | 385.8563827 | -0.133325 | 383.5294902 | 0.0818734 | 381.3898991 | -1.16355 | 379.86337 | -0.69826 | 377.6413749 | -0.238635 | 373.7125642 | 0.0624947 | 368.8228881 | 0.00604316
445.3292285 | -0.511408 | 442.8001592 | -0.0644118 | 440.0013473 | 0.0293363 | 437.0972078 | 0.0557653 | 434.4231857 | 0.00682911 | 431.0267986 | -0.0611029 | 427.884514 | 0.0545111 | 424.7441802 | 8.58998 | 422.756989 | 5.21385 | 421.3620834 | -2.50354 | 418.0797485 | -7.43368 | 413.2942109 | -2.29548 | 411.3967645 | -0.452606 | 375.5534539 | 2.35433 | 406.7751212 | -36.332 | 404.5903287 | -70.5095 | 402.775019 | -72.1917 | 400.8507221 | 69.6357 | 398.6893963 | 32.6943 | 396.4684139 | 10.6943 | 394.4340238 | 5.38004 | 392.2618001 | -2.36797 | 390.1638567 | -0.662315 | 388.2195281 | 1.26828 | 386.1999794 | -0.516373 | 383.8705698 | 0.159511 | 381.7285957 | -0.125673 | 380.199942 | 0.465417 | 377.9753681 | -0.541924 | 374.0419344 | -0.27656 | 369.1462249 | -0.0251516
445.7435292 | -0.32141 | 443.211352 | -0.0927798 | 440.4094984 | -0.228117 | 437.5015884 | 0.417178 | 434.8244226 | -0.118172 | 431.4240539 | -0.181415 | 428.27838 | -0.090975 | 425.1342161 | 6.45054 | 423.1443206 | 4.52497 | 421.748008 | -1.99032 | 418.461683 | -7.21236 | 413.6705955 | 1.41244 | 411.7707365 | 0.23511 | 375.9280043 | 2.19102 | 407.1438907 | -34.7792 | 404.9563318 | -69.686 | 403.1387703 | -72.1909 | 401.2119097 | 69.6482 | 399.0479092 | 31.9719 | 396.8243835 | 11.9456 | 394.7875529 | 5.06782 | 392.6127742 | -0.578067 | 390.5123652 | 0.163879 | 388.5655646 | 0.101045 | 386.5435465 | 0.387402 | 384.2116208 | 0.698342 | 382.0672638 | -0.913685 | 380.5364854 | 0.391264 | 378.309333 | 0.0253991 | 374.3712765 | -0.197905 | 369.4695349 | -0.177606
446.1577944 | -0.363613 | 443.6225095 | -0.480261 | 440.8176144 | -0.167669 | 437.9059343 | 0.338057 | 435.2256253 | -0.0938439 | 431.8212757 | -0.430579 | 428.6722127 | 0.116444 | 425.5242189 | 8.09384 | 423.5316193 | 3.79868 | 422.1339007 | -3.80842 | 418.843585 | -7.24955 | 414.0469492 | -0.820429 | 412.1446778 | -1.07791 | 376.302521 | 2.02737 | 407.5126303 | -33.2265 | 405.3223051 | -68.8629 | 403.50249 | -58.099 | 401.5730667 | 81.0649 | 399.4063918 | 33.3773 | 397.1803229 | 14.6567 | 395.1410518 | 4.75488 | 392.9637182 | 0.660656 | 390.8608438 | -0.349361 | 388.9115715 | 0.389969 | 386.8870841 | -0.335776 | 384.5526432 | 0.371123 | 382.4059035 | -0.210714 | 380.8730001 | -0.222307 | 378.6432697 | -0.724506 | 374.7005905 | 0.0343173 | 369.7928182 | -0.849288
446.5720242 | -0.117066 | 444.0336318 | -0.0535298 | 441.2256954 | -0.154326 | 438.3102455 | -0.0403137 | 435.626794 | -0.222839 | 432.2184642 | -0.0138866 | 429.0660122 | -0.0628407 | 425.9141889 | 8.55378 | 423.9188853 | 3.32941 | 422.5197618 | -1.35233 | 419.2254545 | -7.48354 | 414.4232719 | 0.40935 | 412.5185885 | -1.76778 | 376.6770041 | 1.86335 | 407.8813398 | -31.674 | 405.6882486 | -68.04 | 403.8661781 | -58.0988 | 401.9341932 | 92.4792 | 399.7648441 | 33.3295 | 397.5362321 | 16.3141 | 395.4945205 | 4.6666 | 393.3146322 | 0.761964 | 391.2092926 | -1.10217 | 389.2575487 | 0.227076 | 387.2305921 | -0.113277 | 384.893637 | -0.952198 | 382.7445147 | -1.30481 | 381.2094861 | 0.223952 | 378.9771781 | -0.295924 | 375.0298765 | -0.379755 | 370.1160748 | -0.0501386
446.9862187 | -0.545249 | 444.4447191 | -0.137532 | 441.6337415 | -0.0716214 | 438.7145221 | -0.186342 | 436.0279285 | -0.286319 | 432.6156194 | 0.318208 | 429.4597786 | -0.146409 | 426.3041259 | 8.68131 | 424.3061185 | 4.66512 | 422.9055911 | -2.45391 | 419.6072916 | -6.99751 | 414.7995637 | -1.87422 | 412.8924685 | -0.0150021 | 377.0514536 | 1.69898 | 408.2500194 | -31.6425 | 406.0541624 | -67.9805 | 404.2298348 | -48.8899 | 402.2952893 | 103.891 | 400.1232661 | 25.67 | 397.8921112 | 12.7398 | 395.8479592 | 5.8853 | 393.6655163 | -0.913644 | 391.5577116 | 1.18247 | 389.6034963 | -0.713438 | 387.5740708 | -0.213969 | 385.2346023 | 0.630996 | 383.0830975 | -0.655926 | 381.5459435 | -0.443846 | 379.3110584 | 0.374493 | 375.3591344 | -0.177343 | 370.4393047 | -0.101858
447.4003778 | -0.427338 | 444.8557712 | -0.0138751 | 442.0417526 | 0.245138 | 439.118764 | 0.122171 | 436.4290291 | -0.213916 | 433.0127413 | 0.283342 | 429.8535118 | 0.0927156 | 426.6940301 | 9.11338 | 424.693319 | 4.82788 | 423.2913888 | -3.01393 | 419.9890963 | -6.02916 | 415.1758247 | -0.883477 | 413.266318 | 0.977172 | 377.4258695 | 1.53426 | 408.6186692 | -27.5957 | 406.4200465 | -66.9675 | 404.59346 | -48.8901 | 402.656355 | 103.896 | 400.4816578 | 18.0114 | 398.2479601 | 12.0806 | 396.2013679 | 5.67685 | 394.0163705 | -2.08157 | 391.9061009 | 0.0311165 | 389.9494144 | 0.107822 | 387.9175199 | -0.564091 | 385.575539 | -0.192462 | 383.421652 | -0.464062 | 381.8823724 | -0.301042 | 379.6449105 | 0.239324 | 375.6883643 | -0.299222 | 370.7625079 | 0.490488
447.8145017 | -0.489478 | 445.2667883 | 0.0272372 | 442.4497289 | -0.0885563 | 439.5229714 | -0.219308 | 436.8300956 | -0.0306088 | 433.4098299 | -0.075349 | 430.247212 | -0.0769319 | 427.0839014 | 7.46656 | 425.0804869 | 4.23114 | 423.6771549 | -1.65207 | 420.3708686 | -8.70708 | 415.5520549 | -0.120487 | 413.640137 | -0.36525 | 377.8002519 | 1.56428 | 408.9872891 | -30.1291 | 406.7859009 | -65.9548 | 404.9570537 | -57.6412 | 403.0173902 | 89.3865 | 400.8400193 | 17.9649 | 398.6037789 | 15.5304 | 396.5547465 | 5.46628 | 394.3671948 | -0.847863 | 392.2544604 | -0.267563 | 390.2953029 | -0.180811 | 388.2609397 | -0.144151 | 385.9164473 | 0.438199 | 383.7601782 | -0.782926 | 382.2187727 | 0.255337 | 379.9787345 | 0.677512 | 376.0175663 | -0.102425 | 371.0856846 | -0.235046
448.2285903 | -0.403306 | 445.6777704 | -0.131953 | 442.8576703 | -0.150999 | 439.9271442 | -0.141012 | 437.2311282 | -0.458348 | 433.8068854 | 0.0209266 | 430.6408791 | 0.225481 | 427.47374 | 6.02141 | 425.4676222 | 4.34315 | 424.0628894 | -3.35939 | 420.7526085 | -5.74265 | 415.9282543 | -1.44453 | 414.0139254 | -0.906707 | 378.1746008 | 2.60333 | 409.3558791 | -30.0977 | 407.1517257 | -65.8962 | 405.3206161 | -66.3916 | 403.3783952 | 74.8761 | 401.1983507 | 14.3524 | 398.9595676 | 12.0447 | 396.9080952 | 4.58081 | 394.7179892 | 0.059814 | 392.6027903 | 0.0685856 | 390.6411619 | 0.682793 | 388.6043301 | -0.168703 | 386.2573272 | -0.616606 | 384.098676 | -0.989985 | 382.5551445 | -0.2277 | 380.3125304 | -0.560453 | 376.3467403 | 0.533187 | 371.4088347 | -0.378157
448.6426437 | -0.309959 | 446.0887176 | -0.130056 | 443.2655769 | -0.083552 | 440.3312826 | -0.190566 | 437.6321269 | 0.0588711 | 434.2039077 | 0.0393935 | 431.0345131 | -0.148528 | 427.8635458 | 6.70296 | 425.8547249 | 3.75512 | 424.4485923 | -2.20574 | 421.1343162 | -7.88516 | 416.304423 | -1.28992 | 414.3876834 | 0.577073 | 378.5489162 | 2.48806 | 409.7244394 | -25.799 | 407.5175209 | -70.4721 | 405.6841471 | -66.391 | 403.7393698 | 60.3653 | 401.5566519 | 14.0254 | 399.3153263 | 12.5298 | 397.2614139 | 4.48912 | 395.0687539 | -0.650764 | 392.9510906 | 0.205733 | 390.9869915 | 1.08901 | 388.9476912 | 0.151899 | 386.5981787 | -0.313984 | 384.4371456 | -0.426547 | 382.8914878 | -0.758895 | 380.6462982 | -0.199587 | 376.6758864 | 0.253281 | 371.7319582 | -0.247688
449.056662 | -0.557827 | 446.4996298 | -0.233985 | 443.6734488 | -0.215174 | 440.7353865 | -0.324164 | 438.0330918 | 0.0336543 | 434.6008968 | 0.109798 | 431.4281142 | -0.106719 | 428.253319 | 6.28423 | 426.241795 | 3.4467 | 424.8342638 | -2.27189 | 421.5159916 | -7.1478 | 416.680561 | -1.82616 | 414.7614109 | -0.674738 | 378.9231983 | 3.11365 | 410.09297 | -21.5006 | 407.8832865 | -75.0479 | 406.0476468 | -45.6165 | 404.1003142 | 45.8541 | 401.9149229 | 14.7563 | 399.6710551 | 13.1679 | 397.6147026 | 4.72046 | 395.4194887 | -1.27915 | 393.2993612 | 0.589486 | 391.3327917 | -0.03038 | 389.2910229 | -0.011265 | 386.9390018 | 0.472364 | 384.7755869 | -0.622352 | 383.2278027 | -0.10535 | 380.980038 | -0.798454 | 377.0050047 | -0.268824 | 372.0550552 | -0.0660549
449.4706452 | -0.361361 | 446.9105072 | -0.219029 | 444.081286 | 0.0706204 | 441.1394561 | 0.269781 | 438.4340228 | -0.149756 | 434.9978529 | 0.0200309 | 431.8216824 | -0.203695 | 428.6430595 | 4.70568 | 426.6288327 | 3.80016 | 425.2199038 | -2.85423 | 421.8976349 | -6.82464 | 417.0566683 | 1.74371 | 415.1351081 | 1.16197 | 379.2974469 | 3.07846 | 410.4614709 | -17.2026 | 408.2490227 | -74.9897 | 406.4111152 | -24.8438 | 404.4612283 | 45.8542 | 402.2731639 | 11.9178 | 400.0267539 | 11.2884 | 397.9679616 | 4.95117 | 395.7701937 | -0.617892 | 393.6476023 | -0.319447 | 391.6785624 | 0.52679 | 389.6343254 | -0.666784 | 387.2797966 | -0.709463 | 385.1140001 | -0.701579 | 383.5640891 | 0.0140542 | 381.3137498 | -0.389646 | 377.334095 | -1.13049 | 372.3781257 | 0.0607482
449.8845933 | -0.491052 | 447.3213497 | -0.0711326 | 444.4890884 | -0.284829 | 441.5434912 | -0.13894 | 438.83492 | -0.604097 | 435.394776 | -0.0043939 | 432.2152177 | 0.00216513 | 429.0327673 | 7.05607 | 427.0158378 | 4.96843 | 425.6055123 | -3.42991 | 422.2792459 | -5.73589 | 417.4327451 | -1.46066 | 415.508775 | -0.326161 | 379.6716621 | 2.79387 | 410.8299421 | -12.9051 | 408.6147294 | -58.9764 | 406.7745523 | -24.8449 | 404.8221123 | 50.6282 | 402.6313749 | 9.76091 | 400.3824227 | 8.59217 | 398.3211906 | 5.18127 | 396.1208691 | -1.82424 | 393.9958138 | -0.660725 | 392.0243038 | 0.506073 | 389.9775986 | -0.717356 | 387.6205631 | 0.217063 | 385.4523851 | -0.195012 | 383.9003472 | -0.0272933 | 381.6474337 | -0.380145 | 377.6631576 | 0.0991689 | 372.7011698 | -0.59124
450.2985063 | -0.533101 | 447.7321575 | 0.0815235 | 444.8968563 | -0.202423 | 441.947492 | -0.0350218 | 439.2357835 | -0.282315 | 435.7916661 | 0.144854 | 432.6087202 | -0.00784472 | 429.4224426 | 4.43489 | 427.4028106 | 4.09598 | 425.9910895 | -1.99848 | 422.6608248 | -7.96755 | 417.8087913 | -1.49039 | 415.8824116 | 0.319498 | 380.045844 | 0.81481 | 411.1983837 | -12.8744 | 408.9804067 | -58.9196 | 407.1379581 | -15.3006 | 405.182966 | 55.4004 | 402.9895559 | 8.29323 | 400.7380617 | 7.83254 | 398.6743899 | 5.41078 | 396.4715148 | 0.404665 | 394.3439958 | -0.630167 | 392.3700159 | -0.00856122 | 390.3208427 | -0.205044 | 387.9613013 | 0.464102 | 385.7907419 | -0.573606 | 384.2365769 | 0.141265 | 381.9810896 | 0.278679 | 377.9921924 | -0.544161 | 373.0241874 | 0.440482
450.7123844 | -0.256649 | 448.1429305 | 0.188163 | 445.3045896 | -0.0322849 | 442.3514586 | 0.158012 | 439.6366134 | 0.0358433 | 436.1885232 | 0.0684911 | 433.0021899 | -0.197417 | 429.8120854 | 5.16781 | 427.789751 | 4.00445 | 426.3766354 | -3.14197 | 423.0423716 | -6.08081 | 418.1848069 | -1.38248 | 416.2560179 | -1.08595 | 380.4199927 | -0.226281 | 411.5667957 | -13.0229 | 409.3460545 | -46.9078 | 407.5013328 | -5.75706 | 405.5437897 | 55.3956 | 403.3477069 | 8.74546 | 401.0936708 | 6.55047 | 399.0275594 | 5.63971 | 396.8221308 | -0.0598423 | 394.6921484 | 0.778563 | 392.7156987 | 0.425135 | 390.6640575 | -0.166591 | 388.3020114 | 0.0850955 | 386.1290707 | -0.114839 | 384.5727783 | -0.794359 | 382.3147177 | -0.54258 | 378.3211995 | -0.712447 | 373.3471787 | -0.0100783
451.1262276 | -0.617204 | 448.5536688 | -0.0921827 | 445.7122883 | -0.0680112 | 442.7553909 | 0.130066 | 440.0374095 | -0.208554 | 436.5853474 | 0.0781502 | 433.3956267 | -0.00150211 | 430.2016957 | 5.52083 | 428.1766591 | 3.69647 | 426.76215 | -3.86852 | 423.4238864 | -5.63353 | 418.5607921 | -1.81131 | 416.6295939 | -1.64494 | 380.794108 | 1.78324 | 411.9351782 | -15.2564 | 409.7116731 | -46.8522 | 407.8646764 | 3.78569 | 405.9045832 | 55.3893 | 403.705828 | 5.02858 | 401.4492501 | 5.76973 | 399.3806991 | 5.86809 | 397.1727172 | -0.276747 | 395.0402715 | -0.738696 | 393.0613522 | -0.0719297 | 391.0072432 | -0.295166 | 388.6426932 | 0.0564298 | 386.4673714 | -0.758711 | 384.9089514 | -0.500259 | 382.6483178 | -0.000657617 | 378.6501788 | -0.2221 | 373.6701436 | -0.603211
451.5400358 | -0.372932 | 448.9643725 | 0.00226479 | 446.1199525 | -0.0713 | 443.159289 | 0.0760657 | 440.4381721 | -0.373299 | 436.9821388 | 0.723635 | 433.7890309 | 0.208104 | 430.5912735 | 3.9754 | 428.5635348 | 4.57734 | 427.1476334 | -2.28378 | 423.8053692 | -6.78085 | 418.9367469 | -2.24165 | 417.0031399 | -2.73916 | 381.1681901 | 2.64764 | 412.3035312 | -8.84394 | 410.0772623 | -49.078 | 408.2279888 | 13.3277 | 406.2653467 | 50.4738 | 404.0639191 | 4.69743 | 401.8047996 | 5.55478 | 399.7338092 | 6.09594 | 397.523274 | -0.0807269 | 395.3883652 | -0.0144236 | 393.4069765 | -0.108318 | 391.3503999 | -0.701296 | 388.9833468 | 1.01577 | 386.8056441 | 0.38586 | 385.2450962 | -0.444386 | 382.9818902 | 0.177138 | 378.9791305 | -0.339435 | 373.9930822 | -0.297585
451.9538092 | -0.405227 | 449.3750415 | -0.0814885 | 446.5275823 | -0.0978983 | 443.563153 | 0.0232717 | 440.8389011 | 0.0145723 | 437.3788973 | 0.708614 | 434.1824024 | -0.170549 | 430.9808189 | 4.74079 | 428.9503784 | 3.18228 | 427.5330855 | -2.27015 | 424.1868199 | -7.55567 | 419.3126712 | -2.67351 | 417.3766557 | -0.0349368 | 381.542239 | 5.00217 | 412.6718548 | -7.04984 | 410.4428223 | -51.3039 | 408.5912701 | 22.8689 | 406.6260802 | 45.5571 | 404.4219805 | 7.57599 | 402.1603194 | 6.32951 | 400.0868896 | 6.32328 | 397.8738013 | 0.781986 | 395.7364295 | 0.601072 | 393.7525716 | 0.307888 | 391.6935274 | 0.0631567 | 389.3239724 | -0.2721 | 387.1438888 | -0.889054 | 385.5812128 | -0.0797393 | 383.3154347 | 0.13919 | 379.3080545 | -0.167619 | 374.3159945 | 0.267357
452.3675478 | -0.652273 | 449.785676 | -0.153891 | 446.9351776 | -0.40766 | 443.9669829 | -0.0384373 | 441.2395965 | -0.598746 | 437.7756231 | 0.194251 | 434.5757413 | -0.0737371 | 431.3703319 | 3.63679 | 429.3371896 | 4.10263 | 427.9185065 | -2.93167 | 424.5682388 | -6.36541 | 419.6885652 | -2.57174 | 417.7501413 | -2.16749 | 381.9162548 | 2.33268 | 413.0401489 | -9.97961 | 410.808353 | -51.2491 | 408.9545204 | 22.8659 | 406.9867837 | 40.6392 | 404.780012 | 6.33318 | 402.5158095 | 3.39415 | 400.4399403 | 6.55013 | 398.224299 | 0.886161 | 396.0844645 | 0.187441 | 394.0981375 | 0.0452065 | 392.0366259 | -0.351602 | 389.6645698 | 0.763982 | 387.4821055 | -1.1674 | 385.9173013 | -0.173999 | 383.6489515 | 0.515975 | 379.6369508 | -0.412694 | 374.6388806 | -0.723208
452.7812517 | -0.399493 | 450.196276 | 0.00150038 | 447.3427386 | -0.240111 | 444.3707787 | -0.0625705 | 441.6402585 | -0.193882 | 438.1723161 | 0.0822194 | 434.9690476 | -0.173366 | 431.7598126 | 4.19019 | 429.7239688 | 2.73811 | 428.3038964 | -2.43702 | 424.9496257 | -6.1272 | 420.0644288 | -3.14045 | 418.123597 | -1.54016 | 382.2902374 | 0.904101 | 413.4084137 | -6.8552 | 411.1738546 | -49.6926 | 409.3177396 | 6.28963 | 407.3474573 | 40.6274 | 405.1380137 | 7.46281 | 402.8712699 | 4.31436 | 400.7929614 | 6.77651 | 398.5747673 | 0.674425 | 396.4324702 | 1.50573 | 394.4436743 | -0.389206 | 392.3796953 | -0.152259 | 390.0051392 | 0.211739 | 387.8202943 | -0.0365152 | 386.2533616 | 0.669403 | 383.9824406 | -0.367089 | 379.9658196 | -0.534389 | 374.9617405 | -0.241971
453.1949208 | -0.592528 | 450.6068414 | -0.161847 | 447.7502652 | 0.087389 | 444.7745404 | 0.0216861 | 442.040887 | -0.186287 | 438.5689765 | 0.427979 | 435.3623213 | -0.0433979 | 432.1492611 | 3.51263 | 430.1107157 | 4.56212 | 428.6892552 | -2.29579 | 425.3309808 | -6.59054 | 420.4402622 | -3.71069 | 418.4970226 | -1.34026 | 382.6641869 | -0.0944107 | 413.7766491 | -6.67645 | 411.539327 | -49.6387 | 409.6809279 | 6.28725 | 407.708101 | 30.3493 | 405.4959857 | 7.42102 | 403.2267007 | 3.67943 | 401.145953 | 6.67888 | 398.9252061 | -0.489847 | 396.7804466 | 0.312516 | 394.789182 | -0.9654 | 392.7227358 | -0.196339 | 390.3456806 | -0.0254971 | 388.1584552 | -0.59334 | 386.5893937 | -0.902996 | 384.315902 | -0.218433 | 380.2946608 | 0.100169 | 375.2845741 | 0.437448
453.6085552 | -0.456903 | 451.0173725 | -0.0379082 | 448.1577576 | 0.250608 | 445.1782682 | 0.244088 | 442.4414822 | 0.0257732 | 438.9656041 | -0.0794325 | 435.7555625 | 0.0677744 | 432.5386772 | 3.34622 | 430.4974306 | 4.25765 | 429.0745829 | -2.54029 | 425.712304 | -6.24404 | 420.8160654 | -4.28247 | 418.8704183 | -1.41613 | 383.0381034 | 3.74185 | 414.1448553 | -6.64612 | 411.9047703 | -49.5852 | 410.0440852 | 28.7502 | 408.0687148 | 20.0705 | 405.8539279 | 7.07619 | 403.5821018 | 4.47534 | 401.4989151 | 4.05779 | 399.2756155 | 0.686945 | 397.1283938 | 1.05019 | 395.1346607 | 0.630161 | 393.0657474 | 0.362606 | 390.686194 | 0.211976 | 388.4965883 | -0.664885 | 386.9253978 | -0.237008 | 384.6493357 | 0.144017 | 380.6234745 | 0.136291 | 375.6073816 | -0.157769
454.022155 | -0.254665 | 451.4278691 | -0.284318 | 448.5652157 | -0.00992346 | 445.581962 | 0.109427 | 442.842044 | -0.0908926 | 439.3621992 | 0.515531 | 436.1487712 | 0.0157115 | 432.9280612 | 3.82638 | 430.8841135 | 3.84563 | 429.4598797 | -3.35773 | 426.0935955 | -5.46204 | 421.1918383 | -4.85579 | 419.243784 | -3.36013 | 383.4119868 | 2.22008 | 414.5130322 | 3.32716 | 412.2701845 | -42.9822 | 410.4072116 | 28.7469 | 408.4292987 | 9.79086 | 406.2118405 | 6.73177 | 403.9374734 | 4.13975 | 401.8518476 | 5.75339 | 399.6259956 | 1.43559 | 397.4763118 | 0.376485 | 395.4801103 | 0.61469 | 393.40873 | -0.0669162 | 391.0266794 | 0.72593 | 388.8346935 | -0.972747 | 387.2613738 | -0.706992 | 384.9827418 | -0.467905 | 380.9522607 | 0.168439 | 375.930163 | -0.176863
454.4357203 | -0.318369 | 451.8383314 | -0.144222 | 448.9726396 | 0.14558 | 445.9856219 | -0.215095 | 443.2425724 | -0.270626 | 439.7587617 | 0.594586 | 436.5419475 | -0.0421433 | 433.317413 | 4.09343 | 431.2707643 | 3.17274 | 429.8451455 | -3.52988 | 426.4748552 | -3.9553 | 421.5675811 | -4.76185 | 419.6171199 | -2.48908 | 383.7858372 | 2.13905 | 414.8811799 | 13.2995 | 412.6355697 | -36.3802 | 410.7703072 | 62.9012 | 408.7898529 | -0.489511 | 406.5697234 | 6.38776 | 404.2928155 | 1.71632 | 402.2047507 | 3.9283 | 399.9763463 | 0.437842 | 397.8242006 | -0.173477 | 395.8255309 | -0.573811 | 393.7516838 | 0.441222 | 391.3671369 | 0.169395 | 389.1727709 | -0.708133 | 387.5973218 | -0.230557 | 385.3161202 | -0.0732675 | 381.2810195 | -0.108013 | 376.2529183 | 0.0771702
454.8492509 | -0.467784 | 452.2487594 | -0.307975 | 449.3800293 | -0.231177 | 446.389248 | -0.234822 | 443.6430676 | -0.185924 | 440.1552917 | 0.787928 | 436.9350914 | 0.158656 | 433.7067326 | 3.87538 | 431.6573831 | 3.07988 | 430.2303805 | -3.12126 | 426.8560832 | -6.48036 | 421.9432938 | -2.35378 | 419.9904259 | -1.62666 | 384.1596547 | 0.0177831 | 415.2492985 | 13.329 | 413.000926 | -29.7791 | 411.1333719 | 97.0528 | 409.1503773 | -0.507508 | 406.9275768 | 6.04417 | 404.6481281 | -0.0434795 | 402.5576244 | 3.72877 | 400.3266677 | 0.389592 | 398.1720603 | 0.203691 | 396.1709226 | -0.340105 | 394.0946087 | -0.401378 | 391.7075666 | -0.289959 | 389.5108206 | -0.178204 | 387.9332418 | 0.325486 | 385.6494711 | -0.665906 | 381.6097508 | -0.0957293 | 376.5756476 | -0.308923
455.2627471 | -0.318495 | 452.6591531 | -0.254106 | 449.7873849 | 0.0348879 | 446.7928402 | 0.29602 | 444.0435296 | -0.231768 | 440.5517892 | 0.101103 | 437.328203 | 0.02843 | 434.0960202 | 3.55392 | 432.0439701 | 3.65513 | 430.6155845 | -1.53237 | 427.2372796 | -6.35626 | 422.3189764 | -2.26316 | 420.3637021 | -1.56662 | 384.5334392 | 1.18825 | 415.6173879 | 14.0526 | 413.3662532 | -23.1791 | 411.4964057 | 97.0468 | 409.510872 | 47.2433 | 407.2854006 | 6.00437 | 405.0034112 | 2.51401 | 402.9104687 | 2.16355 | 400.6769598 | -1.06422 | 398.5198909 | -0.130536 | 396.5162853 | 0.733106 | 394.4375048 | 0.241099 | 392.0479684 | 0.0901014 | 389.8488426 | -1.62594 | 388.2691339 | 0.0520587 | 385.9827945 | -0.170105 | 381.9384547 | 0.21957 | 376.8983508 | 0.0921565
455.6762089 | -0.398864 | 453.0695125 | 0.087211 | 450.1947065 | -0.280401 | 447.1963987 | -0.200318 | 444.4439584 | -0.302364 | 440.9482543 | 0.317865 | 437.7212823 | 0.0155983 | 434.4852758 | 4.53552 | 432.4305251 | 2.63384 | 431.0007578 | -2.6704 | 427.6184444 | -5.50328 | 422.694629 | -2.16973 | 420.7369485 | -1.79402 | 384.9071909 | 3.68485 | 415.9854482 | 10.308 | 413.7315516 | -23.1288 | 411.8594089 | 97.0408 | 409.871337 | 47.2205 | 407.6431948 | 6.24186 | 405.3586649 | 0.809826 | 403.2632837 | 2.064 | 401.0272227 | -0.403335 | 398.8676924 | -0.42881 | 396.8616192 | 1.15608 | 394.7803721 | -1.21687 | 392.3883424 | 0.70792 | 390.1868369 | -0.158369 | 388.604998 | -0.0530976 | 386.3160904 | -0.387173 | 382.2671313 | -0.0192539 | 377.2210281 | -0.440345
456.0896362 | -0.332674 | 453.4798379 | -0.353347 | 450.601994 | -0.0281581 | 447.5999234 | -0.00733083 | 444.844354 | -0.132991 | 441.344687 | 0.680873 | 438.1143293 | 0.297434 | 434.8744993 | 4.13742 | 432.8170483 | 4.14616 | 431.3859002 | -2.56748 | 427.9995775 | -4.13367 | 423.0702516 | -2.07792 | 421.1101652 | -2.02094 | 385.2809096 | 3.70767 | 416.3534795 | 10.3375 | 414.0968212 | -23.079 | 412.2223812 | 96.7993 | 410.2317724 | 46.8465 | 408.0009596 | 5.12655 | 405.7138893 | -0.0472062 | 403.6160693 | 2.08474 | 401.3774564 | -0.84273 | 399.2154649 | -0.0829222 | 397.2069242 | -0.0564027 | 395.1232107 | 0.0614372 | 392.7286886 | -0.387756 | 390.5248036 | -0.770516 | 388.9408342 | -0.0461692 | 386.6493589 | -0.346702 | 382.5957805 | 0.346806 | 377.5436794 | -0.914549
456.5030291 | -0.22532 | 453.890129 | -0.226418 | 451.0092475 | -0.202025 | 448.0034145 | 0.00717667 | 445.2447166 | -0.243525 | 441.7410874 | 0.799586 | 438.5073441 | 0.43293 | 435.2636909 | 3.40435 | 433.2035396 | 3.49774 | 431.771012 | -2.64672 | 428.3806791 | -4.84723 | 423.4458442 | -1.98776 | 421.4833523 | -2.24739 | 385.6545956 | 4.15738 | 416.7214818 | 14.8734 | 414.4620619 | -11.4751 | 412.5853229 | 96.5578 | 410.5921782 | 46.471 | 408.3586949 | 3.61007 | 406.0690842 | 1.76993 | 403.9688256 | 2.10525 | 401.7276609 | -0.940121 | 399.5632084 | 2.03997 | 397.5522004 | 0.135858 | 395.4660206 | -1.073 | 393.0690071 | 0.480957 | 390.8627426 | -0.957606 | 389.2766426 | 0.415813 | 386.9825999 | -0.185652 | 382.9244024 | -0.447923 | 377.8663048 | -0.299768
456.9163878 | -0.382872 | 454.3003861 | 0.236109 | 451.4164671 | -0.121182 | 448.4068719 | 0.343139 | 445.6450461 | 0.05488 | 442.1374554 | 0.417327 | 438.9003268 | 0.0969396 | 435.6528506 | 4.75374 | 433.5899992 | 2.78451 | 432.156093 | -4.56879 | 428.7617493 | -6.54913 | 423.821407 | -1.89924 | 421.8565097 | -2.47336 | 386.0282487 | 4.60671 | 417.0894552 | 19.4089 | 414.8272738 | 0.127346 | 412.9482339 | 96.3163 | 410.9525544 | 46.094 | 408.7164008 | 3.52623 | 406.4242499 | 1.18062 | 404.3215527 | 2.12557 | 402.0778363 | -1.20795 | 399.9109229 | 1.54697 | 397.8974478 | 0.523308 | 395.8088018 | -0.5142 | 393.4092979 | 0.0244354 | 391.2006541 | 0.16235 | 389.6124231 | -0.0574344 | 387.3158135 | -0.133462 | 383.252997 | -0.269543 | 378.1889043 | 0.322451
457.3297121 | -0.318101 | 454.7106091 | -0.0640512 | 451.8236527 | 0.0523497 | 448.8102957 | 0.398519 | 446.0453425 | -0.400624 | 442.5337912 | 0.43989 | 439.2932773 | -0.103466 | 436.0419784 | 3.90848 | 433.9764271 | 2.64997 | 432.5411434 | -2.62723 | 429.1427879 | -4.35477 | 424.1969399 | -1.81237 | 422.2296375 | -2.41104 | 386.4018691 | 5.05566 | 417.4573996 | 23.944 | 415.192457 | 11.7283 | 413.3111143 | 96.0749 | 411.312901 | 46.065 | 409.0740773 | 3.48863 | 406.7793863 | 1.84475 | 404.6742506 | 2.1457 | 402.4279827 | -0.918787 | 400.2586086 | -0.521832 | 398.2426665 | 1.89238 | 396.1515544 | -1.54224 | 393.749561 | 0.347475 | 391.538538 | -0.39549 | 389.9481759 | -0.138734 | 387.6489997 | 0.4281 | 383.5815644 | 0.630338 | 378.5114779 | 0.105136
457.7430023 | -0.265619 | 455.1207982 | -0.267285 | 452.2308045 | -0.230349 | 449.2136859 | -0.247933 | 446.445606 | -0.278033 | 442.9300947 | 0.414984 | 439.6861957 | 0.19769 | 436.4310744 | 4.17187 | 434.3628233 | 2.35896 | 432.9261632 | -1.4167 | 429.5237952 | -4.79257 | 424.5724429 | -1.72715 | 422.6027357 | -1.35299 | 386.7754567 | 5.50424 | 417.8253152 | 23.9729 | 415.5576115 | 23.3279 | 413.6739641 | 96.0689 | 411.6732182 | 39.0895 | 409.4317245 | 3.43252 | 407.1344935 | 1.80187 | 405.0269194 | 2.16569 | 402.7780999 | -1.66579 | 400.6062653 | 0.621192 | 398.5878564 | 0.139392 | 396.4942783 | 0.0300157 | 394.0897965 | 0.173208 | 391.8763944 | -0.427525 | 390.2839009 | -0.455011 | 387.9821586 | -0.653271 | 383.9101046 | 0.200797 | 378.8340258 | -0.281443
458.1562582 | -0.334791 | 455.5309533 | -0.0881766 | 452.6379225 | -0.103074 | 449.6170427 | 0.00483586 | 446.8458366 | -0.287701 | 443.3263661 | 0.366717 | 440.0790821 | -0.163019 | 436.8201386 | 5.06441 | 434.7491879 | 3.19006 | 433.3111525 | -2.05198 | 429.904771 | -4.50823 | 424.9479162 | -1.64803 | 422.9758044 | -0.119468 | 387.1490117 | 5.52529 | 418.1932019 | 28.061 | 415.9227374 | 23.3734 | 414.0367834 | 82.7932 | 412.0335059 | 32.1129 | 409.7893423 | 3.37686 | 407.4895714 | 2.31091 | 405.379559 | 2.18557 | 403.1281881 | -0.0579403 | 400.9538932 | -0.409981 | 398.9330177 | 1.40423 | 396.8369737 | -0.599476 | 394.4300044 | 0.637588 | 392.2142233 | -0.0783005 | 390.6195982 | -0.573124 | 388.3152903 | 0.538911 | 384.2386177 | -0.268974 | 379.1565479 | -0.521842
458.56948 | -0.605572 | 455.9410744 | 0.279384 | 453.0450068 | -0.102172 | 450.0203659 | 0.232408 | 447.2460343 | -0.103887 | 443.7226054 | 1.07197 | 440.4719365 | 0.104974 | 437.209171 | 4.9142 | 435.1355208 | 3.23192 | 433.6961112 | -2.36274 | 430.2857155 | -4.35474 | 425.3233598 | -3.20449 | 423.3488437 | -2.17629 | 387.522534 | 3.80199 | 418.5610598 | 32.1487 | 416.2878346 | 22.0636 | 414.3995721 | 69.5185 | 412.3937642 | 25.1353 | 410.1469309 | 3.32166 | 407.8446202 | 2.33571 | 405.7321695 | 2.20535 | 403.4782474 | -2.08379 | 401.3014923 | -1.42198 | 399.2781503 | -0.618361 | 397.1796406 | 0.214151 | 394.7701847 | -0.41845 | 392.5520248 | -0.831065 | 390.9552678 | 0.14908 | 388.6483946 | -0.0310031 | 384.5671036 | 0.0536075 | 379.4790442 | -0.563902
458.9826677 | -0.223994 | 456.3511617 | -0.192935 | 453.4520573 | 0.021613 | 450.4236557 | 0.11832 | 447.6461992 | 0.00540138 | 444.1188125 | 0.416624 | 440.8647589 | 0.189516 | 437.5981718 | 5.59943 | 435.5218223 | 3.21063 | 434.0810395 | -3.63626 | 430.6666288 | -2.29128 | 425.6987736 | -4.83079 | 423.7218536 | -0.267657 | 387.8960237 | 5.06729 | 418.928889 | 36.2361 | 416.6529033 | 20.7534 | 414.7623304 | 56.2449 | 412.7539931 | 25.1009 | 410.5044903 | 3.26691 | 408.1996399 | 2.42876 | 406.0847509 | 2.22508 | 403.8282776 | -1.09945 | 401.6490625 | -1.04086 | 399.6232543 | 0.484816 | 397.5222789 | 0.0138421 | 395.1103375 | 0.956301 | 392.8897989 | -0.564927 | 391.2909098 | -0.356204 | 388.9814718 | -0.163449 | 384.8955623 | 0.516106 | 379.8015148 | -0.152984
459.3958214 | -0.264699 | 456.7612152 | -0.261673 | 453.8590741 | 0.0607685 | 450.8269121 | 0.0966821 | 448.0463312 | -0.0993288 | 444.5149877 | 0.525377 | 441.2575494 | -0.00468886 | 437.9871408 | 6.20776 | 435.9080921 | 3.49342 | 434.4659373 | -3.19558 | 431.0475107 | -4.73776 | 426.0741578 | -9.95599 | 424.094834 | -0.95047 | 388.2694808 | 4.03613 | 419.2966895 | 40.3231 | 417.0179434 | 19.4428 | 415.1250582 | 42.9724 | 413.1141927 | 13.5852 | 410.8620205 | 3.23157 | 408.5546305 | 2.52181 | 406.4373033 | 2.12426 | 404.178279 | -0.716049 | 401.9966041 | -0.555232 | 399.9683297 | 0.532097 | 397.8648888 | -0.492819 | 395.4504628 | 0.97034 | 393.2275456 | -0.706875 | 391.6265241 | 0.0480494 | 389.3145217 | 0.0723629 | 385.2239941 | 0.534797 | 380.1239597 | 0.267836
459.8089411 | -0.390273 | 457.1712349 | -0.091324 | 454.2660573 | -0.395851 | 451.2301352 | 0.200276 | 448.4464305 | -0.181177 | 444.9111308 | 0.925684 | 441.650308 | 0.0385406 | 438.3760783 | 5.95691 | 436.2943305 | 2.74894 | 434.8508048 | -3.174 | 431.4283615 | -2.91721 | 426.4495124 | -0.424245 | 424.4677851 | -1.97407 | 388.6429053 | 4.78332 | 419.6644613 | 44.4098 | 417.382955 | 19.4866 | 415.4877556 | 42.9686 | 413.474363 | 13.5481 | 411.2195215 | 2.99094 | 408.909592 | 2.61486 | 406.7898267 | 4.07883 | 404.5282515 | 0.496805 | 402.3441169 | -0.798035 | 400.3133766 | -0.27037 | 398.2074702 | -1.12842 | 395.7905607 | 0.706515 | 393.565265 | -0.465614 | 391.9621108 | -0.0708715 | 389.6475445 | -0.262133 | 385.5523988 | 0.241862 | 380.446379 | -0.980013
460.2220268 | -0.325822 | 457.5812209 | -0.151037 | 454.6730068 | 0.0548573 | 451.633325 | -0.0310418 | 448.8464971 | -0.127699 | 445.307242 | 0.865361 | 442.0430348 | 0.0656428 | 438.7649842 | 6.27214 | 436.6805375 | 3.11026 | 435.2356419 | -3.18433 | 431.809181 | -3.62038 | 426.8248375 | -2.94372 | 424.8407069 | 0.363019 | 389.0162974 | 10.7757 | 420.0322045 | 44.4378 | 417.7479382 | 19.5298 | 415.8504226 | 23.0641 | 413.834504 | 6.55712 | 411.5769934 | 1.69766 | 409.2645245 | 2.6397 | 407.1423212 | 0.482687 | 404.8781951 | -0.155293 | 402.691601 | -0.283124 | 400.6583949 | 0.0113712 | 398.5500232 | 0.191667 | 396.1306311 | -0.581826 | 393.9029571 | -0.43224 | 392.29767 | -0.400941 | 389.9805402 | -0.541549 | 385.8807764 | -0.0100424 | 380.7687727 | -0.216612
460.6350785 | -0.52166 | 457.9911731 | 0.106958 | 455.0799229 | -0.0197047 | 452.0364815 | 0.0772852 | 449.246531 | -0.000503629 | 445.7033212 | 0.669426 | 442.4357299 | 0.017134 | 439.1538585 | 6.39714 | 437.0667131 | 3.88339 | 435.6204487 | -2.73123 | 432.1899695 | -3.67182 | 427.200133 | -4.21948 | 425.2135995 | -0.483622 | 389.3896569 | 8.1455 | 420.3999191 | 48.0053 | 418.112893 | 14.7993 | 416.2130593 | 23.061 | 414.1946158 | -0.434921 | 411.9344362 | 1.6638 | 409.6194281 | 1.92547 | 407.4947867 | 3.13314 | 405.22811 | -0.355742 | 403.0390565 | -0.425345 | 401.0033848 | 0.501455 | 398.8925479 | -0.392487 | 396.4706742 | 0.948447 | 394.2406219 | 0.26311 | 392.6332017 | 0.18563 | 390.3135088 | -0.0626437 | 386.2091271 | -0.677079 | 381.0911408 | 0.270668
461.0480965 | -0.149564 | 458.4010918 | -0.30014 | 455.4868054 | -0.19535 | 452.4396048 | -0.0439371 | 449.6465324 | -0.1644 | 446.0993686 | 0.661932 | 442.8283931 | 0.06265 | 439.5427014 | 6.61672 | 437.4528574 | 3.53526 | 436.0052253 | -1.82203 | 432.5707268 | -3.79666 | 427.575399 | -2.9081 | 425.5864628 | -2.80787 | 389.762984 | 7.05901 | 420.7676051 | 51.5725 | 418.4778195 | 10.0686 | 416.5756657 | 58.4795 | 414.5546984 | -7.42799 | 412.29185 | 2.45115 | 409.9743027 | 1.95034 | 407.8472234 | 3.0408 | 405.577996 | 0.854569 | 403.3864834 | -0.105138 | 401.3483463 | 1.0286 | 399.2350442 | -1.86758 | 396.8106899 | 1.13276 | 394.5782595 | -0.624447 | 392.9687059 | -0.5114 | 390.6464503 | 0.055672 | 386.5374509 | -0.712132 | 381.4134834 | 0.00994562
461.4610806 | -0.640288 | 458.8109768 | -0.271112 | 455.8936545 | 0.06607 | 452.842695 | 0.160678 | 450.0465011 | -0.18175 | 446.4953842 | 0.775366 | 443.2210247 | 0.00838575 | 439.9315128 | 6.28115 | 437.8389703 | 3.43782 | 436.3899716 | -2.55184 | 432.9514531 | -3.37532 | 427.9506356 | -4.80967 | 425.959297 | -1.9119 | 390.1362787 | 8.3045 | 421.1352627 | 55.1394 | 418.8427176 | 5.33781 | 416.9382418 | 58.475 | 414.9147519 | -14.4221 | 412.6492348 | 3.23893 | 410.3291484 | 1.72438 | 408.1996312 | 1.88922 | 405.9278534 | -1.48821 | 403.7338818 | -0.016725 | 401.6932794 | 0.160125 | 399.5775123 | -0.259095 | 397.1506783 | -0.255362 | 394.9158699 | 0.535106 | 393.3041826 | -0.0199913 | 390.9793649 | -0.244495 | 386.8657478 | -0.310831 | 381.7358004 | 0.564955
461.8740309 | -0.606482 | 459.2208283 | -0.186485 | 456.3004701 | 0.0218762 | 453.245752 | -0.0886169 | 450.4464373 | 0.270251 | 446.891368 | 0.652219 | 443.6136247 | 0.168068 | 440.3202928 | 7.58594 | 438.225052 | 3.06089 | 436.7746878 | -2.03779 | 433.3321483 | -2.3508 | 428.3258428 | -5.05415 | 426.332102 | 0.567386 | 390.509541 | 7.9649 | 421.5028918 | 58.706 | 419.2075874 | 5.37954 | 417.3007877 | 49.2877 | 415.2747762 | -14.4659 | 413.0065906 | 4.02716 | 410.6839652 | 1.49843 | 408.5520102 | 2.93178 | 406.277682 | -0.214311 | 404.0812516 | -0.354677 | 402.0381841 | -0.23421 | 399.9199521 | 0.00677718 | 397.4906394 | 0.599755 | 395.2534532 | 0.527822 | 393.639632 | -0.663179 | 391.3122524 | 0.303085 | 387.1940178 | 0.073843 | 382.058092 | -0.4201
462.2869475 | -0.384779 | 459.6306463 | 0.0475998 | 456.7072524 | -0.00495073 | 453.6487759 | 0.347639 | 450.846341 | -0.0153399 | 447.2873201 | 0.0395994 | 444.006193 | -0.129365 | 440.7090415 | 6.94135 | 438.6111024 | 3.87301 | 437.1593739 | -1.49265 | 433.7128126 | -2.64143 | 428.7010207 | -3.4865 | 426.704878 | 0.57525 | 390.8827709 | 7.04137 | 421.8704926 | 62.2723 | 419.572429 | 14.6063 | 417.6633034 | 40.101 | 415.6347715 | -16.3013 | 413.3639175 | 4.81583 | 411.0387532 | 1.27249 | 408.9043605 | 0.124596 | 406.6274819 | -0.615158 | 404.4285929 | -0.646056 | 402.3830604 | 0.464949 | 400.2623636 | -0.0721191 | 397.8305734 | 0.971841 | 395.5910093 | -0.0649003 | 393.9750539 | 0.483824 | 391.645113 | -0.00540617 | 387.5222609 | -0.279734 | 382.3803582 | -0.275064
462.6998304 | -0.552419 | 460.0404308 | -0.347699 | 457.1140013 | -0.150112 | 454.0517668 | 0.123762 | 451.2462123 | -0.0899459 | 447.6832405 | 0.763448 | 444.3987297 | -0.16191 | 441.0977588 | 6.31243 | 438.9971217 | 2.85067 | 437.5440299 | -1.57561 | 434.093446 | -2.99393 | 429.0761692 | -2.66049 | 427.0776249 | -0.600966 | 391.2559686 | 8.37971 | 422.2380649 | 62.2995 | 419.9372424 | 23.8318 | 418.025789 | 30.9151 | 415.9947378 | -18.1382 | 413.7212155 | 4.78434 | 411.3935125 | 1.04657 | 409.256682 | 2.09697 | 406.9772533 | -0.809614 | 404.7759057 | -0.180607 | 402.7279085 | -0.158563 | 400.604747 | -0.452163 | 398.1704801 | -0.458487 | 395.9285384 | -0.354273 | 394.3104485 | -0.399009 | 391.9779467 | -0.707204 | 387.8504773 | -0.464809 | 382.702599 | 0.267901
463.1126796 | -0.608783 | 460.4501819 | -0.00904908 | 457.520717 | 0.039138 | 454.4547247 | 0.258696 | 451.6460511 | -0.0074702 | 448.0791292 | 0.592808 | 444.791235 | -0.00238495 | 441.4864448 | 7.10092 | 439.3831098 | 3.60638 | 437.9286559 | -2.84066 | 434.4740485 | -2.61461 | 429.4512885 | -3.38204 | 427.4503428 | 1.10795 | 391.629134 | 8.42044 | 422.6056089 | 64.666 | 420.3020276 | 23.8711 | 418.3882445 | 30.9118 | 416.354675 | -19.9764 | 414.0784846 | 0.27146 | 411.7482429 | 0.820648 | 409.6089748 | 3.52233 | 407.326996 | -0.410146 | 405.1231901 | -0.895586 | 403.0727283 | -0.247728 | 400.9471022 | -0.21608 | 398.5103596 | -0.0172566 | 396.2660404 | -0.175259 | 394.6458158 | 0.10774 | 392.3107535 | -0.281494 | 388.1786668 | -0.767111 | 383.0248144 | -0.0739579
463.5254953 | -0.533703 | 460.8598996 | -0.0848256 | 457.9273994 | -0.0849233 | 454.8576497 | -0.0428462 | 452.0458577 | -0.11884 | 448.4749864 | 0.550754 | 445.1837087 | -0.0273252 | 441.8750996 | 6.24038 | 439.7690669 | 2.88969 | 438.3132519 | -3.08049 | 434.8546201 | -2.97317 | 429.8263786 | -4.76348 | 427.8230317 | -1.46041 | 392.0022671 | 10.7521 | 422.9731247 | 67.0324 | 420.6667848 | 32.7569 | 418.7506698 | 33.4776 | 416.7145833 | -21.8161 | 414.435725 | 5.9358 | 412.1029447 | 0.594736 | 409.9612389 | 0.977454 | 407.6767102 | -0.507567 | 405.4704461 | -0.394073 | 403.4175199 | 0.134219 | 401.2894292 | 0.298649 | 398.850212 | 0.0543249 | 396.6035154 | 0.0771484 | 394.9811559 | -0.836414 | 392.6435334 | 0.636872 | 388.5068297 | 0.635307 | 383.3470044 | -0.552858
463.9382774 | -0.435293 | 461.269584 | -0.276043 | 458.3340486 | -0.0126403 | 455.2605417 | 0.147821 | 452.4456319 | -0.138791 | 448.8708119 | 0.867118 | 445.576151 | 0.050661 | 442.2637233 | 7.00492 | 440.1549929 | 3.36015 | 438.697818 | -2.8763 | 435.2351609 | -2.65239 | 430.2014395 | -4.8117 | 428.1956918 | 0.831753 | 392.375368 | 11.2575 | 423.3406122 | 69.3985 | 421.0315138 | 32.7948 | 419.1130652 | 33.4742 | 417.0744627 | -23.6571 | 414.7929365 | -1.16884 | 412.4576177 | 0.368826 | 410.3134745 | 0.743673 | 408.0263959 | -1.0921 | 405.8176738 | -0.298641 | 403.7622833 | -0.255538 | 401.6317282 | -0.350329 | 399.1900373 | -0.972261 | 396.9409635 | 0.121594 | 395.3164687 | -0.00800112 | 392.9762866 | 0.0132832 | 388.8349658 | 0.342221 | 383.6691692 | -0.0183061
464.351026 | -0.439405 | 461.6792351 | 0.157688 | 458.7406647 | 0.0693707 | 455.6634009 | -0.0131465 | 452.8453738 | 0.0352758 | 449.266606 | 0.717352 | 445.968562 | -0.280527 | 442.6523157 | 7.71192 | 440.5408879 | 4.16333 | 439.0823541 | -2.47383 | 435.615671 | 0.0442996 | 430.5764712 | -4.27959 | 428.5683229 | -0.707258 | 392.7484368 | 11.0543 | 423.7080715 | 71.7645 | 421.3962149 | 35.2176 | 419.4754305 | 82.2364 | 417.4343132 | -23.7098 | 415.1501194 | 4.96438 | 412.8122622 | 0.142919 | 410.6656814 | 3.50102 | 408.3760531 | -0.505053 | 406.1648732 | -0.124333 | 404.1070185 | -0.905666 | 401.9739991 | -0.699 | 399.5298356 | 0.265338 | 397.2783846 | 0.0128487 | 395.6517542 | -1.84094 | 393.309013 | -0.0168198 | 389.1630753 | -0.0896662 | 383.9913087 | -0.0127978
464.7637412 | -0.554811 | 462.088853 | 0.130606 | 459.1472477 | -0.0516731 | 456.0662273 | 0.0762992 | 453.2450835 | -0.191612 | 449.6623686 | 0.633076 | 446.3609415 | -0.148211 | 443.0408771 | 7.76571 | 440.9267519 | 3.57308 | 439.4668604 | -3.48013 | 435.9961503 | -3.45006 | 430.9514739 | -5.35264 | 428.9409252 | -0.46753 | 393.1214735 | 14.4998 | 424.0755026 | 74.1302 | 421.7608879 | 37.6397 | 419.8377659 | 82.231 | 417.7941349 | -26.4486 | 415.5072735 | 4.35874 | 413.166878 | 0.16778 | 411.0178598 | 0.5167 | 408.7256818 | 0.964973 | 406.5120442 | 0.340027 | 404.4517256 | 0.135747 | 402.3162421 | -0.769746 | 399.8696069 | 0.380587 | 397.6157788 | -0.151423 | 395.9870127 | 0.503346 | 393.6417126 | -0.434949 | 389.4911581 | -0.466698 | 384.313423 | -0.541224
465.1764229 | -0.711206 | 462.4984377 | -0.0394939 | 459.5537976 | -0.17226 | 456.4690209 | -0.186844 | 453.6447611 | -0.194586 | 450.0580998 | 0.531877 | 446.7532898 | 0.213442 | 443.4294074 | 6.65549 | 441.312585 | 2.89582 | 439.8513369 | -2.69857 | 436.376599 | -1.24826 | 431.3264475 | -4.67876 | 429.3134988 | 0.418906 | 393.494478 | 11.0012 | 424.4429057 | 76.4958 | 422.125533 | 37.6756 | 420.2000713 | 67.8657 | 418.1539277 | -26.5043 | 415.864399 | 0.700853 | 413.5214653 | 3.66541 | 411.3700097 | 2.00935 | 409.0752822 | -0.449092 | 406.8591871 | -0.417386 | 404.7964047 | 0.943194 | 402.658457 | -1.3503 | 400.2093512 | 0.301229 | 397.9531461 | -0.189315 | 396.3222439 | -0.440612 | 393.9743855 | 0.108056 | 389.8192143 | -0.29585 | 384.6355121 | 0.840973
465.5890713 | -0.495007 | 462.9079892 | -0.0166548 | 459.9603145 | -0.162211 | 456.8717817 | -0.168106 | 454.0444065 | -0.218541 | 450.4537997 | 0.68579 | 447.1456068 | 0.0788163 | 443.8179067 | 6.58211 | 441.6983872 | 3.42342 | 440.2357837 | -3.46469 | 436.757017 | -2.85105 | 431.7013921 | -6.00477 | 429.6860436 | -2.22374 | 393.8674505 | 12.3945 | 424.8102806 | 76.5223 | 422.4901503 | 8.02777 | 420.5623468 | 53.5016 | 418.5136918 | -29.0222 | 416.2214959 | 1.1034 | 413.876024 | 2.02496 | 411.7221312 | 0.408311 | 409.4248541 | -0.519346 | 407.2063017 | -0.960465 | 405.1410557 | 0.397496 | 403.000644 | 0.902111 | 400.5490685 | 0.0681326 | 398.2904866 | -0.306144 | 396.6574481 | 0.444733 | 394.3070318 | 0.393978 | 390.147244 | 0.0828363 | 384.9575761 | -0.276587
466.0016864 | -0.477061 | 463.3175077 | -0.0337958 | 460.3667984 | -0.224862 | 457.2745099 | -0.231404 | 454.4440198 | -0.193579 | 450.8494682 | 0.787925 | 447.5378926 | -0.000590616 | 444.2063751 | 6.60855 | 442.0841586 | 2.69621 | 440.6202007 | -1.72434 | 437.1374044 | -0.565134 | 432.0763077 | -2.30994 | 430.0585597 | -0.538837 | 394.240391 | 12.8143 | 425.1776276 | 85.8983 | 422.8547396 | 8.06375 | 420.9245925 | 39.1386 | 418.8734272 | -31.5414 | 416.5785642 | -0.450422 | 414.2305543 | 0.813403 | 412.0742242 | 1.05341 | 409.7743978 | -1.30932 | 407.5533881 | -1.23452 | 405.4856787 | 0.214879 | 403.3428031 | -0.54974 | 400.8887589 | 0.046597 | 398.6278003 | 0.338846 | 396.9926252 | 0.0652866 | 394.6396515 | 0.500533 | 390.4752471 | -0.638165 | 385.2796149 | 0.0626888
466.4142682 | -0.457644 | 463.7269931 | -0.0585602 | 460.7732494 | -0.22187 | 457.6772055 | -0.0976503 | 454.8436011 | -0.307926 | 451.2451054 | 1.17171 | 447.9301473 | -0.231372 | 444.5948125 | 6.47241 | 442.4698992 | 3.6689 | 441.0045881 | -2.60321 | 437.5177612 | -0.910555 | 432.4511944 | -1.89404 | 430.4310471 | 0.172505 | 394.6132995 | 13.8404 | 425.5449466 | 82.4701 | 423.2193012 | 5.72771 | 421.2868084 | 39.1349 | 419.233134 | -31.6015 | 416.9356039 | -0.476972 | 414.5850561 | 0.784105 | 412.4262888 | 3.19776 | 410.1239131 | -0.285984 | 407.9004464 | 0.251707 | 405.8302737 | -0.751254 | 403.6849343 | 1.44153 | 401.2284225 | -0.0882729 | 398.9650873 | -0.838144 | 397.3277753 | -0.412684 | 394.9722445 | 0.274734 | 390.8032238 | 0.112714 | 385.6016287 | 0.564869
466.8268168 | -0.549988 | 464.1364455 | 0.0270614 | 461.1796676 | -0.368637 | 458.0798684 | 0.391029 | 455.2431503 | -0.329912 | 451.6407114 | 0.873543 | 448.3223708 | 0.0922071 | 444.983219 | 5.67094 | 442.8556091 | 2.86166 | 441.3889458 | -2.3725 | 437.8980876 | -0.832374 | 432.8260523 | -3.3445 | 430.8035059 | -0.118216 | 394.986176 | 14.1158 | 425.9122376 | 86.8861 | 423.583835 | 3.39127 | 421.6489945 | 88.5588 | 419.592812 | -39.17 | 417.2926151 | -0.149306 | 414.9395295 | 3.22674 | 412.778325 | 0.287566 | 410.4734002 | -0.936523 | 408.2474766 | 0.793692 | 406.1748408 | 0.71473 | 404.0270376 | 0.734903 | 401.5680593 | -0.0165987 | 399.3023476 | -0.293155 | 397.6628984 | -0.0947816 | 395.304811 | -0.114921 | 391.1311739 | -0.944784 | 385.9236174 | -0.237209
467.2393322 | -0.347593 | 464.5458649 | -0.282684 | 461.5860529 | 0.0988086 | 458.4824988 | 0.153013 | 455.6426677 | 0.0131596 | 452.0362862 | 1.15802 | 448.7145632 | 0.0243247 | 445.3715947 | 5.5896 | 443.2412882 | 3.35595 | 441.773274 | -1.5323 | 438.2783835 | -0.105211 | 433.2008813 | -3.71116 | 431.1759362 | -0.379089 | 395.3590206 | 14.33 | 426.2795007 | 89.1259 | 423.948341 | 1.05442 | 422.0111509 | 137.979 | 419.9524615 | -46.7395 | 417.6495979 | 0.178894 | 415.2939746 | 3.65946 | 413.1303329 | 1.79872 | 410.822859 | 0.268096 | 408.5944788 | -1.24811 | 406.51938 | -0.0224819 | 404.3691132 | 0.753935 | 401.9076692 | 0.315365 | 399.6395811 | -0.136735 | 397.9979946 | 0.437023 | 395.6373509 | 0.0114187 | 391.4590977 | 0.626415 | 386.2455811 | 0.387718
467.6518145 | -0.581339 | 464.9552515 | 0.0345213 | 461.9924054 | 0.183979 | 458.8850967 | 0.108494 | 456.0421531 | 0.140526 | 452.4318298 | 1.29413 | 449.1067246 | -0.377875 | 445.7599396 | 4.97782 | 443.6269367 | 3.82465 | 442.1575726 | -2.24785 | 438.6586489 | -0.956734 | 433.5756816 | -4.36453 | 431.548338 | -2.26417 | 395.7318334 | 15.8777 | 426.646736 | 89.1519 | 424.3128194 | 1.08831 | 422.3732775 | 137.971 | 420.3120824 | -46.8036 | 418.0065523 | 0.507632 | 415.6483913 | 1.86843 | 413.4823126 | 1.10237 | 411.1722897 | -0.502371 | 408.9414529 | 0.148854 | 406.8638913 | 1.03174 | 404.711161 | 0.634529 | 402.2472524 | 0.405627 | 399.976788 | 0.0956356 | 398.3330638 | -0.133615 | 395.9698644 | -0.0734886 | 391.786995 | 0.125141 | 386.5675198 | -0.106449
468.0642637 | -0.841931 | 465.3646051 | 0.0312552 | 462.3987252 | 0.0588406 | 459.2876622 | -0.0715689 | 456.4416067 | -0.0254591 | 452.8273424 | 0.91024 | 449.498855 | -0.0940083 | 446.1482537 | 5.06338 | 444.0125546 | 3.81322 | 442.5418418 | -2.97586 | 439.038884 | 1.72199 | 433.9504531 | -4.61311 | 431.9207112 | 2.24064 | 396.1046143 | 19.6069 | 427.0139435 | 91.0979 | 424.6772702 | 18.2396 | 422.7353745 | 120.724 | 420.6716748 | 22.0792 | 418.3634783 | 0.836912 | 416.0027797 | 2.89185 | 413.8342639 | 1.38902 | 411.5216922 | -0.257305 | 409.2883991 | -0.488072 | 407.2083748 | -0.250592 | 405.053181 | 0.614993 | 402.5868089 | -0.553811 | 400.3139684 | 0.000871526 | 398.6681061 | -0.0224114 | 396.3023514 | 0.521093 | 392.114866 | 0.0374142 | 386.8894336 | -0.675338
468.4766799 | -0.513613 | 465.773926 | 0.0523519 | 462.8050122 | 0.210468 | 459.6901952 | -0.0565212 | 456.8410284 | 0.271205 | 453.2228239 | 1.09001 | 449.8909545 | 0.166893 | 446.5365372 | 6.44546 | 444.3981419 | 3.61121 | 442.9260815 | -3.57813 | 439.4190887 | -0.807425 | 434.3251959 | -2.31503 | 432.293056 | 1.27407 | 396.4773634 | 19.7838 | 427.3811233 | 93.0437 | 425.0416933 | 35.3889 | 423.0974419 | 103.479 | 421.0312387 | 90.9555 | 418.7203759 | 1.16674 | 416.3571399 | 3.52788 | 414.1861871 | 2.01406 | 411.8710666 | -0.357277 | 409.6353173 | -0.34438 | 407.5528305 | -0.990072 | 405.3951734 | -0.215924 | 402.9263387 | -0.136701 | 400.6511221 | -0.669399 | 399.0031216 | -0.251604 | 396.634812 | -0.19455 | 392.4427106 | -0.404393 | 387.2113225 | -0.193378
468.8890631 | -0.719056 | 466.183214 | -0.0385317 | 463.2112667 | -0.406947 | 460.0926959 | 0.193612 | 457.2404184 | -0.186758 | 453.6182744 | 1.20255 | 450.2830231 | 0.120124 | 446.9247899 | 4.63836 | 444.7836986 | 3.61316 | 443.3102918 | -2.41802 | 439.7992631 | -0.63575 | 434.69991 | -3.30925 | 432.6653725 | 0.215178 | 396.8500807 | 18.1499 | 427.7482753 | 94.9894 | 425.4060889 | 35.4195 | 423.4594797 | 103.473 | 421.3907742 | 90.8819 | 419.0772452 | 1.49711 | 416.7114718 | 2.03569 | 414.5380821 | 1.44857 | 412.220413 | -0.118916 | 409.9822075 | 0.251543 | 407.8972585 | 1.32751 | 405.7371381 | 0.45804 | 403.2658418 | -0.34702 | 400.9882493 | -0.209781 | 399.3381102 | 0.395533 | 396.9672462 | -0.331329 | 392.770529 | 0.288779 | 387.5331865 | 0.0912714
469.3014133 | -0.598252 | 466.5924694 | -0.153133 | 463.6174885 | 0.00910924 | 460.4951642 | 0.348391 | 457.6397767 | 0.100598 | 454.0136939 | 1.66024 | 450.6750608 | -0.233362 | 447.3130121 | 4.55238 | 445.1692249 | 2.25616 | 443.6944727 | -1.1227 | 440.1794073 | 0.530532 | 435.0745956 | -4.47525 | 433.0376606 | 0.860587 | 397.2227663 | 21.2451 | 428.1153996 | 96.9349 | 425.770457 | 31.8938 | 423.8214879 | 103.467 | 421.7502813 | -135.715 | 419.4340863 | 1.82804 | 417.0657756 | 0.535945 | 414.889949 | 2.34221 | 412.5697313 | 0.513877 | 410.3290699 | -1.26211 | 408.2416587 | -1.29095 | 406.0790752 | -0.800258 | 403.6053184 | 0.254168 | 401.32535 | 0.283119 | 399.6730721 | 0.659415 | 397.2996541 | 0.224563 | 393.0983211 | -0.368613 | 387.8550257 | 0.266451
469.7137307 | -0.222479 | 467.0016921 | 0.110201 | 464.0236778 | -0.552872 | 460.8976003 | 0.0855972 | 458.0391033 | 0.121346 | 454.4090825 | 1.59236 | 451.0670677 | 0.169633 | 447.7012037 | 6.71768 | 445.5547208 | 3.1721 | 444.0786244 | -2.86104 | 440.5595212 | 0.311209 | 435.4492525 | -1.4857 | 433.4099203 | 1.87057 | 397.5954202 | 20.8194 | 428.4824963 | 98.8802 | 426.1347976 | 28.3678 | 424.1834667 | 82.7136 | 422.10976 | -32.0911 | 419.7908991 | 2.15953 | 417.4200512 | 0.0642569 | 415.2417878 | 0.443108 | 412.9190216 | -0.105772 | 410.6759045 | -0.870659 | 408.5860313 | -0.685738 | 406.4209847 | -0.0345994 | 403.9447683 | -0.257242 | 401.6624243 | 0.275461 | 400.0080073 | -0.47048 | 397.6320357 | 0.340357 | 393.426087 | 0.262208 | 388.1768401 | 0.507906
470.1260152 | -0.53221 | 467.4108821 | 0.0988623 | 464.4298346 | -0.238787 | 461.3000041 | 0.0118089 | 458.4383982 | 0.179655 | 454.8044403 | 1.64132 | 451.4590439 | 0.208269 | 448.0893647 | 5.42609 | 445.9401862 | 3.08307 | 444.4627468 | -2.76463 | 440.939605 | 1.01048 | 435.823881 | -3.73948 | 433.7821519 | 0.579403 | 397.9680425 | 23.6916 | 428.8495654 | 100.825 | 426.4991108 | 24.8414 | 424.5454159 | 61.9623 | 422.4692104 | -32.1647 | 420.1476838 | 2.13801 | 417.7742987 | -0.0376134 | 415.5935986 | 0.672947 | 413.268284 | -1.27062 | 411.0227113 | -0.353958 | 408.9303762 | -0.895918 | 406.7628666 | -0.964721 | 404.2841918 | 0.0164982 | 401.9994721 | 0.586294 | 400.3429157 | 0.158493 | 397.964391 | -0.286454 | 393.7538267 | -0.486348 | 388.4986298 | -0.395143
470.5382669 | -0.564983 | 467.8200396 | -0.368099 | 464.8359589 | 0.0224062 | 461.7023757 | -0.108827 | 458.8376616 | -0.230036 | 455.1997672 | 1.7717 | 451.8509893 | 0.38542 | 448.4774953 | 4.99597 | 446.3256213 | 4.36563 | 444.8468399 | -1.37271 | 441.3196586 | 0.40488 | 436.198481 | -4.09728 | 434.1543552 | -1.44203 | 398.3406331 | 24.5733 | 429.216607 | 100.851 | 426.8633966 | 24.87 | 424.9073358 | 41.2126 | 422.8286325 | -32.2398 | 420.5044403 | 1.70223 | 418.1285182 | 3.21237 | 415.9453813 | -0.398934 | 413.6175184 | 0.265895 | 411.3694903 | 0.115408 | 409.2746935 | 0.0793952 | 407.1047211 | 0.993961 | 404.6235888 | 0.469872 | 402.3364936 | -0.327263 | 400.6777975 | -0.924956 | 398.29672 | 0.152042 | 394.0815402 | -0.331715 | 388.8203947 | 0.498819
470.9504859 | -0.715521 | 468.2291645 | -0.0203304 | 465.2420507 | -0.250319 | 462.1047153 | 0.0886449 | 459.2368934 | 0.309751 | 455.5950633 | 2.39791 | 452.242904 | -0.00639105 | 448.8655954 | 4.52142 | 446.7110261 | 2.99889 | 445.230904 | -3.35479 | 441.6996822 | 0.019197 | 436.5730525 | -3.14274 | 434.5265303 | 1.11735 | 398.7131922 | 21.084 | 429.5836211 | 97.4157 | 427.2276551 | 15.2978 | 425.2692262 | 41.2089 | 423.1880264 | -33.7573 | 420.8611687 | 3.22275 | 418.4827096 | -1.72347 | 416.297136 | 0.150967 | 413.9667249 | -0.818298 | 411.7162415 | -1.57969 | 409.6189833 | -0.16422 | 407.446548 | 0.55615 | 404.9629593 | 0.265111 | 402.6734887 | 0.052952 | 401.0126526 | -0.370412 | 398.6290229 | 0.302215 | 394.4092277 | 0.593188 | 389.1421349 | -0.238018
471.3626721 | -0.556602 | 468.6382569 | 0.120833 | 465.6481103 | -0.106814 | 462.5070227 | 0.158239 | 459.6360937 | -0.0114182 | 455.9903288 | 2.13818 | 452.6347882 | -0.00132645 | 449.2536651 | 3.99076 | 447.0964006 | 4.05096 | 445.6149388 | -2.42094 | 442.0796757 | -0.608073 | 436.9475957 | -6.93079 | 434.8986773 | 1.76919 | 399.0857197 | 24.7054 | 429.9506077 | 105.158 | 427.5918862 | 5.72578 | 425.6310873 | 64.5271 | 423.547392 | -33.8354 | 421.217869 | 3.43109 | 418.8368731 | -0.0709816 | 416.6488628 | 3.18496 | 414.3159036 | -0.979676 | 412.0629651 | 0.00948916 | 409.9632455 | 0.227027 | 407.7883475 | 0.344278 | 405.3023034 | -0.307201 | 403.0104575 | -0.207505 | 401.3474811 | 0.474092 | 398.9612996 | 0.339062 | 394.736889 | -0.279567 | 389.4638505 | 0.108418
471.7748258 | -0.599296 | 469.0473169 | -0.0684 | 466.0541375 | -0.185436 | 462.909298 | -0.132057 | 460.0352626 | 0.14563 | 456.3855635 | 1.69965 | 453.0266417 | 0.112737 | 449.6417045 | 4.52055 | 447.4817449 | 2.77634 | 445.9989447 | -2.53106 | 442.4596392 | -0.156051 | 437.3221105 | -0.819996 | 435.2707962 | 1.17177 | 399.4582156 | 17.7845 | 430.3175669 | 104.506 | 427.9560902 | -3.84609 | 425.992919 | 64.5224 | 423.9067295 | -65.3158 | 421.5745413 | 2.58614 | 419.1910086 | 0.106417 | 417.0005617 | 1.96843 | 414.6650545 | -1.83665 | 412.409661 | -0.483669 | 410.3074802 | 0.643236 | 408.1301196 | -0.123905 | 405.6416211 | -0.508443 | 403.3474 | -0.113549 | 401.6822831 | -0.224065 | 399.2935501 | -0.0435838 | 395.0645243 | -0.283028 | 389.7855415 | 0.134611
472.1869468 | -0.627221 | 469.4563445 | -0.0786336 | 466.4601324 | 0.115751 | 463.3115414 | -0.0806585 | 460.4344001 | 0.0355886 | 456.7807676 | 1.81093 | 453.4184647 | 0.074946 | 450.0297136 | 5.33558 | 447.867059 | 3.35342 | 446.3829215 | -1.35323 | 442.8395727 | 1.65208 | 437.6965971 | -0.799921 | 435.6428871 | 0.918038 | 399.8306802 | 17.4341 | 430.6844988 | 104.531 | 428.3202669 | -13.4178 | 426.3547215 | 43.577 | 424.2660389 | -65.3956 | 421.9311856 | 0.663891 | 419.5451163 | 1.7036 | 417.3522328 | 0.835449 | 415.0141776 | 0.0392123 | 412.7563294 | -0.0360192 | 410.6516874 | 1.40408 | 408.4718644 | -0.0506518 | 405.9809124 | -0.476568 | 403.6843163 | -0.152613 | 402.0170585 | 0.348589 | 399.6257746 | -0.334407 | 395.3921336 | -0.0517678 | 390.1072079 | 0.678258
472.5990352 | -0.63039 | 469.8653397 | -0.244338 | 466.866095 | -0.140007 | 463.7137528 | -0.0927494 | 460.8335062 | 0.193619 | 457.1759411 | 2.27041 | 453.8102572 | 0.0809026 | 450.4176924 | 5.14099 | 448.252343 | 2.02496 | 446.7668693 | -2.45598 | 443.2194763 | 2.06364 | 438.0710554 | -1.26531 | 436.01495 | 1.10301 | 400.2031132 | 16.5057 | 431.0514033 | 105.105 | 428.6844165 | -13.3908 | 426.7164948 | 22.6332 | 424.6253203 | -56.0342 | 422.287802 | 4.01253 | 419.899196 | 1.72772 | 417.703876 | 3.72075 | 415.363273 | 0.0286561 | 413.1029701 | -0.232093 | 410.9958673 | -0.121519 | 408.8135818 | 0.385238 | 406.3201775 | 0.231192 | 404.0212064 | -0.0103766 | 402.3518075 | -0.0226832 | 399.957973 | -0.37644 | 395.7197169 | 0.25711 | 390.4288497 | -0.146162
473.0110912 | -0.550917 | 470.2743027 | -0.026526 | 467.2720255 | 0.00155349 | 464.1159323 | -0.31479 | 461.232581 | 0.339067 | 457.5710841 | 2.16418 | 454.2020193 | 0.550382 | 450.805641 | 4.17024 | 448.6375968 | 2.80924 | 447.1507881 | -3.28692 | 443.5993501 | 0.763054 | 438.4454855 | -1.73243 | 436.386985 | -2.02048 | 400.5755149 | 16.0451 | 431.4182806 | 105.679 | 429.048539 | -13.3645 | 427.0782388 | 1.69105 | 424.9845735 | -46.6749 | 422.6443905 | 5.23503 | 420.253248 | 1.77757 | 418.0554915 | 3.18 | 415.7123407 | 0.151731 | 413.4495833 | -0.1883 | 411.3400197 | 0.547214 | 409.1552719 | 0.196252 | 406.6594163 | -0.00958957 | 404.3580703 | -0.65113 | 402.68653 | 0.388365 | 400.2901454 | 0.650877 | 396.0472743 | 0.0109649 | 390.7504671 | 0.630102
473.4231147 | -0.56617 | 470.6832334 | -0.00594712 | 467.6779239 | 0.217911 | 464.51808 | 0.107098 | 461.6316246 | 0.628487 | 457.9661965 | 2.38314 | 454.593751 | 0.174089 | 451.1935595 | 5.21318 | 449.0228207 | 3.05285 | 447.5346781 | -1.83438 | 443.979194 | 1.36945 | 438.8198874 | -2.2013 | 436.7589921 | 0.915259 | 400.9478853 | 13.1816 | 431.7851306 | 106.253 | 429.4126343 | -9.0845 | 427.4399537 | 1.68886 | 425.3437988 | -46.7598 | 423.0009511 | -0.0994912 | 420.6072721 | 1.82736 | 418.4070792 | 1.92534 | 416.0613808 | 0.0280626 | 413.796169 | -1.88256 | 411.6841449 | -0.510148 | 409.4969348 | 0.241758 | 406.9986289 | -0.00292012 | 404.6949082 | 0.352557 | 403.021226 | -0.455887 | 400.6222918 | 0.376799 | 396.3748057 | -0.657546 | 391.07206 | 0.74628
473.8351057 | -0.496565 | 471.0921319 | -0.0518938 | 468.0837902 | -0.487075 | 464.9201958 | -0.0719508 | 462.0306369 | 0.0781946 | 458.3612786 | 1.66482 | 454.9854523 | 0.607927 | 451.5814478 | 5.61594 | 449.4080145 | 1.93666 | 447.9185393 | -3.1413 | 444.3590082 | 1.45777 | 439.1942612 | -2.6719 | 437.1309712 | 0.571204 | 401.3202243 | 11.3019 | 432.1519535 | 106.826 | 429.7767027 | -4.80551 | 427.8016394 | 0.55854 | 425.7029962 | -56.6942 | 423.3574838 | 4.04155 | 420.9612686 | 1.87709 | 418.7586392 | 1.63173 | 416.4103932 | 0.103794 | 414.1427272 | -0.970486 | 412.0282427 | 0.500091 | 409.8385704 | -0.410818 | 407.3378153 | -0.351027 | 405.0317199 | -0.585011 | 403.3558957 | -0.686806 | 400.9544123 | 0.111681 | 396.7023113 | -0.42376 | 391.3936285 | -0.225482
474.2470644 | -0.554662 | 471.5009982 | -0.185612 | 468.4896244 | 0.29626 | 465.3222799 | -0.11497 | 462.4296181 | 0.0988115 | 458.7563302 | 1.78589 | 455.3771234 | -0.0104915 | 451.969306 | 4.64047 | 449.7931784 | 2.50223 | 448.3023716 | -2.51003 | 444.7387926 | 1.45154 | 439.5686069 | -2.66065 | 437.5029226 | -0.625877 | 401.692532 | 9.30388 | 432.5187492 | 107.4 | 430.1407441 | -4.78149 | 428.1632961 | 0.556398 | 426.0621656 | -66.6294 | 423.7139888 | 4.02418 | 421.3152373 | 1.92674 | 419.1101715 | -0.214183 | 416.7593781 | 0.144355 | 414.4892581 | 0.135096 | 412.3723132 | 0.111219 | 410.1801789 | -1.45572 | 407.6769756 | 0.00410539 | 405.3685056 | 0.0831479 | 403.6905391 | 0.240496 | 401.2865068 | 0.50517 | 397.0297911 | -0.0758068 | 391.7151725 | 0.207361
474.6589908 | -0.363698 | 471.9098324 | -0.107508 | 468.8954266 | -0.00526343 | 465.7243322 | 0.142915 | 462.8285682 | 0.529215 | 459.1513514 | 1.6217 | 455.7687641 | 0.0702284 | 452.3571342 | 5.94326 | 450.1783124 | 1.37276 | 448.6861752 | -2.86547 | 445.1185473 | 0.565762 | 439.9429246 | -3.60312 | 437.8748463 | 1.49177 | 402.0648085 | 4.69764 | 432.8855178 | 107.425 | 430.5047585 | -4.75813 | 428.5249238 | -22.2767 | 426.4213071 | -66.7179 | 424.0704661 | 5.34859 | 421.6691783 | 1.95054 | 419.4616762 | 1.6038 | 417.1083354 | -0.879153 | 414.8357615 | 0.225465 | 412.7163565 | -1.17273 | 410.5217602 | 0.132384 | 408.0161097 | -0.154475 | 405.7052653 | -0.844081 | 404.0251562 | -0.119609 | 401.6185755 | -0.209763 | 397.357245 | 0.222146 | 392.0366923 | -0.218602
475.070885 | -0.502783 | 472.3186346 | -0.0374304 | 469.3011969 | -0.0676775 | 466.1263528 | -0.0939994 | 463.2274871 | 0.0406022 | 459.5463424 | 2.65421 | 456.1603747 | 0.273803 | 452.7449324 | 5.16804 | 450.5634166 | 1.81346 | 449.0699501 | -2.27889 | 445.4982724 | 1.915 | 440.3172144 | -5.27334 | 438.2467422 | 0.451516 | 402.4370537 | 5.11773 | 433.2522593 | 108.136 | 430.8687461 | -0.0782964 | 428.8865224 | -22.278 | 426.7804208 | -48.8 | 424.4269156 | 5.33423 | 422.0230917 | 1.97427 | 419.8131533 | 0.282624 | 417.4572652 | -0.734925 | 415.1822376 | -0.391752 | 413.0603726 | 0.717456 | 410.8633144 | 0.64966 | 408.3552178 | -1.24636 | 406.041999 | -0.217585 | 404.3597469 | 0.250449 | 401.9506184 | 0.0230273 | 397.6846732 | -0.234612 | 392.3581877 | -0.425093
475.4827469 | -0.688575 | 472.7274048 | -0.100905 | 469.7069353 | 0.0300972 | 466.5283419 | 0.401772 | 463.6263751 | -0.0942458 | 459.9413031 | 1.99458 | 456.5519551 | 0.418637 | 453.1327007 | 6.87831 | 450.9484909 | 2.7281 | 449.4536964 | -2.52906 | 445.8779678 | 2.1501 | 440.6914762 | -5.18413 | 438.6186104 | -1.53511 | 402.8092678 | 6.85053 | 433.6189739 | 108.846 | 431.2327068 | 4.60049 | 429.2480921 | -20.4555 | 427.1395068 | -30.8849 | 424.7833375 | 4.0997 | 422.3769776 | 1.61824 | 420.1646029 | 1.71593 | 417.8061675 | -0.141794 | 415.5286863 | -0.725917 | 413.4043616 | -0.0608873 | 411.2048415 | 0.619224 | 408.6942998 | 0.169373 | 406.3787068 | 0.583557 | 404.6943115 | 0.666859 | 402.2826354 | 0.813307 | 398.0120757 | -0.21775 | 392.6796588 | 0.395729
475.8945766 | -0.787274 | 473.1361429 | -0.0752528 | 470.1126418 | 0.0445767 | 466.9302993 | -0.0219967 | 464.0252321 | -0.384794 | 460.3362336 | 2.64699 | 456.9435053 | 0.578294 | 453.5204391 | 4.98792 | 451.3335354 | 3.26288 | 449.837414 | -3.38605 | 446.2576337 | 4.37653 | 441.0657101 | -3.45012 | 438.990451 | 1.60106 | 403.1814508 | 4.33402 | 433.9856615 | 109.557 | 431.5966407 | 9.27824 | 429.6096328 | -18.6331 | 427.4985649 | -30.979 | 425.1397317 | 2.86588 | 422.7308359 | 1.26215 | 420.5160249 | -1.85432 | 418.1550425 | -0.227536 | 415.8751078 | -0.683886 | 413.7483234 | -0.588015 | 411.5463416 | -0.398822 | 409.0333559 | 0.241537 | 406.7153887 | -0.280905 | 405.0288498 | -0.0325289 | 402.6146268 | 0.475179 | 398.3394525 | -0.373588 | 393.0011057 | -0.297484
476.3063742 | -0.595149 | 473.5448492 | -0.191724 | 470.5183166 | 0.00922976 | 467.3322252 | 0.0207685 | 464.4240581 | -0.0125136 | 460.7311339 | 1.98203 | 457.3350255 | 0.197486 | 453.9081476 | 7.23074 | 451.7185502 | 1.93348 | 450.2211031 | -1.99579 | 446.6372701 | 3.62165 | 441.4399162 | -1.06798 | 439.362264 | 1.87028 | 403.5536026 | 5.16777 | 434.3523222 | 109.582 | 431.9605478 | 13.9549 | 429.9711446 | -16.8108 | 427.8575954 | -27.2231 | 425.4960984 | 1.63277 | 423.0846667 | 1.28568 | 420.8674195 | -0.221516 | 418.50389 | 0.012999 | 416.2215021 | -0.161342 | 414.0922582 | -0.833425 | 411.8878147 | -0.0868567 | 409.372386 | 0.27924 | 407.0520448 | 0.510791 | 405.363362 | -0.0703338 | 402.9465923 | 0.232383 | 398.6668036 | -0.480238 | 393.3225283 | 0.226317
476.7181398 | -0.710691 | 473.9535236 | -0.0167101 | 470.9239595 | -0.2692 | 467.7341196 | 0.0418796 | 464.8228533 | 0.131346 | 461.1260041 | 2.46622 | 457.7265157 | 0.43025 | 454.2958263 | 7.87488 | 452.1035353 | 2.13117 | 450.6047637 | -3.59788 | 447.016877 | 0.778553 | 441.8140945 | -0.924881 | 439.7340494 | 2.02911 | 403.9257235 | 2.04124 | 434.718956 | 110.748 | 432.3244283 | 18.6306 | 430.3326277 | -16.8123 | 428.2165982 | -23.4689 | 425.8524375 | 0.40037 | 423.43847 | 1.18317 | 421.2187867 | 0.395171 | 418.8527102 | -0.618482 | 416.5678692 | -0.107212 | 414.4361659 | 1.19982 | 412.2292608 | 0.277839 | 409.7113902 | -0.11505 | 407.388675 | -0.56075 | 405.6978481 | 0.144797 | 403.2785322 | 0.17856 | 398.9941291 | -0.383126 | 393.6439268 | -0.61729
477.1298733 | -0.852504 | 474.3621662 | 0.0537896 | 471.3295708 | 0.00188338 | 468.1359826 | 0.0664164 | 465.2216176 | 0.60487 | 461.5208442 | 2.52602 | 458.1179759 | 0.709155 | 454.6834753 | 7.28472 | 452.4884908 | 1.88677 | 450.9883958 | -2.39508 | 447.3964544 | 1.97446 | 442.188245 | -2.84651 | 440.1058074 | 3.13182 | 404.2978132 | 5.09322 | 435.085563 | 111.914 | 432.688282 | 18.649 | 430.6940819 | -21.3813 | 428.5755734 | -19.7164 | 426.2087492 | 0.389316 | 423.7922459 | 1.08058 | 421.5701265 | -0.645759 | 419.2015031 | -1.22826 | 416.9142091 | -0.197823 | 414.7800466 | 0.412149 | 412.57068 | -0.359703 | 410.0503685 | 0.157205 | 407.7252794 | 0.91014 | 406.0323081 | -0.950559 | 403.6104465 | -0.251098 | 399.321429 | 0.32858 | 393.9653012 | 0.746472
477.5415748 | -0.529809 | 474.770777 | -0.287166 | 471.7351504 | -0.18672 | 468.5378142 | 0.054684 | 465.6203511 | -0.101058 | 461.9156543 | 2.34347 | 458.5094061 | 0.529295 | 455.0710946 | 8.42281 | 452.8734167 | 3.44885 | 451.3719995 | -2.42678 | 447.7760025 | 3.31857 | 442.5623678 | -2.87734 | 440.4775379 | 0.420627 | 404.6698721 | 2.63157 | 435.4521432 | 113.079 | 433.0521092 | 18.6668 | 431.0555073 | -21.3826 | 428.934521 | -19.8165 | 426.5650333 | 0.335233 | 424.1459944 | 0.97792 | 421.9214389 | -0.425977 | 419.5502687 | 0.0340901 | 417.2605219 | -0.657917 | 415.1239004 | -0.573942 | 412.9120723 | 0.0846504 | 410.3893209 | -0.352732 | 408.0618582 | -0.0672436 | 406.366742 | 0.275421 | 403.9423351 | -0.225652 | 399.6487034 | -0.250325 | 394.2866515 | 0.0637207
477.9532445 | -0.599617 | 475.1793561 | 0.173691 | 472.1406984 | -0.0829189 | 468.9396144 | 0.18399 | 466.0190539 | 0.0903041 | 462.3104345 | 2.70956 | 458.9008065 | 0.646059 | 455.4586842 | 9.06245 | 453.2583131 | 1.92375 | 451.7555748 | -4.09029 | 448.1555212 | 2.71039 | 442.936463 | 1.45887 | 440.8492411 | 1.49165 | 405.0418999 | 2.63821 | 435.8186966 | 114.245 | 433.4159097 | 18.6839 | 431.416904 | -21.3839 | 429.293441 | -15.1045 | 426.9212901 | 0.281792 | 424.4997156 | 0.875181 | 422.272724 | 1.85981 | 419.8990072 | -0.709407 | 417.6068076 | -1.33483 | 415.4677272 | -0.746499 | 413.2534378 | -0.370697 | 410.7282476 | -0.834457 | 408.3984112 | -0.525834 | 406.70115 | 0.0665475 | 404.2741982 | -0.172579 | 399.9759522 | -0.776152 | 394.6079777 | 0.270375
478.3648822 | -0.829919 | 475.5879035 | 0.208119 | 472.5462148 | -0.0267201 | 469.3413833 | 0.0393804 | 466.4177259 | 0.00145713 | 462.7051847 | 2.15812 | 459.292177 | 0.523172 | 455.8462441 | 11.3777 | 453.6431799 | 3.96198 | 452.1391218 | -0.940083 | 448.5350106 | 1.72646 | 443.3105306 | -4.8172 | 441.2209168 | 2.03584 | 405.4138969 | 2.58291 | 436.1852234 | 114.27 | 433.7796837 | 14.0148 | 431.778272 | -24.2742 | 429.6523336 | -15.2074 | 427.2775195 | 0.228993 | 424.8534095 | 0.772362 | 422.6239818 | 0.846662 | 420.2477184 | -0.735569 | 417.9530663 | -0.948181 | 415.8115271 | 0.373032 | 413.5947765 | 0.0677475 | 411.0671485 | 0.81544 | 408.7349386 | -0.310109 | 407.0355319 | -0.367502 | 404.6060357 | 0.0451576 | 400.3031756 | -0.473233 | 394.9292799 | 0.166667
478.7764882 | -0.597015 | 475.9964193 | -0.178467 | 472.9516997 | -0.0272082 | 469.743121 | 0.301815 | 466.8163674 | -0.0656124 | 463.099905 | 2.53798 | 459.6835178 | 0.472098 | 456.2337746 | 8.72551 | 454.0280173 | 2.83805 | 452.5226405 | -2.39301 | 448.9144708 | 2.49606 | 443.6845706 | -4.11972 | 441.5925653 | 1.2694 | 405.785863 | 2.52734 | 436.5517236 | 111.916 | 434.1434313 | 9.34541 | 432.1396114 | -27.1644 | 430.0111987 | -16.1848 | 427.6337215 | 0.176839 | 425.2070761 | 0.795406 | 422.9752125 | 1.09584 | 420.5964024 | -0.45402 | 418.299298 | -0.434801 | 416.1553002 | 0.423415 | 413.9360884 | 0.659522 | 411.4060238 | -0.404084 | 409.0714403 | 0.219312 | 407.369888 | -0.360137 | 404.9378478 | -0.179249 | 400.6303736 | -0.626634 | 395.2505581 | 0.114468
479.1880623 | -0.693238 | 476.4049035 | -0.0763363 | 473.3571531 | -0.0811335 | 470.1448275 | 0.355866 | 467.2149782 | 0.0535329 | 463.4945955 | 2.50559 | 460.0748288 | 0.981804 | 456.6212754 | 9.70052 | 454.4128253 | 2.63528 | 452.906131 | -2.53527 | 449.2939017 | 3.55147 | 444.058583 | -4.17121 | 441.9641865 | 1.30433 | 406.1577983 | 2.47151 | 436.9181971 | 111.941 | 434.5071524 | 4.67572 | 432.5009222 | -30.0543 | 430.3700364 | -17.1636 | 427.9898963 | 0.168989 | 425.5607155 | 0.660933 | 423.3264159 | 0.0632749 | 420.9450594 | -0.796382 | 418.6455027 | 0.733375 | 416.4990465 | -0.534912 | 414.2773736 | 0.609514 | 411.7448733 | -1.15781 | 409.4079165 | 0.501028 | 407.7042181 | -0.813591 | 405.2696343 | 0.649783 | 400.9575461 | -0.418438 | 395.5718124 | -0.0741238
479.5996047 | -0.689887 | 476.8133562 | -0.405988 | 473.7625751 | 0.10782 | 470.5465028 | 0.432779 | 467.6135585 | 0.199885 | 463.8892562 | 2.99226 | 460.4661101 | 0.483949 | 457.0087468 | 9.566 | 454.7976039 | 4.21812 | 453.2895933 | -2.71412 | 449.6733035 | 3.06035 | 444.4325681 | -2.09598 | 442.3357805 | 1.28196 | 406.5297027 | 2.41542 | 437.2846441 | 115.534 | 434.8708471 | 4.69076 | 432.8622044 | -32.944 | 430.7288467 | -18.1436 | 428.3460438 | 1.03818 | 425.9143277 | 0.526375 | 423.6775922 | -1.27815 | 421.2936893 | -2.12782 | 418.9916805 | 0.937584 | 416.842766 | -0.158322 | 414.618632 | -0.549714 | 412.0836972 | -0.598812 | 409.7443671 | 0.0597275 | 408.0385224 | -0.0162548 | 405.6013955 | -0.0113318 | 401.2846933 | -0.195656 | 395.8930428 | 0.151896
480.0111155 | -0.606717 | 477.2217775 | 0.134491 | 474.1679657 | -0.0370504 | 470.948147 | -0.12622 | 468.0121082 | 0.434794 | 464.2838872 | 2.64001 | 460.8573617 | 0.976327 | 457.3961888 | 10.4001 | 455.1823533 | 2.6925 | 453.6730275 | -2.98317 | 450.0526762 | 5.76603 | 444.8065256 | -2.72261 | 442.7073473 | 3.06166 | 406.9015765 | 2.35907 | 437.6510646 | 119.127 | 435.2345154 | -9.16546 | 433.2234581 | -35.8335 | 431.0876297 | -18.2519 | 428.7021641 | 0.775541 | 426.2679128 | 0.391732 | 424.0287413 | 0.295715 | 421.6422921 | 0.16357 | 419.3378315 | -0.551388 | 417.1864587 | -0.19421 | 414.9598639 | 0.310311 | 412.4224954 | -0.0676979 | 410.0807922 | 0.0715222 | 408.3728008 | 0.176396 | 405.9331313 | -0.640499 | 401.6118152 | -0.105981 | 396.2142493 | -0.205996
480.4225946 | -0.65279 | 477.6301672 | -0.266027 | 474.573325 | 0.025371 | 471.3497602 | 0.0362056 | 468.4106276 | 0.348789 | 464.6784885 | 3.33623 | 461.2485838 | 0.872235 | 457.7836014 | 10.5578 | 455.5670733 | 2.42215 | 454.0564336 | -2.02108 | 450.4320198 | 3.66278 | 445.1804558 | -2.83659 | 443.078887 | 0.364622 | 407.2734195 | 2.36412 | 438.0174587 | 122.719 | 435.5981574 | -23.0212 | 433.5846833 | -35.8342 | 431.4463853 | -16.142 | 429.0582572 | 2.03737 | 426.6214708 | 0.257 | 424.3798634 | -2.18888 | 421.990868 | 0.109235 | 419.6839555 | -0.168342 | 417.5301248 | -0.353798 | 415.3010691 | -0.609841 | 412.7612682 | -1.01583 | 410.4171919 | 0.297441 | 408.7070535 | -0.465442 | 406.2648417 | 0.111121 | 401.9389117 | 0.20215 | 396.535432 | -0.723407
480.8340421 | -0.373801 | 478.0385256 | -0.190468 | 474.978653 | -0.291527 | 471.7513423 | 0.22672 | 468.8091165 | 0.432476 | 465.0730601 | 3.22144 | 461.6397763 | 0.649722 | 458.1709846 | 9.32133 | 455.9517641 | 3.51206 | 454.4398117 | -1.87672 | 450.8113344 | 3.00799 | 445.5543587 | -6.34712 | 443.4503996 | 0.366917 | 407.6452318 | 2.28953 | 438.3838263 | 126.31 | 435.9617732 | -36.8765 | 433.9458801 | -35.835 | 431.8051138 | -14.0337 | 429.4143232 | 0.211378 | 426.9750017 | 0.279585 | 424.7309585 | 0.628719 | 422.3394169 | -0.429621 | 420.0300528 | -0.260725 | 417.8737642 | -0.584531 | 415.6422477 | -0.678284 | 413.1000154 | 0.0805763 | 410.7535661 | -0.0146377 | 409.0412804 | 0.371243 | 406.5965268 | -0.410482 | 402.265983 | -0.315062 | 396.8565909 | -0.0482904
481.2454582 | -0.486457 | 478.4468527 | -0.0478336 | 475.3839498 | -0.0509621 | 472.1528934 | 0.170096 | 469.207575 | -0.148915 | 465.4676022 | 3.47638 | 462.0309392 | 0.359611 | 458.5583386 | 9.9789 | 456.3364258 | 2.25925 | 454.8231617 | -3.51919 | 451.1906199 | 2.51812 | 445.9282343 | -3.06606 | 443.8218851 | 1.62986 | 408.0170136 | 2.21469 | 438.7501676 | 126.335 | 436.3253628 | -50.7313 | 434.3070484 | -29.0087 | 432.163815 | -11.9268 | 429.7703621 | 2.43961 | 427.3285056 | 0.470732 | 425.0820266 | 1.36275 | 422.6879389 | -0.373673 | 420.3761233 | 0.806561 | 418.217377 | -0.0635148 | 415.9833998 | 0.3252 | 413.4387371 | -0.148362 | 411.0899149 | -0.831859 | 409.3754816 | 0.276066 | 406.9281867 | -0.234993 | 402.5930291 | -0.592849 | 397.177726 | 0.715602
481.6568427 | -0.593334 | 478.8551485 | 0.174479 | 475.7892155 | -0.000932215 | 472.5544137 | 0.00884507 | 469.6060032 | 0.0358406 | 465.8621147 | 3.77258 | 462.4220728 | 1.37619 | 458.9456633 | 8.69152 | 456.7210583 | 3.55256 | 455.2064839 | -2.4945 | 451.5698766 | 4.34646 | 446.3020826 | -2.64709 | 444.1933437 | 3.31753 | 408.3887647 | 2.1396 | 439.1164825 | 121.604 | 436.6889261 | -50.7173 | 434.6681884 | -22.183 | 432.5224891 | -12.0406 | 430.126374 | 1.27436 | 427.6819826 | -1.51019 | 425.4330677 | -0.430155 | 423.0364341 | 1.25439 | 420.7221671 | -0.511081 | 418.5609632 | 0.466911 | 416.3245253 | -0.910664 | 413.7774334 | 0.596122 | 411.4262384 | -0.4162 | 409.7096572 | -0.371855 | 407.2598213 | -0.179474 | 402.92005 | 0.714159 | 397.4988375 | 0.270021
482.0681958 | -0.468259 | 479.2634131 | -0.0553966 | 476.1944499 | -0.0959657 | 472.9559031 | 0.322282 | 470.0044012 | 0.5205 | 466.2565977 | 4.00306 | 462.8131769 | 0.863425 | 459.3329588 | 9.03029 | 457.1056617 | 2.98197 | 455.5897781 | -2.23416 | 451.9491043 | 2.19671 | 446.6759038 | -3.53923 | 444.5647754 | 1.90228 | 408.7604853 | 2.06425 | 439.4827712 | 116.875 | 437.0524634 | -52.298 | 435.0293001 | -15.3578 | 432.881136 | 4.86391 | 430.4823588 | 1.27102 | 428.0354326 | -1.36202 | 425.7840819 | -1.71493 | 423.3849024 | -0.00526252 | 421.0681842 | 0.333091 | 418.9045229 | -0.833319 | 416.6656244 | -0.108537 | 414.1161043 | -0.17244 | 411.7625366 | -0.169541 | 410.0438071 | 0.207898 | 407.5914307 | 0.491067 | 403.2470458 | -0.326766 | 397.8199252 | -0.817482
482.4795175 | -0.385825 | 479.6716465 | -0.226536 | 476.5996533 | -0.00660444 | 473.3573616 | 0.224903 | 470.402769 | 0.425712 | 466.6510513 | 4.21323 | 463.2042516 | 0.663259 | 459.7202251 | 9.5339 | 457.4902361 | 3.79865 | 455.9730445 | -1.67331 | 452.3283032 | 3.60807 | 447.0496978 | -0.913546 | 444.9361801 | 1.78258 | 409.1321753 | 1.98865 | 439.8490336 | 112.145 | 437.4159746 | -53.8793 | 435.3903835 | -8.53316 | 433.2397559 | 21.7659 | 430.8383167 | 1.52036 | 428.3888557 | -0.550107 | 426.1350693 | 1.1311 | 423.7333439 | -0.748114 | 421.4141747 | -0.66217 | 419.2480561 | -0.548493 | 417.0066971 | -0.160168 | 414.4547498 | 0.0988261 | 412.0988096 | 0.568703 | 410.3779314 | -0.903044 | 407.923015 | 0.218991 | 403.5740165 | -0.0331898 | 398.1409893 | -0.1618
482.8908079 | -0.394496 | 480.0798487 | -0.204184 | 477.0048257 | 0.151265 | 473.7587894 | 0.294977 | 470.8011066 | 0.194832 | 467.0454755 | 4.34696 | 463.5952971 | 0.814009 | 460.1074624 | 10.8045 | 457.8747815 | 3.5236 | 456.3562832 | -2.34492 | 452.7074733 | 5.63969 | 447.4234647 | -1.57572 | 445.307558 | 0.531853 | 409.5038349 | 1.9128 | 440.2152699 | 112.17 | 437.7794598 | -55.4611 | 435.7514386 | -8.53495 | 433.5983488 | 21.6471 | 431.1942477 | 1.51832 | 428.742252 | -1.65896 | 426.4860298 | -0.445376 | 424.0817586 | 0.654812 | 421.7601385 | -0.491839 | 419.5915628 | -0.992502 | 417.3477434 | -0.576364 | 414.79337 | -0.38269 | 412.4350572 | 0.159346 | 410.7120302 | 0.172289 | 408.2545742 | -0.0710308 | 403.9009621 | 0.0182842 | 398.4620298 | 0.410066
483.713295 | -0.533111 | 480.4880199 | -0.300163 | 477.4099671 | -0.0442964 | 474.1601864 | 0.0939971 | 471.199414 | 0.386897 | 467.4398704 | 4.23685 | 463.9863132 | 0.993323 | 460.4946706 | 9.55336 | 458.2592979 | 3.53886 | 456.739494 | -2.18687 | 453.0866146 | 3.66376 | 447.7972046 | -2.61163 | 445.6789091 | 0.885275 | 409.8754641 | 1.8367 | 440.58148 | 112.195 | 438.1429189 | -57.0434 | 436.1050837 | -14.4311 | 433.9569146 | 20.6655 | 431.5501518 | 1.79586 | 429.0956214 | -1.63696 | 426.8369635 | -0.178829 | 424.4301467 | 0.155085 | 422.1060758 | 0.725513 | 419.9350431 | -1.05963 | 417.6887634 | -0.159276 | 415.1319649 | 0.655586 | 412.7712798 | 0.00543177 | 411.0461034 | -0.471717 | 408.5861083 | -0.208726 | 404.2278826 | -0.27364 | 398.7830468 | 0.406329
484.1264393 | -0.249666 | 480.89616 | 0.113378 | 477.8150775 | 0.054519 | 474.5615528 | -0.394485 | 471.5976914 | 0.570126 | 467.8342359 | 4.70201 | 464.3773002 | 0.588813 | 460.8818498 | 10.661 | 458.6437855 | 3.18111 | 457.1226772 | -2.22742 | 453.4657272 | 5.29788 | 448.1709174 | -2.49172 | 446.0502335 | -0.253364 | 410.2470628 | 1.76034 | 440.9476641 | 112.663 | 438.5063521 | -58.6262 | 436.1124656 | -20.3256 | 434.3154535 | 19.6827 | 431.9060291 | 1.79513 | 429.4489641 | -1.79031 | 427.1878705 | -0.526778 | 424.7785081 | -0.166955 | 422.4519865 | -0.897697 | 420.278497 | 0.597459 | 418.029757 | -1.14075 | 415.4705346 | 0.0117459 | 413.1074771 | 0.840199 | 411.3801512 | -0.151761 | 408.9176173 | 0.155882 | 404.5547782 | -0.00626102 | 399.1040402 | 0.0911924
484.5397145 | -0.465141 | 481.3042692 | -0.0962134 | 478.2201571 | -0.326214 | 474.9628885 | 0.274347 | 471.9959388 | 0.743682 | 468.2285722 | 4.7813 | 464.7682579 | 0.904718 | 461.269 | 9.3117 | 459.0282442 | 2.96198 | 457.5058328 | -2.14457 | 453.8448111 | 3.49549 | 448.5446033 | -3.1529 | 446.4215312 | 1.80729 | 410.6186312 | 1.76308 | 441.3138221 | 113.131 | 438.8697595 | -60.2096 | 436.4734644 | -26.2211 | 434.6739655 | 19.5601 | 432.2618796 | 1.84404 | 429.8022801 | -1.94377 | 427.5387508 | -1.72504 | 425.1268428 | 0.0281095 | 422.7978708 | -0.75181 | 420.6219245 | -0.294736 | 418.3707244 | -0.662762 | 415.8090791 | 0.88971 | 413.4436494 | 0.174803 | 411.7141736 | -0.380327 | 409.2491014 | -0.398667 | 404.8816488 | -0.254208 | 399.4250102 | -0.953822
484.9405436 | -0.384955 | 481.7123474 | 0.047326 | 478.6252058 | -0.213326 | 475.3641937 | 0.202426 | 472.3941562 | 0.0372885 | 468.6228793 | 5.24179 | 465.1591866 | 1.01045 | 461.6561213 | 9.02118 | 459.4126741 | 2.56769 | 457.8889607 | -2.74104 | 454.2238665 | 4.39098 | 448.9182623 | -3.45271 | 446.7928022 | 1.00238 | 410.9901693 | 4.62842 | 441.6799541 | 113.599 | 439.233141 | -60.1999 | 436.4737991 | -32.1154 | 435.0324506 | 19.4363 | 432.6177033 | 1.89361 | 430.1555694 | -2.09734 | 427.8896045 | -0.874397 | 425.475151 | 1.01131 | 423.1437286 | -0.817586 | 420.9653258 | 0.466226 | 418.7116655 | -0.811281 | 416.1475984 | -0.139648 | 413.7797966 | 0.125882 | 412.0481705 | 0.624954 | 409.5805604 | 0.151825 | 405.2084945 | -0.275911 | 399.7459567 | -0.279504
485.3498897 | -0.654328 | 482.1203948 | 0.135436 | 479.0302238 | -0.102907 | 475.7654683 | 0.34329 | 472.7923437 | 0.367473 | 469.0171573 | 4.73411 | 465.5500862 | 1.51569 | 462.0432138 | 9.76539 | 459.7970752 | 4.14315 | 458.2720611 | -2.04428 | 454.6028932 | 4.79255 | 449.2918944 | -1.88032 | 447.1640465 | 2.90438 | 411.3616771 | 1.91292 | 442.0460602 | 113.624 | 439.5964967 | -46.2325 | 436.834435 | -32.1162 | 435.390909 | 16.5005 | 432.9735004 | 1.89485 | 430.508832 | -2.25102 | 428.2404315 | 1.00654 | 425.8234326 | 1.21243 | 423.48956 | -0.291607 | 421.3087008 | -1.17314 | 419.0525804 | -0.0266222 | 416.4860927 | -0.574141 | 414.1159187 | -0.153097 | 412.3821421 | -0.159293 | 409.9119946 | -0.0945776 | 405.5353153 | -0.191512 | 400.0668798 | 0.0907545
485.7593675 | -0.540504 | 482.5284113 | 0.206297 | 479.435211 | -0.0980198 | 476.1667125 | 0.00724291 | 473.1905013 | 0.0371842 | 469.4114061 | 6.16072 | 465.9409567 | 1.00021 | 462.4302774 | 9.76697 | 460.1814476 | 2.63085 | 458.655134 | -2.47408 | 454.9818914 | 3.35489 | 449.6654997 | -1.84295 | 447.5352644 | 0.811036 | 411.7331547 | 3.92091 | 442.4121404 | 113.304 | 439.9598266 | -32.2669 | 436.8424902 | -38.1252 | 435.7493405 | 16.3744 | 433.3292707 | 1.63537 | 430.8620681 | -2.22959 | 428.5912319 | 1.43991 | 426.1716877 | -0.437495 | 423.8353651 | -1.76497 | 421.6520496 | -1.14278 | 419.3934692 | 0.455514 | 416.8245618 | 0.687004 | 414.4520159 | 0.145868 | 412.7160883 | 0.111896 | 410.2434039 | -0.631014 | 405.8621112 | 0.213212 | 400.3877795 | 0.304796
486.1689771 | -0.232664 | 483.344352 | -0.00102361 | 479.8401675 | 0.00699402 | 476.5679262 | 0.233312 | 473.5886291 | 0.456198 | 469.8056259 | 5.80777 | 466.3317983 | 1.93631 | 462.8173122 | 9.20574 | 460.5657914 | 3.86194 | 459.0381794 | -3.61021 | 455.3608611 | 7.05089 | 450.0390783 | -4.50966 | 447.9064557 | 1.37702 | 412.104602 | 3.38724 | 442.7781947 | 112.984 | 440.3231308 | -18.3032 | 437.1953776 | -38.1259 | 436.1077453 | 17.2858 | 433.6850145 | 1.37657 | 431.2152775 | -2.15979 | 428.9420058 | 1.94692 | 426.5199163 | 0.68146 | 424.1811438 | 0.799333 | 421.9953721 | -1.23559 | 419.7343319 | -0.48526 | 417.1630059 | 0.169432 | 414.7880881 | 0.54924 | 413.0500093 | -0.399041 | 410.5747883 | 0.557746 | 406.1888824 | -0.422709 | 400.7086559 | 0.935281
486.5787184 | -0.393538 | 483.7505776 | 0.0514389 | 480.2450934 | -0.259823 | 476.9691095 | 0.147299 | 473.9867271 | 0.497097 | 470.1998167 | 6.18383 | 466.722611 | 1.42576 | 463.2043184 | 10.0888 | 460.9501065 | 3.89879 | 459.4211974 | -2.12729 | 455.7398024 | 6.71739 | 450.4126301 | -1.69138 | 448.2776205 | 2.1126 | 412.4760192 | 3.06998 | 443.1442232 | 112.664 | 440.6864094 | -18.2978 | 437.2111568 | -30.7745 | 436.4661234 | 17.1573 | 434.0407316 | 1.11845 | 431.5684605 | -2.09012 | 429.2927532 | -0.0187122 | 426.8681185 | 0.492931 | 424.5268962 | -0.508622 | 422.3386686 | -0.525454 | 420.0751685 | -0.364487 | 417.501425 | -0.0471552 | 415.1241354 | 0.706887 | 413.383905 | -0.543139 | 410.9061479 | -0.681725 | 406.5156288 | -0.105665 | 401.029509 | 0.158322
486.9885916 | -0.588542 | 484.1569341 | -0.140165 | 480.6499886 | -0.281985 | 477.3702625 | 0.424128 | 474.3847953 | 0.39315 | 470.5939786 | 5.7882 | 467.1133947 | 1.50586 | 463.5912958 | 12.0863 | 461.3343931 | 3.22252 | 459.8041881 | -1.17032 | 456.1187153 | 6.7806 | 450.7861553 | -2.37931 | 448.6487589 | 1.80155 | 412.8474063 | 2.58919 | 443.510226 | 112.344 | 441.0496623 | -30.2017 | 437.5562922 | -23.4242 | 436.8244749 | 17.0275 | 434.3964223 | 1.12234 | 431.921617 | -2.02058 | 429.6434741 | -1.2011 | 427.2162944 | 0.720563 | 424.8726224 | -0.509521 | 422.6819389 | 0.322489 | 420.415979 | -0.99895 | 417.8398191 | -1.06804 | 415.4601578 | 0.417453 | 413.7177755 | 0.066618 | 411.2374828 | -0.361601 | 406.8423504 | 0.13728 | 401.3503389 | 0.191585
487.3985966 | -0.171972 | 484.5634216 | 0.0514187 | 481.0548534 | -0.0088727 | 477.7713852 | 0.0935764 | 474.7828339 | 0.381848 | 470.9881115 | 6.24356 | 467.5041497 | 1.6798 | 463.9782447 | 10.4253 | 461.7186512 | 2.47137 | 460.1871515 | -2.46514 | 456.4975998 | 5.97186 | 451.1596538 | -1.1387 | 449.019871 | 0.253039 | 413.2187633 | 2.59013 | 443.876203 | 112.025 | 441.4128897 | -42.1053 | 437.5797989 | -16.0731 | 437.1827997 | 26.8814 | 434.7520864 | 0.604563 | 432.2747471 | -1.95117 | 429.9941687 | -0.244794 | 427.5644439 | 0.590442 | 425.2183224 | -0.381839 | 423.0251832 | -0.281481 | 420.7567636 | -0.590225 | 418.1781884 | -0.147721 | 415.7961555 | 1.39218 | 414.0516208 | 0.393166 | 411.5687929 | 0.395307 | 407.1690474 | -0.498766 | 401.6711455 | 0.457124
487.8087335 | -0.231329 | 484.9700402 | 0.0672243 | 481.4596876 | 0.152258 | 478.1724777 | 0.0677747 | 475.5788223 | 0.33433 | 471.3822156 | 5.4008 | 467.8948758 | 2.08139 | 464.3651649 | 10.2795 | 462.1028808 | 2.68495 | 460.5700876 | -2.2204 | 456.8764561 | 6.12649 | 451.5331257 | -1.42117 | 449.3909567 | 3.02573 | 413.5900903 | 2.42745 | 444.2421544 | 111.705 | 441.7760916 | -42.1009 | 437.9171788 | -16.0745 | 437.2241914 | 36.8509 | 435.1077241 | 0.0874762 | 432.6278508 | -1.8819 | 430.3448368 | 0.246344 | 427.912567 | 0.432355 | 425.5639962 | -0.253989 | 423.3684015 | 0.691764 | 421.0975222 | 0.630719 | 418.5165327 | 0.270319 | 416.1321283 | 0.193109 | 414.3854411 | 0.398655 | 411.9000784 | 0.0149491 | 407.4957197 | -0.308449 | 401.991929 | -0.469985
488.2190022 | -0.442883 | 485.37679 | 0.190587 | 481.8644915 | 0.0332551 | 478.57354 | -0.0351081 | 475.9743408 | 0.695878 | 471.7762909 | 5.43643 | 468.2855732 | 2.61615 | 464.7520566 | 10.3033 | 462.4870819 | 3.24843 | 460.9529965 | -3.43996 | 457.255284 | 7.19382 | 451.9065712 | -2.74493 | 449.7620162 | 2.11953 | 413.9613873 | 2.26455 | 444.6080802 | 111.73 | 442.139268 | -42.0971 | 437.9484165 | -6.88603 | 437.541098 | 36.7334 | 435.4633354 | -0.428919 | 432.9809281 | -1.81277 | 430.6954786 | -1.21962 | 428.2606639 | 0.807932 | 425.9096439 | -0.125971 | 423.7115937 | -2.52673 | 421.4382548 | -0.293328 | 418.8548522 | -0.705662 | 416.4680764 | 0.630345 | 414.7192362 | -0.281237 | 412.2313392 | 0.0314862 | 407.8223673 | -0.154321 | 402.3126893 | -0.565905
488.6294029 | -0.350063 | 485.7836708 | -0.226176 | 482.2692649 | -0.233233 | 478.9745721 | 0.152946 | 476.3699882 | 0.228664 | 472.1703375 | 5.5612 | 468.676242 | 2.51864 | 465.1389199 | 11.704 | 462.8712547 | 2.62831 | 461.3358783 | -2.82803 | 457.6340838 | 6.12511 | 452.2799901 | -1.89878 | 450.1330494 | 0.389515 | 414.3326543 | 2.10141 | 444.9739804 | 111.254 | 442.5024189 | -30.5773 | 438.2780374 | -6.88772 | 437.5902564 | 27.6151 | 435.8189203 | -0.944623 | 433.3339791 | -1.74378 | 431.0460942 | 0.132725 | 428.6087346 | -0.840489 | 426.2552655 | 0.00221658 | 424.05476 | -0.184029 | 421.7789616 | -0.307649 | 419.193147 | -0.441049 | 416.8039997 | 0.118759 | 415.0530063 | -0.108163 | 412.5625754 | -0.356482 | 408.1489904 | -0.287911 | 402.6334266 | -0.0667064
489.0399356 | -0.423508 | 486.1906829 | 0.0956534 | 482.674008 | -0.0916938 | 479.3755742 | 0.104494 | 476.7657645 | 0.155845 | 472.565109 | 4.99405 | 469.066882 | 2.50364 | 465.5257547 | 11.4443 | 463.2553992 | 2.88301 | 461.718733 | -2.52172 | 458.0128554 | 6.76099 | 452.6533826 | -1.89077 | 450.5040564 | 0.738895 | 414.7038914 | 1.93805 | 445.3398551 | 107.894 | 442.8655445 | -19.059 | 438.3170096 | -3.13385 | 437.8993698 | 27.4998 | 436.1744789 | -1.45964 | 433.6870039 | -1.67492 | 431.3966835 | -0.0841795 | 428.9567791 | -0.846935 | 426.600861 | 0.130574 | 424.3979005 | -0.715923 | 422.1196426 | -1.29114 | 419.5314169 | 0.231986 | 417.1398985 | -0.0866063 | 415.3867513 | 0.491672 | 412.893787 | 0.245562 | 408.475589 | -0.0310434 | 402.9541408 | -0.0101114
489.4506001 | -0.288653 | 486.5978262 | 0.245232 | 483.4834033 | -0.186459 | 479.7765462 | -0.246616 | 477.1616699 | 0.296167 | 472.9600079 | 5.35706 | 469.4574936 | 3.43643 | 465.9125611 | 12.5611 | 463.6395153 | 4.29931 | 462.1015606 | -1.35229 | 458.3915989 | 7.45101 | 453.0267488 | -4.73376 | 450.8750373 | 2.73665 | 415.0750987 | 1.77445 | 445.7057043 | 106.121 | 443.2286448 | -7.54226 | 438.6388681 | -3.13563 | 437.9562973 | 22.146 | 436.5300112 | -1.97396 | 434.0400024 | -1.6547 | 431.7472466 | -2.65989 | 429.3047975 | 0.34912 | 426.9464306 | 0.259103 | 424.741015 | 0.119394 | 422.4602978 | -0.37703 | 419.8696622 | 1.02619 | 417.4757725 | 0.987098 | 415.7204714 | -0.328436 | 413.2249741 | -0.273755 | 408.8021631 | -0.366818 | 403.2748319 | 0.548933
489.8613966 | -0.288726 | 487.0051008 | -0.138854 | 483.8882681 | -0.267767 | 480.1774882 | 0.152853 | 477.5577043 | 0.292669 | 473.3550344 | 5.2772 | 469.8480765 | 4.06206 | 466.2993392 | 13.6207 | 464.0236033 | 3.25856 | 462.4843612 | -1.75354 | 458.7703144 | 7.46039 | 453.4000886 | -2.0479 | 451.2459921 | 3.38229 | 415.4462761 | 1.61063 | 446.0715281 | 102.853 | 443.5917198 | 3.97289 | 438.6855781 | -0.996715 | 438.2576151 | 22.0328 | 436.8855173 | -1.96536 | 434.3929748 | -1.46844 | 432.0977835 | -0.84883 | 429.6527898 | -0.1899 | 427.2919742 | 0.387803 | 425.0841037 | 0.425696 | 422.8009272 | -0.168271 | 420.2078828 | -0.6751 | 417.811622 | 0.166804 | 416.0541666 | -0.722239 | 413.5561367 | 0.309857 | 409.1287126 | -0.129604 | 403.5955002 | -0.0182638
490.2723251 | -0.328107 | 487.4125066 | -0.0585638 | 484.2932637 | 0.134506 | 480.5784003 | -0.18396 | 477.9538678 | 0.213894 | 473.7501885 | 4.9317 | 470.238631 | 2.56078 | 466.686089 | 12.1757 | 464.407663 | 4.12652 | 462.8671348 | -0.433635 | 459.1490018 | 7.33964 | 453.7734021 | -3.6956 | 451.6169209 | 1.13062 | 415.8174237 | 1.60989 | 446.4373265 | 102.879 | 443.9547695 | 3.97166 | 438.9996709 | -0.998521 | 438.3223139 | 19.0976 | 437.2409972 | -2.13945 | 434.7459211 | -1.28234 | 432.4482943 | -0.667409 | 430.000756 | -0.872929 | 427.6374919 | 0.516675 | 425.4271667 | -1.05982 | 423.1415309 | -0.168073 | 420.5460788 | -0.13901 | 418.147447 | 0.00914253 | 416.3878368 | 0.323861 | 413.8872748 | -0.0281765 | 409.4552378 | 0.108277 | 403.9161454 | -0.188319
490.6833855 | -0.248895 | 487.8200437 | 0.450999 | 484.6983903 | -0.0390545 | 480.9792825 | -0.0986512 | 478.3501604 | 0.291222 | 474.1454702 | 4.61255 | 470.6291571 | 2.80906 | 467.0728105 | 13.4587 | 464.7916946 | 2.06069 | 463.2498815 | -1.60958 | 459.5276612 | 7.21894 | 454.1466894 | -0.557674 | 451.9878237 | 1.21805 | 416.1885415 | 1.83516 | 446.8030996 | 102.571 | 444.317794 | 3.96981 | 439.0541219 | -1.37917 | 438.615834 | 18.9864 | 437.596451 | 0.62662 | 435.0988412 | -1.0964 | 432.798779 | -2.76992 | 430.3486962 | 0.173212 | 427.9829837 | 0.517329 | 425.7702039 | -1.05619 | 423.4821089 | -0.0253369 | 420.8842502 | -0.366326 | 418.4832475 | -0.04487 | 416.7214822 | -0.416451 | 414.2183886 | -0.235799 | 409.7817386 | 0.460941 | 404.2367678 | 0.36849
491.0945778 | -0.259569 | 488.2277122 | 0.181697 | 485.1036478 | -0.209995 | 481.3801349 | 0.0149767 | 478.7465821 | 0.698853 | 474.5408795 | 5.07409 | 471.0196547 | 3.10266 | 467.4595039 | 14.1008 | 465.1756982 | 2.11887 | 463.6326014 | -2.63185 | 459.9062927 | 7.09822 | 454.5199505 | -0.616019 | 452.3587005 | 3.73447 | 416.5596297 | 3.64131 | 447.1688475 | 102.263 | 444.6807934 | 3.96734 | 439.3604459 | -1.38092 | 438.6883063 | 17.7122 | 437.9518786 | 0.637105 | 435.4517353 | -0.910607 | 433.1492377 | -0.436467 | 430.6966104 | 0.0182198 | 428.3284496 | 0.561842 | 426.1132154 | -0.133478 | 423.8226612 | -0.610569 | 421.222397 | -0.268341 | 418.8190235 | 0.385252 | 417.0551028 | -0.526854 | 414.5494779 | 0.153893 | 410.108215 | 0.259933 | 404.5573673 | -0.0484077
491.5059021 | -0.290467 | 488.2809346 | 0.169614 | 485.5090365 | 0.062119 | 481.7809575 | 0.598617 | 479.143133 | 0.965786 | 474.9364166 | 5.1253 | 471.4101241 | 2.55015 | 467.8461691 | 13.5551 | 465.5596736 | 3.14458 | 464.0152945 | -1.53873 | 460.2848963 | 6.97756 | 454.8931854 | -0.363373 | 452.7295515 | 1.36706 | 416.9306882 | 2.82355 | 447.53457 | 101.955 | 445.0437677 | -0.584484 | 439.4226411 | -9.65058 | 438.9740265 | 16.3565 | 438.3072802 | 0.680892 | 435.8046034 | -0.891136 | 433.4996704 | -0.447624 | 431.0444987 | -0.566076 | 428.6738898 | -0.0670411 | 426.4562012 | -0.756173 | 424.163188 | -0.745486 | 421.5605194 | 0.205736 | 419.154775 | 0.182769 | 417.3886987 | -0.372443 | 414.880543 | -0.236484 | 410.4346671 | 0.232621 | 404.877944 | 0.6702
491.9173583 | -0.405698 | 488.6929671 | -0.0275884 | 485.9145562 | -0.204065 | 482.1817503 | 0.43181 | 479.5398132 | 0.60323 | 475.3320813 | 4.34635 | 471.8005651 | 3.2622 | 468.2328062 | 16.0284 | 465.9436211 | 2.27124 | 464.3979608 | -3.31911 | 460.6634721 | 6.85693 | 455.2663943 | -0.112393 | 453.1003766 | 0.807695 | 417.301717 | 3.85411 | 447.9002674 | 101.647 | 445.406717 | -0.588002 | 439.7211932 | -9.65203 | 439.0542744 | 15.0791 | 438.6626558 | 0.692683 | 436.1574455 | -1.28826 | 433.8500771 | -0.871743 | 431.3923611 | 0.23002 | 429.0193042 | -1.19153 | 426.7991614 | -1.03855 | 424.5036892 | -0.850765 | 421.8986173 | -0.140561 | 419.4905022 | 0.572719 | 417.7222698 | 0.41944 | 415.2115837 | -0.0573979 | 410.7610949 | 0.662719 | 405.1984979 | 0.627696
492.3289464 | -0.432301 | 489.1051304 | 0.228771 | 486.320207 | 0.317011 | 482.5825134 | 0.148552 | 479.9366225 | 0.65457 | 475.7278739 | 4.6118 | 472.1909779 | 2.65688 | 468.6194153 | 15.8828 | 466.3275407 | 3.12929 | 464.7806005 | -2.7303 | 461.0420201 | 6.73636 | 455.6395771 | 0.136926 | 453.4711759 | 0.0747126 | 417.6727162 | 1.25044 | 448.2659397 | 101.672 | 445.7696413 | -1.39803 | 439.7911355 | -4.21787 | 439.3321927 | 14.9722 | 439.0180054 | 0.194545 | 436.5102618 | -1.68552 | 434.2004579 | -1.29384 | 431.7401977 | -0.14985 | 429.3646929 | -0.348622 | 427.1420961 | -1.33244 | 424.8441649 | -0.292986 | 422.2366907 | -0.244619 | 419.8262051 | 0.1053 | 418.0558162 | 0.554523 | 415.5426002 | 0.185866 | 411.0874985 | 0.0826297 | 405.5190291 | 0.248947
492.7406664 | -0.410413 | 489.5174243 | 0.336945 | 486.725989 | -0.105294 | 482.9832469 | 0.293359 | 480.3335611 | 0.697052 | 476.1237942 | 5.27763 | 472.5813625 | 2.65161 | 469.0059964 | 16.8961 | 466.7114323 | 1.81176 | 465.1632134 | -1.19227 | 461.4205404 | 6.61583 | 456.0127339 | 0.384593 | 453.8419495 | -0.855534 | 418.043686 | 2.61413 | 448.6315869 | 100.957 | 446.1325406 | -2.20859 | 440.0819127 | 1.21489 | 439.4202182 | 13.5684 | 439.373329 | -0.302911 | 436.8630521 | -2.08291 | 434.5508129 | -1.71392 | 432.0880084 | 0.340669 | 429.7100559 | -0.0261446 | 427.4850052 | -0.413244 | 425.1846151 | 0.415765 | 422.5747398 | 1.07809 | 420.1618836 | 0.0250229 | 418.3893379 | 0.253632 | 415.8735925 | -0.653799 | 411.4138779 | -0.203599 | 405.8395376 | 0.172798
493.1525182 | -0.306058 | 489.9298489 | 0.242166 | 487.1319022 | 0.194277 | 483.3875503 | 0.290831 | 480.3847174 | 0.711971 | 476.5198423 | 4.95085 | 472.9704753 | 2.37678 | 469.3925495 | 18.5358 | 467.0952961 | 4.46476 | 465.5457998 | -2.47414 | 461.7990329 | 6.62549 | 456.3858648 | 0.630614 | 454.2126974 | 1.15721 | 418.4146262 | 2.64388 | 448.997209 | 100.243 | 446.495415 | -3.01969 | 440.1596051 | 6.64871 | 439.6903325 | 13.4636 | 439.7286268 | -0.799686 | 437.2158166 | -2.48043 | 434.901142 | -2.13197 | 432.4357934 | 0.878734 | 430.0553933 | -0.173833 | 427.8278888 | -1.0633 | 425.5250399 | 1.22458 | 422.9127646 | -0.565763 | 420.4975379 | -0.540653 | 418.722835 | 0.421662 | 416.2045606 | -0.0747958 | 411.7402332 | -0.60694 | 406.1600235 | 0.333897
493.5645019 | -0.359784 | 490.3424042 | 0.125671 | 487.5379465 | 0.602624 | 483.7919846 | 0.408728 | 480.7859154 | 0.588761 | 476.9160182 | 5.06596 | 473.3597158 | 2.79253 | 469.7790748 | 17.8932 | 467.4791321 | 3.31711 | 465.9283596 | -1.62664 | 462.1774978 | 6.80039 | 456.7589697 | 0.874996 | 454.5834196 | -1.63041 | 418.7855369 | 1.23265 | 449.3628062 | 99.5279 | 446.8582645 | -3.83132 | 440.4426044 | 6.64686 | 439.7861376 | 11.7586 | 440.0838988 | -1.29578 | 437.5685553 | -2.4617 | 435.2514453 | -2.548 | 432.7835527 | -0.300556 | 430.4007051 | 0.366546 | 428.170747 | 1.16772 | 425.8654392 | -0.42728 | 423.250765 | 0.153752 | 420.833168 | 0.207618 | 419.0563076 | 0.480408 | 416.5355046 | -0.0879561 | 412.0665643 | 0.368044 | 406.4804867 | -0.18119
493.9766174 | -0.500519 | 490.6761551 | 0.075211 | 487.9441222 | 0.145333 | 484.1965498 | 0.54773 | 481.187242 | 0.925145 | 477.312322 | 4.39502 | 473.7490838 | 2.78044 | 470.1655722 | 20.6526 | 467.8629403 | 3.75982 | 466.3108929 | -1.92314 | 462.5559352 | 6.97533 | 457.1320489 | 0.805193 | 454.9541162 | 2.8028 | 419.1564182 | 1.65535 | 449.7283784 | 98.8132 | 447.2210893 | -4.64348 | 440.5280499 | 6.6463 | 440.0484461 | 11.6561 | 440.4391449 | -1.7912 | 437.9212683 | -2.26088 | 435.601723 | -2.96201 | 433.1312863 | 0.179628 | 430.7459914 | -0.127586 | 428.5135797 | -1.87895 | 426.2058132 | 0.18229 | 423.5887413 | 0.797458 | 421.168774 | -0.358909 | 419.3897556 | -0.402055 | 416.8664244 | -0.0268746 | 412.3928714 | 0.857469 | 406.8009273 | -0.354935
494.3888647 | -0.313406 | 491.0848236 | 0.333012 | 488.350429 | -0.0521702 | 484.5849005 | 0.289511 | 481.5886972 | 1.20586 | 477.7087536 | 5.28779 | 474.1385796 | 2.5084 | 470.5520418 | 18.6339 | 468.2467209 | 3.68878 | 466.6933997 | -2.75354 | 462.9343449 | 7.1503 | 457.5051022 | -2.09552 | 455.3247873 | 2.97435 | 419.5272701 | -0.10281 | 450.0939257 | 98.0985 | 447.5838892 | -4.65044 | 440.8032686 | -4.1864 | 440.1520325 | 10.4364 | 440.7943653 | -2.28594 | 438.2739556 | -3.38161 | 435.9519749 | -2.95909 | 433.4789942 | -0.539183 | 431.0912521 | 0.105663 | 428.8563871 | 1.96461 | 426.5461619 | 1.05473 | 423.9266933 | -0.279031 | 421.5043557 | -0.107775 | 419.7231791 | 0.00207089 | 417.1973203 | 0.363196 | 412.7191544 | -0.760908 | 407.1213455 | 0.531886
494.8012437 | -0.266849 | 491.4936234 | 0.132868 | 488.7568671 | 0.434183 | 484.9856429 | 0.322045 | 481.9902811 | 0.90435 | 478.1053131 | 5.33737 | 474.5282031 | 2.26727 | 470.9384837 | 16.662 | 468.6304738 | 3.23719 | 467.0758802 | -1.10625 | 463.3127272 | 7.32531 | 457.8781298 | -2.12029 | 455.6954328 | 2.41992 | 419.8980927 | 5.43431 | 450.4594481 | 97.384 | 447.9466645 | -4.65797 | 440.8964699 | -15.0177 | 440.4065335 | 10.3363 | 441.14956 | -2.78001 | 438.6266172 | -3.3244 | 436.3022011 | -3.09446 | 433.8266765 | -0.00465965 | 431.4364874 | -0.157805 | 429.1991691 | -1.10309 | 426.8864854 | -0.202613 | 424.2646211 | 0.397121 | 421.8399135 | 0.447256 | 420.0565782 | 0.212227 | 417.5281921 | 0.468645 | 413.0454134 | 0.383652 | 407.4417411 | 0.331014
495.2137544 | -0.433142 | 491.9025544 | 0.0709209 | 489.105713 | 0.632396 | 485.3865169 | 0.618927 | 482.3919936 | 0.994421 | 478.5020004 | 5.50549 | 474.9179543 | 3.21416 | 471.3248978 | 15.8236 | 469.0141991 | 4.1539 | 467.4583343 | -2.15164 | 463.691082 | 7.50036 | 458.2511317 | 1.60762 | 456.066053 | 1.10221 | 420.268886 | -0.539305 | 450.8249458 | 96.6694 | 448.3094151 | -3.35309 | 441.1639051 | -25.8494 | 440.517903 | 8.5505 | 441.504729 | -3.2734 | 438.9792532 | -3.21362 | 436.6524018 | -3.08754 | 434.1743333 | 0.0903201 | 431.7816972 | -0.823648 | 429.5419258 | 0.426089 | 427.2267835 | 0.258972 | 424.6025248 | 0.675405 | 422.1754471 | -0.306817 | 420.3899529 | -0.167797 | 417.8590399 | 0.908306 | 413.3716484 | -0.303884 | 407.7621142 | -0.0730248
495.6263968 | -0.43671 | 492.3116167 | 0.257805 | 489.5082952 | 0.559044 | 485.7875227 | 0.348613 | 482.7938348 | 1.1877 | 478.8988156 | 5.80465 | 475.3078334 | 2.65017 | 471.7112843 | 18.2551 | 469.3978968 | 3.999 | 467.8407621 | -2.45734 | 464.0694094 | 7.67545 | 458.6241079 | -1.6911 | 456.4366477 | 0.328515 | 420.63965 | 2.11606 | 451.1904187 | 95.955 | 448.6721411 | -2.04889 | 441.2648649 | -36.6801 | 440.7645947 | 8.45272 | 441.8598724 | -3.25568 | 439.3318637 | -5.69483 | 437.0025769 | -3.20435 | 434.5219646 | 1.02471 | 432.1268817 | -1.00942 | 429.8846573 | 0.326168 | 427.5670565 | -0.375495 | 424.9404044 | 0.581701 | 422.5109568 | -0.15529 | 420.7233032 | -0.423804 | 418.1898639 | 0.0530934 | 413.6978595 | 0.302484 | 408.082465 | 0.135266
496.0391707 | -0.270232 | 492.7208103 | -0.00491855 | 489.9110092 | 0.347009 | 486.1886602 | 0.419243 | 483.1958046 | 0.746752 | 479.2957586 | 6.19148 | 475.6978403 | 2.67088 | 472.0976432 | 17.4372 | 469.781567 | 3.13434 | 468.605539 | -0.0101152 | 464.4477095 | 7.85057 | 458.9970585 | -1.31122 | 456.807217 | 0.35927 | 421.0103849 | 2.112 | 451.555867 | 95.9806 | 449.0348425 | -0.745367 | 441.524514 | -36.6806 | 440.883749 | 13.8924 | 442.2149903 | -3.02104 | 439.6844486 | -2.87112 | 437.3527264 | -3.31916 | 434.8695704 | 0.591746 | 432.4720409 | 0.774494 | 430.2273636 | -0.690695 | 427.9073044 | -0.369055 | 425.27826 | -0.386144 | 422.8464424 | 0.341186 | 421.0566291 | 0.603403 | 418.5206639 | -0.243638 | 414.0240468 | -0.291551 | 408.4027933 | 0.15383
496.4520762 | -0.00646729 | 493.130135 | 0.0519001 | 490.3138551 | 0.407702 | 486.5899295 | 0.795407 | 483.597903 | 1.31429 | 479.6165817 | 6.00464 | 476.087975 | 2.41219 | 472.4839746 | 16.5758 | 470.1652098 | 2.99567 | 468.987313 | -1.52898 | 464.8259822 | 8.02573 | 459.3699836 | 0.320159 | 457.1777611 | 0.352941 | 421.3810905 | 1.99804 | 451.9212906 | 96.0062 | 449.3975194 | 0.557487 | 441.633235 | -36.1053 | 441.1226298 | 19.2839 | 442.5700826 | -2.78579 | 440.037008 | -7.29263 | 437.7028505 | -3.43198 | 435.2171508 | 0.256214 | 432.8171747 | 0.782849 | 430.5700447 | -0.0632302 | 428.2475271 | 0.589349 | 425.6160916 | 0.77029 | 423.1819042 | -0.0280811 | 421.3899308 | -0.24494 | 418.8514401 | 0.394692 | 414.3502102 | -0.654147 | 408.7230994 | 0.323371
496.8651132 | -0.226401 | 493.539591 | 0.12601 | 490.7168329 | 0.35453 | 486.9913306 | 0.678837 | 484.0001301 | 1.53398 | 480.0097733 | 6.3287 | 476.4782376 | 3.18543 | 472.8702785 | 14.8796 | 470.5488252 | 3.83847 | 469.3692168 | -0.445532 | 465.2042277 | 8.03576 | 459.7428832 | -0.83151 | 457.5482799 | 2.26656 | 421.751767 | 1.88387 | 452.2866895 | 93.9053 | 449.7601719 | 0.546889 | 441.8850954 | -35.5303 | 441.2495704 | 19.2329 | 442.9251494 | -2.54991 | 440.389542 | -7.86559 | 438.0529491 | -3.54282 | 435.5647058 | 0.944898 | 433.1622833 | 0.387409 | 430.9127007 | 0.315836 | 428.5877248 | -0.183304 | 425.9538992 | -0.152632 | 423.5173421 | 0.136269 | 421.7232082 | 0.106635 | 419.1821925 | -0.105087 | 414.6763498 | 0.263884 | 409.0433831 | 0.147385
497.2782816 | -0.332551 | 493.949178 | 0.0442455 | 491.1199426 | 0.255337 | 487.3928635 | 0.877505 | 484.4024857 | 1.95413 | 480.4030932 | 5.96488 | 476.8686282 | 2.64632 | 473.2565549 | 13.8533 | 470.9324132 | 3.28919 | 469.7512505 | -1.27983 | 465.582446 | 8.12641 | 460.1157573 | -0.913808 | 457.9187735 | 0.51793 | 422.1224144 | 1.76948 | 452.652064 | 91.8047 | 450.1227999 | -1.40302 | 442.0015801 | -35.5306 | 441.4806389 | 28.0785 | 443.2801907 | -2.31342 | 440.7420506 | -8.48925 | 438.4030224 | -3.65167 | 435.9122355 | 0.151046 | 433.5073666 | -0.380633 | 431.2553316 | 0.765773 | 428.9278974 | 0.544122 | 426.291683 | -0.270384 | 423.8527561 | 0.312382 | 422.0564614 | -0.609343 | 419.5129211 | -0.0870782 | 415.0024656 | -0.180956 | 409.3636446 | 0.088623
497.6915814 | -0.178536 | 494.3588962 | -0.0136603 | 491.5231842 | -0.0599955 | 487.7945282 | 0.872746 | 484.8049698 | 1.96393 | 480.7965415 | 7.11312 | 477.2591467 | 2.82048 | 473.6428039 | 12.117 | 471.3159739 | 3.01589 | 470.133414 | -2.40223 | 465.9606371 | 9.3714 | 460.4886061 | -0.997637 | 458.2892419 | 1.71209 | 422.4930328 | 1.65487 | 453.0174139 | 89.7042 | 450.4854036 | -3.35332 | 442.2456493 | -54.1654 | 441.6153671 | 36.9626 | 443.6352067 | -2.29256 | 441.0945338 | -2.8744 | 438.7530702 | -3.75856 | 436.2597398 | 0.835117 | 433.8524249 | -0.15367 | 431.5979375 | 0.103271 | 429.268045 | -1.04127 | 426.6294428 | 0.0822664 | 424.1881464 | 1.06717 | 422.3896904 | 0.511828 | 419.843626 | 0.0539285 | 415.3285577 | -0.24883 | 409.6838839 | -0.427624
497.9586241 | -0.140249 | 494.7687454 | 0.25332 | 491.9265576 | 0.428196 | 488.1963248 | 0.554311 | 485.1062945 | 2.15679 | 481.1901182 | 7.30772 | 477.6497931 | 3.11224 | 474.0290255 | 12.9444 | 471.6995073 | 3.78122 | 470.5157074 | -1.75312 | 466.338801 | 8.55179 | 460.8614294 | -0.63147 | 458.6596852 | 0.70006 | 422.8636222 | 1.54004 | 453.3827394 | 89.73 | 450.8479829 | -5.30401 | 442.3699001 | -72.7995 | 441.8386219 | 45.81 | 443.9901973 | -2.54907 | 441.4469917 | -6.13356 | 439.1030928 | -3.73778 | 436.6072189 | 0.420452 | 434.1974579 | 0.212604 | 431.9405183 | -0.134587 | 429.6081677 | -1.46039 | 426.9671789 | -0.111692 | 424.5235129 | -0.428595 | 422.7228954 | 0.268199 | 420.1743072 | 0.332278 | 415.6546261 | 0.621943 | 410.004101 | 0.429698
498.3680155 | -0.436517 | 495.1787256 | -0.0809466 | 492.3300629 | 0.506756 | 488.5982533 | 0.712281 | 485.504992 | 2.33695 | 481.5838232 | 7.52137 | 478.0405675 | 3.47172 | 474.4152199 | 10.3086 | 472.0830135 | 3.74655 | 470.5388448 | -1.78503 | 466.7169379 | 11.7885 | 461.2342275 | -0.266855 | 459.0301035 | 0.557062 | 423.2341826 | 1.42499 | 453.7480405 | 89.1176 | 451.2105379 | -7.25508 | 442.6061758 | -72.7991 | 441.9811393 | 54.69 | 444.3451627 | -3.50215 | 441.7994244 | 0.575738 | 439.4530901 | -0.956947 | 436.9546728 | -0.720379 | 434.5424659 | 1.52293 | 432.2830743 | -0.51055 | 429.9482655 | -0.199367 | 427.3048911 | 0.470284 | 424.8588557 | 0.301814 | 423.0560762 | 0.0742413 | 420.5049648 | -1.07538 | 415.9806709 | 0.254056 | 410.324296 | 0.265907
498.7775388 | -0.335112 | 495.5888368 | 0.256467 | 492.7337 | 0.0885617 | 489.0003137 | 1.16463 | 485.9038186 | 2.19152 | 481.9776565 | 8.5447 | 478.4314698 | 3.7883 | 474.801387 | 11.6478 | 472.4664926 | 2.89915 | 470.9252444 | -1.61015 | 467.0950478 | 9.7224 | 461.6070003 | 0.0962154 | 459.4004967 | -0.143536 | 423.6047141 | 1.41935 | 454.1133172 | 89.1434 | 451.5730688 | -7.26809 | 442.738195 | -46.8226 | 442.1965789 | 54.6011 | 444.7001027 | -0.455244 | 442.1518319 | -2.98433 | 439.8030622 | -0.932354 | 437.3021016 | 0.640631 | 434.8874489 | 0.278934 | 432.6256053 | -1.02132 | 430.2883384 | 0.745221 | 427.6425796 | 0.648099 | 425.1941748 | -0.272454 | 423.389233 | -0.312133 | 420.8355987 | 0.052803 | 416.3066921 | -0.104662 | 410.6444689 | -0.566332
499.1871938 | -0.252609 | 495.9990788 | -0.0699189 | 493.1374688 | 0.483949 | 489.4025059 | 1.17549 | 486.3027743 | 2.12374 | 482.3716181 | 8.78013 | 478.8225001 | 4.0909 | 475.1883201 | 12.9934 | 472.8499446 | 3.81104 | 471.2805767 | -1.39264 | 467.4731307 | 9.20559 | 461.9797479 | 0.457751 | 459.770865 | -2.02123 | 423.9752167 | -0.504877 | 454.4785696 | 88.2802 | 451.9355754 | 15.8869 | 442.9666748 | -46.8228 | 442.3468867 | 42.4353 | 445.0550176 | -0.576573 | 442.5042141 | -4.71846 | 440.1530092 | -0.893571 | 437.6495052 | -0.617552 | 435.2324068 | 0.206326 | 432.9681114 | 0.523373 | 430.6283865 | 0.0129933 | 427.9802444 | 0.841423 | 425.5294703 | 0.474234 | 423.7223657 | -0.204703 | 421.1662091 | 0.452196 | 416.6326897 | -0.179614 | 410.9646198 | -0.743137
499.5969804 | -0.254667 | 496.4094517 | 0.282321 | 493.5413694 | 0.353246 | 489.8048301 | 0.6824 | 486.7018589 | 2.77617 | 482.765708 | 8.84775 | 479.2136583 | 4.26644 | 475.5753875 | 10.9432 | 473.2333695 | 2.80285 | 471.6633381 | -1.50573 | 467.8511867 | 9.98237 | 462.3524704 | 0.817762 | 460.1412084 | 0.154754 | 424.3456905 | 0.919579 | 454.8437978 | 87.4171 | 452.2980579 | 24.7771 | 443.1064649 | -34.7082 | 442.5545099 | 42.3493 | 445.4099072 | 4.2626 | 442.8565713 | -5.62659 | 440.5029309 | -0.852877 | 437.9968837 | -0.854467 | 435.5773398 | -0.540475 | 433.3105927 | 0.111865 | 430.9684098 | 1.55703 | 428.3178856 | -1.11399 | 425.8647422 | 0.404114 | 424.0554745 | 0.537301 | 421.496796 | -0.33983 | 416.9586638 | 0.0593134 | 411.2847486 | -0.952116
500.0068987 | -0.136704 | 496.8199554 | 0.411039 | 493.9454018 | 0.180109 | 490.207286 | 0.88799 | 487.1010725 | 3.03015 | 483.159926 | 9.5246 | 479.6049446 | 4.50903 | 475.9625893 | 11.664 | 473.6167674 | 3.40659 | 472.0462295 | -2.31816 | 468.2292158 | 9.60576 | 462.7251678 | 1.17626 | 460.511527 | -0.296108 | 424.7161355 | -0.564095 | 455.2090018 | 87.443 | 452.6605164 | 24.7613 | 443.3271465 | -34.7087 | 442.7126094 | 33.4346 | 445.7647718 | 4.28697 | 443.2089034 | -6.93797 | 440.8528276 | -0.810285 | 438.3442371 | -0.0918318 | 435.9222479 | 1.02551 | 433.6530492 | 0.218444 | 431.3084084 | -0.126887 | 428.6555031 | 0.417336 | 426.1999906 | -0.758935 | 424.3885594 | -0.409314 | 421.8273594 | -0.159062 | 417.2846143 | 0.263674 | 411.6048555 | -0.0989846
500.4169484 | -0.233652 | 497.2305897 | -0.0573493 | 494.3495658 | 0.343211 | 490.6098739 | 1.1974 | 487.5004149 | 3.13174 | 483.5542722 | 10.9018 | 479.9963587 | 4.69309 | 476.3499256 | 10.3808 | 474.0001383 | 3.09227 | 472.429251 | -1.74794 | 468.6072181 | 10.5685 | 463.0978401 | 1.08185 | 460.8818207 | -2.0665 | 425.0865517 | -1.43812 | 455.5741816 | 87.1679 | 453.0229508 | 27.6737 | 443.4747095 | -23.0469 | 442.9124151 | 33.3515 | 446.1196112 | 3.02205 | 443.5612104 | -5.59546 | 441.2026993 | -0.765809 | 438.6915656 | 1.1021 | 436.2671311 | 1.27589 | 433.9954809 | -0.329998 | 431.6483823 | 0.202524 | 428.9930971 | 0.334475 | 426.5352154 | -1.00771 | 424.7216204 | -0.768375 | 422.1578994 | 0.859265 | 417.6105415 | 0.0600767 | 411.9249405 | -0.195325
500.8271294 | -0.334826 | 497.6413548 | 0.138628 | 494.7538615 | 0.383074 | 491.0125936 | 1.2641 | 487.8998862 | 3.17538 | 483.9487465 | 11.7318 | 480.3879008 | 4.89467 | 476.7373965 | 12.9731 | 474.3834823 | 3.27 | 472.8124026 | -1.7695 | 468.9851936 | 10.4914 | 463.4704874 | -0.46105 | 461.2520897 | -2.05715 | 425.4569393 | -0.414605 | 455.9393373 | 87.1939 | 453.3853613 | 30.5854 | 443.6875909 | -23.0476 | 443.0783074 | 26.9349 | 446.4744256 | 1.75782 | 443.9134924 | -5.57282 | 441.5525459 | -0.719464 | 439.0388692 | 0.798437 | 436.6119894 | -0.739265 | 434.337888 | -0.361361 | 431.9883315 | -0.530685 | 429.3306675 | 0.959472 | 426.8704168 | 0.338861 | 425.0546576 | -0.143625 | 422.488416 | 0.674861 | 417.9364452 | -0.526046 | 412.2450036 | 0.156144
501.2374418 | -0.226903 | 498.0522503 | -0.0138179 | 495.1582887 | 0.453421 | 491.4154452 | 0.996169 | 488.2994862 | 3.79149 | 484.3433489 | 12.1726 | 480.7795708 | 5.64307 | 477.1250018 | 11.9699 | 474.7667995 | 2.6177 | 473.1956844 | -1.14178 | 469.3631424 | 9.16656 | 463.8431098 | -0.558295 | 461.6223339 | -2.43221 | 425.8272981 | 0.553835 | 456.304469 | 85.1932 | 453.7477478 | 33.4964 | 443.8429289 | -13.7872 | 443.2702944 | 26.8546 | 446.8292151 | 0.494271 | 444.2657495 | -5.55739 | 441.9023676 | -0.671264 | 439.3861478 | -0.795286 | 436.956823 | 0.0908207 | 434.6802704 | 0.444734 | 432.3282561 | -0.488794 | 429.6682145 | 0.041744 | 427.2055948 | 0.041444 | 425.3876709 | 0.617881 | 422.8189092 | -0.0500689 | 418.2623256 | 0.766448 | 412.5657702 | 0.178684
501.6478853 | -0.177902 | 498.4632764 | 0.097724 | 495.5628475 | 0.33258 | 491.8184286 | 0.817195 | 488.699215 | 3.90532 | 484.7380792 | 13.212 | 481.1713687 | 6.22545 | 477.5127418 | 12.5971 | 475.1500899 | 3.21262 | 473.5790962 | -3.09296 | 469.7410645 | 11.7574 | 464.2157073 | 0.313771 | 461.9925535 | -1.81559 | 426.1976284 | -0.956568 | 456.6695766 | 83.1927 | 454.1101104 | 36.4067 | 444.048008 | -13.7881 | 443.4439805 | 23.6847 | 447.1839796 | 0.521181 | 444.6179817 | -5.29641 | 442.2521644 | -0.621225 | 439.7334015 | -1.53737 | 437.3016319 | -0.0866033 | 435.0226282 | 0.85261 | 432.6681561 | 0.0197171 | 430.005738 | -0.0850669 | 427.5407495 | -0.499296 | 425.7206606 | 0.580846 | 423.1493791 | 0.033801 | 418.5881827 | -0.395756 | 412.886663 | 0.538574
501.8330279 | -0.166662 | 498.8744328 | -0.0468522 | 495.9675378 | 0.142286 | 492.2215438 | 1.07813 | 489.0990724 | 3.89995 | 485.1329375 | 13.5241 | 481.5632945 | 6.31282 | 477.9006164 | 11.3232 | 475.5333535 | 3.60958 | 473.9626382 | -1.77601 | 470.1189599 | 10.6623 | 464.5882799 | 1.18432 | 462.3627485 | -1.30169 | 426.5679301 | -0.256522 | 457.0346603 | 81.1924 | 454.4724492 | 39.3162 | 444.2111231 | -12.9049 | 443.6281479 | 23.6072 | 447.5387192 | 0.548686 | 444.970189 | -5.03565 | 442.6019363 | -0.569366 | 440.0806304 | 0.318427 | 437.646416 | -0.530657 | 435.3649614 | 0.0457211 | 433.0080316 | -0.72302 | 430.3432382 | 0.164703 | 427.8758808 | 0.645602 | 426.0536264 | -0.357706 | 423.4798257 | 0.501755 | 418.9140164 | 0.499508 | 413.2076819 | 0.477632
502.2478478 | -0.183627 | 499.2857196 | 0.126901 | 496.3723596 | 0.363891 | 492.6247907 | 1.33695 | 489.4990584 | 4.46092 | 485.5279237 | 15.5392 | 481.9553481 | 6.46662 | 478.2886256 | 12.067 | 475.9165904 | 3.0664 | 474.3463102 | -1.97971 | 470.4968288 | 11.0052 | 464.9608277 | 2.05337 | 462.732919 | -1.22876 | 426.9382032 | 0.418834 | 457.3997201 | 79.1923 | 454.8347642 | 42.2251 | 444.4083978 | -12.9058 | 443.8096287 | 22.8634 | 447.8934339 | 0.288944 | 445.3223715 | -4.7751 | 442.9516834 | -0.527966 | 440.4278346 | -2.35165 | 437.9911755 | -0.464838 | 435.70727 | 0.463633 | 433.3478827 | 0.837948 | 430.6807149 | -0.0523378 | 428.2109888 | 0.382866 | 426.3865687 | 0.245572 | 423.8102491 | -0.128112 | 419.239827 | -0.426741 | 413.528827 | 0.478903
502.662798 | -0.183211 | 499.6971366 | -0.0138856 | 496.7773127 | -0.0361858 | 493.0281694 | 0.792894 | 489.8991729 | 4.73677 | 485.9230376 | 15.2708 | 482.3475296 | 7.51221 | 478.6373725 | 11.283 | 476.2998006 | 2.92248 | 474.7301125 | -2.68126 | 470.8746712 | 13.5113 | 465.3333508 | 1.95032 | 463.1030649 | -1.7747 | 427.3084479 | -1.91986 | 457.7647561 | 77.1923 | 455.1970555 | 42.2051 | 444.579292 | -16.5913 | 443.9859757 | 22.7888 | 448.2481238 | 0.0298076 | 445.6745292 | -4.76049 | 443.3014057 | 1.18194 | 440.775014 | 0.0487685 | 438.3359104 | 0.232577 | 436.0495542 | 0.0734378 | 433.6877092 | 0.389007 | 431.0181684 | -0.0920829 | 428.5460736 | -0.337996 | 426.7194873 | 0.463249 | 424.1406494 | -0.591726 | 419.5656143 | -0.141787 | 413.8500982 | 0.265635
503.0778783 | -0.00263093 | 500.1086837 | -0.00523246 | 497.1823971 | -0.157998 | 493.4316798 | 0.726279 | 490.2994158 | 4.78241 | 486.3182793 | 16.3287 | 482.7398388 | 8.2193 | 479.0217144 | 12.4015 | 476.6829842 | 2.01858 | 475.1140448 | -2.24213 | 471.252487 | 11.2455 | 465.7058492 | 2.04069 | 463.8432835 | -2.24887 | 427.6786641 | -0.181376 | 458.1297683 | 75.1925 | 455.5593231 | 33.4888 | 444.7687605 | -16.592 | 444.175252 | 19.469 | 448.602789 | -0.228726 | 446.0266623 | -4.56266 | 443.6511033 | 1.83668 | 441.1221687 | -2.2426 | 438.6806207 | 0.485329 | 436.3918139 | 0.527368 | 434.0275114 | -0.051458 | 431.3555986 | -1.37639 | 428.8811352 | 0.543484 | 427.0523823 | 0.192975 | 424.4710265 | 0.912321 | 419.8913784 | 0.457554 | 414.1714957 | -0.313544
503.4930886 | -0.173186 | 500.5203609 | 0.25231 | 497.5876127 | 0.280084 | 493.8353219 | 0.927937 | 490.6997871 | 5.26622 | 486.7136487 | 17.9459 | 483.1322758 | 9.30952 | 479.4061916 | 11.2647 | 477.0661413 | 3.48325 | 475.4981072 | -2.66753 | 471.6302765 | 11.2561 | 466.0783229 | 2.12966 | 464.2112935 | -2.79604 | 428.0488519 | -0.596209 | 458.4947566 | 75.219 | 455.9215671 | 33.4682 | 444.9474355 | -14.9428 | 444.3437777 | 19.3973 | 448.9574295 | -0.48666 | 446.3787706 | -4.36505 | 444.0007762 | 0.466067 | 441.4692988 | 0.649809 | 439.0253065 | 0.655302 | 436.7340493 | -0.244373 | 434.3672892 | -0.542325 | 431.6930056 | -0.215394 | 429.2161736 | -0.360897 | 427.3852537 | -0.256271 | 424.8013804 | -0.351492 | 420.2171195 | -0.365381 | 414.4930195 | 0.444894
503.9084288 | -0.256306 | 500.932168 | 0.280736 | 497.9929596 | 0.061287 | 494.2390956 | 0.864873 | 491.1002866 | 5.06019 | 487.1091456 | 19.0068 | 483.5248405 | 10.0438 | 479.790804 | 12.1704 | 477.4492719 | 3.46145 | 475.8822998 | -1.81201 | 472.0080395 | 11.2741 | 466.4496052 | 2.21759 | 464.5794372 | -3.34347 | 428.4190113 | -0.604661 | 458.8597213 | 76.3802 | 456.2837875 | 38.2833 | 445.129096 | -13.2936 | 444.5408504 | 15.2435 | 449.3102823 | -0.744152 | 446.7308543 | -4.16766 | 444.3504244 | 0.977712 | 441.8164043 | -2.35415 | 439.3699677 | -1.06623 | 437.0762602 | 0.854873 | 434.7070427 | 0.683652 | 432.0303894 | 0.175539 | 429.5511889 | 0.723159 | 427.7181017 | 0.512977 | 425.1317114 | -0.394494 | 420.5428374 | 0.437108 | 414.8146696 | -0.301134
504.3238988 | -0.0960722 | 501.344105 | 0.122674 | 498.3984375 | 0.544845 | 494.6430009 | 0.504942 | 491.5009144 | 5.24302 | 487.5047701 | 21.0806 | 483.9175328 | 10.0354 | 480.1755517 | 12.1121 | 477.8361356 | 3.17034 | 476.2666224 | -2.45669 | 472.3857762 | 11.2921 | 466.8210262 | 2.30409 | 464.9477145 | -3.27273 | 428.7891424 | -0.465726 | 459.2246624 | 76.4066 | 456.6459844 | 43.0976 | 445.3155536 | -11.6444 | 444.7015541 | 15.1747 | 449.6632734 | -0.713248 | 447.0829134 | -3.97048 | 444.700048 | -0.553185 | 442.1634852 | -0.607312 | 439.7146046 | 0.77559 | 437.4184469 | 0.999513 | 435.0467719 | -0.4479 | 432.3677501 | 0.34345 | 429.8861812 | -0.298009 | 428.0509261 | 0.468108 | 425.4620193 | -0.571194 | 420.8685323 | -0.653127 | 415.136446 | 0.0970312
504.7394985 | -0.247381 | 501.7561716 | 0.129663 | 498.8040464 | 0.280465 | 495.0470377 | 0.550315 | 491.9016702 | 5.42933 | 487.9005219 | 21.5825 | 484.1911594 | 10.873 | 480.5604348 | 12.7957 | 478.2153114 | 3.13625 | 476.6510751 | -1.20334 | 472.7634867 | 11.3101 | 467.1925859 | 2.19439 | 465.3161255 | -1.02492 | 429.1592453 | -0.327024 | 459.5895798 | 74.0432 | 457.0081578 | 47.911 | 445.4894044 | -11.6453 | 444.9064238 | 11.4361 | 450.0164026 | -0.705649 | 447.4349479 | -3.77353 | 445.0496471 | -1.76879 | 442.5105416 | -2.28304 | 440.0592171 | 1.21239 | 437.7606093 | 0.691349 | 435.3864769 | 0.55707 | 432.7050877 | -0.193496 | 430.2211504 | 0.17375 | 428.3837272 | 0.280931 | 425.7923042 | -0.0553047 | 421.1942043 | 0.0580303 | 415.4583488 | 0.185967
505.1552276 | -0.0416818 | 502.1683679 | 0.0871043 | 499.2097863 | 0.390647 | 495.451206 | 0.60066 | 492.3025539 | 5.40561 | 488.2964011 | 21.8951 | 484.5801428 | 10.5039 | 480.9454531 | 12.5264 | 478.5985433 | 2.74701 | 477.0356579 | -2.50404 | 473.1411708 | 11.3282 | 467.5642843 | 4.46322 | 465.6846703 | 0.0262259 | 429.5293199 | -0.188556 | 459.9544737 | 71.6799 | 457.3703077 | 52.7237 | 445.6836463 | -1.67746 | 445.0593048 | 11.3703 | 450.3696702 | -0.673589 | 447.786958 | -3.57679 | 445.3992216 | 1.8471 | 442.8575735 | -1.64403 | 440.4038052 | -0.322152 | 438.1027474 | 0.589569 | 435.7261576 | 0.37768 | 433.0424023 | 0.4309 | 430.5560966 | 0.0721101 | 428.7165049 | -0.361867 | 426.1225662 | 0.646934 | 421.5198532 | -0.408867 | 415.7803779 | 0.187101
505.5710862 | -0.116922 | 502.5806937 | 0.184772 | 499.615657 | 0.470616 | 495.8555057 | 0.519669 | 492.7035656 | 5.55121 | 488.6924075 | 23.5644 | 484.9692543 | 12.7843 | 481.3306067 | 12.4921 | 478.9819167 | 3.48635 | 477.4203706 | -1.1959 | 473.5188289 | 11.3463 | 467.9361216 | 0.528446 | 466.0533489 | -3.18323 | 429.8993663 | -0.0503196 | 460.3193441 | 69.3169 | 457.7324343 | 52.7002 | 445.8496858 | -1.6784 | 445.2719721 | 7.00672 | 450.723076 | -0.462972 | 448.1394957 | -3.38026 | 445.7487717 | 1.13968 | 443.204581 | -0.359754 | 440.748369 | 1.69518 | 438.4448614 | 0.766835 | 436.0658143 | 0.646442 | 433.3796938 | 1.61114 | 430.89102 | 1.02362 | 429.0492592 | 0.56236 | 426.4528053 | -0.116008 | 421.8454793 | 0.0741616 | 416.1025333 | -0.804989
505.9870739 | -0.173668 | 502.9931488 | -0.0520056 | 499.7836011 | 0.31994 | 496.2599368 | 0.861953 | 493.1047051 | 4.99104 | 489.088541 | 24.8984 | 485.3584939 | 14.0849 | 481.7158956 | 14.1579 | 479.3654316 | 2.74468 | 477.8052133 | -1.57907 | 473.8964607 | 11.3644 | 468.3080977 | 4.19452 | 466.0781285 | -3.1944 | 430.2693846 | 0.0876841 | 460.6841911 | 69.3435 | 458.0945376 | 53.0865 | 446.0517136 | 2.46795 | 445.4170299 | 6.94404 | 451.0766201 | -0.251797 | 448.4921672 | -3.18395 | 446.0982974 | 3.33148 | 443.5515641 | -1.25277 | 441.0929085 | 0.563758 | 438.7869512 | -0.0864155 | 436.4054468 | 0.184975 | 433.7169624 | 0.261732 | 431.2259204 | 0.236718 | 429.3819903 | 0.0613893 | 426.7830215 | -0.290206 | 422.1710824 | -0.267824 | 416.4248152 | -0.76664
506.4031908 | -0.269809 | 503.4057332 | 0.105105 | 500.1937843 | 0.161243 | 496.6644992 | 0.852473 | 493.5059722 | 5.23111 | 489.4848015 | 25.5959 | 485.7478614 | 15.0487 | 482.1013197 | 13.1472 | 479.7490882 | 2.28038 | 478.190186 | -1.89897 | 474.2740665 | 11.3825 | 468.6802127 | 4.29547 | 466.4507962 | -2.27362 | 430.6393748 | 0.225456 | 461.0490146 | 65.7861 | 458.4566175 | 53.4725 | 446.2099401 | 2.46698 | 445.6374954 | 6.2848 | 451.4303026 | -0.040067 | 448.8449727 | -3.17125 | 446.4477987 | -0.784144 | 443.8985229 | -0.283947 | 441.4374238 | -0.0094029 | 439.1290169 | 0.208514 | 436.7450553 | 0.103673 | 434.0542081 | 0.673904 | 431.5607979 | 0.215695 | 429.7146981 | 0.0165381 | 427.113215 | -0.276006 | 422.4966628 | 0.195905 | 416.7472234 | 0.461638
506.8194365 | -0.274501 | 503.8184468 | 0.00693584 | 500.6040976 | 0.140085 | 497.0691928 | 0.58167 | 493.907367 | 4.36995 | 489.881189 | 25.9886 | 486.1373569 | 16.2185 | 482.4868791 | 14.0851 | 480.1328863 | 2.66413 | 478.5752886 | -1.98708 | 474.6516462 | 11.4007 | 469.0524667 | 4.15658 | 466.8235972 | -3.30439 | 431.009337 | 0.215428 | 461.4138149 | 65.8129 | 458.8186743 | 53.858 | 446.4197553 | 0.913931 | 445.7747295 | 5.66147 | 451.7841235 | 0.172214 | 449.197912 | -2.07009 | 447.1467283 | 1.98655 | 444.2454574 | 0.361881 | 441.781915 | 0.218079 | 439.4710585 | -0.0643166 | 437.0846397 | 0.513773 | 434.3914309 | -0.51037 | 431.8956527 | 0.177453 | 430.0473826 | 0.369425 | 427.4433857 | 0.316927 | 422.8222203 | -0.561519 | 417.0697581 | -0.165646
507.2358111 | -0.118983 | 504.0157888 | 0.0645087 | 501.0145407 | 0.249763 | 497.3272455 | 0.497558 | 494.3088891 | 4.59791 | 490.2777033 | 27.1008 | 486.5269801 | 17.528 | 482.8725738 | 15.2095 | 480.5168261 | 2.97029 | 478.960521 | -2.96196 | 475.0292 | 11.419 | 469.4248596 | 4.97932 | 467.1965316 | -1.25673 | 431.3792711 | 0.205183 | 461.7785918 | 65.2093 | 459.1807078 | 54.2431 | 446.5701675 | 0.913036 | 446.0029935 | 4.99834 | 452.1380827 | 0.385044 | 449.5509854 | -1.79783 | 447.4969423 | 1.09513 | 444.5923676 | -1.25933 | 442.126382 | 0.833267 | 439.8130762 | 0.69312 | 437.4242002 | 0.890752 | 434.7286309 | 0.542395 | 432.2304847 | 0.469788 | 430.3800441 | 0.655767 | 427.7735337 | 0.296817 | 423.1477551 | -0.141538 | 417.3924191 | -0.190424
507.6523143 | -0.0416137 | 504.4246333 | 0.0197354 | 501.4251136 | -0.0877232 | 497.7281358 | 0.795921 | 494.7105387 | 4.74298 | 490.6743443 | 26.1928 | 486.9167311 | 19.1265 | 483.2584037 | 15.1024 | 480.9009075 | 3.01816 | 479.3458833 | -1.69913 | 475.4067278 | 11.4373 | 469.7973915 | 6.32914 | 467.5695994 | -3.39396 | 431.7491773 | 0.0156985 | 462.1433455 | 64.6057 | 459.5427183 | 54.2175 | 446.7877714 | 2.04643 | 446.1324036 | 4.9418 | 452.4921805 | 0.598417 | 449.9041927 | -1.03826 | 447.8472854 | 1.11464 | 444.9392536 | 0.662574 | 442.4708249 | 0.998974 | 440.1550698 | 0.178737 | 437.7637367 | 0.496706 | 435.0658081 | 0.109385 | 432.565294 | -0.344979 | 430.7126824 | 1.16177 | 428.1036589 | 0.290413 | 423.4732671 | -0.282977 | 417.7152065 | -0.353798
508.068946 | -0.0573133 | 504.8336072 | -0.339627 | 501.8358161 | 0.430285 | 498.1291577 | 0.619258 | 495.1123154 | 4.61454 | 491.0711119 | 26.0162 | 487.3066098 | 20.8079 | 483.6443688 | 16.0416 | 481.2851307 | 2.3879 | 479.7313753 | -1.40642 | 475.7842298 | 11.4556 | 470.1700623 | 4.91119 | 467.9428006 | -3.69517 | 432.1190555 | -0.173987 | 462.5080759 | 64.0022 | 459.9047056 | 54.1916 | 446.9303679 | 2.04557 | 446.3684664 | 6.72739 | 452.8464166 | 0.812329 | 450.2575341 | -2.34234 | 448.1977578 | -0.711952 | 445.2861155 | -0.47216 | 442.8152438 | 1.58303 | 440.4970396 | 0.522582 | 438.1032494 | 0.673192 | 435.4029626 | 0.332286 | 432.9000806 | -0.0586003 | 431.0452976 | -0.235204 | 428.4337616 | 0.297088 | 423.7987565 | -0.511262 | 418.0381204 | -0.161235
508.485706 | -0.118886 | 505.2427103 | -0.28044 | 502.0533329 | 0.228039 | 498.5303112 | 0.560576 | 495.5142192 | 4.4687 | 491.4680059 | 27.4901 | 487.6966161 | 22.6638 | 484.030469 | 16.6355 | 481.6694956 | 3.16813 | 480.116997 | -2.23692 | 476.1617059 | 11.4739 | 470.5428722 | 7.28603 | 468.3161352 | -3.56885 | 432.4889059 | -0.363874 | 463.2374675 | 63.4257 | 460.26667 | 55.8682 | 447.155762 | -1.60724 | 446.4900523 | 6.67395 | 453.2007913 | 1.02678 | 450.6110096 | -3.02298 | 448.5483594 | -0.683995 | 445.6329533 | -0.945222 | 443.1596386 | 0.163882 | 440.8389854 | -0.508197 | 438.4427382 | 0.793695 | 435.7400944 | -0.0997282 | 433.2348446 | -0.0872632 | 431.3778897 | 0.180409 | 428.7638417 | 0.0359282 | 424.1242233 | 0.398404 | 418.3611606 | 0.00955183
508.9025942 | -0.177921 | 505.6519426 | 0.0861814 | 502.4601967 | 0.255861 | 498.9315961 | 0.699208 | 495.9162501 | 4.31778 | 491.8650263 | 27.7627 | 488.0867499 | 22.6808 | 484.4167044 | 15.6304 | 482.0540022 | 2.603 | 480.5027484 | -1.71157 | 476.5391562 | 11.485 | 470.9158211 | 5.07337 | 468.6896033 | -3.56896 | 432.8587284 | -0.553961 | 463.6017464 | 63.4525 | 460.6286113 | 55.8415 | 447.2905414 | -1.60801 | 446.7339142 | 7.11249 | 453.5553044 | 1.06382 | 450.9646192 | -2.1566 | 448.8990904 | 1.37937 | 445.9797669 | -1.22873 | 443.5040095 | 0.515559 | 441.1809074 | 0.00619234 | 438.7822032 | 0.221105 | 436.0772035 | 0.512408 | 433.569586 | 0.351879 | 431.7104589 | 0.297661 | 429.0938992 | 0.0543903 | 424.4496675 | -0.387288 | 418.6843272 | -0.754379
509.3196103 | -0.202026 | 506.0613038 | 0.0881952 | 502.8671904 | 0.391228 | 499.3330124 | 0.888223 | 496.3184077 | 4.59215 | 492.262173 | 28.5422 | 488.4770111 | 23.9944 | 484.8030749 | 18.4859 | 482.4386506 | 1.5652 | 480.8886293 | -2.33366 | 476.9155436 | 12.8273 | 471.288909 | 7.11322 | 469.0632049 | -3.82199 | 433.2285232 | -0.744249 | 463.9661601 | 63.4794 | 460.9905298 | 52.5124 | 447.5237269 | 1.00074 | 446.8476755 | 7.06222 | 453.909956 | -0.685021 | 451.3183629 | -1.20696 | 449.2499507 | 1.44978 | 446.3265566 | 0.215395 | 443.8483566 | 0.576727 | 441.5228057 | 0.755789 | 439.1216444 | 0.215841 | 436.4142901 | 0.263367 | 433.9043048 | -0.089647 | 432.0430051 | 0.0997435 | 429.4239342 | 0.0187384 | 424.7750892 | -0.199256 | 418.9389513 | -0.0815129
509.7367542 | 0.172686 | 506.4707939 | 0.0542872 | 503.274314 | -0.0510462 | 499.7345601 | 0.811677 | 496.720692 | 4.56521 | 492.6594457 | 27.768 | 488.8673996 | 24.6616 | 485.1895804 | 18.6288 | 482.8234407 | 3.36057 | 481.2746398 | -1.16409 | 477.2920677 | 14.446 | 471.662136 | 6.68216 | 469.4369399 | -1.22457 | 433.5982902 | -0.934738 | 463.9770319 | 60.4057 | 461.3524253 | 49.1832 | 447.6506881 | 0.999984 | 447.0993367 | 5.90964 | 454.2647461 | -0.646855 | 451.6722407 | -1.01054 | 449.5759537 | 1.4354 | 446.6733223 | 0.165316 | 444.1926797 | 0.62911 | 441.8646801 | 0.716815 | 439.4610619 | 0.0144967 | 436.7513541 | 1.04977 | 434.2390012 | -0.235437 | 432.3755284 | 0.543817 | 429.7539467 | -0.251091 | 425.1004883 | -0.210684 | 419.2591055 | 0.365048
510.1540257 | -0.191977 | 506.8804126 | 0.16374 | 503.6815673 | 0.102533 | 500.1362389 | 0.971778 | 497.1231029 | 4.49967 | 493.0568443 | 27.9776 | 489.2579154 | 26.1047 | 485.576221 | 19.4069 | 483.2083726 | 2.36702 | 481.6607797 | -2.23203 | 477.6687287 | 14.6235 | 472.035502 | 6.87954 | 469.8108083 | -1.91607 | 433.9680295 | -1.12543 | 464.3453837 | 57.3586 | 461.7142981 | 45.8539 | 447.8916661 | -1.54718 | 447.2052734 | 5.86259 | 454.6196747 | -0.526516 | 452.0262527 | -0.999882 | 449.9235053 | 1.42671 | 447.020064 | -0.150332 | 444.536979 | -0.141469 | 442.2065309 | -0.658846 | 439.8004557 | 0.541265 | 437.0883955 | -0.186534 | 434.5736751 | -0.0296771 | 432.7080289 | -0.163805 | 430.0839369 | 0.0723188 | 425.425865 | 0.114894 | 419.5793866 | -0.353222
510.5714247 | -0.193814 | 507.2901598 | 0.128083 | 504.0889502 | 0.298126 | 500.5380487 | 1.08976 | 497.5256402 | 5.40905 | 493.2382162 | 27.2596 | 489.6485582 | 26.7231 | 485.9629965 | 21.0761 | 483.5934462 | 2.75708 | 482.047049 | -1.78482 | 478.0455267 | 10.9574 | 472.409007 | 7.198 | 470.1848102 | -2.52442 | 434.3377411 | -1.31631 | 464.7138701 | 54.3118 | 462.076148 | 42.5246 | 448.010808 | -1.54786 | 447.4647339 | 4.34209 | 454.9747418 | -0.405656 | 452.3803989 | -1.13987 | 450.2711867 | 1.41933 | 447.3667819 | 0.0493457 | 444.8812546 | 0.620749 | 442.548358 | -0.123976 | 440.1398259 | 0.639704 | 437.4254146 | 0.103347 | 434.9083266 | -0.185354 | 433.0405065 | 1.07468 | 430.4139046 | -0.503302 | 425.7512192 | 0.176995 | 419.8997944 | 0.243556
510.9889509 | 0.140157 | 507.7000353 | 0.220731 | 504.4964626 | 0.276061 | 500.9399896 | 0.93943 | 497.9283038 | 5.82406 | 493.6318804 | 24.9785 | 490.0393281 | 26.7205 | 486.349907 | 22.2418 | 483.9786616 | 2.62412 | 482.4334476 | -0.557229 | 478.4224615 | 12.0791 | 472.782651 | 6.89952 | 470.5589455 | -3.78573 | 434.7074251 | -1.32845 | 465.0601446 | 51.2635 | 462.4379753 | 39.1952 | 448.2595796 | 3.93667 | 447.562846 | 4.29831 | 455.3299474 | -0.284281 | 452.7346792 | -1.28008 | 450.6189981 | 1.41323 | 447.7152335 | -0.411735 | 445.2255064 | -0.503611 | 442.8901615 | 1.26981 | 440.4791726 | 0.866189 | 437.7624112 | 0.181261 | 435.2429557 | -0.455487 | 433.3729613 | 1.20847 | 430.74385 | 0.668689 | 426.0765511 | 0.121287 | 420.2203289 | -0.00378745
511.4066043 | -0.0455391 | 508.1100391 | 0.0537117 | 504.9041043 | 0.205425 | 501.3420614 | 1.23679 | 498.3310935 | 5.71198 | 494.0256708 | 25.7892 | 490.430225 | 27.3295 | 486.7369523 | 21.4559 | 484.3640188 | 2.87886 | 482.8199753 | -1.02726 | 478.7995333 | 13.1996 | 473.1564341 | 5.3069 | 470.9332142 | -1.17984 | 435.0770816 | -1.34649 | 465.4251773 | 51.291 | 462.7997799 | 35.8658 | 448.3709011 | 3.93597 | 447.8301057 | 3.51133 | 455.6852914 | -0.162395 | 453.0890937 | -1.42051 | 450.9669395 | 1.40839 | 448.063814 | -1.60348 | 445.5697345 | 1.38485 | 443.2319414 | -2.41438 | 440.8184957 | 0.911739 | 438.0993854 | -0.20044 | 435.5775625 | 0.270348 | 433.7053934 | -0.203324 | 431.0737732 | -0.974425 | 426.4018607 | 0.235481 | 420.5409901 | -0.088706
511.536545 | 0.102881 | 508.5201708 | 0.0966955 | 505.3118752 | 0.243185 | 501.7442639 | 0.909028 | 498.7340092 | 5.7232 | 494.4195873 | 24.5259 | 490.8212486 | 27.9392 | 487.1241324 | 24.2299 | 484.7495177 | 3.18777 | 483.2066323 | -2.18914 | 479.1767422 | 11.4175 | 473.5303562 | 9.1262 | 471.3076164 | -2.2737 | 435.4467106 | -1.36474 | 465.7903452 | 51.3184 | 463.1615618 | 35.8376 | 448.6274673 | 3.93437 | 447.9203933 | 3.47084 | 456.0407739 | -0.121634 | 453.4436424 | -1.56117 | 451.3150109 | 1.40478 | 448.4125235 | -0.359715 | 445.913939 | -0.240192 | 443.5736978 | -0.801603 | 441.1577952 | -0.219932 | 438.4363373 | -0.064219 | 435.9121471 | -0.740565 | 434.0378029 | 0.976047 | 431.403674 | -0.115439 | 426.7271479 | -0.0099162 | 420.861778 | -0.216843
511.9503039 | 0.0201929 | 508.9304303 | -0.269281 | 505.7197751 | -0.0556578 | 502.146597 | 1.0184 | 498.8945943 | 6.05135 | 494.8136296 | 24.9362 | 491.2123989 | 28.5496 | 487.5114473 | 26.0735 | 485.1351584 | 2.76204 | 483.5934182 | -1.98533 | 479.554088 | 10.3169 | 473.9044172 | 8.43683 | 471.6821519 | -1.84231 | 435.8163121 | -1.37752 | 466.1556482 | 47.7786 | 463.5233213 | 29.2068 | 448.7309675 | 1.84154 | 448.1954522 | 1.46637 | 456.3963949 | -1.72357 | 453.7983253 | -1.70206 | 451.6632122 | 1.40237 | 448.7471917 | 1.10938 | 446.2581199 | 0.424992 | 443.9154307 | -0.761271 | 441.4970714 | -0.0432155 | 438.7732669 | 0.182208 | 436.2467094 | -0.71229 | 434.3701896 | 0.549821 | 431.7335527 | -0.242091 | 427.0524129 | 0.112411 | 421.1826926 | 0.338165
512.3641901 | -0.00443538 | 509.3408175 | 0.1248 | 506.1278039 | 0.328744 | 502.5490607 | 0.545963 | 499.2937399 | 6.32793 | 495.2077975 | 25.5934 | 491.6036757 | 29.1606 | 487.8988968 | 25.6291 | 485.5209407 | 3.29411 | 483.9803331 | -1.12558 | 479.931571 | 11.872 | 474.2786172 | 9.82081 | 471.9700131 | -1.03566 | 436.1858861 | -1.22493 | 466.5210863 | 44.239 | 463.8850581 | 22.5762 | 448.9953292 | -0.25218 | 448.2779154 | 1.42923 | 456.7521542 | -1.5883 | 454.1531423 | -1.84318 | 452.0115436 | 1.40112 | 449.0926178 | -0.405396 | 446.6022772 | 1.17417 | 444.2571401 | -0.234439 | 441.8363241 | -0.00322806 | 439.1101743 | -0.112173 | 436.5812495 | 0.606364 | 434.7025538 | 0.680477 | 432.0634093 | -0.0603396 | 427.3776557 | -0.13494 | 421.5037337 | -0.57537
512.7782032 | -0.0547456 | 509.7513322 | -0.0496792 | 506.5359614 | 0.285758 | 502.9516548 | 0.543523 | 499.6930117 | 6.1527 | 495.6020911 | 26.3361 | 491.995079 | 29.7724 | 488.2864809 | 24.2885 | 485.9068648 | 3.70889 | 484.3673768 | -0.573692 | 480.309191 | 12.4755 | 474.6529561 | 7.73884 | 472.3410471 | -2.39807 | 436.5554328 | -1.07257 | 466.8866597 | 40.6997 | 464.2467726 | 22.5476 | 449.0910072 | -2.34484 | 448.5607733 | 4.15019 | 457.108052 | -1.87223 | 454.5080935 | -1.98454 | 452.3600049 | 1.48202 | 449.4381734 | 0.746045 | 447.2905214 | -0.315062 | 444.5988262 | -0.148753 | 442.1755534 | 0.169025 | 439.4470595 | 0.479795 | 436.9157675 | 0.362003 | 435.0348953 | -0.15186 | 432.3932437 | 0.533212 | 427.7028764 | 0.546397 | 421.8249013 | -0.0177908
513.1923431 | 0.0882515 | 510.1619742 | 0.256497 | 506.9442475 | 0.00897913 | 503.3543791 | 0.627038 | 500.0924094 | 6.28126 | 495.99651 | 25.9444 | 492.3866086 | 30.385 | 488.6741996 | 26.789 | 486.2929305 | 4.2856 | 484.7545493 | -0.411074 | 480.6869482 | 10.8299 | 475.0274339 | 9.8023 | 472.7122149 | -1.12513 | 436.9249521 | -0.920447 | 467.2523682 | 37.1608 | 464.6084646 | 22.5188 | 449.3631653 | -4.43841 | 448.6354124 | 4.11639 | 457.4640881 | 0.537005 | 454.8631789 | -2.12612 | 452.7085963 | 1.12954 | 449.7838587 | 1.34979 | 447.6340257 | 0.729592 | 444.9404889 | 0.020702 | 442.5147594 | -0.657968 | 439.7839225 | -0.296259 | 437.2502634 | -1.49086 | 435.3672144 | 0.281421 | 432.723056 | -0.200711 | 428.0280749 | -0.0344562 | 422.1461955 | -0.148031
513.6066095 | 0.176001 | 510.5727432 | 0.137577 | 507.3526621 | 0.204191 | 503.7572336 | 0.510833 | 500.4919329 | 5.88196 | 496.3910542 | 27.8576 | 492.7782644 | 30.9982 | 489.0620527 | 26.1313 | 486.6791379 | 3.37455 | 484.970686 | -2.07232 | 481.0648424 | 12.2797 | 475.4020506 | 6.66046 | 473.0835164 | -2.9541 | 437.2944442 | -0.76855 | 467.618212 | 33.6221 | 464.9701343 | 22.4898 | 449.4510203 | -4.43889 | 448.9260689 | 4.81604 | 457.8202626 | 0.580232 | 455.2183984 | -2.11756 | 453.0573177 | 1.06231 | 450.1296735 | 1.06723 | 447.9776598 | 0.806698 | 445.2821283 | -0.296318 | 442.8539422 | 0.426809 | 440.1207634 | -0.617458 | 437.5847372 | -0.165409 | 435.699511 | 0.803349 | 433.0528463 | -0.193699 | 428.3532513 | -0.825284 | 422.4676162 | -0.876727
514.0210023 | 0.158911 | 510.9836392 | 0.305734 | 507.7612049 | 0.573289 | 504.1602182 | 0.531109 | 500.8915821 | 5.84899 | 496.7857233 | 29.5674 | 493.1700463 | 31.6122 | 489.4500402 | 27.2127 | 487.0654868 | 4.01395 | 485.3542381 | -1.73329 | 481.4428738 | 12.2073 | 475.7768061 | 8.81481 | 473.4549517 | -3.54572 | 437.663909 | -0.782439 | 467.984191 | 30.0838 | 465.3317816 | 22.4605 | 449.7309754 | -7.50177 | 448.9928842 | 4.78564 | 458.1765754 | 0.479466 | 455.573752 | -0.476405 | 453.4061691 | 0.481582 | 450.475618 | 0.285445 | 448.3214237 | 0.340365 | 445.6237444 | -0.190475 | 443.1931017 | 0.363657 | 440.4575823 | -0.204387 | 437.9191891 | 0.64015 | 436.0317851 | 0.670713 | 433.3826146 | 0.732266 | 428.6784057 | 0.946216 | 422.7891632 | 0.223829
514.4355212 | 0.0713762 | 511.3946618 | -0.265798 | 508.1698758 | 0.221162 | 504.5633326 | 0.775099 | 501.2913567 | 5.30724 | 497.1805174 | 31.2056 | 493.561954 | 32.2269 | 489.8381619 | 27.3808 | 487.4519773 | 3.66562 | 485.7379192 | -1.05482 | 481.8210424 | 11.5166 | 476.1517004 | 8.17646 | 473.8265207 | -2.45281 | 438.0333466 | -1.77403 | 468.3503052 | 26.5457 | 465.6934067 | 24.7893 | 449.8110069 | -10.5635 | 449.2913389 | 6.17799 | 458.5330265 | 0.379184 | 455.8465883 | -0.392699 | 453.7551504 | 0.688304 | 450.8216921 | 1.62388 | 448.6653175 | 0.274836 | 445.9653374 | 0.0764662 | 443.532238 | 0.626043 | 440.7943792 | -0.713949 | 438.253619 | -0.14962 | 436.3640369 | 0.62448 | 433.712361 | 0.0940971 | 429.0035381 | 0.187971 | 423.1108366 | 0.346419
514.8501661 | 0.115832 | 511.805811 | 0.0958465 | 508.5786747 | 0.302703 | 504.9665767 | 1.15895 | 501.6912565 | 5.30065 | 497.5754362 | 32.7068 | 493.9539875 | 32.8536 | 490.2264179 | 28.8289 | 487.8386094 | 4.09035 | 486.1217292 | -1.0528 | 482.1993481 | 10.9649 | 476.5267334 | 9.17061 | 474.1982233 | -2.2957 | 438.402757 | -3.184 | 468.7165547 | 23.008 | 466.0550096 | 27.1177 | 450.0987597 | -13.6261 | 449.3503309 | 6.15102 | 458.8896157 | 0.27938 | 456.1986226 | 0.00504729 | 454.1042618 | 0.938567 | 451.1678959 | 1.71145 | 449.0093411 | 0.440089 | 446.3069071 | 0.764613 | 443.8713512 | 1.14009 | 441.1311541 | -0.486406 | 438.5880269 | -0.474815 | 436.6962663 | 0.468771 | 434.0420855 | -0.200147 | 429.3286485 | -0.38844 | 423.4326363 | 0.201656
515.2649366 | 0.124093 | 512.2170864 | 0.202456 | 508.9876013 | 0.282772 | 505.3699504 | 0.931505 | 502.0912815 | 5.27489 | 497.9704794 | 30.5107 | 494.3461467 | 33.5023 | 490.614808 | 27.8032 | 488.2253829 | 4.35901 | 486.5056679 | -0.253089 | 482.577791 | 9.65374 | 476.9019051 | 9.20955 | 474.5700595 | -2.05868 | 438.7721403 | -5.22974 | 469.0829393 | 23.0367 | 466.4165904 | 29.4457 | 450.1709668 | -13.6265 | 449.6565835 | 3.19517 | 459.2463432 | 0.324512 | 456.5507914 | -1.81306 | 454.4535031 | -0.211335 | 451.5142294 | -0.221263 | 449.3534947 | -0.301046 | 446.6484538 | 0.232057 | 444.2104413 | -0.141718 | 441.4679071 | 0.430724 | 438.922413 | -0.524342 | 437.0284735 | -0.0894093 | 434.3717881 | -0.0649928 | 429.653737 | 0.0442546 | 423.7545623 | 0.338916
515.6798326 | 0.16009 | 512.628488 | 0.260937 | 509.3966554 | 0.203198 | 505.7734535 | 0.802457 | 502.4914313 | 5.31721 | 498.365647 | 28.6624 | 494.7384313 | 34.1529 | 491.003332 | 28.9244 | 488.6122979 | 3.11198 | 486.8897353 | -0.798815 | 482.956371 | 12.881 | 477.2772155 | 9.45894 | 474.9420292 | -3.04648 | 439.1414966 | -2.48819 | 469.4494592 | 23.4053 | 466.778149 | 29.4152 | 450.4665179 | -10.1573 | 449.7077526 | 3.17169 | 459.6032088 | 0.508489 | 456.9030948 | -0.690947 | 454.8028744 | 2.26841 | 451.8606926 | 0.459536 | 449.6977782 | 0.852108 | 446.989978 | 0.514361 | 444.5495083 | 0.939834 | 441.8046382 | -0.502486 | 439.2567773 | 0.286188 | 437.3606583 | -0.091371 | 434.701469 | 0.372328 | 429.9788037 | 0.54499 | 424.0766144 | 0.490533
516.0948538 | 0.611786 | 513.0400154 | -0.0436762 | 509.805837 | 0.349652 | 506.177086 | 0.698833 | 502.8917058 | 5.25879 | 498.7609388 | 26.5964 | 495.1308412 | 34.1901 | 491.39199 | 30.3944 | 488.9993542 | 3.61242 | 487.2739312 | -1.07308 | 483.3350881 | 11.1727 | 477.6526644 | 10.0567 | 475.3141324 | -3.14306 | 439.5108258 | -1.87161 | 469.8161143 | 21.3556 | 467.1396856 | 31.8878 | 450.5309003 | -10.1577 | 450.0218024 | 0.985963 | 459.9602125 | 0.692912 | 457.2555326 | -2.03478 | 455.1523756 | 1.89148 | 452.2072855 | 0.461804 | 450.0421917 | 0.298585 | 447.3316313 | 0.462039 | 444.8885523 | 0.331561 | 442.1413475 | -0.948142 | 439.5911198 | -1.03385 | 437.692821 | 0.51252 | 435.031128 | 0.424302 | 430.3038485 | 0.0149774 | 424.3987926 | -0.43376
516.5099999 | 0.455548 | 513.4516685 | 0.382046 | 510.2151457 | 0.269718 | 506.5808475 | 1.11572 | 503.2921049 | 5.86554 | 499.1563545 | 26.2758 | 495.5233763 | 36.0129 | 491.6078442 | 30.1439 | 489.3865519 | 4.82212 | 487.6582555 | -1.02354 | 483.7139424 | 11.1671 | 478.0282518 | 10.3546 | 475.686369 | -2.72251 | 439.8801281 | 1.02323 | 470.1829046 | 19.6588 | 467.5012002 | 34.3602 | 450.8342501 | -8.61483 | 450.0651493 | 0.965991 | 460.2015223 | 0.862652 | 457.6081049 | 3.20583 | 455.5020067 | 0.423851 | 452.5540082 | -0.435398 | 450.3867352 | -0.682137 | 447.6734136 | -1.13459 | 445.2275733 | 0.815478 | 442.478035 | 0.00357124 | 439.9254406 | -0.632365 | 438.0249614 | 0.939466 | 435.3607654 | 0.386517 | 430.6288716 | 0.00997398 | 424.7210968 | -0.0223391
516.9252709 | 0.716077 | 513.8634471 | 0.130658 | 510.6245815 | 0.306425 | 506.984738 | 1.2181 | 503.6926282 | 5.62866 | 499.5518939 | 27.0765 | 495.9160364 | 38.4244 | 491.9928523 | 30.4654 | 489.7738908 | 3.80647 | 488.042708 | -0.897319 | 484.0929338 | 10.3488 | 478.4039777 | 10.8901 | 476.0587389 | -1.09118 | 440.2494034 | 0.0993361 | 470.5498301 | 16.0976 | 467.8626929 | 34.3289 | 450.8908073 | -7.07084 | 450.3869957 | 0.227681 | 460.5551907 | 1.04734 | 457.9608116 | 2.82513 | 455.8517677 | 0.578989 | 452.9008605 | -0.0428992 | 450.7314088 | -0.322774 | 448.0153251 | -0.704264 | 445.5665714 | -0.628429 | 442.8147007 | -0.413916 | 440.2597396 | -0.789768 | 438.3570798 | -0.294095 | 435.690381 | 0.146734 | 430.9538729 | -1.00426 | 425.0435271 | 0.0830953
517.3406663 | 0.818441 | 514.2753508 | 0.786352 | 511.0341441 | 0.267031 | 507.3887573 | 0.713293 | 504.0932756 | 5.16908 | 499.9475569 | 29.1801 | 496.3088213 | 39.929 | 492.3779946 | 32.317 | 490.1613709 | 4.12114 | 488.4272886 | -0.322771 | 484.4720623 | 9.77739 | 478.6507174 | 11.3672 | 476.4312421 | -2.01265 | 440.6186519 | -1.57052 | 470.9168907 | 15.7454 | 468.2241637 | 34.0291 | 451.2019563 | -5.52822 | 450.422521 | 0.211247 | 460.9089976 | 1.23244 | 458.3136526 | 0.00122939 | 456.2016585 | 1.49275 | 453.2478426 | -0.574721 | 451.0762124 | 0.0858901 | 448.3573658 | -0.479944 | 445.9055467 | 0.925102 | 443.1527826 | -0.0359833 | 440.5940171 | -0.644512 | 438.6891761 | 0.912139 | 436.0199751 | -0.262588 | 431.2788525 | 0.28335 | 425.3660832 | -0.244166
517.756186 | 1.32129 | 514.6873796 | 0.343981 | 511.4438333 | 0.235549 | 507.7929053 | 1.03659 | 504.494047 | 5.80996 | 500.3433432 | 30.3153 | 496.7017309 | 38.4323 | 492.7632709 | 32.6708 | 490.5489921 | 3.82675 | 488.8119972 | -0.150435 | 484.8513279 | 11.1592 | 479.0229313 | 10.4102 | 476.8038785 | -3.25556 | 440.9878735 | -3.50058 | 471.2840864 | 18.0347 | 468.5856127 | 33.7291 | 451.250688 | -3.98426 | 450.7521634 | 0.382943 | 461.2629429 | 1.41796 | 458.666628 | -1.1273 | 456.5516791 | -0.900906 | 453.5949543 | 0.22005 | 451.421146 | 0.177456 | 448.6995357 | -1.07763 | 446.2444991 | -0.0231341 | 443.4909926 | 0.125144 | 440.9282729 | 0.496182 | 439.0212503 | -0.147597 | 436.3495475 | -0.0403063 | 431.6038105 | -0.103221 | 425.6887651 | 0.244625
518.1718297 | 1.20905 | 515.0995332 | 0.675783 | 511.853649 | 0.501212 | 508.1971817 | 1.40091 | 504.894942 | 5.70809 | 500.7392526 | 30.2062 | 497.094765 | 36.8494 | 493.1486812 | 34.3229 | 490.8000536 | 3.90806 | 489.1968335 | -0.511689 | 485.2307305 | 11.5774 | 479.3952839 | 12.964 | 477.176648 | -3.83303 | 441.3570684 | -2.43126 | 471.6514173 | 14.1192 | 468.9470398 | 33.4289 | 451.5696363 | -2.44183 | 450.7798679 | 0.370074 | 461.6170265 | 1.46553 | 459.0197375 | -0.446032 | 456.9018294 | 0.0122366 | 453.9421958 | -0.973786 | 451.7662098 | 0.399369 | 449.0418348 | -0.0848187 | 446.5834287 | 0.527207 | 443.8293307 | -1.00615 | 441.2625072 | 0.284656 | 439.3533026 | 0.81501 | 436.6790984 | 0.0109142 | 431.9287468 | -0.565028 | 426.0115727 | -0.330295
518.5875971 | 1.44879 | 515.5118112 | 0.307538 | 512.2635909 | 0.215074 | 508.6015864 | 1.30498 | 505.2959604 | 6.42268 | 501.135285 | 29.1571 | 497.3385505 | 33.3515 | 493.5342253 | 33.032 | 491.1840611 | 4.29114 | 489.5817976 | -1.22185 | 485.6102701 | 10.1727 | 479.7677752 | 9.30129 | 477.5495505 | -3.04791 | 441.7262364 | -0.0574914 | 472.0188832 | 14.9582 | 469.3084453 | 33.1287 | 451.6105422 | -2.44206 | 451.1173053 | 1.54962 | 461.9712483 | 0.255606 | 459.3729813 | -1.73466 | 457.2521095 | -1.66389 | 454.2895669 | 1.81282 | 452.1114036 | 0.377806 | 449.3842631 | -0.162617 | 447.2612197 | 0.997397 | 444.1677969 | -0.673213 | 441.59672 | 0.0443644 | 439.6853329 | 0.706277 | 437.0086279 | -0.259237 | 432.2536616 | 0.151899 | 426.334506 | -0.206998
519.003488 | 2.10544 | 515.9242136 | 0.44552 | 512.6736587 | 0.34084 | 509.0061192 | 1.11372 | 505.6971021 | 6.44309 | 501.5314401 | 27.9923 | 497.8812059 | 32.6032 | 493.9199031 | 32.0081 | 491.5682102 | 4.27365 | 489.9668891 | -1.02292 | 485.9899467 | 12.0322 | 480.1404051 | 11.3843 | 477.922586 | -2.36616 | 442.0953778 | -4.14449 | 472.3864841 | 15.7444 | 469.669829 | 33.0967 | 451.9372902 | -3.59967 | 451.1371899 | 1.54035 | 462.3256083 | -0.953836 | 459.7263593 | -0.211987 | 457.6025193 | -0.280331 | 454.6370678 | -0.401786 | 452.4567274 | -0.564172 | 449.7268208 | 0.508342 | 447.5973185 | 0.497829 | 444.4891892 | -0.0597498 | 441.9309113 | -0.686848 | 440.0173413 | 0.626206 | 437.3381358 | -0.335138 | 432.5785549 | 0.343275 | 426.6575649 | 0.0139376
519.4195022 | 2.12138 | 516.33674 | 0.572537 | 513.0838524 | 0.31011 | 509.4107799 | 1.44894 | 506.0983668 | 7.10081 | 501.9277177 | 27.9652 | 497.8751122 | 29.888 | 494.3057144 | 32.2426 | 491.9525006 | 3.29762 | 490.3521081 | -0.25395 | 486.2696877 | 12.1691 | 480.5131735 | 13.9027 | 478.2957543 | -4.02234 | 442.4644926 | -2.80428 | 472.75422 | 11.9388 | 470.0311912 | 25.626 | 451.9703702 | -4.75563 | 451.4824215 | 1.37899 | 462.6801064 | -2.16281 | 460.0798713 | 1.13981 | 457.9530587 | 1.09499 | 454.9846983 | -0.665166 | 452.8021814 | 1.34143 | 450.0695077 | 0.943662 | 447.9335463 | -0.0906417 | 444.8244729 | -0.889404 | 442.2650813 | 0.407371 | 440.3493278 | 0.428376 | 437.6676224 | 0.263363 | 432.9034267 | 0.316339 | 426.9807492 | -0.176168
519.8356393 | 2.09846 | 516.7493903 | 0.640404 | 513.4941717 | 0.385866 | 509.8155683 | 0.902235 | 506.4997543 | 6.76095 | 502.3241175 | 28.8724 | 498.4026675 | 32.7849 | 494.6916592 | 31.4303 | 492.3369324 | 4.30843 | 490.7374542 | -0.871693 | 486.6457964 | 10.7149 | 480.8860804 | 13.5338 | 478.6690554 | -3.91885 | 442.8335807 | -3.54952 | 473.1220908 | 12.8965 | 470.3925318 | 25.5941 | 452.3049179 | -5.91316 | 451.4944871 | 4.1503 | 463.0347425 | -3.37131 | 460.4335173 | 3.96087 | 458.3037276 | -0.0343433 | 455.3324584 | 0.19506 | 453.0880332 | 0.828662 | 450.412324 | -0.0997249 | 448.2699034 | 0.589448 | 445.1598852 | -0.0544077 | 442.5992298 | -0.502263 | 440.6812925 | 0.20103 | 437.9970876 | 0.256348 | 433.228277 | 0.125215 | 427.3040588 | -0.288006
520.2518991 | 2.73791 | 517.1621641 | 1.16752 | 513.9046164 | 0.633864 | 510.2204843 | 1.35253 | 506.9012644 | 6.8449 | 502.7206394 | 29.6622 | 498.7923799 | 34.2473 | 495.0777373 | 28.6687 | 492.7215053 | 3.15457 | 491.1229273 | -0.0989395 | 487.0220426 | 10.8868 | 481.2591256 | 12.2038 | 479.0424891 | -3.21386 | 443.2026423 | -1.47156 | 473.4900965 | 12.9258 | 470.7538508 | 20.1675 | 452.3301719 | -7.06902 | 451.8475118 | 6.76146 | 463.3895165 | -3.32161 | 460.7872972 | -0.521494 | 458.6545261 | 1.1845 | 455.6803481 | -1.01965 | 453.430238 | 0.508933 | 450.7552697 | 0.217667 | 448.6063897 | 0.158458 | 445.4954263 | -0.113966 | 442.9350658 | 0.640104 | 441.0132355 | -0.92324 | 438.3265315 | 0.0418846 | 433.553106 | -0.115588 | 427.6274938 | -0.334751
520.6682813 | 2.23263 | 517.5750612 | 0.695583 | 514.3151862 | 0.621292 | 510.6255276 | 0.777659 | 507.3028968 | 7.56283 | 503.1172831 | 29.5836 | 499.1822164 | 36.5812 | 495.4639486 | 28.8967 | 493.1062194 | 4.14175 | 491.5085273 | -0.0673023 | 487.3984261 | 9.44771 | 481.632309 | 12.608 | 479.4160554 | -1.36165 | 443.5716774 | -3.34266 | 473.8582371 | 9.72491 | 471.1151484 | 20.1356 | 452.6725194 | -7.07077 | 451.8517596 | 9.53633 | 463.7444283 | -2.57525 | 461.141211 | -0.201056 | 459.005454 | -0.468926 | 456.0283674 | -0.431166 | 453.7725733 | 0.104763 | 451.0983447 | 0.477885 | 448.9430053 | 1.25124 | 445.8310962 | -0.430155 | 443.2710294 | 0.409288 | 441.3451568 | 0.967213 | 438.6559541 | -0.781541 | 433.8779136 | 0.398105 | 427.9510539 | -0.0128138
521.0847857 | 2.02786 | 517.9880814 | 1.2955 | 514.7258809 | 0.766351 | 511.0306981 | 1.56113 | 507.7046513 | 7.64931 | 503.5140484 | 30.4685 | 499.5721767 | 37.2317 | 495.8502928 | 26.0627 | 493.4910745 | 5.18039 | 491.8942539 | -0.556582 | 487.7749469 | 10.4342 | 482.0056305 | 13.9166 | 479.7897542 | -3.43644 | 443.9406861 | -2.39501 | 474.2265124 | 9.75434 | 471.4764246 | 20.6837 | 452.6899473 | -1.62624 | 452.2090073 | 9.36783 | 464.0994779 | -1.82856 | 461.4952586 | 0.375251 | 459.3565113 | -0.955293 | 456.3765162 | -0.432529 | 454.1150392 | -0.174507 | 451.441549 | -0.59147 | 449.2797502 | 1.76184 | 446.1668948 | -0.417879 | 443.6071206 | -0.254989 | 441.6770563 | 1.08321 | 438.9853555 | 0.612895 | 434.2026999 | 0.572691 | 428.2747391 | 0.0891523
521.5014119 | 2.50038 | 518.4012243 | 1.60417 | 515.1367003 | 0.665127 | 511.4359956 | 0.880403 | 508.1065276 | 6.97129 | 503.910935 | 29.4012 | 499.9622606 | 38.8742 | 496.2367699 | 24.9867 | 493.8760705 | 4.30386 | 492.2801071 | 0.159083 | 488.1516049 | 11.0675 | 482.37909 | 13.321 | 480.1635853 | -3.30343 | 444.3096683 | -2.56848 | 474.5949224 | 7.55622 | 471.8376794 | 21.2316 | 453.0400946 | 3.8162 | 452.2125764 | 6.95256 | 464.4546651 | -1.08154 | 461.8494399 | 0.306552 | 459.707698 | 0.0315862 | 456.7247946 | -0.287341 | 454.4576356 | 0.0213798 | 451.7848828 | 1.02447 | 449.6166244 | 0.474487 | 446.5028223 | 0.142877 | 443.9433395 | -0.507146 | 442.0089342 | 0.568191 | 439.3147357 | -0.413582 | 434.5274649 | 0.407861 | 428.5985492 | 0.0494208
521.9181597 | 2.03551 | 518.8144898 | 2.26057 | 515.5476442 | 0.916149 | 511.548673 | 1.10109 | 508.5085255 | 7.3179 | 504.3079427 | 31.963 | 500.352468 | 41.0455 | 496.6233798 | 25.3537 | 494.2612074 | 3.91304 | 492.6660866 | -0.349154 | 488.5284002 | 11.3446 | 482.7526874 | 14.1382 | 480.5375487 | -3.10578 | 444.6786241 | -0.169643 | 474.9634671 | 5.35829 | 472.1989129 | 21.7795 | 453.0496966 | 3.81614 | 452.5662304 | 4.37174 | 464.8099898 | -0.334203 | 462.2037549 | 1.29016 | 460.0590139 | 1.41736 | 457.0732024 | 0.326884 | 454.8003625 | 0.359031 | 452.1283459 | -0.0551388 | 449.953628 | 0.763191 | 446.8388786 | 0.432645 | 444.2796861 | 0.219355 | 442.3407906 | 0.31398 | 439.6440947 | -0.427635 | 434.8522088 | 0.195338 | 428.9224842 | -0.086678
522.3350288 | 1.4989 | 518.8601101 | 2.32108 | 515.9587123 | 0.201582 | 511.9501814 | 1.11383 | 508.9106448 | 6.81193 | 504.7050712 | 30.7578 | 500.7427985 | 41.0262 | 497.0101222 | 22.6098 | 494.646485 | 4.7084 | 493.0521922 | -0.107677 | 488.9053326 | 10.0861 | 483.1264227 | 12.4672 | 480.9116441 | -2.81652 | 445.0475536 | -3.91617 | 475.3321463 | 3.16056 | 472.5601252 | 21.7472 | 453.4076435 | 2.83365 | 452.577615 | 1.95284 | 465.165452 | -0.282752 | 462.5582033 | 1.46753 | 460.4104589 | -0.813552 | 457.4217397 | -0.445399 | 455.1432198 | 0.279021 | 452.4719384 | 0.536907 | 450.2907611 | -0.141349 | 447.1750638 | -0.343446 | 444.5956726 | 0.695132 | 442.6726254 | 0.384278 | 439.9734327 | 0.120987 | 435.1769314 | -0.561843 | 429.2465439 | 0.10553
522.7520189 | 1.19714 | 519.2695183 | 1.77367 | 516.3699044 | 0.589932 | 512.3518168 | 1.07864 | 509.3128852 | 6.24562 | 505.1023204 | 33.2129 | 501.1332521 | 40.0852 | 497.3969969 | 21.678 | 495.0319031 | 5.57613 | 493.4384238 | 0.932882 | 489.282402 | 10.2169 | 483.5002956 | 13.9327 | 481.2858716 | -1.89938 | 445.4164569 | -1.10471 | 475.7009601 | 3.19029 | 472.9213162 | 18.7458 | 453.4094197 | 1.85338 | 452.9234288 | 1.78883 | 465.5210515 | -0.386988 | 462.9127852 | 1.48654 | 460.6231238 | -1.19423 | 457.7704063 | 0.115364 | 455.4862077 | 0.775603 | 452.8156602 | -0.330305 | 450.6280235 | 1.40464 | 447.5113778 | -0.0787701 | 444.9288616 | 0.484272 | 443.0044387 | 0.471899 | 440.3027496 | -1.34527 | 435.5016329 | -0.258582 | 429.3945491 | -0.103686
523.1691297 | 0.896557 | 519.6790489 | 2.16288 | 516.4407831 | 0.670855 | 512.753579 | 1.34826 | 509.7152464 | 6.75059 | 505.4996899 | 31.8872 | 501.5238285 | 38.2917 | 497.7840039 | 22.5998 | 495.4174618 | 3.84647 | 493.8247811 | 1.2218 | 489.6596084 | 10.2408 | 483.874306 | 15.0922 | 481.6602309 | -0.248129 | 445.7853339 | 0.112818 | 476.0699083 | 0.436065 | 473.2824862 | 15.7445 | 453.7691167 | 0.870979 | 452.9426278 | -0.775993 | 465.8767883 | -0.490877 | 463.2675005 | 0.693204 | 460.9712755 | 1.15545 | 458.1192023 | -0.568476 | 455.8293259 | 0.669931 | 453.1595114 | -0.406033 | 450.9654154 | -0.474586 | 447.8478207 | -0.115277 | 445.2621788 | -0.595805 | 443.3362306 | -0.349412 | 440.6320456 | 0.784183 | 435.8263134 | -0.374319 | 429.7156083 | -0.00292722
523.5863608 | 0.281099 | 520.0887018 | 2.41057 | 516.8481488 | 0.763328 | 513.1554678 | 1.11573 | 510.1177283 | 6.12664 | 505.8971795 | 33.1016 | 501.9145274 | 38.3042 | 498.171143 | 20.5416 | 495.8031608 | 5.26015 | 494.211264 | 0.616802 | 490.0369518 | 13.2323 | 484.2484539 | 13.6567 | 482.034722 | -1.2943 | 446.1541847 | -3.55958 | 476.4389908 | -2.31792 | 473.643635 | 12.7435 | 453.7751661 | 0.870943 | 453.2806027 | -3.49236 | 466.2326622 | -0.594425 | 463.622349 | 0.819289 | 461.3195566 | -1.23779 | 458.4681275 | 0.345445 | 456.1725746 | 0.184726 | 453.503492 | -0.021451 | 451.3029367 | 1.28532 | 448.1843925 | 0.0874272 | 445.5956243 | -0.22615 | 443.668001 | -0.196661 | 440.9613205 | 0.146732 | 436.1509728 | -0.627022 | 430.0367924 | -0.541237
524.0037121 | 0.537296 | 520.4984765 | 2.09499 | 517.2556384 | 0.975439 | 513.5574828 | 1.07548 | 510.5203304 | 5.87488 | 506.294789 | 34.0385 | 502.3053487 | 38.7704 | 498.558414 | 21.9012 | 496.189 | 5.17152 | 494.5978723 | 0.496211 | 490.4144319 | 11.1755 | 484.6227391 | 15.7571 | 482.4093446 | -1.73796 | 446.5230094 | -5.03656 | 476.8082076 | -5.07167 | 474.0047628 | 12.7114 | 454.1287877 | 10.634 | 453.3076145 | -6.06083 | 466.588673 | -0.697639 | 463.9773307 | 1.14731 | 461.4658519 | -1.35575 | 458.817182 | -0.281257 | 456.5159536 | -0.109755 | 453.8476019 | -1.48916 | 451.6405875 | -0.122696 | 448.521093 | -0.472934 | 445.9291981 | 0.284665 | 443.9997501 | 0.228725 | 441.2905746 | -0.0181894 | 436.4756112 | 0.337625 | 430.3581012 | -0.0520188
524.4211832 | 0.678316 | 520.9083727 | 2.71227 | 517.6632517 | 1.191 | 513.959624 | 1.02817 | 510.9230526 | 5.85035 | 506.692518 | 32.785 | 502.6962921 | 37.9904 | 498.9458166 | 22.0774 | 496.5749794 | 5.00464 | 494.9846057 | 0.491573 | 490.7920489 | 9.94597 | 484.9971614 | 13.2597 | 482.7840988 | -1.61717 | 446.891808 | -3.88286 | 477.1775585 | -7.82518 | 474.3658696 | 11.7358 | 454.1426622 | 10.6339 | 453.6377521 | -6.2182 | 466.9448208 | -0.800528 | 464.3324454 | 3.03663 | 461.8178892 | 0.180002 | 459.1663656 | 0.79688 | 456.8594629 | -0.131552 | 454.1918411 | -0.150401 | 451.9783677 | -0.0858653 | 448.8579225 | -0.292257 | 446.2629001 | 0.00153806 | 444.3314779 | 0.340569 | 441.6198078 | 0.140295 | 436.8002286 | -0.267565 | 430.6795347 | -0.142414
525.2533326 | 0.276569 | 521.3183903 | 2.51966 | 518.0709885 | 1.40117 | 514.3618911 | 1.28674 | 511.3258946 | 6.49499 | 507.0420642 | 32.3546 | 503.0873574 | 38.3166 | 499.3333508 | 23.5483 | 496.9610987 | 5.33112 | 495.3714641 | 0.884921 | 491.1698024 | 8.72726 | 485.3717207 | 13.9562 | 483.1589843 | -1.59584 | 447.2605806 | -4.67458 | 477.5470435 | -7.79494 | 474.7269555 | 10.7603 | 454.4884326 | 14.1657 | 453.6725753 | -4.89851 | 467.3011053 | -0.903098 | 464.687693 | 0.285519 | 462.1700551 | -1.44672 | 459.5156783 | 1.05944 | 457.2031025 | 0.167795 | 454.5362096 | -0.234338 | 452.3162775 | 1.01995 | 449.1948808 | 0.713338 | 446.5967305 | 0.324945 | 444.6631844 | -0.950388 | 441.9490202 | -0.376289 | 437.1248252 | 0.274005 | 431.0010926 | -0.303103
525.6693547 | 0.238158 | 521.7285289 | 2.22037 | 518.4788483 | 1.4717 | 514.7642839 | 1.3409 | 511.7288561 | 5.81743 | 507.4883337 | 32.141 | 503.4785444 | 40.3293 | 499.7210164 | 25.9649 | 497.3473579 | 4.68013 | 495.7584472 | 0.322175 | 491.5476926 | 8.64122 | 485.746417 | 14.2684 | 483.5340009 | -0.668109 | 447.6293272 | -4.69419 | 477.9166625 | -6.52971 | 475.0017698 | 9.79247 | 454.510132 | 17.6998 | 453.994877 | -5.05267 | 467.6575264 | -1.00536 | 465.0430735 | -0.285912 | 462.5223497 | 0.98033 | 459.8651201 | -0.0918109 | 457.5468723 | 0.212238 | 454.8807073 | -0.15803 | 452.3699538 | 1.01376 | 449.5319679 | -0.606334 | 446.9306892 | 0.232189 | 444.9948697 | -0.396272 | 442.2782118 | 0.101592 | 437.4494008 | 0.247062 | 431.3227749 | 0.304943
526.0853418 | 0.313328 | 522.1387882 | 1.63786 | 518.8868311 | 1.99822 | 515.166802 | 1.63592 | 512.1319369 | 6.61188 | 507.8480241 | 29.612 | 503.8698528 | 40.1006 | 500.1088131 | 29.0374 | 497.7337567 | 4.56839 | 496.1455549 | 0.0330236 | 491.9257193 | 8.85272 | 486.1212499 | 15.5486 | 483.9091486 | -0.594047 | 447.9980479 | -4.40398 | 478.2864154 | -6.95101 | 475.0880205 | 9.78484 | 454.8480516 | 17.6972 | 454.03751 | 0.974905 | 468.014084 | -1.10731 | 465.3985867 | 0.628851 | 462.8747729 | -0.234884 | 460.0839053 | 0.298815 | 457.8907723 | 0.706965 | 455.2253343 | -0.600816 | 452.7115259 | 0.493367 | 449.8691838 | -0.557855 | 447.2647762 | 0.227094 | 445.3265338 | -0.108206 | 442.6073827 | 0.214537 | 437.7739557 | -0.401325 | 431.6445814 | -0.410583
526.5012938 | 0.660551 | 522.549168 | 1.12863 | 519.2949365 | 2.02979 | 515.5694453 | 1.69086 | 512.5351366 | 6.42982 | 507.880752 | 29.3822 | 504.2612823 | 42.3766 | 500.4967409 | 32.832 | 498.1202952 | 4.70636 | 496.5327868 | 0.8066 | 492.3038823 | 12.3013 | 486.4962195 | 15.0021 | 484.2844273 | -2.19902 | 448.3667426 | -4.11401 | 478.4965247 | -5.89613 | 475.370455 | 8.58056 | 454.8775752 | 12.7058 | 454.3519774 | 0.823866 | 468.370778 | -1.20897 | 465.7542325 | 2.183 | 463.2273244 | 0.132161 | 460.4300797 | 0.027044 | 458.2348024 | 0.434053 | 455.5700906 | 0.285673 | 453.0532271 | 0.0543231 | 450.2065285 | -0.623175 | 447.5989916 | -0.0747129 | 445.6581767 | 1.04999 | 442.9365329 | -0.216447 | 438.0984898 | -0.0963441 | 431.9665119 | 0.191989
526.9172107 | 0.209821 | 522.9596678 | 1.47005 | 519.7031642 | 2.70215 | 515.9722135 | 1.79213 | 512.9384549 | 6.48152 | 508.3117979 | 30.4199 | 504.6528328 | 43.0692 | 500.8847993 | 31.7005 | 498.506973 | 5.06266 | 496.9201428 | 1.16258 | 492.6821816 | 8.17559 | 486.8713254 | 16.3983 | 484.6598366 | -1.27264 | 448.7354116 | -3.8243 | 478.8628402 | -5.86623 | 475.4490647 | 7.39433 | 455.2076447 | 12.7034 | 454.4024187 | 1.02735 | 468.7276082 | -1.31034 | 466.1100107 | 2.77845 | 463.5800043 | 0.262904 | 460.7763835 | 0.930225 | 458.5789626 | 0.380378 | 455.9149759 | -0.206367 | 453.3950572 | 0.668732 | 450.544002 | 0.555317 | 447.9333353 | -0.220752 | 445.9897986 | 0.370884 | 443.2656625 | 0.35071 | 438.4230031 | -0.323111 | 432.2885664 | 0.408146
527.3330924 | 0.137064 | 523.3702874 | 0.945402 | 520.111514 | 2.36435 | 516.3751064 | 1.47137 | 513.3418917 | 7.14164 | 508.7062781 | 28.2413 | 505.044504 | 43.5382 | 501.2729884 | 28.4597 | 498.8937901 | 4.73683 | 497.3076227 | 1.01138 | 493.0606171 | 8.48004 | 487.2465677 | 16.5276 | 485.0353765 | -0.793855 | 449.1040547 | -3.53484 | 479.2292897 | -7.71417 | 475.7391157 | 6.18953 | 455.2449919 | 12.2823 | 454.7090535 | 1.10738 | 469.0845746 | -1.25544 | 466.4659214 | 1.49915 | 463.9328125 | -0.314949 | 461.1228165 | 0.821943 | 458.9232528 | -0.950815 | 456.2599904 | 0.249914 | 453.7370163 | 0.970245 | 450.8816042 | -0.185437 | 448.2678073 | -0.0925576 | 446.3213995 | 0.079765 | 443.5936523 | 0.188722 | 438.7474958 | 0.0693693 | 432.6107446 | 0.0643952
527.7489389 | 0.138433 | 524.6087182 | 0.588154 | 520.5199856 | 2.92228 | 516.7781237 | 1.49484 | 513.3546104 | 7.12075 | 509.1008766 | 26.392 | 505.4362956 | 43.5896 | 501.6613079 | 23.963 | 499.2807463 | 4.79544 | 497.6952262 | 2.09327 | 493.4391887 | 8.61409 | 487.6219461 | 15.6744 | 485.4110468 | 0.947119 | 449.472672 | -3.24563 | 479.5958733 | -7.68418 | 475.8100881 | 5.00404 | 455.5672119 | 12.28 | 454.7673012 | 1.30702 | 469.4416768 | -1.20027 | 466.8219642 | 1.50006 | 464.2857487 | 0.872601 | 461.4693787 | 0.14724 | 459.267673 | -0.89822 | 456.605134 | -0.367933 | 454.0791043 | 1.00839 | 451.2193351 | -0.454037 | 448.6024077 | 0.402095 | 446.6529793 | 1.19565 | 443.9217685 | 0.107291 | 439.0719678 | -0.115249 | 432.9330465 | 0.183512
528.1647502 | 0.348441 | 525.0214594 | 0.697415 | 520.9285787 | 2.94673 | 517.1812652 | 1.92198 | 513.7542863 | 6.81191 | 509.4955931 | 25.7958 | 505.8282074 | 42.8823 | 502.0497575 | 19.8469 | 499.6678414 | 5.02686 | 498.0829531 | 2.47598 | 493.8178962 | 7.66008 | 487.9974604 | 14.7126 | 485.5609554 | 0.163147 | 449.8412637 | -2.95667 | 479.9625906 | -9.7781 | 476.107752 | 4.97793 | 455.6123821 | 10.5622 | 455.0661053 | 1.16267 | 469.7989149 | -1.32342 | 467.1781391 | 1.61023 | 464.6388129 | -1.25392 | 461.8160699 | -0.566848 | 459.612223 | -0.354341 | 456.9504066 | 0.65647 | 454.4213212 | 1.2426 | 451.5571947 | 0.392884 | 448.9371364 | 0.183441 | 446.9866881 | 0.529942 | 444.2500111 | -0.0481006 | 439.3964193 | -0.216239 | 433.2554719 | 0.353492
528.5805261 | 0.071558 | 525.4341659 | 0.161308 | 521.3372931 | 2.55501 | 517.5845306 | 1.4303 | 514.1540805 | 6.40593 | 509.8904273 | 24.8152 | 506.2202391 | 42.107 | 502.3018597 | 16.1167 | 500.0550754 | 5.4091 | 498.4708031 | 1.13715 | 494.1967396 | 8.90721 | 488.3731105 | 16.9715 | 485.9331376 | 0.144456 | 450.2098297 | -2.97791 | 480.3294417 | -11.8718 | 476.1710908 | 4.97237 | 455.9267533 | 10.56 | 455.1321576 | 1.17995 | 470.1562886 | -1.26775 | 467.3336709 | 2.55913 | 464.992005 | -0.592696 | 462.1628901 | -0.495037 | 459.9569028 | 0.198487 | 457.2958082 | -0.482013 | 454.7636671 | 0.949072 | 451.8951829 | -0.0140222 | 449.2719935 | 0.463748 | 447.3205239 | 0.740299 | 444.5783802 | 0.224722 | 439.7208501 | -0.0370019 | 433.5780205 | 0.0538853
528.9962668 | 0.379142 | 525.8468378 | 0.0331106 | 521.7461283 | 2.41307 | 517.9879196 | 2.29705 | 514.5539925 | 6.20413 | 510.2853789 | 24.9885 | 506.6123904 | 40.6022 | 502.8270465 | 15.3363 | 500.4424479 | 6.08958 | 498.8587761 | 0.961907 | 494.5757187 | 7.47477 | 488.7488962 | 16.3691 | 486.3054502 | 0.250053 | 450.5783701 | -4.36437 | 480.6964264 | -13.9654 | 476.4763639 | 5.31313 | 455.9797457 | 9.93887 | 455.4231327 | 1.039 | 470.5137978 | -0.927499 | 467.6865394 | 1.26531 | 465.3453248 | 0.985947 | 462.5098393 | 0.214689 | 460.0888955 | 0.00860548 | 457.6413388 | 0.196831 | 455.1061419 | 0.359983 | 452.2332997 | -0.109139 | 449.6069788 | -0.397763 | 447.6544866 | 0.172374 | 444.9068758 | 0.877972 | 440.0452605 | 0.450796 | 433.9006924 | -0.259956
529.4119721 | 0.00118981 | 526.259475 | 0.205758 | 522.1550842 | 1.90347 | 518.3914319 | 1.76925 | 515.762365 | 5.72869 | 510.6804477 | 25.2886 | 507.0046612 | 39.3014 | 503.0914114 | 12.061 | 500.8299589 | 4.89014 | 499.2468717 | 0.726689 | 494.9548333 | 8.25794 | 489.1248173 | 16.0285 | 486.6778931 | 1.09001 | 450.946885 | -3.19484 | 481.0635445 | -16.0588 | 476.5320728 | 5.30825 | 456.286269 | 9.31604 | 455.4969877 | 0.410588 | 470.7251289 | -0.610025 | 468.0395402 | 1.84765 | 465.6987722 | -0.225868 | 462.8569172 | -0.463538 | 460.4372805 | -0.562406 | 457.8720351 | -0.0589302 | 455.4487455 | 0.378977 | 452.5715451 | 0.7544 | 449.9420923 | -0.132056 | 447.9885763 | -0.246918 | 445.2354979 | -0.13558 | 440.3696504 | 0.0691958 | 434.2234872 | -0.35521
529.8276421 | 0.538483 | 526.6720775 | 0.290191 | 522.5641604 | 1.52316 | 518.7950674 | 2.76401 | 516.1650892 | 5.04889 | 511.0756332 | 27.1052 | 507.397051 | 37.6683 | 503.6048537 | 15.2893 | 501.2176082 | 5.10194 | 499.6350897 | 1.54049 | 495.3340835 | 8.26728 | 489.5008737 | 14.4119 | 487.0504662 | 0.298101 | 451.3153743 | -3.24537 | 481.4307959 | -18.152 | 476.8449512 | 4.64247 | 456.3470827 | 8.6949 | 455.780136 | 0.27309 | 471.229222 | -0.246366 | 468.392673 | 2.71373 | 466.0523472 | 0.864715 | 463.2041239 | 0.373639 | 460.7857945 | 0.279861 | 458.2143478 | -0.0592784 | 455.7914779 | 0.0834136 | 452.9099189 | 0.164435 | 450.2773342 | -0.385769 | 448.3058498 | 0.564952 | 445.5642465 | 0.0586202 | 440.6940199 | 1.14479 | 434.5464049 | 0.0404259
530.2432766 | 0.233486 | 527.0846452 | 0.0998177 | 522.9733566 | 1.16678 | 519.1988257 | 2.86217 | 516.56778 | 5.17396 | 512.2721116 | 27.6731 | 507.7895597 | 36.1114 | 503.8812801 | 12.0059 | 501.6053956 | 4.48947 | 499.7014579 | 1.56995 | 495.713469 | 7.81181 | 489.8770652 | 16.5484 | 487.4231691 | 0.587993 | 451.6838382 | -2.25777 | 481.7981805 | -18.1215 | 476.8930343 | 3.99986 | 456.6457588 | 8.6929 | 455.8617916 | 0.233388 | 471.4517955 | 0.0730965 | 468.7459378 | 0.427277 | 466.4060495 | -0.441238 | 463.5514591 | -0.637089 | 461.1344377 | 0.0473433 | 458.5567898 | 0.0767153 | 456.1343392 | 1.00681 | 453.2484212 | 0.106162 | 450.6127042 | 0.20861 | 448.6368062 | 0.62504 | 445.8931217 | -0.333029 | 441.0183691 | 0.577174 | 434.8694452 | -0.0801307
530.6588757 | 0.479102 | 527.4971782 | 0.0613039 | 523.3826726 | 1.42005 | 519.6027066 | 3.23992 | 516.9704373 | 5.09426 | 512.6708726 | 27.7502 | 508.182187 | 33.6838 | 504.3831772 | 15.4734 | 501.9933208 | 4.55251 | 500.0860656 | 0.09644 | 496.0929896 | 7.66469 | 490.2533915 | 15.5072 | 487.7960018 | 0.885283 | 452.0522767 | -4.59807 | 482.1656981 | -18.9695 | 477.213514 | 3.33355 | 456.714393 | 5.54452 | 456.137115 | 4.40517 | 471.7104526 | 0.398338 | 469.0993343 | 1.27882 | 466.759879 | -0.628039 | 463.8989229 | -0.349022 | 461.4832097 | 0.0685778 | 458.899361 | -0.992454 | 456.4773291 | 0.557768 | 453.5870519 | 1.01013 | 450.9482025 | -0.155962 | 448.9678901 | 0.444108 | 446.2221236 | 0.0719135 | 441.3426979 | -0.15459 | 435.192608 | -0.192026
531.0744392 | 0.354215 | 527.9096763 | -0.250167 | 524.2018235 | 1.00065 | 520.0067097 | 3.10625 | 517.3730612 | 5.73297 | 513.069601 | 26.4127 | 508.5749325 | 33.6825 | 504.6714269 | 12.3446 | 502.3813838 | 4.34166 | 500.4707956 | 0.0830265 | 496.4726454 | 8.85393 | 490.6298526 | 15.6248 | 488.168964 | 0.156584 | 452.4206898 | -2.84351 | 482.5333487 | -19.8174 | 477.2539752 | 3.33003 | 457.005223 | 2.39483 | 456.2265692 | 8.66732 | 472.0650434 | 0.738903 | 469.4528625 | 1.47502 | 467.1138356 | 0.739487 | 464.246515 | -0.411833 | 461.8321106 | 0.622154 | 459.2420614 | -0.829658 | 456.8204478 | 0.120012 | 453.925811 | -0.219443 | 451.2838289 | 0.130431 | 449.2991016 | 0.346228 | 446.551252 | 0.0283496 | 441.6670064 | 0.349423 | 435.5158931 | 0.255547
531.4899673 | 0.277612 | 528.3221396 | 0.297852 | 524.6113479 | 0.743564 | 520.4108347 | 2.57128 | 517.7756515 | 6.17743 | 513.4682968 | 24.3614 | 508.967796 | 32.5715 | 505.1620153 | 15.602 | 502.7695844 | 3.54506 | 500.8556476 | 0.256173 | 496.852436 | 7.20358 | 491.0064481 | 16.5494 | 488.5420555 | 1.45274 | 452.7890775 | 1.68469 | 482.9011319 | -20.6653 | 477.5820523 | 2.53953 | 457.0816765 | -0.753435 | 456.4940699 | 12.8422 | 472.4197692 | 1.07964 | 469.8065221 | 1.4724 | 467.4679192 | -0.218714 | 464.5942354 | 0.125362 | 462.1811403 | -0.0566442 | 459.5848907 | -0.796634 | 457.1636952 | 0.603263 | 454.2646983 | -0.319321 | 451.6195834 | 0.412707 | 449.6304407 | -0.47864 | 446.8805071 | -0.270857 | 441.9912947 | -0.115 | 435.8393004 | 0.0337767
531.9054598 | 0.306752 | 528.7345679 | -0.103521 | 525.0208382 | 0.525442 | 520.8150815 | 3.15259 | 518.1782083 | 6.06577 | 513.8669598 | 22.0048 | 509.3607773 | 33.0518 | 505.4618129 | 14.1852 | 503.1579223 | 4.00103 | 501.2406213 | -0.164706 | 497.2323615 | 9.22353 | 491.3831779 | 13.2454 | 488.9152762 | 1.2106 | 453.1574401 | -0.549678 | 483.2690478 | -21.5131 | 477.6148956 | 2.53669 | 457.3646616 | -3.90278 | 456.5913205 | 17.1003 | 472.77463 | 1.13628 | 470.160313 | 1.71569 | 467.8221296 | -1.34593 | 464.9420839 | 0.159631 | 462.5302986 | -0.103787 | 459.9278491 | -0.629727 | 457.5070711 | 0.581933 | 454.6037138 | 0.146 | 451.955466 | -0.212898 | 449.9619074 | 0.892396 | 447.2098889 | -0.291363 | 442.3155628 | -0.160075 | 436.1628296 | -0.734003
532.3209168 | 0.435798 | 529.1469614 | 0.73469 | 525.4302944 | 1.02497 | 521.2194496 | 2.55489 | 518.5807315 | 6.61054 | 514.2655901 | 20.589 | 509.7309096 | 30.869 | 505.6238691 | 17.4142 | 503.5463973 | 3.8811 | 501.6257164 | -0.994465 | 497.6124215 | 7.72264 | 491.7600418 | 15.0971 | 489.2886259 | 1.4148 | 453.5257774 | -3.54776 | 483.6370961 | -22.3608 | 477.9505658 | 2.25223 | 457.4489334 | -7.05092 | 456.8510007 | 16.9728 | 473.1296255 | 0.821472 | 470.5142351 | 1.95868 | 468.1764666 | -1.50764 | 465.2900605 | -0.439652 | 462.8795855 | -0.45538 | 460.2709363 | -0.180317 | 457.7399415 | 0.133377 | 454.9428574 | -0.328426 | 452.2914766 | 0.691189 | 450.2935017 | 0.671302 | 447.5393974 | -0.218354 | 442.6398107 | -0.257629 | 436.4864806 | 0.0958731
532.7363381 | 0.187888 | 529.5593199 | 0.19648 | 525.8397164 | 1.01979 | 521.6239389 | 3.10032 | 518.9832211 | 6.1933 | 514.6641877 | 18.3666 | 510.1470917 | 34.088 | 506.0098414 | 17.0881 | 503.9350093 | 3.09089 | 502.0109328 | -1.91861 | 497.992616 | 8.76535 | 492.1370396 | 14.3961 | 489.6621043 | 1.70507 | 453.8940895 | -1.89413 | 484.0052766 | -23.2084 | 477.9757955 | 2.25005 | 457.7240745 | -7.05233 | 456.9560455 | 16.9212 | 473.4847554 | 0.506857 | 470.8682881 | 2.20137 | 468.5309301 | -0.889888 | 465.638165 | -0.216926 | 463.2290009 | 0.297998 | 460.6141524 | -0.528188 | 458.080125 | 1.61983 | 455.2821291 | -0.529815 | 452.6276152 | 0.286825 | 450.6252236 | -0.0910499 | 447.8690325 | 0.191251 | 442.9640386 | -0.147791 | 436.8102532 | -0.166295
533.1517237 | 0.357838 | 529.9716434 | 0.297068 | 526.2491042 | 0.301745 | 522.0285489 | 2.64296 | 519.3856771 | 6.48064 | 515.0627524 | 17.9257 | 510.5291518 | 34.2779 | 506.3959417 | 17.3005 | 504.323758 | 3.76117 | 502.3962701 | 0.0337141 | 498.3729448 | 9.51301 | 492.5141711 | 15.5903 | 490.0357112 | 1.22254 | 454.2623765 | -0.716672 | 484.3735893 | -23.1776 | 478.3190547 | 2.01702 | 457.8161634 | -7.17088 | 457.2079074 | 15.7499 | 473.8400198 | 0.192424 | 471.222472 | 2.44376 | 468.8855199 | -0.269225 | 465.9863973 | -0.454961 | 463.5785447 | 0.217126 | 460.9574972 | -0.396254 | 458.4204375 | 0.475859 | 455.6215288 | 0.822389 | 452.9638817 | 0.271663 | 450.9570732 | 0.301317 | 448.1987943 | 0.000221777 | 443.2882464 | 0.304563 | 437.1341471 | -0.195632
533.5670737 | 0.229223 | 530.3839318 | 0.322439 | 526.6584578 | 0.412311 | 522.4332794 | 2.1628 | 519.7880993 | 5.35678 | 515.4612844 | 17.2675 | 510.9281792 | 35.8458 | 506.7821698 | 16.4235 | 504.4360463 | 3.53462 | 502.781728 | -0.721917 | 498.7534078 | 7.66731 | 492.6187092 | 13.77 | 490.4094464 | 1.24238 | 454.6306385 | -3.17511 | 484.7420339 | -25.7704 | 478.3366751 | 2.01551 | 458.0834619 | -7.17225 | 457.320744 | 14.6469 | 474.1954182 | -0.121835 | 471.5767865 | 2.68584 | 469.240236 | -0.585277 | 466.3347572 | -0.492857 | 463.9282166 | -0.794226 | 461.3009706 | -1.20748 | 458.7608789 | 0.692631 | 455.9610564 | -0.123366 | 453.3002761 | 0.0995064 | 451.2890504 | 0.0139096 | 448.5286828 | 0.0934727 | 443.6124342 | -0.0443773 | 437.4581623 | -0.310429
533.982388 | -0.0753021 | 530.7961852 | 0.105433 | 527.0677772 | 0.224692 | 522.8381301 | 1.94496 | 520.1904879 | 4.55575 | 515.8597834 | 16.4956 | 511.3274386 | 33.773 | 507.1685255 | 16.0084 | 504.8211933 | 4.29119 | 503.1673062 | -1.12456 | 499.1340047 | 7.67005 | 492.9923397 | 15.1774 | 490.7833096 | 1.98268 | 454.9988754 | -3.10812 | 485.1106102 | -26.8155 | 478.6875188 | -1.79006 | 458.1833666 | -5.69853 | 457.5647901 | 13.4792 | 474.5509506 | -0.43593 | 471.9312314 | 2.92763 | 469.595078 | -0.345858 | 466.6832447 | -1.21237 | 464.2780167 | -0.0455817 | 461.6445726 | 0.0392271 | 459.101449 | 0.633191 | 456.1633996 | 1.10356 | 453.6367984 | 0.162485 | 451.6211553 | 0.735239 | 448.858698 | -0.352682 | 443.936602 | 0.0821264 | 437.7822985 | -0.0223092
534.3976665 | 0.0776762 | 531.2084035 | 0.215079 | 527.4770622 | 0.510982 | 523.6494405 | 1.65795 | 520.5928427 | 5.441 | 516.2582495 | 16.7802 | 512.1178004 | 32.9648 | 507.5550085 | 17.9383 | 505.206477 | 4.36308 | 503.5530045 | -0.512201 | 499.3653975 | 2.33401 | 493.3661037 | 15.956 | 491.1573008 | 1.02716 | 455.3670874 | -3.31167 | 485.4793181 | -25.4226 | 478.6975344 | -1.79092 | 458.4428238 | -5.6999 | 457.6854161 | 12.3723 | 474.9066168 | -0.749868 | 472.2858066 | 3.16911 | 469.9500459 | -0.649297 | 467.0318595 | 0.233221 | 464.4491624 | 0.523499 | 461.988303 | -0.15018 | 459.4421479 | 0.729503 | 456.4997595 | -0.0784493 | 453.9734483 | -0.609145 | 451.9533879 | 1.06044 | 449.1888398 | 0.326179 | 444.2587868 | 0.42477 | 438.1065555 | -0.870133
534.8129092 | 0.0829819 | 531.6205867 | 0.759591 | 527.8863129 | 0.299074 | 524.0550455 | 1.70451 | 520.9951637 | 4.97227 | 516.6566827 | 16.7245 | 512.5129332 | 31.3992 | 507.9416185 | 15.3398 | 505.5918973 | 4.76568 | 503.9388225 | -1.27669 | 499.657562 | 7.18562 | 493.7400011 | 16.3481 | 491.5314196 | 1.46955 | 455.7352744 | -1.18349 | 485.8481574 | -27.7851 | 479.0559582 | -11.2235 | 458.5505429 | 0.767014 | 457.9216489 | 12.2558 | 475.2624165 | -1.06366 | 472.6405119 | 3.41028 | 470.3051395 | -0.390595 | 467.3806016 | 0.244507 | 464.795726 | 0.151084 | 462.3321617 | -0.227187 | 459.7829755 | 0.723496 | 456.8362474 | 0.329874 | 454.310226 | 0.295795 | 452.2857481 | 0.351999 | 449.5191083 | -0.298184 | 444.5810956 | 0.84565 | 438.430933 | 0.0263965
535.2281161 | 0.589514 | 532.0327346 | 0.305317 | 528.2955292 | 0.264848 | 524.4606171 | 1.84089 | 521.3974509 | 5.12661 | 517.055083 | 17.002 | 512.908034 | 30.1202 | 508.3283552 | 16.1066 | 505.9774538 | 4.70946 | 504.32476 | -1.65535 | 500.0347383 | 7.11833 | 494.1140317 | 15.0212 | 491.9056658 | 1.59552 | 456.1034366 | -1.20847 | 486.217128 | -27.8722 | 479.0583733 | -11.2237 | 458.8021603 | 7.23284 | 458.0500617 | 8.75228 | 475.6183495 | -1.37731 | 472.995347 | 3.40501 | 470.6603586 | -0.738758 | 467.7294708 | -0.292044 | 465.142418 | 0.533032 | 462.6761487 | -0.387098 | 460.1239316 | 0.0282365 | 457.1728635 | 0.153589 | 454.6471313 | 0.62324 | 452.618236 | 0.607351 | 449.8495035 | -0.0776357 | 444.9035286 | 0.239344 | 438.755431 | -0.446604
535.6432871 | 0.0956057 | 532.4448474 | 0.298165 | 528.7047111 | 0.361693 | 524.866155 | 1.59133 | 521.7997042 | 5.33618 | 517.4534502 | 16.9781 | 513.3031027 | 26.6463 | 508.7152185 | 15.4817 | 506.3631463 | 4.71621 | 504.7108167 | -0.488836 | 500.4120485 | 7.22343 | 494.4881951 | 14.0146 | 492.2800391 | 3.06321 | 456.4715739 | -1.42928 | 486.5862295 | -28.5382 | 479.4191921 | -20.6087 | 458.9176923 | 7.23208 | 458.2784838 | 8.63947 | 475.9744157 | -1.3193 | 473.3503119 | 1.18649 | 471.015703 | -1.64665 | 468.0784669 | 0.358446 | 465.4892381 | 0.148486 | 463.0202639 | -0.193671 | 460.4650163 | 0.631495 | 457.5096074 | 0.0678377 | 454.9841641 | 0.27732 | 452.9508515 | 0.776446 | 450.1800252 | -0.0452646 | 445.2260857 | 0.240043 | 439.0800492 | 0.0602936
536.0584222 | 0.287371 | 532.856925 | 0.226363 | 529.1138586 | 0.259881 | 525.2716595 | 1.21955 | 522.2019237 | 4.66146 | 517.8517843 | 15.9949 | 513.6981393 | 23.515 | 509.102208 | 15.3684 | 506.7489747 | 4.21452 | 505.0969921 | -1.38292 | 500.7894923 | 7.39043 | 494.8624913 | 15.033 | 492.6545394 | 2.68024 | 456.8396865 | -1.6503 | 486.9554619 | -29.708 | 479.4243727 | -29.9639 | 459.1614713 | 7.23048 | 458.4146807 | 5.31575 | 476.3306148 | -1.26118 | 473.7054062 | -0.0363936 | 471.3711726 | -0.997786 | 468.4275898 | -0.425203 | 465.8361862 | 0.296767 | 463.364507 | -0.170418 | 460.8062294 | 0.766067 | 457.8464792 | -0.344835 | 455.3213245 | 0.205491 | 453.2835947 | 0.902861 | 450.5106736 | 0.211492 | 445.548767 | 0.254966 | 439.4047873 | -0.643229
536.4735215 | 0.298134 | 533.2689673 | 0.448803 | 529.5229716 | 0.144229 | 525.6771303 | 1.01193 | 522.6041092 | 4.55941 | 518.2500854 | 16.9733 | 514.0931436 | 21.8892 | 509.4893234 | 14.3973 | 507.1349387 | 3.72808 | 505.4832862 | -0.109809 | 501.1670697 | 7.14615 | 495.2369199 | 15.3894 | 493.0291664 | 1.97142 | 457.2077744 | -1.67597 | 487.3248249 | -28.4889 | 479.7799907 | -29.9928 | 459.2848147 | 7.34682 | 458.6352948 | 1.95035 | 476.6869467 | -1.69809 | 474.0606299 | 2.6239 | 471.7267672 | -0.551418 | 468.7768394 | -0.148682 | 466.1832623 | 0.496947 | 463.7088781 | -0.958929 | 461.1475708 | 0.97396 | 458.1834787 | -0.53695 | 455.6586122 | 0.524336 | 453.6164654 | 0.767327 | 450.8414486 | 0.426854 | 445.8715726 | 0.23453 | 439.7296452 | 0.0995783
536.8885847 | 0.397692 | 533.6809742 | 0.416555 | 529.93205 | 0.195942 | 526.0825675 | 1.61632 | 523.0062607 | 4.20847 | 518.6483534 | 15.7006 | 514.4881158 | 20.0311 | 509.8765644 | 14.5935 | 507.5210381 | 2.92508 | 505.8696984 | -0.31542 | 501.5447804 | 6.23984 | 495.6114806 | 15.6056 | 493.4039199 | 2.51684 | 457.5758375 | -1.66615 | 487.6943183 | -30.45 | 479.7927624 | -25.8366 | 459.520757 | 7.34526 | 458.7792732 | 1.87915 | 477.043411 | -2.13488 | 474.4159826 | -0.502652 | 472.0824865 | 0.74882 | 469.1262154 | 0.35919 | 466.5304661 | 0.439597 | 464.053377 | 0.100924 | 461.4890405 | 0.20721 | 458.5206058 | -0.0104549 | 455.9960272 | 0.170166 | 453.9494638 | 0.307121 | 451.0917167 | 0.576842 | 446.1945024 | -0.301551 | 440.0546226 | -0.701848
537.303612 | -0.0423249 | 534.0929459 | 0.765172 | 530.341094 | 0.689247 | 526.487971 | 0.776667 | 523.4083783 | 4.79746 | 519.0465882 | 15.0985 | 514.8830557 | 20.1519 | 510.2639309 | 13.7276 | 507.9072725 | 3.43938 | 506.2562286 | -2.06071 | 501.9226241 | 6.4637 | 495.9861733 | 14.0327 | 493.7787995 | 1.84694 | 457.9438761 | -1.65656 | 488.063942 | -30.6777 | 480.1407691 | -25.8649 | 459.6519102 | 6.57305 | 458.992082 | 3.92628 | 477.4000076 | -2.57157 | 474.7714643 | 0.343642 | 472.4383304 | -0.285589 | 469.4757178 | 0.320678 | 466.8777976 | 0.222205 | 464.3980036 | 0.11785 | 461.8306383 | 0.738677 | 458.8578605 | -0.0978874 | 456.1938778 | -0.541366 | 454.2825897 | -0.0480538 | 451.4193904 | 0.21904 | 446.5175566 | -0.179587 | 440.3797194 | -0.0621111
537.7186033 | 0.104328 | 534.5048821 | -0.0690988 | 530.7501033 | 0.190282 | 526.8933408 | 0.670457 | 523.8104619 | 4.81898 | 519.4447899 | 15.031 | 515.2779634 | 19.0424 | 510.6514224 | 14.5626 | 508.2936418 | 2.74122 | 507.0310195 | -0.127567 | 502.3006008 | 5.38081 | 496.3609978 | 14.9057 | 494.1538051 | 2.45403 | 458.3118901 | -1.64721 | 488.4336957 | -33.2154 | 480.1611272 | -20.931 | 459.8800173 | 6.57157 | 459.1438391 | 6.0035 | 477.7567362 | -3.00817 | 475.1270746 | -0.00889426 | 472.5313878 | -0.158371 | 469.8253463 | -0.0721866 | 467.2252566 | -0.116344 | 464.7427577 | -0.734322 | 462.1723642 | 0.969031 | 459.1952426 | -0.414102 | 456.5281497 | -0.127968 | 454.6158431 | 0.56633 | 451.747191 | -0.0844891 | 446.840735 | -0.202697 | 440.4152972 | -0.0824503
538.1335585 | 0.254733 | 534.916783 | 0.734439 | 531.1590781 | 0.10232 | 527.2986768 | 1.00618 | 524.2125114 | 4.27857 | 519.8429583 | 15.3762 | 515.6728387 | 20.0437 | 511.0390387 | 13.9094 | 508.6801458 | 2.92404 | 507.4183695 | 0.635929 | 502.6787102 | 5.99764 | 496.7359536 | 15.3467 | 494.5289363 | 2.7335 | 458.6798795 | -1.63811 | 488.8035792 | -31.1365 | 480.5015275 | -20.9587 | 460.0189786 | 7.42244 | 459.3488455 | 5.9018 | 478.1135966 | -2.94963 | 475.4828135 | -0.187708 | 472.8839477 | -0.304954 | 470.1751009 | 0.408262 | 467.5728429 | 0.469467 | 465.0876392 | 0.540432 | 462.514218 | 0.345626 | 459.5327519 | 0.350539 | 456.862549 | -0.193647 | 454.9492241 | 0.378838 | 452.0751185 | 0.136305 | 447.1640379 | -0.246616 | 440.7373998 | 0.927942
538.5484776 | 0.121848 | 535.3286484 | 0.312558 | 531.5680182 | 0.499082 | 527.7039791 | 1.1959 | 524.6145268 | 4.48298 | 520.2410935 | 15.1473 | 516.0676816 | 19.1392 | 511.4267795 | 12.3316 | 509.0667841 | 3.20929 | 507.8056894 | -0.443908 | 503.0569521 | 6.22128 | 497.1110406 | 14.5761 | 494.904193 | 2.48632 | 459.0478445 | -1.62924 | 489.1735922 | -33.3803 | 480.529467 | -17.5523 | 460.2392523 | 7.42099 | 459.5083784 | 5.51236 | 478.4705887 | -3.17704 | 475.8386805 | 0.0660136 | 473.2366321 | -0.999117 | 470.5249812 | 0.162106 | 467.9205564 | -0.523853 | 465.4326481 | 0.381181 | 462.8561998 | 0.350399 | 459.8703884 | 0.103785 | 457.1970758 | -0.0342436 | 455.2827326 | 1.20699 | 452.4031728 | -0.197974 | 447.487465 | 0.0165859 | 441.0596215 | -0.892562
538.9633606 | 0.326025 | 535.7404784 | -0.150682 | 531.9769236 | 0.503739 | 528.1092475 | 0.76951 | 525.0165081 | 4.37923 | 520.6391954 | 14.082 | 516.4624922 | 19.3171 | 511.8146444 | 11.0422 | 509.4535565 | 2.46849 | 508.1929789 | -0.192288 | 503.4353263 | 4.48789 | 497.4862586 | 15.4553 | 495.2795749 | 2.76747 | 459.4157851 | -1.65633 | 489.5437347 | -32.0678 | 480.862266 | -17.5793 | 460.38602 | 2.30651 | 459.7055852 | 5.10415 | 478.827712 | -3.40439 | 476.1946756 | -0.251663 | 473.5894409 | 0.367486 | 470.8749873 | -0.141268 | 468.268397 | 0.449362 | 465.7777841 | -0.389433 | 463.1983092 | 0.252655 | 460.2081519 | 0.0942532 | 457.5317299 | -0.0130025 | 455.6163684 | 0.577319 | 452.731354 | 0.289732 | 447.8110166 | 0.671147 | 441.3819622 | 0.541281
539.3782075 | 0.237561 | 536.1522729 | 0.799074 | 532.3857942 | -0.0829511 | 528.5144821 | 0.903521 | 525.4184552 | 3.16929 | 521.0372639 | 14.721 | 516.8572704 | 19.7912 | 512.2026333 | 10.6203 | 509.8404628 | 2.55327 | 508.580238 | -0.425693 | 503.8138326 | 5.43149 | 497.8616071 | 14.6738 | 495.6550816 | 3.53474 | 459.7837012 | -1.76078 | 489.9140063 | -34.8592 | 480.8977819 | -11.9419 | 460.5984622 | 2.30522 | 459.872891 | 4.71076 | 479.1849665 | -3.6317 | 476.5507985 | -2.06751 | 473.9423738 | 0.402696 | 471.2251187 | 0.467554 | 468.6163645 | -0.450306 | 466.1230471 | 0.130029 | 463.5405463 | 0.780735 | 460.5460424 | 0.264627 | 457.8665112 | 0.453073 | 455.9501317 | 0.23848 | 453.0596619 | -0.567596 | 448.1346926 | 0.603974 | 441.7044216 | 0.269987
539.7930182 | 0.170419 | 536.5640318 | 0.091687 | 532.7946302 | 0.56998 | 528.9196828 | 1.09697 | 525.8203681 | 3.34824 | 521.4352991 | 14.1968 | 517.252016 | 19.3874 | 512.5907457 | 10.2168 | 510.2275027 | 2.16682 | 508.9674668 | -0.460222 | 504.1924707 | 5.35333 | 498.2370861 | 14.4749 | 496.030713 | 2.386 | 460.1515931 | -1.86547 | 490.2844068 | -35.1687 | 481.2229844 | -11.9684 | 460.7530343 | -0.677424 | 460.0623013 | 4.30633 | 479.5423519 | -3.85896 | 476.9070491 | -2.60894 | 474.2954307 | 0.237284 | 471.5753755 | -0.470463 | 468.9644587 | 0.507345 | 466.468437 | 0.0984316 | 463.882911 | -0.112174 | 460.8840596 | -0.162109 | 458.2014196 | -0.0514175 | 456.2840224 | 0.163612 | 453.3880965 | 0.510066 | 448.4584929 | -0.285874 | 442.0269994 | 0.498377
540.2077926 | -0.0505378 | 536.9757551 | 0.816561 | 533.2034313 | 0.730616 | 529.3248495 | 0.684017 | 526.2222468 | 2.98191 | 521.833301 | 14.2424 | 517.6467292 | 18.6167 | 512.9789814 | 9.31273 | 510.6146759 | 3.072 | 509.3546651 | 0.0669941 | 504.5712404 | 3.78114 | 498.6126951 | 15.0271 | 496.4064687 | 3.38854 | 460.5194607 | -1.97038 | 490.6549359 | -36.257 | 481.2660716 | -8.96171 | 460.9576468 | -0.678605 | 460.2373768 | 3.90898 | 479.8998679 | -4.08621 | 477.2634269 | -0.402551 | 474.6486114 | 0.401684 | 471.9257574 | -0.306282 | 469.3126794 | 0.143985 | 466.8139537 | -0.386281 | 464.225403 | 0.577579 | 461.2222035 | -0.172444 | 458.5364549 | 0.023125 | 456.6180403 | 0.55181 | 453.7166577 | -0.00121979 | 448.7824177 | 0.156139 | 442.3496955 | -0.644018
540.6225308 | 0.172302 | 537.3874429 | 0.470227 | 533.6121977 | 0.356621 | 529.7299824 | 1.05514 | 526.6240913 | 3.47968 | 522.2312694 | 13.4556 | 518.0414099 | 18.0046 | 513.761724 | 7.8941 | 511.0019821 | 2.73654 | 509.7418329 | -0.472846 | 504.9501416 | 4.48901 | 498.988434 | 14.5902 | 496.7823484 | 2.06394 | 460.887304 | -2.07553 | 491.0255936 | -35.5635 | 481.583683 | -8.9875 | 461.1200214 | 0.0987885 | 460.4189938 | 3.50834 | 480.2575142 | -4.31343 | 477.6199319 | -1.30261 | 475.0019155 | 0.150619 | 472.0223938 | 0.0419275 | 469.6610266 | 0.0670245 | 467.1595969 | -0.468428 | 464.5680224 | 0.348451 | 461.5604739 | 0.493947 | 458.8716172 | -0.611471 | 456.9521855 | 0.336511 | 454.0453456 | 0.668865 | 449.1064668 | 0.303714 | 442.6725095 | -0.837782
541.0372328 | 0.257008 | 537.799095 | 0.31351 | 534.0209291 | 0.61445 | 530.1350812 | 0.865788 | 527.0259014 | 4.26607 | 522.6292043 | 13.2267 | 518.436058 | 18.1638 | 514.1530486 | 8.08963 | 511.3894211 | 3.15921 | 510.1289703 | 0.179122 | 505.3291739 | 4.16198 | 499.3643024 | 15.0907 | 497.158352 | 3.14388 | 461.2551232 | -2.18092 | 491.3963794 | -35.4389 | 481.6343363 | -6.53583 | 461.3168063 | 0.097637 | 460.6018359 | 3.10705 | 480.6152907 | -4.54065 | 477.9765638 | -3.0818 | 475.355343 | 0.272828 | 472.3695187 | -0.0557014 | 470.0094999 | 0.266776 | 467.5053666 | -0.876979 | 464.9107689 | 0.375115 | 461.8988706 | 0.0916824 | 459.2069062 | 0.0201705 | 457.2864579 | 0.304358 | 454.3741599 | -0.133656 | 449.4306404 | 0.000794552 | 442.9954412 | 0.148633
541.4518984 | 0.534626 | 538.2107115 | 0.0901457 | 534.4296257 | 0.560167 | 530.540146 | 1.26119 | 527.4276773 | 4.21272 | 523.0271058 | 13.0209 | 518.8306735 | 16.9226 | 514.5443419 | 7.82294 | 511.7769926 | 3.52752 | 510.5160771 | -0.74925 | 505.7083372 | 4.31212 | 499.7403001 | 15.6349 | 497.534479 | 3.7676 | 461.6229183 | -2.28653 | 491.7672932 | -37.3436 | 481.9443617 | -6.56091 | 461.4869813 | 0.243945 | 460.7756627 | 3.02042 | 480.973197 | -4.76787 | 478.3333223 | -0.326836 | 475.7088935 | -0.814468 | 472.7167686 | 0.495317 | 470.3580994 | 0.228672 | 467.8512626 | -0.28335 | 465.2536425 | 0.148704 | 462.2373936 | -0.108329 | 459.5423219 | -0.248296 | 457.6208574 | 0.665155 | 454.7031008 | 0.0690283 | 449.7549383 | -0.0914399 | 443.3184904 | 0.127886
541.8665277 | -0.376506 | 538.6222922 | 0.392097 | 534.8382874 | 0.646637 | 530.9451767 | 1.49011 | 527.8294188 | 4.04336 | 523.4249737 | 12.1861 | 519.2252564 | 17.3655 | 514.935604 | 8.21149 | 512.1646963 | 2.3517 | 510.9031533 | -0.479839 | 506.0876312 | 4.1604 | 500.1164267 | 15.454 | 497.9107293 | 2.35762 | 461.9906893 | -2.31528 | 492.1383347 | -38.0098 | 482.0025759 | -8.15193 | 461.6759408 | 0.242837 | 460.9662683 | 2.01756 | 481.2902875 | -5.00181 | 478.6902072 | -1.09196 | 476.0625669 | -0.548886 | 473.0641434 | 0.368309 | 470.7068247 | 0.774282 | 468.1972847 | -0.61446 | 465.5966429 | 0.175661 | 462.5760426 | 0.15201 | 459.8778641 | 0.245747 | 457.9553841 | 0.393195 | 455.032168 | -0.244281 | 450.0793606 | 0.190235 | 443.6416568 | -0.657842
542.2811206 | -0.232521 | 539.0338373 | 0.0441877 | 535.2469141 | 0.677626 | 531.3501734 | 1.30997 | 528.2311259 | 4.04209 | 523.8228081 | 11.9881 | 519.6198066 | 17.2454 | 515.3268348 | 8.50559 | 512.552532 | 2.72369 | 511.290199 | 0.284147 | 506.4670557 | 3.36286 | 500.492682 | 13.5352 | 498.2871024 | 3.69032 | 462.3584363 | -5.51258 | 492.5095037 | -39.0569 | 482.3050207 | -8.17616 | 461.853914 | 2.1878 | 461.132308 | 1.93475 | 481.6893982 | -5.22234 | 479.0472183 | -0.992636 | 476.4163629 | -0.650094 | 473.4116429 | 0.8371 | 471.0556757 | 0.0310223 | 468.5434328 | 0.0265209 | 465.9397702 | 0.389533 | 462.9148175 | -0.277328 | 460.2135326 | -0.308979 | 458.2900377 | 0.938044 | 455.3613615 | 0.081881 | 450.4039073 | -0.0274653 | 443.9649401 | -0.560562
542.6956771 | -0.0081915 | 539.4453465 | -0.00861044 | 535.6555058 | 0.912044 | 531.7551359 | 1.35577 | 528.6327986 | 4.23064 | 524.2206089 | 11.2328 | 520.0143241 | 16.9488 | 515.7180342 | 8.79895 | 512.9404992 | 2.58861 | 511.6772139 | -0.468511 | 506.8466104 | 3.48923 | 500.8690657 | 13.46 | 498.6635981 | 2.87178 | 462.7261593 | -5.54168 | 492.8807999 | -37.7969 | 482.3707903 | -10.0079 | 462.0350501 | 2.1867 | 461.3306737 | 0.179581 | 482.0176503 | -5.16861 | 479.4043553 | 0.0482169 | 476.7702814 | -1.341 | 473.7592669 | -0.000737998 | 471.4046522 | 0.497576 | 468.8897067 | -0.909586 | 466.2830241 | 0.35398 | 463.2537182 | -0.0115772 | 460.5493274 | -0.58192 | 458.6248182 | 0.137624 | 455.6906813 | 0.144581 | 450.7285783 | 0.0583116 | 444.9403511 | 0.222122
543.1101972 | 0.142537 | 539.85682 | -0.10579 | 536.0640625 | 0.163094 | 532.1600642 | 2.24777 | 529.0344368 | 4.65066 | 524.618376 | 10.6874 | 520.4088088 | 15.9459 | 516.1092023 | 7.84733 | 513.3285978 | 2.3268 | 512.0641982 | -0.501526 | 507.2262951 | 2.88582 | 501.2455774 | 13.5853 | 499.0402162 | 4.02683 | 463.0938584 | -5.25142 | 492.9446481 | -38.4314 | 482.6656599 | -10.0313 | 462.2208194 | 0.405566 | 461.48893 | -1.55556 | 482.3798675 | -4.70809 | 479.7616179 | -1.19973 | 477.1243219 | 0.608864 | 474.1070152 | 0.00467386 | 471.7537541 | -0.0621614 | 469.2361063 | 0.329063 | 466.6264045 | 0.0921644 | 463.5927445 | 0.332774 | 460.8852484 | -0.306886 | 458.9597257 | 0.494828 | 456.0201272 | -0.0252872 | 451.0533737 | -0.13419 | 445.2654378 | -0.29912
543.5246808 | 0.146393 | 540.2682576 | 0.0743392 | 536.4725842 | 0.504351 | 532.5649584 | 1.42152 | 529.4360405 | 4.91253 | 525.0161095 | 10.9705 | 520.8032608 | 16.4182 | 516.500339 | 7.88937 | 513.7168275 | 3.1605 | 512.4511517 | -1.31832 | 507.6061095 | 4.28717 | 501.6222169 | 13.4229 | 499.4169562 | 3.39102 | 463.829185 | -4.9913 | 493.3125146 | -40.4025 | 482.7389795 | -10.8404 | 462.3941345 | 0.404546 | 461.6950523 | -3.31456 | 482.7440578 | -6.97845 | 479.790034 | -1.20869 | 477.4784844 | -0.534442 | 474.4548875 | 0.823082 | 472.1029811 | -0.81039 | 469.5826313 | 0.202578 | 466.9699112 | 0.546303 | 463.9318963 | 0.0733772 | 461.2212953 | -0.405878 | 459.2947599 | 0.652947 | 456.3496992 | 0.41261 | 451.3782933 | 0.355032 | 445.5904994 | 0.428592
543.9391279 | -0.0167175 | 540.6796594 | 0.564501 | 536.8810708 | 0.926863 | 532.9698183 | 1.90663 | 529.8376098 | 5.17634 | 525.4138094 | 10.2337 | 521.19768 | 14.5969 | 516.8914442 | 6.93646 | 514.1051879 | 3.23533 | 512.8380745 | -0.971596 | 507.9860534 | 3.29004 | 501.9989839 | 14.0935 | 499.793818 | 3.10427 | 464.1959164 | -4.70178 | 493.680508 | -39.7111 | 483.0262795 | -10.863 | 462.5876975 | -0.49193 | 461.8455284 | -3.38967 | 483.1082416 | -6.47469 | 480.1439972 | -0.551187 | 477.8327686 | -1.01736 | 474.8028837 | 0.154646 | 472.452333 | -0.0320529 | 469.9292816 | -0.769727 | 467.3135442 | 0.0134591 | 464.2711733 | 0.119975 | 461.5574681 | 0.368153 | 459.6299208 | 0.703698 | 456.6793973 | -0.00174046 | 451.7033373 | -0.0964253 | 445.9155357 | 0.181481
544.3535385 | -0.0213708 | 541.0910253 | 0.222099 | 537.2895222 | 0.334414 | 533.3746439 | 1.5021 | 530.2391445 | 6.09216 | 525.8114755 | 10.3734 | 521.5920663 | 15.6615 | 517.282518 | 6.48616 | 514.4936787 | 2.18994 | 513.2249665 | -1.52793 | 508.3661265 | 3.20839 | 502.375878 | 12.7842 | 500.1708011 | 3.30492 | 464.5627811 | -4.41254 | 494.0486281 | -41.9864 | 483.1071435 | -11.6921 | 462.7531939 | -0.492889 | 462.059404 | -1.59791 | 483.4723194 | -5.29663 | 480.4980859 | -0.455387 | 478.1871741 | 0.131663 | 475.1510036 | 0.104936 | 472.8018097 | 0.169171 | 470.0362804 | -0.817571 | 467.6573032 | 0.599371 | 464.6105754 | -0.237041 | 461.8937666 | -0.123624 | 459.9652084 | 0.579423 | 457.0092212 | 0.38961 | 452.0285054 | 0.0223868 | 446.2405468 | -0.467317
544.7679125 | -0.379524 | 541.5023553 | 0.0279279 | 537.6979385 | 0.576963 | 533.7794353 | 2.13452 | 530.6406446 | 5.47342 | 526.2091078 | 11.6075 | 521.9864198 | 13.6232 | 517.6735602 | 5.98414 | 514.8822996 | 2.75892 | 513.6118276 | -1.28849 | 508.7463285 | 2.17326 | 502.7528989 | 14.2505 | 500.5479052 | 4.59584 | 464.9297792 | -4.1236 | 494.4168747 | -41.7208 | 483.3868795 | -11.7138 | 462.9545483 | -1.07097 | 462.2021036 | -1.66921 | 483.8362893 | -2.52942 | 480.8522997 | -2.83863 | 478.5417009 | 0.372764 | 475.4992468 | 0.803532 | 473.151411 | -0.405859 | 470.3797237 | -0.096187 | 468.0011882 | 0.326305 | 464.9501025 | -0.257614 | 462.2301906 | -0.107842 | 460.1619994 | 1.3257 | 457.3391709 | 0.069127 | 452.3537978 | 0.592383 | 446.5655327 | -0.642952
545.18225 | 0.120845 | 541.9136493 | -0.013378 | 538.1063196 | 0.145687 | 534.1841923 | 1.82255 | 531.0421101 | 6.54859 | 526.6067064 | 11.3381 | 522.3807404 | 13.5633 | 518.0645709 | 4.88768 | 515.2710503 | 2.8063 | 513.9986579 | -0.386291 | 509.1266592 | 2.96974 | 503.1300463 | 13.0721 | 501.2986372 | 4.29694 | 465.2969107 | -3.83494 | 494.7852474 | -43.6472 | 483.4752821 | -9.88229 | 463.1122285 | -1.07188 | 462.4237287 | -2.68365 | 484.2001538 | -3.64237 | 481.2066385 | -0.464415 | 478.8963486 | -1.93594 | 475.8476132 | -0.473747 | 473.5011365 | -0.165215 | 470.7232922 | -0.47146 | 468.3451989 | -0.178652 | 465.2897543 | -0.351514 | 462.56674 | 0.0700762 | 460.4941684 | 0.107127 | 457.6692463 | 0.0655732 | 452.6792144 | 0.262457 | 446.8904932 | -0.506609
545.5965508 | 0.102593 | 542.3249073 | 0.0388462 | 538.5146655 | 0.611481 | 534.5889149 | 2.37852 | 531.443541 | 6.20084 | 527.0042711 | 12.0824 | 522.775028 | 13.0908 | 518.45555 | 5.18869 | 515.6599306 | 2.69694 | 514.3854573 | -0.893852 | 509.5071184 | 1.119 | 503.8860162 | 13.0292 | 501.6739604 | 4.39178 | 465.6641756 | -3.54658 | 495.153746 | -45.1511 | 483.7474599 | -9.90333 | 463.3213717 | 0.497434 | 462.5586553 | -2.7511 | 484.920445 | -2.39553 | 481.5611019 | -0.282032 | 479.2511169 | 0.402808 | 476.1961026 | 0.824958 | 473.8509862 | -0.61436 | 471.0669858 | -0.993808 | 468.6893351 | 0.319825 | 465.6295306 | -0.149458 | 462.9034146 | -0.0261654 | 460.8264641 | 0.497588 | 457.9994474 | 0.342687 | 453.0047551 | 0.230125 | 447.2154284 | -0.127793
546.010815 | 0.30055 | 542.7361293 | 0.127184 | 538.9229762 | 0.456524 | 534.9936032 | 2.03117 | 531.8449371 | 6.79952 | 527.401802 | 12.4454 | 523.1692827 | 11.528 | 518.8464975 | 4.23902 | 516.4373121 | 2.83284 | 514.7722257 | -0.800997 | 509.8877056 | 2.84909 | 504.2639581 | 13.7775 | 502.0492551 | 3.87521 | 466.0315741 | -3.57798 | 495.5223703 | -41.7656 | 483.8433954 | -8.26148 | 463.4712381 | 0.496551 | 462.7880264 | -2.63356 | 485.280548 | -2.33767 | 481.9156897 | 0.670035 | 479.6060057 | -0.326328 | 476.5447148 | -0.430142 | 474.2009599 | -0.337883 | 471.4108043 | -0.267694 | 469.0335968 | 0.20528 | 465.9694314 | 0.161423 | 463.2402144 | 0.160555 | 461.1588866 | 0.402304 | 458.3297739 | 0.0322771 | 453.3304198 | 0.190755 | 447.5403382 | 0.228871
546.4250424 | 0.304909 | 543.1473153 | -0.250374 | 539.3312515 | 0.4532 | 535.398257 | 1.99099 | 532.2462986 | 7.58943 | 527.7992991 | 13.0031 | 523.5635043 | 11.1439 | 519.2374133 | 5.0721 | 516.825957 | 3.01173 | 515.1589631 | -1.2561 | 510.2684207 | 2.14035 | 504.6418711 | 13.9784 | 502.4245212 | 5.14855 | 466.3991061 | -3.50205 | 495.8911198 | -43.1264 | 484.1080208 | -8.28178 | 463.6881677 | -0.499557 | 462.9151839 | -2.69715 | 485.6406227 | -2.47734 | 482.2704016 | 1.98801 | 479.9610146 | 0.212785 | 476.8934494 | 1.01775 | 474.5510572 | 0.108651 | 471.7547476 | -0.632788 | 469.3779838 | 0.0948678 | 466.3094563 | -0.139443 | 463.577139 | 0.257827 | 461.4914358 | 0.205268 | 458.6602259 | -0.0336302 | 453.6562086 | 0.166645 | 447.8652226 | 0.404329
546.8392332 | -0.0412611 | 543.5584652 | -0.0813799 | 539.7394916 | 0.331478 | 535.8028763 | 2.19526 | 532.6476254 | 8.13895 | 528.1967622 | 13.0561 | 523.9576929 | 11.1553 | 519.6282974 | 4.56316 | 517.2145714 | 2.66605 | 515.5456695 | -0.0136755 | 510.6492634 | 2.11847 | 505.0197553 | 14.1242 | 502.7997587 | 3.492 | 466.7667716 | -3.42639 | 496.2599944 | -44.565 | 484.2114833 | -6.59839 | 463.830223 | -0.50038 | 463.1522971 | -3.42901 | 486.000669 | -2.61717 | 482.6252372 | -0.102613 | 480.3161433 | -1.40451 | 477.2423063 | 0.475139 | 474.901278 | -0.649383 | 472.0988153 | 0.308444 | 469.7224958 | 0.00379331 | 466.6496053 | 0.211726 | 463.9141884 | 0.0903442 | 461.8241114 | 0.328828 | 458.9908031 | -0.123279 | 453.9821214 | 0.427295 | 448.1900816 | -0.315759
547.2533872 | -0.172688 | 543.969579 | 0.0439109 | 540.1476963 | 0.678816 | 536.2074612 | 2.14439 | 533.0489174 | 8.17055 | 528.5941913 | 13.3427 | 524.3518484 | 10.9237 | 520.0191498 | 4.22521 | 517.6031552 | 2.32255 | 515.9323449 | -0.19383 | 511.0302334 | 0.889208 | 505.3976107 | 13.615 | 503.1749675 | 4.05379 | 467.1345707 | -3.35101 | 496.6289936 | -41.8047 | 484.4685622 | -6.61797 | 464.0549363 | -0.851373 | 463.2716891 | -3.48874 | 486.3606868 | -2.75717 | 483.6972188 | 0.193506 | 480.6713917 | -1.14575 | 477.5912852 | -0.0454309 | 475.2516221 | 0.0419982 | 472.4430074 | -0.237525 | 469.8326173 | 0.35498 | 466.9898781 | -0.314459 | 464.2513624 | -0.286038 | 462.1569135 | 0.541739 | 459.3215055 | 0.217034 | 454.3081581 | 0.537858 | 448.5149152 | -0.0399851
547.6675045 | 0.349755 | 544.3806566 | 0.34943 | 540.5558656 | 0.567653 | 536.6120115 | 2.38102 | 533.4501745 | 8.21719 | 528.9915865 | 13.9932 | 524.7459708 | 10.5147 | 520.4099704 | 5.1705 | 517.9917084 | 3.06178 | 516.3189892 | -0.381276 | 511.3758859 | 0.0394864 | 505.7754371 | 13.8713 | 503.5501476 | 3.04379 | 467.5025035 | -3.27591 | 496.9981173 | -44.6841 | 484.5795458 | -8.57402 | 464.1891831 | -0.852145 | 463.5165408 | -3.56355 | 486.7206761 | -2.70001 | 484.0544898 | 1.04247 | 481.0267594 | -0.896632 | 477.9403859 | -0.119635 | 475.6020893 | -0.333539 | 472.7873236 | -0.00582957 | 470.1739475 | 0.568668 | 467.3302745 | -0.218347 | 464.5886608 | 0.0702877 | 462.4898419 | 1.09824 | 459.652333 | 0.145042 | 454.5251907 | 0.552924 | 448.8397232 | 0.119169
548.0815849 | 0.132094 | 544.7916981 | -0.186659 | 540.9639996 | 0.0517425 | 537.0165272 | 2.09785 | 533.8513969 | 7.88197 | 529.3889477 | 13.7432 | 525.1400601 | 10.702 | 520.8007592 | 4.74496 | 518.3802309 | 2.10742 | 516.7056023 | 0.594963 | 511.7925541 | 1.43096 | 506.1532346 | 12.5575 | 503.925299 | 4.1508 | 467.8705698 | -3.20108 | 497.3673651 | -47.5322 | 484.8290843 | -8.59277 | 464.4216773 | 3.12128 | 463.6281713 | -3.61941 | 487.0806369 | -3.53858 | 484.4117327 | 0.580835 | 481.3822462 | 0.116494 | 478.2896081 | -0.281036 | 475.9526793 | -0.321362 | 473.1317637 | -0.328499 | 470.5154029 | 0.556969 | 467.6707943 | 0.176196 | 464.9260834 | 0.346277 | 462.8228965 | 0.720594 | 459.9832853 | 0.0928424 | 454.8481753 | 0.549983 | 449.1645058 | 0.263061
548.4956286 | 0.173432 | 545.2027034 | -0.117593 | 541.3720981 | 0.215113 | 537.4210083 | 2.41229 | 534.2525844 | 8.31659 | 529.7862748 | 14.7462 | 525.5341162 | 11.8889 | 521.1915162 | 4.94031 | 518.7687227 | 2.91516 | 517.0921843 | 0.679931 | 512.1491774 | 0.0613108 | 506.5310031 | 11.2245 | 504.3004216 | 3.66207 | 468.2387699 | -3.12653 | 497.7367368 | -47.8101 | 484.9475828 | -10.0952 | 464.5481185 | 3.1205 | 463.8807573 | -3.95907 | 487.4405691 | -4.37731 | 484.7689475 | 0.873336 | 481.7378517 | -1.17027 | 478.6389515 | -0.773664 | 476.3033918 | 0.174437 | 473.4763275 | -0.232051 | 470.8569831 | 0.248155 | 468.0114373 | -0.00429686 | 465.2636301 | 0.0340867 | 463.1560771 | 0.698975 | 460.3143625 | 0.422743 | 455.1712841 | 0.25 | 449.4892628 | -0.391875
548.9096353 | 0.0587914 | 545.6136724 | 0.160063 | 541.7801611 | -0.0407741 | 537.8254549 | 1.90302 | 534.653737 | 8.33563 | 530.1835678 | 15.0553 | 525.9281391 | 11.5903 | 521.5822413 | 5.04019 | 519.1571837 | 2.53025 | 517.4787351 | 0.496544 | 512.534855 | -0.626112 | 506.9087426 | 11.7742 | 504.6755153 | 4.62779 | 468.6071035 | -3.15983 | 498.1062319 | -46.6413 | 485.189587 | -10.1131 | 464.7883908 | 4.74028 | 463.9846302 | -4.01105 | 487.8004727 | -4.32074 | 485.1261341 | 0.501503 | 482.4469724 | -1.43007 | 478.988416 | 0.211043 | 476.6542268 | -0.355534 | 473.8210148 | -0.592396 | 471.1986881 | 0.225549 | 468.3522034 | -0.112718 | 465.6013006 | 0.224813 | 463.4893837 | 0.446119 | 460.6455644 | 0.0876897 | 455.494517 | 0.468746 | 449.8139942 | 0.840076
549.3236052 | 0.363538 | 546.0246052 | 0.0233217 | 542.1881886 | 0.137341 | 538.2298667 | 2.09965 | 535.0548547 | 8.10294 | 530.5808268 | 14.852 | 526.3221288 | 11.859 | 521.9729345 | 3.10182 | 519.5456139 | 1.85063 | 517.8652546 | -0.163475 | 512.9219027 | 0.159136 | 507.2864531 | 12.3276 | 505.0505803 | 3.29191 | 468.9755709 | -1.49769 | 498.4758502 | -49.9218 | 485.3155943 | -10.1224 | 464.9070292 | 4.73953 | 464.2449467 | -3.31909 | 488.1603478 | -4.11272 | 485.4832924 | 0.862716 | 482.801491 | -1.37883 | 479.3380013 | -0.289809 | 477.0051838 | -0.440178 | 474.1658254 | -0.963094 | 471.5405176 | 0.826752 | 468.6930922 | 0.374166 | 465.9390948 | 0.540051 | 463.8228162 | 0.339707 | 460.9768908 | -0.0694586 | 455.817874 | -0.260712 | 450.1387001 | 0.997117
549.7375381 | 0.225767 | 546.4355017 | 0.0190025 | 542.5961805 | 0.0560695 | 538.6342439 | 1.83056 | 535.4559374 | 7.5257 | 530.9780516 | 15.5488 | 526.7160852 | 12.9064 | 522.3635958 | 3.33457 | 519.9340133 | 2.68795 | 518.2517429 | 1.26558 | 513.3088941 | -0.140816 | 507.6641344 | 11.2087 | 505.4256163 | 2.91436 | 469.3441719 | -1.5316 | 498.8455913 | -50.887 | 485.5500705 | -16.1054 | 465.1550768 | -0.646382 | 464.3410662 | -3.3672 | 488.5201941 | -3.90495 | 485.8404225 | 0.846826 | 483.1559817 | 0.25295 | 479.6877071 | -0.363841 | 477.0485964 | -0.370831 | 474.510759 | -0.290231 | 471.8824714 | 0.457158 | 468.7670342 | 0.216377 | 466.2770125 | 0.18338 | 464.1563743 | 0.643303 | 461.3083417 | 0.186434 | 456.1413549 | 0.319254 | 450.4633802 | 0.620811
550.1514341 | -0.0380311 | 546.8463618 | 0.0814355 | 543.0041369 | 0.0530432 | 539.0385863 | 1.40178 | 535.8569851 | 6.94701 | 531.3752422 | 15.8992 | 527.1100083 | 13.054 | 522.7542251 | 3.40394 | 520.3223819 | 2.80832 | 518.6381999 | -0.225053 | 513.695773 | -0.494613 | 508.0417866 | 10.8433 | 505.8006234 | 3.68178 | 469.7129066 | -1.03529 | 499.215455 | -51.8239 | 485.6835802 | -22.0806 | 465.2659153 | -0.647022 | 464.6091088 | -2.20475 | 488.8800118 | -3.69744 | 486.1975243 | 0.459083 | 483.5104445 | -0.459317 | 480.0375331 | 0.247124 | 477.3963244 | -0.124246 | 474.8558154 | -0.789226 | 472.2245493 | -0.152229 | 469.1047635 | 0.351457 | 466.6150535 | -0.341733 | 464.4900581 | 0.156103 | 461.6399168 | 0.163284 | 456.4649596 | -0.0518854 | 450.7880348 | -0.233129
550.5652931 | -0.278369 | 547.2571856 | -0.151305 | 543.4120577 | -0.0224774 | 539.4428939 | 1.29888 | 536.2579979 | 6.34686 | 531.7723986 | 15.5688 | 527.503898 | 12.889 | 523.1448224 | 3.30519 | 520.7107195 | 2.80797 | 519.0246256 | -0.498934 | 514.0825402 | 0.139747 | 508.4194097 | 11.0963 | 506.1756015 | 3.28157 | 470.0817749 | -0.539296 | 499.9556577 | -52.1266 | 485.9105347 | -22.0968 | 465.5217351 | -4.51549 | 464.697479 | -0.952382 | 489.2398008 | -3.4902 | 486.5545978 | 0.0710697 | 483.8648794 | -1.50462 | 480.387479 | -0.0246005 | 477.7441743 | -0.22258 | 475.2009944 | -0.976197 | 472.5667512 | -0.565917 | 469.4426154 | 0.265616 | 466.9532176 | -0.159534 | 464.8238672 | 0.737294 | 461.971616 | -0.0984907 | 456.7886882 | -0.000919148 | 451.1126636 | 0.0924662
550.9791151 | 0.276376 | 547.667973 | -0.0546323 | 543.8199429 | 0.247713 | 539.8471668 | 1.00551 | 536.6589756 | 6.23353 | 532.1695208 | 15.9113 | 527.8977544 | 13.3735 | 523.5353876 | 1.84282 | 521.0990262 | 2.042 | 519.4110198 | -1.01954 | 514.8481696 | 1.16125 | 508.7970035 | 10.8873 | 506.5505506 | 3.52172 | 470.4507769 | -0.0436251 | 500.3257181 | -48.6946 | 486.0515405 | -20.8959 | 465.6247768 | -4.51604 | 464.9732438 | 0.206113 | 489.599561 | -3.28323 | 486.9116429 | -0.317214 | 484.2192863 | 0.529338 | 480.7375447 | 0.598114 | 478.0921459 | -0.216004 | 475.5462958 | -0.59303 | 472.9090768 | 0.0970055 | 469.7805897 | 0.329982 | 467.2915046 | 0.120808 | 465.1578017 | 0.528337 | 462.3034392 | 0.000483295 | 457.1125405 | 1.19961 | 451.4372667 | 0.0904927
551.3929001 | 0.0180669 | 548.078724 | -0.0479484 | 544.2277924 | -0.242282 | 540.2514048 | 1.07703 | 537.0599182 | 5.8524 | 532.5666088 | 16.2528 | 528.2915774 | 14.1103 | 523.9259207 | 3.00343 | 521.487302 | 3.28288 | 519.7973827 | -1.04024 | 515.2309396 | 1.37456 | 509.1745681 | 9.09887 | 506.9254707 | 4.73902 | 470.8199126 | 0.451723 | 500.6957512 | -49.3836 | 486.2709798 | -20.9113 | 465.8883658 | -4.9676 | 465.0538689 | 0.165738 | 489.9592924 | -3.07655 | 487.2686596 | -0.705767 | 484.5736652 | -0.459038 | 481.0877298 | -0.738756 | 478.440239 | -1.02987 | 475.8917193 | -0.466535 | 473.2515259 | -0.3234 | 470.1186862 | -0.200131 | 467.6299143 | 0.137646 | 465.4918613 | -0.0533813 | 462.6353863 | -0.10802 | 457.4365164 | 0.239187 | 451.7618441 | 0.349318
551.8066479 | -0.0414718 | 548.4894386 | 0.393591 | 544.6356062 | 0.31295 | 540.655608 | 1.08645 | 537.4608257 | 4.58527 | 532.9636624 | 15.9216 | 528.6853669 | 15.4432 | 524.3164218 | 2.14464 | 521.8755467 | 1.82514 | 520.1837141 | -1.23126 | 515.6136797 | 0.650294 | 509.5521034 | 10.6237 | 507.3003618 | 4.48588 | 471.1891818 | 0.946746 | 501.0657569 | -51.9422 | 486.4194752 | -16.8706 | 465.9836138 | -4.96811 | 465.3373515 | 1.74793 | 490.318995 | -3.02182 | 487.6256479 | -1.09459 | 484.9280161 | 0.0287573 | 481.438034 | -0.0357647 | 478.7884533 | -0.526017 | 476.2372647 | 0.263007 | 473.5940983 | 0.429016 | 470.4569047 | -0.115439 | 467.9684465 | 0.0342499 | 465.826046 | 0.444372 | 462.8306278 | -0.0783961 | 457.7606158 | 0.170592 | 452.0863957 | 0.529288
552.2203587 | -0.247812 | 548.9001167 | -0.0447264 | 545.0433843 | -0.524148 | 541.0597763 | 1.16273 | 537.8616981 | 3.085 | 533.3606817 | 15.2636 | 529.079123 | 14.8458 | 524.7068906 | 2.45379 | 522.2637604 | 2.4674 | 520.5700141 | -1.28176 | 515.99639 | 0.926275 | 509.9296094 | 10.2312 | 507.6752237 | 3.51641 | 471.4798353 | 1.44908 | 501.4357352 | -51.9102 | 486.6314058 | -12.8345 | 466.2549688 | -2.29005 | 465.4102359 | 1.71142 | 490.6786687 | -2.92688 | 487.9826077 | -1.48368 | 485.2823388 | -0.066969 | 481.7884571 | 0.224342 | 479.1367884 | -0.0753096 | 476.5829317 | -0.247717 | 473.9367938 | 0.173783 | 470.795245 | -0.206868 | 468.3071009 | 0.508305 | 466.1603555 | 0.716643 | 463.2996512 | -0.304486 | 458.0848386 | 0.0491613 | 452.4109215 | 0.780287
552.6340324 | -0.197973 | 549.3107583 | -0.000356839 | 545.4511267 | -0.0157014 | 541.4639097 | 0.539935 | 538.2625353 | 3.89002 | 533.7576667 | 14.7685 | 529.4728455 | 15.1228 | 525.0973273 | 1.13998 | 522.651943 | 2.78018 | 520.9562825 | -1.70369 | 516.3790703 | -0.489539 | 510.307086 | 10.7647 | 508.0500564 | 4.16753 | 471.8456272 | 1.94388 | 501.805686 | -51.8113 | 486.7873842 | -12.8454 | 466.3424264 | -2.29054 | 465.701432 | -0.242974 | 491.0383136 | -2.83226 | 488.3395391 | -1.50153 | 485.6366335 | 0.647865 | 482.4921182 | -0.623258 | 479.4852443 | -0.558038 | 476.9287201 | 0.129151 | 474.2796122 | -0.0340362 | 471.1337067 | -0.468246 | 468.6458774 | 0.089187 | 466.4947897 | 0.727054 | 463.2973645 | -0.425126 | 458.4091848 | 0.602766 | 452.7354214 | 0.170195
553.0476689 | 0.149617 | 549.7213633 | -0.189217 | 545.8588332 | 0.0442984 | 541.8680081 | 0.106369 | 538.6633373 | 3.36425 | 534.1546173 | 14.0721 | 529.8665346 | 15.8828 | 525.4877318 | 1.79485 | 523.0400945 | 1.63325 | 521.3425194 | -1.5055 | 516.7617207 | 0.614278 | 510.6845333 | 9.93636 | 508.42486 | 3.03991 | 472.2115532 | 2.43836 | 502.1756094 | -51.7125 | 486.9918127 | -13.542 | 466.6215441 | -1.10497 | 465.76658 | -2.08416 | 491.3979296 | -2.73795 | 488.6964419 | 0.585017 | 485.9909001 | 1.09472 | 482.8439076 | -0.000214896 | 479.8338205 | -0.357408 | 477.2746297 | 0.0453995 | 474.6225532 | 0.0896117 | 471.4722897 | 0.139295 | 468.7163027 | 0.133794 | 466.8293485 | 0.377165 | 463.7532788 | -0.116589 | 458.7336541 | -0.0635679 | 453.0598955 | 0.70611
553.4612682 | 0.219864 | 550.1319318 | -0.344864 | 546.266504 | 0.368077 | 542.2720715 | 0.458759 | 539.0641041 | 2.33094 | 534.5515334 | 13.5563 | 530.2601901 | 16.2746 | 525.878104 | 2.17167 | 523.4282148 | 2.25611 | 521.7287247 | -0.767721 | 517.144341 | -0.47772 | 511.0619511 | 9.58274 | 508.7996343 | 4.54609 | 472.5776132 | 2.40219 | 502.5455052 | -51.6137 | 487.1552675 | -14.2357 | 466.7012145 | -1.10542 | 466.065485 | -4.04219 | 491.7575165 | -2.64396 | 489.0533162 | -2.01782 | 486.3451385 | -0.438593 | 483.1956696 | -0.563128 | 480.1825169 | -0.952228 | 477.6206602 | 0.0742959 | 474.9656167 | 0.20051 | 471.8109937 | -0.223871 | 469.0519437 | 0.198179 | 467.1640317 | 0.14992 | 464.082506 | -0.260209 | 459.0582466 | 0.30297 | 453.3843436 | 0.572401
553.8748303 | 0.141012 | 550.5424637 | -0.0947855 | 546.6741389 | 0.0960849 | 542.6760999 | 0.222986 | 539.4648356 | 3.15238 | 534.9484152 | 13.0002 | 530.653812 | 16.3861 | 526.268444 | 1.23527 | 523.816304 | 2.29276 | 522.1148984 | -1.80477 | 517.5269314 | 1.69569 | 511.4393394 | 10.9082 | 509.1743794 | 3.57086 | 472.9438071 | 2.04385 | 502.9153734 | -51.5149 | 487.3522006 | -14.9315 | 466.9880916 | 2.9344 | 466.1229013 | -4.07089 | 492.1170746 | -2.55031 | 489.4101618 | -2.18164 | 486.6993487 | 1.93427 | 483.547404 | -0.514456 | 480.5313331 | -0.187936 | 477.9668114 | -0.766526 | 475.3088023 | -0.120561 | 472.1498185 | 0.42147 | 469.3877066 | 0.0788635 | 467.4988391 | 0.387848 | 464.4118566 | -0.252242 | 459.3829621 | -0.0353328 | 453.7087659 | 0.344636
554.2883552 | -0.0197951 | 550.952959 | 0.00127037 | 547.0817379 | -0.100393 | 543.0800933 | 0.288941 | 539.8655319 | 1.67576 | 535.3452624 | 12.5171 | 531.0474002 | 16.8716 | 526.6587516 | 1.50684 | 524.2043619 | 3.30085 | 522.5010404 | -0.935185 | 517.9094917 | 0.923222 | 511.8166983 | 9.9626 | 509.5490952 | 3.40548 | 473.3101351 | -0.650691 | 503.2852141 | -51.4829 | 487.523125 | -14.9431 | 467.0599782 | 2.93396 | 466.4295108 | -4.43416 | 492.4766036 | -2.457 | 489.7669789 | -0.959701 | 487.0535306 | -0.608643 | 483.8991109 | 0.507313 | 480.8802689 | -0.89619 | 478.3130829 | -0.840072 | 475.65211 | 0.345256 | 472.4887638 | -0.658643 | 469.7235912 | 0.297187 | 467.8337706 | 0.774419 | 464.7413304 | -0.0941209 | 459.7078005 | 0.312904 | 454.0331622 | 0.88015
554.7018428 | 0.221059 | 551.3634176 | -0.327018 | 547.489301 | 0.226807 | 543.4840516 | -0.115578 | 540.2661929 | 2.14765 | 535.7420751 | 11.1974 | 531.4409548 | 16.9206 | 527.0490268 | 0.980012 | 524.5923885 | 2.19987 | 522.8871508 | -1.59955 | 518.2920218 | 0.151998 | 512.1940276 | 8.11614 | 509.9237816 | 4.33123 | 473.6765969 | 2.26821 | 503.6550271 | -51.4723 | 487.7125696 | -13.6926 | 467.3546113 | 0.129773 | 466.4791997 | -4.66902 | 492.8361035 | -2.40453 | 490.1237673 | -2.22977 | 487.4076843 | 2.03062 | 484.2507902 | 0.879111 | 481.2293239 | -0.614802 | 478.6594746 | 0.0536009 | 475.9955393 | -0.0599599 | 472.8278293 | -0.195883 | 470.0595972 | -0.33711 | 468.1688259 | -0.0145999 | 465.0709272 | 0.191016 | 460.0327617 | 0.228862 | 454.3575325 | -0.408428
555.1152931 | 0.20913 | 551.7738396 | -0.172343 | 547.8968282 | 0.147554 | 543.8879747 | 0.363312 | 540.6668185 | 1.85305 | 536.1388533 | 9.8824 | 531.8344758 | 16.0754 | 527.4392697 | 0.947655 | 524.9803839 | 2.9195 | 523.2732294 | -2.11264 | 518.6745218 | -1.67643 | 512.5713273 | 7.93855 | 510.2984387 | 3.87559 | 474.0431927 | 3.01697 | 504.0248124 | -51.4616 | 487.8909567 | -12.4413 | 467.4187175 | 0.129398 | 466.7935091 | -5.03601 | 493.1955744 | -3.68115 | 490.4805271 | -0.0530562 | 487.7618097 | -0.00205076 | 484.6024419 | -0.182986 | 482.2771414 | -1.22088 | 479.0059861 | 0.239884 | 476.3390902 | 0.262304 | 473.1670149 | -0.167711 | 470.3957244 | -0.452233 | 468.504005 | 0.874928 | 465.4006468 | -0.358893 | 460.3578455 | 0.531828 | 454.6818768 | 0.988115
555.528706 | 0.160661 | 552.1842248 | -0.0769584 | 548.3043194 | 0.342426 | 544.2918628 | 0.404108 | 541.0674087 | 1.77053 | 536.5355969 | 9.31901 | 532.227963 | 15.4544 | 527.8294801 | 0.449982 | 525.3683479 | 2.74815 | 523.6592763 | -1.90263 | 519.0569917 | -0.259416 | 512.9485974 | 7.25252 | 510.6730664 | 3.78188 | 474.4099222 | 1.38135 | 504.39457 | -51.4509 | 488.0729197 | -11.1902 | 467.7211033 | -0.598518 | 466.8354755 | -5.05696 | 493.5550161 | -1.00953 | 490.8372581 | 2.15161 | 488.1159068 | 0.891722 | 484.954066 | -0.468376 | 482.6263599 | -0.746429 | 479.3526173 | -0.387805 | 476.6827623 | 0.0228996 | 473.5063202 | -0.124808 | 470.7319726 | 0.124341 | 468.8393077 | 0.320311 | 465.730489 | -0.333411 | 460.6830518 | -0.0639693 | 455.006195 | 0.79759
555.9420816 | 0.306662 | 552.5945733 | 0.22821 | 548.7117746 | -0.413482 | 544.6957156 | 0.231444 | 541.4679636 | 1.09782 | 536.932306 | 7.71806 | 532.6214164 | 15.0773 | 528.2196581 | 0.18147 | 525.7562806 | 3.01216 | 524.0452914 | -1.34206 | 519.4394313 | 0.436468 | 513.3258378 | 7.57014 | 511.0476646 | 3.30425 | 474.7767855 | 2.36283 | 504.7642998 | -51.4402 | 488.2587626 | -11.2024 | 467.7774326 | -0.598843 | 467.1574799 | -3.20737 | 493.9144288 | -2.65672 | 491.1939603 | -0.815219 | 488.4699755 | 0.745315 | 485.3056624 | 0.0962146 | 482.9755512 | -0.910511 | 479.6993677 | -0.842651 | 477.0265555 | -0.226864 | 473.8457449 | 0.0315522 | 471.0683416 | -0.296952 | 469.1747337 | 0.924736 | 466.0604537 | 0.256743 | 461.0083806 | 0.518502 | 455.3304872 | 0.141929
556.3554199 | -0.0602768 | 553.0048851 | 0.0120053 | 549.1191938 | 0.278292 | 545.0995333 | 0.278447 | 541.868483 | 1.66816 | 537.3289804 | 7.37371 | 533.0148361 | 14.6378 | 528.6098036 | 0.479401 | 526.1441818 | 3.18933 | 524.4312746 | -2.23796 | 519.8218406 | 0.325783 | 513.7030486 | 9.26609 | 511.4222334 | 2.95653 | 475.1437826 | 3.01238 | 505.1340019 | -51.4295 | 488.433251 | -9.63493 | 468.0875673 | -0.664936 | 467.1917285 | -3.22446 | 494.2738122 | -2.28676 | 491.5506338 | 0.282515 | 488.8240158 | 0.359709 | 485.6572311 | -0.254637 | 483.3247154 | -1.00458 | 480.0462372 | -0.12836 | 477.3704694 | -0.75635 | 474.1852888 | -0.0596345 | 471.404831 | 0.0977246 | 469.5102829 | 0.427212 | 466.3905406 | -0.276203 | 461.3338316 | 0.166417 | 455.6547533 | 0.243359
556.7687207 | -0.0109463 | 553.41516 | 0.0435152 | 549.526577 | 0.0234884 | 545.5033157 | -0.0929381 | 542.2689669 | 1.54403 | 537.7256201 | 7.21346 | 533.408222 | 13.2979 | 528.9999166 | 1.03202 | 526.5320516 | 2.7355 | 524.8172261 | -2.60593 | 520.2042197 | 0.999351 | 514.0802297 | 8.54495 | 511.7967727 | 3.86609 | 475.5109132 | 1.05294 | 505.5036761 | -51.4188 | 488.6265426 | -9.64752 | 468.1361235 | -0.665216 | 467.5214233 | -3.62005 | 494.6331664 | 3.03678 | 491.9072785 | 1.18056 | 489.1780277 | 1.57515 | 486.008772 | 0.159152 | 483.6738524 | -0.919233 | 480.3932255 | 0.406795 | 477.7145038 | -0.049658 | 474.5249517 | -0.0770853 | 471.7414406 | -0.321568 | 469.8459552 | 0.505962 | 466.7207496 | -0.0242508 | 461.6594047 | 0.0954293 | 455.9789933 | 0.784209
557.1819841 | -0.252585 | 553.8253981 | -0.129186 | 549.933924 | -0.294662 | 545.9070629 | 0.219856 | 542.6694154 | 1.40774 | 538.1222252 | 6.19907 | 533.801574 | 12.7841 | 529.389997 | 0.492758 | 526.9198899 | 2.14472 | 525.2031456 | -2.79804 | 520.5865685 | 0.5771 | 514.457381 | 7.28422 | 512.1712824 | 2.68945 | 475.8781775 | 2.12701 | 505.8733224 | -51.4082 | 488.7935635 | -10.4021 | 468.4540034 | -3.10931 | 467.547959 | -3.63328 | 494.9924914 | -0.726588 | 492.2638944 | 0.769612 | 489.5320111 | 0.937701 | 486.3602852 | -0.65287 | 484.0229622 | -0.473651 | 480.7403323 | -0.93844 | 478.0586585 | 0.0718049 | 474.8647332 | -0.439902 | 472.0781703 | 0.0293343 | 470.1817502 | 0.630356 | 467.0510804 | -0.323434 | 461.9850998 | -0.687689 | 456.3032071 | 1.16979
557.59521 | 0.0146378 | 554.2355994 | -0.217736 | 550.341235 | -0.233946 | 546.3107747 | 0.0275853 | 543.0698284 | 1.53964 | 538.5187955 | 5.63799 | 534.1948921 | 11.5577 | 529.7800448 | 0.381955 | 527.3076968 | 2.1529 | 525.5890332 | -1.66603 | 520.9688868 | -0.0789471 | 514.8345025 | 7.31516 | 512.5457625 | 3.93506 | 476.2455753 | 3.7066 | 506.2429408 | -51.3975 | 488.9942966 | -11.1588 | 468.4947901 | -3.10954 | 467.8853392 | -0.940837 | 495.3517872 | -0.676855 | 492.6204813 | 1.04501 | 489.8859661 | 1.20826 | 486.7117705 | -0.0700999 | 484.3720448 | -0.436139 | 481.4336922 | -0.440068 | 478.4029332 | -0.559809 | 475.2046331 | -0.125258 | 472.4150197 | 0.405841 | 470.5176678 | 1.04519 | 467.3815329 | 0.416043 | 462.3109168 | 0.0867425 | 456.6273948 | 0.269057
558.0083984 | 0.188209 | 554.6457638 | 0.0610784 | 550.7485098 | 0.195037 | 546.7144513 | 0.385012 | 543.4702058 | 1.10554 | 538.9153311 | 5.32914 | 534.5881763 | 11.2802 | 530.17006 | 0.594718 | 527.695472 | 3.14256 | 525.9748889 | -2.50816 | 521.3511748 | 1.38237 | 515.2115941 | 7.5856 | 512.920213 | 3.54956 | 476.6131065 | 1.43667 | 506.6125312 | -51.3868 | 489.1538573 | -11.1689 | 468.8204116 | -2.77048 | 467.9041668 | -0.950218 | 495.7110536 | -0.450381 | 492.9770394 | 0.47769 | 490.2398925 | -0.1284 | 487.063228 | -0.381428 | 484.7211001 | -0.246751 | 481.7803321 | -1.01935 | 478.7473276 | 0.234654 | 475.544651 | -0.54313 | 472.7519885 | -0.0184488 | 470.8537079 | 0.923265 | 467.7121069 | -0.0133214 | 462.6368555 | -0.500523 | 456.9515562 | 0.48407
558.4215493 | 0.473306 | 555.0558913 | 0.0658563 | 551.1557484 | 0.149344 | 547.1180925 | 0.113937 | 543.8705476 | 0.0697089 | 539.3118319 | 5.26113 | 534.9814266 | 9.34155 | 530.5600426 | 0.734492 | 528.0832157 | 2.74792 | 526.3607125 | -2.9885 | 521.7334323 | 2.03941 | 515.5886559 | 7.88217 | 513.2946338 | 3.88726 | 476.980771 | 3.75914 | 506.9820937 | -51.3761 | 489.3620246 | -11.182 | 468.8534326 | -2.77066 | 468.2492275 | -5.25454 | 496.0702907 | -0.224345 | 493.3335685 | 2.09041 | 490.5937904 | -0.240452 | 487.4146577 | 0.485237 | 485.0701281 | -0.231123 | 482.1269453 | 0.126068 | 479.0918415 | -0.556235 | 475.8847868 | -0.329855 | 473.0890766 | 0.208883 | 471.1898701 | 0.203495 | 468.0428021 | 0.0108494 | 462.9629157 | 0.13236 | 457.2756914 | 1.02087
558.8346626 | 0.344094 | 555.4659818 | 0.286212 | 551.5629508 | 0.147535 | 547.5216982 | 0.152735 | 544.2708539 | 1.56926 | 539.7082979 | 4.49669 | 535.374643 | 7.9373 | 530.9499924 | 0.658265 | 528.4709278 | 2.05377 | 526.7465042 | -1.41132 | 522.1156594 | 2.0351 | 515.9656878 | 7.61757 | 513.669025 | 4.79468 | 477.3485689 | 2.80318 | 507.3516281 | -51.3443 | 489.5141325 | -9.59012 | 469.1867918 | -0.369928 | 468.2603522 | -9.39258 | 496.4294985 | -0.17591 | 493.6900686 | 2.67246 | 490.9476597 | 1.28237 | 487.7660594 | 0.0855647 | 485.4191288 | -0.143891 | 482.4735318 | 0.459612 | 479.4364747 | -0.681901 | 476.22504 | -0.989633 | 473.4262836 | -0.297087 | 471.5261544 | 0.138512 | 468.3736183 | 0.0466579 | 463.2890974 | -0.030161 | 457.5998003 | 0.618197
559.2477384 | 0.0484562 | 555.8760354 | -0.706394 | 551.970117 | -0.0463901 | 547.9252686 | -0.0628224 | 544.6711245 | 0.579396 | 540.1047291 | 4.30338 | 535.7678253 | 7.36058 | 531.3399096 | 0.702349 | 528.8586082 | 1.68785 | 527.1322638 | -2.17267 | 522.497856 | 2.66849 | 516.3426898 | 8.16233 | 514.0433864 | 3.94044 | 477.7164999 | 5.60381 | 507.7211345 | -50.6498 | 489.7297266 | -8.00217 | 469.2120511 | -0.370074 | 468.6130882 | -13.7001 | 496.7886768 | -0.0776838 | 494.0465398 | -0.0855939 | 491.3015003 | 0.778943 | 488.1174332 | -0.304527 | 485.7681022 | 0.182405 | 482.8200915 | 0.100577 | 479.7812267 | 0.0975244 | 476.9087076 | -0.489373 | 473.7636092 | 0.499112 | 471.8625605 | 0.586004 | 468.7045554 | -0.104904 | 463.6154003 | -0.261497 | 457.923883 | 0.496308
559.6607766 | -0.126187 | 556.286052 | -0.140779 | 552.3772469 | 0.160019 | 548.3288035 | -0.123417 | 545.0713594 | 1.19323 | 540.5011254 | 4.69093 | 536.1609736 | 6.28668 | 531.729794 | 0.318456 | 529.246257 | 1.52626 | 527.5179913 | -2.0922 | 522.880022 | 2.4897 | 516.7196618 | 6.48086 | 514.4177181 | 3.47918 | 478.0845641 | 2.69704 | 508.0906128 | -50.7931 | 489.874389 | -8.01104 | 469.553144 | 3.55601 | 468.616515 | -13.7018 | 497.1478257 | 0.0200854 | 494.4029819 | 2.53427 | 491.6553123 | -0.15556 | 488.4687791 | -0.219288 | 486.1170481 | 0.238356 | 483.1666243 | -0.086358 | 480.1260974 | 0.0241165 | 477.2505032 | -0.148524 | 474.1010533 | 0.91668 | 472.1990882 | 0.0479559 | 469.0356131 | -0.0865625 | 463.9418242 | 0.04775 | 458.2479393 | 0.716525
560.0737771 | 0.0194536 | 556.6960316 | 0.0804438 | 552.7843406 | -0.294473 | 548.732303 | 0.0932129 | 545.4715587 | 0.48316 | 540.8974868 | 3.6914 | 536.5540879 | 5.95995 | 532.1196456 | 0.167111 | 529.633874 | 0.735022 | 527.9036867 | -2.61014 | 523.2621574 | 1.28556 | 517.0966038 | 6.57719 | 514.79202 | 4.51973 | 478.4527613 | 4.2374 | 508.4600629 | -51.7849 | 490.0974026 | -10.7154 | 469.5706454 | 3.5559 | 468.9726554 | -13.8783 | 497.5069452 | 0.117388 | 494.759395 | 2.08666 | 492.0090957 | 1.39827 | 488.8200969 | 0.496345 | 486.4659666 | -0.419715 | 483.5131303 | -0.0837925 | 480.4710865 | -0.225309 | 477.5922734 | -0.300657 | 474.4386155 | 0.552995 | 472.5357373 | 0.527084 | 469.3667912 | -0.20411 | 464.2683691 | -0.0740917 | 458.5719693 | 0.266307
560.48674 | 0.0990852 | 557.1059741 | -0.154051 | 553.1913979 | -0.0359244 | 549.1357669 | -0.42349 | 545.8717223 | 0.679812 | 541.2938133 | 4.1678 | 536.947168 | 4.84475 | 532.5094643 | 0.541794 | 530.0214593 | 1.92871 | 528.2893499 | -1.77896 | 523.6442623 | 1.91858 | 517.4735157 | 7.36527 | 515.166292 | 4.59024 | 478.8210914 | 2.01793 | 508.8294849 | -50.5521 | 490.234627 | -13.4144 | 469.9194681 | 13.51 | 468.9769212 | -11.8516 | 497.8660352 | 0.214217 | 495.1157789 | 2.0635 | 492.3628503 | 1.35034 | 489.1713867 | -0.390058 | 486.8148576 | -0.0755497 | 483.8596094 | -0.589294 | 480.8161937 | -0.083024 | 477.934018 | 0.0756199 | 474.7762955 | 0.253773 | 472.6060822 | 0.471831 | 469.6980894 | -0.184224 | 464.5950348 | -0.317973 | 458.8959729 | 0.52283
560.8996652 | 0.161755 | 557.5158796 | 0.0368209 | 553.5984188 | -0.197401 | 549.5391954 | 0.186503 | 546.2718501 | 0.542324 | 541.6901049 | 4.22185 | 537.3402141 | 3.85477 | 532.8992503 | 0.635044 | 530.4090127 | 1.48949 | 528.674981 | -3.27613 | 524.0263364 | 0.819375 | 517.8503976 | 5.24413 | 515.5405342 | 4.23242 | 479.1895543 | 4.62966 | 509.1988786 | -51.2658 | 490.4650525 | -13.428 | 469.9292158 | 23.4663 | 469.3287734 | -12.0258 | 498.2250956 | 0.310563 | 495.4721338 | 2.03058 | 492.7165762 | 2.78067 | 489.5226484 | 0.132326 | 487.1637212 | 0.638459 | 484.2060616 | 0.622422 | 481.5042742 | -0.416186 | 478.2757371 | -0.248654 | 475.1140931 | -0.247141 | 472.93962 | 0.592516 | 470.0295076 | -0.183456 | 464.921821 | 0.509125 | 459.2199501 | 0.694271
561.3125527 | -0.00933471 | 557.9257479 | -0.397961 | 554.0054034 | -0.281737 | 549.9425882 | -0.147103 | 546.6719421 | 0.0437493 | 542.0863614 | 4.02327 | 537.733226 | 3.63556 | 533.2890033 | 1.3802 | 530.7965344 | 0.92268 | 529.0605798 | -3.66471 | 524.4083799 | 1.04621 | 518.2272494 | 7.41218 | 515.9147465 | 3.31744 | 479.55815 | 3.45067 | 509.5682441 | -49.3936 | 490.5948466 | -11.1581 | 470.2857642 | 33.4193 | 469.3407266 | -10.6785 | 498.5841266 | 0.406419 | 495.8284595 | 1.99739 | 493.0702734 | 2.14025 | 489.8738821 | 0.229579 | 487.5125572 | -0.50034 | 484.5524868 | -0.54454 | 481.848275 | -0.114654 | 478.6174305 | -0.182814 | 475.452008 | 0.466569 | 473.273279 | 0.0850949 | 470.3610454 | -0.633396 | 465.2487277 | 0.788145 | 459.5439008 | 0.566993
561.7254024 | 0.0165336 | 558.3355792 | 0.0947132 | 554.4123516 | 0.0782204 | 550.3459454 | -0.377956 | 547.0719984 | 0.585058 | 542.482583 | 3.7112 | 538.1262037 | 2.64033 | 533.6787235 | 0.961495 | 531.1840242 | 0.922445 | 529.4461464 | -2.52388 | 524.7903927 | 1.71466 | 518.604071 | 7.17244 | 516.2889288 | 3.17253 | 479.9268782 | 2.99463 | 509.9375813 | -49.4856 | 490.8326762 | -8.89437 | 470.2877622 | 43.3752 | 469.6848692 | -10.8486 | 498.9431279 | 0.451545 | 496.184756 | 1.96395 | 493.4239417 | 0.782686 | 490.2250876 | 0.225632 | 487.8613657 | -0.513058 | 484.898885 | -0.318113 | 482.1922495 | 0.223101 | 478.9590984 | -0.798712 | 475.7900398 | 0.390582 | 473.6070591 | 0.177474 | 470.6927027 | -0.139857 | 465.5757546 | -0.178098 | 459.8678251 | -0.149069
562.1382144 | 0.161571 | 558.7453732 | -0.134328 | 554.8192634 | 0.406181 | 550.7492671 | 0.336 | 547.4720188 | 0.685326 | 542.8787695 | 3.77044 | 538.5191472 | 2.95723 | 534.0684106 | 0.999576 | 531.5714821 | 1.27723 | 529.8316807 | -2.59647 | 525.1723747 | 0.547135 | 518.9808624 | 5.40946 | 516.6630812 | 3.42997 | 480.295739 | 6.35831 | 510.3068902 | -51.4369 | 490.9550477 | -8.90142 | 470.6462848 | 43.3716 | 469.7045043 | -8.15469 | 499.3020996 | 0.315132 | 496.5410232 | 1.93025 | 493.7775812 | 0.854577 | 490.5762649 | -0.973519 | 488.2101465 | -0.366287 | 485.2452563 | 0.121704 | 482.5361975 | 0.512192 | 479.3007406 | -0.284706 | 476.468658 | 0.767048 | 473.9409598 | 0.742749 | 471.0244793 | -0.0847331 | 465.7876986 | 0.267443 | 460.191723 | 0.418043
562.5509886 | -0.00415527 | 559.1551301 | -0.023173 | 555.2261387 | 0.204403 | 551.152553 | -0.0872923 | 547.8720034 | 0.859644 | 543.274921 | 3.53573 | 538.9120565 | 1.83658 | 534.4580648 | 1.31105 | 531.9589081 | 0.92265 | 530.2171827 | -3.01904 | 525.5543259 | 1.30221 | 519.3576236 | 7.48651 | 517.0372036 | 4.42176 | 480.6647321 | 2.62131 | 510.6761707 | -50.3814 | 491.2002737 | -9.27611 | 470.6520321 | 31.247 | 470.0409426 | -8.32085 | 499.6610417 | 1.47882 | 496.8972613 | 1.89629 | 494.1311918 | 1.17615 | 490.9274141 | -0.231666 | 488.5588998 | -0.175978 | 485.5916004 | -1.13351 | 482.8801192 | 0.284797 | 479.6423571 | 0.35848 | 476.8079295 | -0.651558 | 474.2749812 | -0.60662 | 471.3563748 | -0.147475 | 466.2301683 | 0.234169 | 460.5155943 | 0.429987
562.963725 | 0.010192 | 559.5648498 | -0.176534 | 555.6329775 | -0.000187063 | 551.5558033 | -0.14318 | 548.2719521 | 0.702415 | 543.6710373 | 3.18989 | 539.3049315 | 1.81423 | 534.847686 | 1.58876 | 532.3463021 | 0.873779 | 530.6026523 | -1.92643 | 525.9362463 | 0.746939 | 519.7343546 | 6.19931 | 517.4112959 | 3.77474 | 481.0338575 | 4.08279 | 511.0454228 | -50.3496 | 491.3152304 | -9.6433 | 471.0047834 | 31.2439 | 470.0682543 | -4.55964 | 500.0199541 | 4.84493 | 497.25347 | 1.86208 | 494.4847736 | 2.68838 | 491.278535 | 0.834933 | 488.9076253 | -0.0658392 | 485.9379175 | -0.660375 | 483.2240144 | -0.503461 | 479.9839478 | -0.610514 | 477.1471759 | 0.345687 | 474.6091228 | 0.290334 | 471.688389 | 0.368598 | 466.4521381 | 0.513611 | 460.8394391 | 0.126765
563.3764235 | -0.110234 | 559.9745322 | -0.0784883 | 556.0397798 | 0.13086 | 551.9590179 | 0.149755 | 548.6718649 | 0.618264 | 544.0671186 | 3.39155 | 539.6977722 | 2.08359 | 535.2372742 | 1.15144 | 532.7336641 | 1.00303 | 530.9880896 | -2.80411 | 526.3181358 | 1.38658 | 520.1110552 | 5.75983 | 517.7853582 | 4.34509 | 481.403115 | 4.71837 | 511.4146465 | -49.9903 | 491.567845 | -10.0181 | 471.0182719 | 25.0722 | 470.3969938 | -4.72183 | 500.3788368 | 5.32681 | 497.6096495 | 1.82761 | 494.8383264 | 1.42374 | 491.6296277 | 1.16525 | 489.2563232 | -0.323384 | 486.2842074 | -0.283793 | 483.5678832 | 0.896291 | 480.3255128 | 0.210661 | 477.4863971 | 0.0301843 | 474.9433844 | 0.0971796 | 472.0205218 | -0.0746896 | 466.8850609 | 0.0396657 | 461.1632573 | 0.265426
563.7890841 | 0.321694 | 560.3841774 | -0.336002 | 556.4465455 | 0.381396 | 552.3621967 | 0.161162 | 549.0717418 | 0.250674 | 544.4631647 | 4.05777 | 540.0905786 | 1.82443 | 535.6268292 | 1.24441 | 533.1209941 | 0.742877 | 531.3734944 | -2.96854 | 526.6999945 | 0.894813 | 520.4877256 | 6.83811 | 518.1593903 | 3.94492 | 481.7725046 | 3.27457 | 511.7838417 | -49.6309 | 491.6753948 | -10.024 | 471.3632583 | 25.0694 | 470.4319765 | -3.38324 | 500.7376898 | 6.61609 | 497.9657996 | 1.7929 | 495.1918502 | 2.22958 | 491.9806921 | 0.16499 | 489.6049934 | -0.604852 | 486.6304702 | 0.0124208 | 483.9117254 | -0.107686 | 480.6670521 | -0.403457 | 477.8255932 | 1.22373 | 475.2777659 | 0.0227822 | 472.3527727 | -0.078343 | 466.8793648 | 0.0747665 | 461.4870489 | -0.109795
564.2017069 | 0.117176 | 560.7937853 | -0.475391 | 556.8532747 | -0.343036 | 552.7653398 | 0.178067 | 549.4715827 | 0.227339 | 544.8591756 | 3.34689 | 540.4833506 | 1.40636 | 536.0163512 | 1.53009 | 533.5082921 | 0.213904 | 531.7588668 | -2.72369 | 527.0818222 | 0.241952 | 520.8643656 | 5.54324 | 518.5333923 | 4.14694 | 481.9587623 | 2.69074 | 512.1530084 | -49.2716 | 491.93539 | -4.21462 | 471.3844834 | 20.6965 | 470.7530228 | -2.18559 | 501.0965131 | 4.43823 | 498.3219204 | 1.76743 | 495.5453451 | 2.23891 | 492.3317282 | 0.615604 | 489.9536358 | -0.0131889 | 486.9767059 | 0.172752 | 484.2555411 | -0.0657825 | 481.0085654 | 0.220783 | 478.164764 | 0.490618 | 475.6122669 | -0.22045 | 472.6851417 | -0.0234181 | 467.29965 | 0.278507 | 461.8108139 | 0.15604
564.6142917 | 0.31808 | 561.2033558 | 0.0378979 | 557.2599672 | 0.0623832 | 553.168447 | 0.0403473 | 549.8713876 | -0.171978 | 545.2551513 | 3.7702 | 540.8760883 | 1.37466 | 536.40584 | 0.121747 | 533.8955579 | 0.256706 | 532.1442068 | -2.74696 | 527.4636189 | -0.373981 | 521.2409752 | 6.8958 | 518.9073642 | 3.49449 | 482.3320911 | 4.2513 | 512.5221465 | -48.9124 | 492.035541 | -4.22006 | 471.7217094 | 20.6939 | 470.7956708 | -0.850795 | 501.4553065 | 3.3206 | 498.6780117 | 1.78164 | 495.898811 | 1.00098 | 492.6827359 | 0.245919 | 490.3022505 | 0.44657 | 487.3229143 | -0.169234 | 484.5993303 | 0.123761 | 481.3500529 | -0.329464 | 478.5039095 | 0.361053 | 475.9468872 | -0.0949235 | 473.0176284 | 0.169477 | 467.6242317 | -0.407612 | 462.1345523 | -0.0954057
565.0268386 | -0.163863 | 561.6128891 | 0.230073 | 557.6666232 | -0.486531 | 553.5715184 | -0.0368436 | 550.2711565 | -0.223641 | 545.6510918 | 3.2061 | 541.2687915 | 1.08436 | 536.7952957 | 0.447317 | 534.2827917 | 1.25715 | 532.5295142 | -3.67066 | 527.8453847 | -0.564762 | 521.6175543 | 6.70893 | 519.2813058 | 3.27524 | 482.705551 | 5.89481 | 512.8912561 | -48.5531 | 492.3029088 | -4.23588 | 471.7506667 | 20.5134 | 471.1090297 | -1.00492 | 501.8140701 | 3.55911 | 499.0340737 | 2.50951 | 496.2522478 | 1.06061 | 493.0337153 | -0.137015 | 490.6508373 | -0.54054 | 487.6690954 | -0.411664 | 484.9430928 | -0.245841 | 481.6915145 | -0.465231 | 478.8430298 | 0.209198 | 476.2816265 | -0.0677601 | 473.3502325 | -0.199082 | 467.9489326 | 0.108754 | 462.458264 | 0.339164
565.4393476 | 0.00139232 | 562.0223849 | -0.13246 | 558.0732425 | -0.488086 | 553.974554 | 0.181463 | 550.6708894 | 0.159551 | 546.046997 | 3.60781 | 541.6614603 | 1.26 | 537.1847181 | 0.879258 | 534.6699932 | 0.581764 | 532.9147891 | -3.33276 | 528.2271194 | -0.809189 | 521.994103 | 5.71227 | 519.6552172 | 4.05758 | 483.079142 | 4.6508 | 513.2603371 | -48.1939 | 492.395669 | -4.24079 | 472.0801368 | 20.3305 | 471.1593374 | -0.269946 | 502.1728039 | 3.59934 | 499.3901061 | 1.57643 | 496.6056556 | 1.72435 | 493.3846662 | 1.59002 | 490.9993962 | 0.3028 | 488.0152493 | 0.117558 | 485.2868287 | -0.143791 | 482.0329502 | -1.30742 | 479.1821247 | 0.273125 | 476.6164846 | -0.156114 | 473.6829538 | 0.373163 | 468.2737525 | -0.276641 | 462.781949 | 0.701809
565.8518185 | 0.0403396 | 562.4318433 | 0.0619693 | 558.4798251 | 0.100225 | 554.3775537 | -0.449368 | 551.0705862 | 0.907407 | 546.442867 | 3.44519 | 542.0540947 | 1.42114 | 537.5741074 | 0.704315 | 535.0571626 | 0.733192 | 533.3000314 | -2.9304 | 528.608823 | 0.659193 | 522.3706213 | 5.47704 | 520.0290983 | 4.12171 | 483.4528638 | 4.27818 | 513.6293893 | -47.8348 | 492.6704012 | -6.27508 | 472.1168218 | 20.3302 | 471.4650145 | -0.420004 | 502.5315078 | 3.57541 | 499.7461091 | 1.22919 | 496.9590342 | 1.87129 | 493.7355887 | -0.145561 | 491.3479273 | 0.235267 | 488.3613758 | -0.549831 | 485.6305379 | -0.170499 | 482.3743599 | 0.842754 | 479.5211943 | -0.637133 | 476.9514613 | -0.318335 | 474.015792 | -0.652181 | 468.5986912 | 0.322187 | 463.1056073 | 0.47951
566.2642514 | 0.31858 | 562.8412644 | -0.111532 | 558.886371 | -0.256967 | 554.7805175 | -0.17166 | 551.4702469 | -0.366064 | 546.8387016 | 3.67703 | 542.4466945 | 1.18586 | 537.9634633 | 0.226601 | 535.4442997 | 1.09753 | 533.6852411 | -3.81692 | 528.9904956 | -0.357352 | 522.747109 | 8.70289 | 520.4029491 | 4.29245 | 483.8267164 | 5.56176 | 513.998413 | -47.4756 | 492.7557789 | -6.27946 | 472.4385405 | 24.5034 | 471.522976 | -2.02649 | 502.8901818 | 3.55091 | 500.1020826 | 0.328051 | 497.3123837 | 2.22875 | 494.0864827 | 1.50308 | 491.6964305 | 0.182124 | 488.707475 | -0.249484 | 485.9742203 | -0.264753 | 482.7157436 | -0.210597 | 479.8602385 | -0.291566 | 477.2865562 | -0.339876 | 474.3487468 | -0.211051 | 468.9237484 | 0.199062 | 463.4292388 | 0.14422
566.6766462 | 0.234636 | 563.2506479 | 0.285886 | 559.2928801 | -0.294996 | 555.1834453 | 0.133642 | 551.8698715 | -0.039614 | 547.2345009 | 2.67303 | 542.8392598 | 1.26569 | 538.352786 | 0.884435 | 535.8314046 | 0.0819463 | 534.0704182 | -4.1372 | 529.372137 | 0.166827 | 523.1235661 | 6.55949 | 520.7767696 | 5.2891 | 484.2006995 | 5.35488 | 514.3674078 | -47.444 | 493.0378672 | -6.29947 | 472.4829485 | 28.6788 | 471.8209773 | -2.17242 | 503.2488258 | 3.5894 | 500.4580265 | 2.38091 | 497.6657041 | 1.10786 | 494.4373483 | 0.657785 | 492.0449058 | -0.203839 | 489.0535469 | 0.352726 | 486.3178761 | -0.354423 | 483.0571012 | -0.230864 | 480.1992572 | 0.198534 | 477.6217691 | -0.254583 | 474.681818 | -0.0435921 | 469.2489239 | 0.0589215 | 463.7528435 | 0.314804
567.089003 | 0.290342 | 563.659994 | 0.148667 | 559.6993525 | 0.0940454 | 555.5863371 | 0.428812 | 552.26946 | -0.132091 | 547.6302648 | 2.63762 | 543.2317906 | 0.636339 | 538.7420753 | -0.816556 | 536.2184772 | 1.19046 | 534.4555626 | -3.39452 | 529.7537472 | -1.05535 | 523.4999926 | 7.04773 | 521.1505597 | 5.47614 | 484.5748131 | 4.50112 | 514.736374 | -47.3698 | 493.1158706 | -6.30336 | 472.7969207 | 28.6761 | 471.8865867 | -2.94772 | 503.6074399 | 3.80918 | 500.8139408 | 1.13596 | 498.0189952 | 0.687713 | 494.7881853 | 0.403231 | 492.393353 | -0.0922214 | 489.3995913 | 0.226048 | 486.6615051 | 0.183052 | 483.3984328 | -0.735668 | 480.5382505 | 0.321138 | 477.9570998 | 0.00231199 | 475.0024403 | 0.526009 | 469.5742175 | -0.264167 | 464.0764215 | 0.176473
567.5013217 | 0.0517125 | 564.0693026 | -0.466119 | 560.1057881 | -0.344659 | 555.989193 | -0.15391 | 552.6690122 | -0.164212 | 548.0259933 | 3.11483 | 543.6242867 | 1.26163 | 539.1313313 | -0.474247 | 536.6055175 | 0.862452 | 534.8406743 | -3.14533 | 530.1353262 | -0.0319644 | 523.8763886 | 7.16256 | 521.5243194 | 6.23314 | 484.9490569 | 5.16124 | 515.1053113 | -46.0384 | 493.4053067 | -7.15164 | 472.8490469 | 28.6757 | 472.1769181 | -3.08954 | 503.966024 | 4.02836 | 501.1698256 | 2.595 | 498.3722571 | 1.19429 | 495.1389937 | 1.40459 | 492.7417723 | 0.223141 | 489.7456083 | -1.39105 | 487.0051073 | -0.280249 | 483.7397383 | -0.343533 | 480.8772182 | -0.310456 | 478.2925478 | -0.55509 | 475.3483084 | 0.294879 | 469.899629 | -0.337409 | 464.3999726 | 0.780864
567.9136022 | 0.0984978 | 564.4785737 | 0.0973874 | 560.5121869 | -0.00622484 | 556.3920128 | 0.118003 | 553.0685283 | 0.137913 | 548.4216864 | 3.13509 | 544.0167483 | 0.464692 | 539.5205539 | -0.665581 | 536.9925254 | 1.06471 | 535.2257533 | -3.16812 | 530.516874 | -0.865521 | 524.2527538 | 8.76304 | 521.8980486 | 6.27891 | 485.1027372 | 5.3742 | 515.4742198 | -50.8139 | 493.4759444 | -7.15507 | 473.1552772 | 26.0224 | 472.2501694 | -2.49729 | 504.324578 | 4.24691 | 501.5256807 | 0.500497 | 498.7254898 | 1.15828 | 495.4897735 | 1.16616 | 493.0901635 | 0.0940915 | 490.0915978 | -0.00136136 | 487.3486826 | 0.440048 | 484.0810177 | -0.274518 | 481.2161605 | -0.118347 | 478.628113 | -0.253734 | 475.6776569 | 0.161544 | 470.2251582 | -0.412819 | 464.7234968 | 0.333557
568.3258446 | 0.0126968 | 564.8878072 | -0.272311 | 560.9185488 | -0.130627 | 556.7947966 | -0.394855 | 553.4680081 | -0.373781 | 548.817344 | 2.95953 | 544.4091752 | 0.727892 | 539.9097431 | -1.07298 | 537.3795009 | 1.91309 | 535.6107995 | -3.6974 | 530.8983905 | -0.325555 | 524.6290884 | 6.9222 | 522.2717474 | 5.55352 | 485.4735162 | 7.12379 | 515.8430994 | -49.5014 | 493.7727198 | -6.63222 | 473.215117 | 23.3712 | 472.532837 | -2.63505 | 504.683102 | 4.46484 | 501.8815061 | 3.14428 | 499.0786932 | 0.60942 | 495.8405247 | 1.14995 | 493.4385267 | -0.768216 | 490.4375598 | -0.512762 | 487.6922311 | 0.530889 | 484.4222708 | -0.397546 | 481.5550771 | 0.419516 | 478.9637951 | -0.297905 | 476.0152609 | -0.559657 | 470.5508048 | -0.137897 | 465.0469942 | 0.746636
568.7380488 | 0.269527 | 565.2970031 | -0.409043 | 561.3248738 | 0.253451 | 557.1975443 | -0.50191 | 553.8674517 | -0.109206 | 549.2129662 | 2.37572 | 544.8015674 | 0.925771 | 540.2988988 | -0.676788 | 537.766444 | 0.774308 | 535.9958129 | -3.49948 | 531.2798757 | -0.284395 | 525.0053922 | 7.83961 | 522.6454156 | 5.25583 | 485.8444255 | 7.66384 | 516.2119501 | -48.0286 | 493.8360002 | -6.6352 | 473.5136103 | 23.3688 | 472.6137242 | -0.100915 | 505.0415959 | 4.68213 | 502.2373018 | 3.11613 | 499.4318673 | -0.423729 | 496.1912473 | 1.30854 | 493.7868617 | -0.156062 | 490.7834942 | -0.559942 | 488.0357526 | -0.840143 | 484.7634978 | -0.607975 | 481.8939682 | 0.394769 | 479.2995938 | -0.450074 | 476.6837423 | -0.307289 | 470.8765686 | -0.717031 | 465.3704647 | 0.0662567
569.1502149 | -0.0261806 | 565.7061615 | -0.244462 | 561.731162 | -0.179633 | 557.6002559 | -0.267109 | 554.2668591 | 0.135471 | 549.6085528 | 3.00573 | 545.193925 | 0.65873 | 540.6880211 | -0.607341 | 538.1533546 | 1.46772 | 536.3807936 | -3.7735 | 531.6613296 | -0.276203 | 525.3816653 | 8.51941 | 523.0190534 | 4.33107 | 486.2154649 | 6.46026 | 516.5807719 | -52.8262 | 494.1401064 | -1.486 | 473.5811586 | 16.1372 | 472.888734 | -0.234667 | 505.4000597 | 4.71692 | 502.5930679 | 3.10389 | 499.785012 | 2.29866 | 496.5419412 | 1.07652 | 494.1351687 | 0.610214 | 491.1294011 | -0.159432 | 488.3792472 | -0.875011 | 485.1046985 | -0.407351 | 482.2328336 | 0.445309 | 479.6355088 | -0.429622 | 477.0179464 | -0.174067 | 471.2024494 | 0.201762 | 465.6939082 | -0.219735
569.5623427 | 0.0313981 | 566.1152821 | 0.105507 | 562.1374132 | -0.396273 | 558.0029313 | 0.109389 | 554.6662301 | 0.255173 | 550.0041039 | 2.42348 | 545.5862478 | 0.148337 | 541.0771098 | -0.953452 | 538.5402327 | 0.352109 | 536.7657413 | -3.65158 | 532.0427521 | -0.977877 | 525.7579075 | 5.76382 | 523.3926605 | 4.38936 | 486.5866343 | 6.7942 | 516.9495647 | -50.2864 | 494.196038 | -1.48858 | 473.8719199 | 8.90413 | 472.9772509 | 1.54923 | 505.7584934 | 4.44344 | 502.9488041 | 3.09143 | 500.1381274 | 1.75848 | 496.8926063 | -0.0973567 | 494.4834474 | 0.495008 | 491.4752804 | -0.497436 | 488.7227149 | -0.262823 | 485.445873 | -0.469233 | 482.5716734 | 0.0987995 | 480.3089587 | -0.973526 | 477.3521261 | -0.175616 | 471.5284468 | 0.490226 | 466.0173248 | -0.655085
569.9744322 | -0.0872991 | 566.5243652 | 0.10103 | 562.5436275 | 0.266934 | 558.4055706 | 0.0451614 | 555.0655648 | -0.95722 | 550.3996195 | 2.29589 | 545.9785359 | 0.658147 | 541.466165 | -1.07978 | 538.9270784 | 1.26056 | 537.1506562 | -2.84377 | 532.4241432 | -0.781657 | 526.134119 | 6.51135 | 523.766237 | 4.18656 | 486.9579334 | 7.73192 | 517.3183285 | -49.0501 | 494.5074664 | 1.37509 | 473.9471717 | 1.6728 | 473.2446092 | 1.4195 | 506.1168969 | 4.16933 | 503.3045106 | 3.07873 | 500.4912134 | 1.7772 | 497.2432427 | 0.199873 | 494.831698 | 0.438037 | 491.8211321 | -0.199977 | 489.0661556 | -1.08233 | 485.7870212 | -0.223641 | 482.9104875 | 0.389312 | 480.6456467 | -0.305004 | 477.6862814 | -0.739896 | 471.8545607 | -0.486915 | 466.3407144 | 0.354266
570.3864835 | 0.329414 | 566.9334105 | -0.166259 | 562.9498048 | 0.242864 | 558.8081737 | 0.0634529 | 555.4648631 | -0.0017987 | 550.7950995 | 3.27709 | 546.3707892 | 0.231533 | 541.8551867 | -1.31237 | 539.3138914 | 0.967212 | 537.5355382 | -3.4745 | 532.8055029 | 0.167066 | 526.5102996 | 6.05669 | 524.1397829 | 3.78314 | 487.3293622 | 7.93445 | 517.6870632 | -49.0185 | 494.5560581 | 1.37291 | 474.2302061 | 1.6711 | 473.3407496 | 2.2617 | 506.4752702 | 3.89459 | 503.6601873 | 3.06581 | 500.8442699 | 2.95665 | 497.5938504 | 0.895853 | 495.1799204 | -0.0457291 | 492.1669561 | -0.182185 | 489.4095692 | -0.365748 | 486.128143 | -0.332777 | 483.2492758 | 0.410888 | 480.9823098 | -0.44932 | 478.0204121 | -0.752413 | 472.1807909 | -0.607101 | 466.664077 | -0.220116
570.7984964 | 0.0474066 | 567.3424182 | 0.210078 | 563.355945 | 0.373829 | 559.2107405 | 0.218015 | 555.8641251 | 0.177208 | 551.1905439 | 2.49104 | 546.7630076 | 0.418067 | 542.2441747 | -1.76764 | 539.7006719 | 1.45085 | 537.9203873 | -3.47742 | 533.186831 | -0.412967 | 526.8864493 | 5.85816 | 524.5132981 | 3.36902 | 487.7009203 | 8.57987 | 518.0557689 | -48.8682 | 494.8747999 | 2.69262 | 474.3131564 | 4.27632 | 473.6004626 | 2.13601 | 506.8336133 | 3.6192 | 504.0158341 | 3.05267 | 501.197297 | 1.67105 | 497.9444292 | 0.530827 | 495.5281145 | -0.0312542 | 492.5127524 | 0.0599257 | 489.7529558 | -0.387924 | 486.4692384 | -0.60163 | 483.5880383 | -0.153114 | 481.3189482 | -0.502938 | 478.3545184 | 0.0236643 | 472.507137 | -0.412318 | 466.9874125 | 0.131376
571.2104711 | 0.2383 | 567.7513881 | -0.156934 | 563.7620483 | -0.133994 | 559.6132711 | 0.0283808 | 556.2633506 | -0.152053 | 551.5859526 | 3.12988 | 547.1551913 | -0.234404 | 542.6331291 | -1.17253 | 540.0874198 | -0.06352 | 538.3052033 | -4.21952 | 533.5681277 | 0.732732 | 527.262568 | 5.83159 | 524.8867826 | 3.94694 | 488.0726076 | 7.27717 | 518.4244455 | -48.7179 | 494.9160603 | 2.69082 | 474.5884689 | 4.2746 | 473.7042201 | -1.52113 | 507.1919261 | 3.34317 | 504.3714511 | 3.03932 | 501.5502946 | 1.78313 | 498.2949792 | 0.991707 | 495.8762803 | 0.630879 | 492.858521 | -0.661545 | 490.0963152 | -0.814091 | 486.8103075 | -0.227893 | 483.9267751 | 0.0249543 | 481.6555618 | -0.375745 | 478.6886 | -0.215273 | 472.8335988 | 0.577264 | 467.310721 | 0.0888263
571.6224074 | 0.0013473 | 568.1603203 | -0.118867 | 564.1681145 | -0.745145 | 560.0157655 | -0.547702 | 556.6625397 | 0.45941 | 551.9813256 | 2.5773 | 547.5473401 | 0.517267 | 543.0220499 | -1.40804 | 540.474135 | 1.19635 | 538.6899864 | -3.46989 | 533.9493929 | -1.0756 | 527.6386559 | 5.11872 | 525.2602364 | 4.11433 | 488.4444239 | 8.03984 | 518.7930929 | -48.5677 | 495.2421067 | -1.04163 | 474.6791125 | 2.98699 | 473.9562943 | -1.64269 | 507.5502086 | 3.06649 | 504.7270382 | 3.0096 | 501.9032627 | 1.56286 | 498.6455004 | 1.03076 | 496.2244179 | 0.925029 | 493.2042618 | -0.510965 | 490.4396476 | -0.444934 | 487.1513501 | -0.317906 | 484.265486 | 0.222983 | 481.9921505 | -0.786998 | 479.0226571 | -0.55103 | 473.1601761 | -1.01294 | 467.6340025 | -0.127802
572.0343053 | -0.140201 | 568.5692147 | -0.0759481 | 564.5741436 | 0.0629527 | 560.4182235 | 0.0694394 | 557.0616924 | -0.329004 | 552.376663 | 2.21334 | 547.939454 | 0.104117 | 543.410937 | -1.48776 | 540.8608176 | 0.80868 | 539.0747364 | -3.47417 | 534.3306264 | -0.946234 | 528.0147127 | 4.22223 | 525.6336594 | 3.32891 | 488.816369 | 7.79588 | 519.1617111 | -48.5361 | 495.2760448 | -1.04304 | 474.9467084 | 1.69834 | 474.0676625 | -3.82414 | 507.9084608 | 2.78914 | 505.0825954 | 1.78392 | 502.2562012 | 1.04371 | 498.9959926 | 1.44442 | 496.572527 | 0.449588 | 493.5499749 | -0.326056 | 490.7829528 | -0.400824 | 487.4923663 | 0.285049 | 484.604171 | -0.0162899 | 482.3287143 | -0.777287 | 479.3566895 | 0.305135 | 473.4868685 | -0.0482089 | 467.9572567 | 0.118975
572.4461649 | -0.0112988 | 568.9780713 | 0.208914 | 564.9801356 | -0.562452 | 560.8206452 | -0.0768705 | 557.4608086 | -0.39558 | 552.7719647 | 2.61414 | 548.3315329 | 0.523595 | 543.7997903 | -1.27794 | 541.2474674 | 1.51896 | 539.4594534 | -3.88377 | 534.7118284 | -0.435582 | 528.3907385 | 5.29889 | 526.0070516 | 3.33686 | 489.1884428 | 8.48875 | 519.5303001 | -47.851 | 495.6093868 | -1.13891 | 475.0450401 | 0.410747 | 474.3121043 | -3.94161 | 508.2666827 | 2.51113 | 505.4381226 | 1.21896 | 502.6091102 | 2.94858 | 499.3464559 | 0.774331 | 496.9206079 | -0.255043 | 493.8956601 | 0.529515 | 491.1262308 | 0.0197233 | 487.8333559 | -0.429998 | 484.9428301 | -0.216173 | 482.6652532 | -1.21165 | 479.6906973 | 0.292993 | 473.8136759 | -0.181435 | 468.2804839 | 0.104048
572.857986 | 0.177324 | 569.38689 | -0.12617 | 565.3860905 | -0.342972 | 561.2230306 | -0.279082 | 557.8598883 | -0.309657 | 553.1672306 | 2.48853 | 548.7235769 | -0.151454 | 544.1886099 | -1.98425 | 541.6340845 | 0.902799 | 539.8441373 | -4.04947 | 535.0929987 | 0.179639 | 528.7667332 | 4.40105 | 526.380413 | 3.01488 | 489.5606448 | 9.59367 | 519.8988598 | -47.166 | 495.6360117 | -1.2222 | 475.3049246 | 0.409221 | 474.4310768 | -4.8727 | 508.6248742 | 2.23245 | 505.7936198 | 0.500776 | 502.9619896 | 2.29378 | 499.6968903 | 1.08405 | 497.2686603 | 0.521582 | 494.2413175 | 0.21832 | 491.4694815 | 0.595837 | 488.174319 | -0.00840054 | 485.2814633 | -0.0645407 | 483.0017672 | -0.216021 | 480.0246803 | 0.177058 | 474.1405979 | -0.118811 | 468.6036839 | -0.61054
573.2697687 | 0.594662 | 569.7956709 | -0.114627 | 565.7920082 | 0.0563079 | 561.6253795 | -0.519977 | 558.2589314 | -0.13321 | 553.5624607 | 2.13093 | 549.115586 | -0.041683 | 544.5773957 | -1.70738 | 542.0206688 | 1.08528 | 540.2287881 | -2.87568 | 535.4741374 | 0.551917 | 529.1426969 | 4.02676 | 526.7537435 | 2.69178 | 489.9329751 | 8.08436 | 520.2673903 | -46.481 | 495.9766402 | -1.31783 | 475.4109391 | -2.3904 | 474.6678928 | -4.98613 | 508.9830353 | 1.95309 | 506.149087 | 2.58864 | 503.3148393 | 1.87789 | 500.0472957 | 0.854706 | 497.6166842 | 0.138931 | 494.586947 | 0.364804 | 491.8127051 | -0.289863 | 488.5152556 | 0.229109 | 485.6200705 | -0.164987 | 483.3382561 | -0.571515 | 480.3586386 | 0.253987 | 474.4676343 | -0.137872 | 468.9268567 | -0.220687
573.6815129 | -1.64609e-05 | 570.2044139 | 0.255662 | 566.1978887 | -0.0282549 | 562.0276921 | 0.101742 | 558.657938 | 0.466137 | 553.9576551 | 2.37102 | 549.5075601 | 0.109533 | 544.9661477 | -1.94509 | 542.4072203 | 1.0836 | 540.6134057 | -4.44361 | 535.8552444 | -0.243815 | 529.5186294 | 2.99769 | 527.1270431 | 3.76252 | 490.3054333 | 9.55037 | 520.6358914 | -45.7961 | 496.3438669 | -1.33173 | 475.6631177 | -2.39181 | 474.7944628 | -4.91621 | 509.3411659 | 1.9806 | 506.5045242 | 1.37069 | 503.6676594 | 1.4961 | 500.3976721 | 1.38863 | 497.9646798 | -0.0853886 | 494.9325486 | -0.112583 | 492.1559013 | 0.188483 | 488.8561656 | -0.407391 | 485.9586517 | 0.17122 | 483.6747201 | -0.712366 | 480.6925722 | 0.100773 | 474.7947849 | 0.0656045 | 469.2500023 | 0.175133
574.0932186 | 0.177441 | 570.613119 | 0.464559 | 566.603732 | -0.24603 | 562.4299682 | -0.472407 | 559.056908 | -0.00825219 | 554.3528136 | 2.41286 | 549.8994991 | -0.165146 | 545.3548659 | -1.46221 | 542.793739 | 1.28578 | 540.9979901 | -5.45207 | 536.2363196 | -0.724042 | 529.8945308 | 2.40577 | 527.5003118 | 3.16192 | 490.6780193 | 9.45661 | 521.0043632 | -45.1112 | 496.7110668 | -2.38341 | 475.7768095 | -2.39245 | 475.0236596 | -5.02564 | 509.6992662 | 2.32878 | 506.8599313 | 1.87313 | 504.0204498 | 3.22252 | 500.7480194 | 1.44494 | 498.3126468 | -0.195444 | 495.2781223 | -0.444455 | 492.4990702 | -0.498403 | 489.1970489 | 0.0716533 | 486.2972069 | 0.247741 | 484.0111589 | -0.395114 | 481.0264809 | 0.00379421 | 475.1220492 | 0.102013 | 469.5731207 | -0.0630305
574.5048858 | 0.202112 | 571.0217862 | -0.407304 | 567.009538 | -0.0690165 | 562.8322079 | -0.859533 | 559.4558414 | -0.0632356 | 554.7479363 | 2.65602 | 550.2914031 | 0.33485 | 545.7435502 | -1.95826 | 543.1802248 | 0.110999 | 541.3825413 | -3.7886 | 536.6173631 | -0.6498 | 530.2704009 | 2.5932 | 527.8735495 | 3.00203 | 491.0507327 | 9.7362 | 521.3728056 | -44.4264 | 497.0782398 | -3.43441 | 476.0212875 | -5.15838 | 475.1578206 | -5.05724 | 510.0573359 | -0.0852419 | 507.2153083 | 1.50505 | 504.3732105 | 3.159 | 501.0983377 | 0.875075 | 498.6605853 | -0.0630289 | 495.6236679 | 0.156597 | 492.8422118 | -0.173665 | 489.5379055 | -0.15044 | 486.635736 | 0.541157 | 484.3475727 | -0.172534 | 481.3603648 | -0.279858 | 475.4494271 | -0.21617 | 469.8962118 | 0.635942
574.9165145 | 0.106888 | 571.4304154 | 0.153293 | 567.4153068 | -0.338 | 563.2344111 | -0.192915 | 559.8547382 | -0.324829 | 555.1430231 | 2.08421 | 550.683272 | -0.328248 | 546.1322007 | -1.6194 | 543.5666777 | 1.03275 | 541.7670593 | -4.68249 | 536.9983747 | 0.152921 | 530.6462399 | 2.75977 | 528.2467562 | 3.17604 | 491.4235735 | 9.31153 | 521.7412186 | -43.7417 | 497.445386 | -3.44643 | 476.1426512 | -7.92356 | 475.379405 | -5.16268 | 510.4153751 | -0.0598101 | 507.5706552 | 1.06572 | 504.7259415 | 2.60685 | 501.4486269 | 1.32721 | 499.0084952 | -0.459545 | 495.9691856 | 0.163646 | 493.185326 | 0.325814 | 489.8787355 | -0.105245 | 486.974239 | -0.185894 | 484.6839614 | -0.354172 | 481.6942238 | -0.397638 | 475.7769182 | -0.782871 | 470.2192756 | 0.674442
575.3281046 | -0.389036 | 571.8390067 | 0.0366527 | 567.8210384 | -0.220449 | 563.6365777 | -0.313872 | 560.2535983 | 0.0923024 | 555.5380741 | 2.08706 | 551.0751057 | 0.169212 | 546.5208172 | -2.40905 | 543.9530976 | 0.507674 | 542.151544 | -4.1532 | 537.3793546 | -0.352832 | 531.0220476 | 2.66527 | 528.6199319 | 3.10467 | 491.7965413 | 10.6824 | 522.1096021 | -43.057 | 497.8125053 | -4.40874 | 476.3794343 | -10.6892 | 475.5211501 | -7.47757 | 510.7733838 | 0.755565 | 507.925972 | 0.939478 | 505.0786427 | 3.15182 | 501.7988869 | 0.98244 | 499.3563766 | -0.772759 | 496.3146753 | -0.253125 | 493.5284128 | -0.189246 | 490.2195388 | -0.0915064 | 487.3127159 | -0.280672 | 485.0203248 | -0.708183 | 482.0280579 | 0.843464 | 476.1045223 | -1.17909 | 470.5423122 | -0.0305365
575.7396561 | 0.137091 | 572.2475599 | 0.265789 | 568.2267326 | 0.0281551 | 564.0387078 | -0.353152 | 560.6524218 | 0.406354 | 555.9330891 | 2.76352 | 551.4669044 | -0.244 | 546.9093997 | -1.54 | 544.3394846 | 1.10057 | 542.5359954 | -4.01954 | 537.7603025 | 0.37458 | 531.3978241 | 2.48095 | 528.9930765 | 3.14449 | 492.1696358 | 9.01221 | 522.4779561 | -43.0257 | 498.1795976 | -5.37036 | 476.5084642 | -10.6898 | 475.7351288 | -7.57899 | 511.131362 | 1.57017 | 508.2812586 | 1.46082 | 505.431314 | 2.16294 | 502.1491178 | 1.28372 | 499.7042294 | -1.30872 | 496.6601369 | -0.0567623 | 493.8714721 | 0.533916 | 490.5603153 | -0.645256 | 487.6511666 | -0.376137 | 485.3566631 | -1.35705 | 482.3618671 | -0.823445 | 476.7629207 | -0.423052 | 470.8653213 | 0.715501
576.151169 | 0.0258766 | 572.6560752 | -0.121241 | 568.6323894 | -0.309622 | 564.4408014 | -0.185059 | 561.0512086 | -0.0331553 | 556.3280681 | 2.39719 | 551.8586679 | 0.463025 | 547.2979483 | -2.0327 | 544.7258386 | -0.584084 | 542.9204135 | -4.04728 | 538.1412186 | -0.755793 | 531.7735692 | 3.13004 | 529.3661901 | 2.44101 | 492.542857 | 10.706 | 522.8462806 | -46.5814 | 498.5466629 | -5.38045 | 476.7375579 | -10.6909 | 475.8844513 | -6.59606 | 511.4893095 | 2.38401 | 508.6365149 | 1.23632 | 505.7839556 | 2.58901 | 502.4993195 | 1.38005 | 500.0520535 | -0.707194 | 497.0055704 | 0.219525 | 494.214504 | -0.15582 | 490.901065 | 0.223227 | 487.9895911 | 0.422031 | 485.6929762 | -0.887775 | 482.6956513 | -0.198552 | 477.0920844 | 0.61438 | 471.1883032 | 0.137692
576.5626433 | 0.0723225 | 573.0645524 | -0.242273 | 569.0380089 | -0.228663 | 564.8428583 | -0.523381 | 561.4499586 | -0.000968072 | 556.7230112 | 2.09408 | 552.2503962 | -0.321018 | 547.6864628 | -1.46392 | 545.1121596 | 1.01289 | 543.3047982 | -4.68844 | 538.5221028 | -1.5718 | 532.149283 | 3.20178 | 529.7392725 | 3.34959 | 492.9162045 | 9.55387 | 523.2145755 | -41.9209 | 498.9137013 | -4.33848 | 476.8742485 | -3.91491 | 476.0908313 | -6.69354 | 511.8472264 | 3.19707 | 508.9917411 | 2.53273 | 506.1365673 | 2.65832 | 502.849492 | 1.48934 | 500.399849 | 0.375712 | 497.3509758 | -0.256354 | 494.5575084 | 0.187737 | 491.2417879 | -0.145206 | 488.3279894 | 0.373518 | 486.0292639 | -0.379324 | 483.0294105 | 0.197601 | 477.4212243 | -0.0923981 | 471.5112576 | 0.0594759
576.9740789 | 0.345994 | 573.4729915 | -0.0740922 | 569.443591 | -0.21439 | 565.2448787 | -0.551762 | 561.8486719 | -0.254664 | 557.1179183 | 1.9385 | 552.6420893 | -0.0793942 | 548.0749434 | -2.00253 | 545.4984476 | 0.522092 | 543.6891496 | -3.65588 | 538.902955 | -0.459353 | 532.5249654 | 2.66445 | 530.1123238 | 2.67785 | 493.2896781 | 9.55412 | 523.5828409 | -45.1039 | 499.2807125 | -3.29595 | 477.0956586 | -3.91612 | 476.2477241 | -10.3991 | 512.2051127 | 3.21877 | 509.346937 | 0.646269 | 506.4891492 | 2.60704 | 503.1996353 | 0.991415 | 500.7476157 | 0.11997 | 497.6963531 | 0.345633 | 494.9004853 | -0.633373 | 491.5824839 | 0.304597 | 488.6663614 | -0.230925 | 486.3655264 | -1.34992 | 483.3631446 | -0.247579 | 477.7503405 | 0.475791 | 471.8341846 | -0.442861
577.3854759 | 0.0463466 | 573.8813925 | -0.201897 | 569.8491357 | 0.21742 | 565.6468624 | -0.161774 | 562.2473484 | -0.104728 | 557.5127894 | 2.23691 | 553.0337472 | 0.188797 | 548.4633898 | -1.55939 | 545.8847024 | 1.23697 | 544.0734675 | -4.44459 | 539.2837752 | -0.117292 | 532.9006164 | 2.58919 | 530.4853439 | 3.15474 | 493.6632775 | 11.3384 | 523.9510766 | -42.3192 | 499.6476966 | -2.25284 | 477.240004 | -0.0141607 | 476.4465124 | -10.4926 | 512.5629683 | 3.79884 | 509.7021026 | 1.16691 | 506.8417011 | 2.66284 | 503.5497493 | 0.297764 | 501.0953538 | 0.200504 | 498.0417021 | 0.311906 | 495.2434346 | 0.00102649 | 491.923153 | 0.0689201 | 489.0047071 | 0.25254 | 486.7017635 | -0.479522 | 483.6968536 | 0.442575 | 478.0794328 | 0.304669 | 472.1570842 | -0.0894742
577.7968342 | 0.209296 | 574.2897554 | -0.0964155 | 570.254643 | -0.0982669 | 566.0488094 | -0.139085 | 562.6459881 | -0.200673 | 557.9076244 | 1.87725 | 553.4253698 | -0.166672 | 548.8518022 | -2.37824 | 546.2709242 | 1.1091 | 544.457752 | -4.67738 | 539.6645634 | -0.261296 | 533.276236 | 2.44497 | 530.8583328 | 3.11627 | 494.0370025 | 8.57382 | 524.3192826 | -41.715 | 500.0146536 | -1.20916 | 477.4537363 | -0.015407 | 476.6109686 | -10.063 | 512.9207932 | 4.37814 | 510.0572379 | 1.13424 | 507.1942231 | 3.93576 | 503.8998339 | 1.06192 | 501.4430631 | 0.0858748 | 498.387023 | 0.343791 | 495.5863562 | -0.148197 | 492.2637953 | 0.0582893 | 489.3430265 | -0.208108 | 487.0379753 | -1.26067 | 484.0305376 | -0.280237 | 478.4085013 | 0.453272 | 472.4799564 | -0.415565
578.2081537 | 0.291146 | 574.6980801 | -0.390877 | 570.6601128 | -0.174905 | 566.4507197 | -0.211401 | 563.044591 | -0.00259434 | 558.3024233 | 1.41486 | 553.8169571 | -0.0784202 | 549.2401804 | -2.14863 | 546.6571128 | -5.46714e-15 | 544.842003 | -4.48762 | 540.0453195 | 0.15304 | 533.6518241 | 1.9997 | 531.2312904 | 2.19996 | 494.4108528 | 9.16864 | 524.687459 | -43.3871 | 500.3815834 | -0.1649 | 477.6057307 | 3.6453 | 476.8021722 | -10.1526 | 513.2785874 | 4.95665 | 510.4123428 | 1.06644 | 507.5467151 | 3.27632 | 504.2498893 | 1.28052 | 501.7907436 | -0.216346 | 498.7323156 | 0.0487413 | 495.9292503 | -0.0961484 | 492.6044106 | 0.172119 | 489.6813195 | -0.243413 | 487.3741617 | -0.21176 | 484.3641964 | -0.26909 | 478.7375459 | -0.309979 | 472.8028011 | -0.38629
578.6194345 | 0.566455 | 575.1063667 | 0.0157929 | 571.0655451 | 0.0765411 | 566.8525933 | 0.24079 | 563.443157 | 0.441677 | 558.6971862 | 1.971 | 554.2085091 | 0.0614971 | 549.6285245 | -2.43058 | 547.0432682 | -0.442457 | 545.2262205 | -4.86273 | 540.4260436 | -0.841154 | 534.0273807 | 2.82172 | 531.6042168 | 2.34998 | 494.7848281 | 10.9239 | 525.0556056 | -43.3558 | 500.748486 | 0.879952 | 477.8117911 | 3.64403 | 476.9741846 | -11.4557 | 513.6363508 | 4.97529 | 510.7674174 | 0.99847 | 507.8991771 | 4.81105 | 504.5999153 | 0.56953 | 502.1383952 | 0.293654 | 499.07758 | 0.359098 | 496.2721167 | -0.01643 | 492.9449989 | -0.125327 | 490.0195861 | -0.581594 | 487.7103226 | -0.43697 | 484.69783 | 0.481827 | 479.0665666 | -0.280682 | 473.1256182 | -0.462632
579.0306765 | 0.607372 | 575.5146151 | -0.291345 | 571.4709399 | -0.0378429 | 567.2544302 | -0.1285 | 563.8416862 | 0.0690785 | 559.0919129 | 2.43955 | 554.6000258 | 0.458313 | 550.0168344 | -2.48774 | 547.4293904 | -1.42909 | 545.6104045 | -4.77885 | 540.8067355 | -0.215849 | 534.4029058 | 2.19927 | 531.9771119 | 3.65327 | 495.1589282 | 10.8626 | 525.4237225 | -42.768 | 501.1153613 | 1.9254 | 477.9714286 | 5.29422 | 477.1578108 | -11.5413 | 513.9940834 | 4.87873 | 511.1224616 | 0.930323 | 508.2516092 | 3.2294 | 504.949912 | 1.46409 | 502.4860181 | -0.271542 | 499.422816 | 0.404628 | 496.6149555 | -0.0301693 | 493.2855602 | -0.994393 | 490.3578263 | -0.673689 | 488.0464581 | -0.334545 | 485.0314384 | 0.138568 | 479.3955633 | -0.518209 | 473.4484079 | -0.338851
579.4418798 | 0.671945 | 575.9228253 | -0.204371 | 571.8762972 | 0.130286 | 567.6562303 | 0.0475668 | 564.2401785 | 0.0439593 | 559.4866035 | 2.31092 | 554.991507 | 0.0507014 | 550.4051101 | -1.90289 | 547.8154794 | 0.132906 | 545.9945549 | -4.08538 | 541.1873953 | -1.88314 | 534.7783993 | 3.09579 | 532.3499756 | 3.71772 | 495.5331529 | 10.1094 | 525.7918095 | -42.1803 | 501.4822093 | 1.92029 | 478.169823 | 6.94412 | 477.3373722 | -12.9369 | 514.3517853 | 4.78141 | 511.4774754 | 0.862005 | 508.6040112 | 2.34462 | 505.2998792 | 1.01688 | 502.8336121 | -0.0837709 | 499.7680238 | -0.225866 | 496.9577665 | -0.604412 | 493.6260944 | 0.0118522 | 490.6960401 | -0.350263 | 488.3825681 | -0.470387 | 485.3650215 | -0.453758 | 479.7245361 | -0.767595 | 473.77117 | -0.669076
579.8530442 | 0.5819 | 576.3309973 | -0.0113753 | 572.2816169 | -0.189638 | 568.0579936 | -0.570294 | 564.6386338 | -0.155192 | 559.881258 | 2.07508 | 555.3829529 | -0.494756 | 550.7933516 | -2.54677 | 548.2015351 | -0.781249 | 546.3786718 | -4.23822 | 541.5680229 | -1.28785 | 535.1538612 | 1.83188 | 532.722808 | 2.71118 | 495.9075017 | 10.5506 | 526.1598668 | -41.5927 | 501.84903 | -0.707419 | 478.3370976 | 6.94303 | 477.5134281 | -13.0186 | 514.7094563 | 4.79776 | 511.8324587 | 0.793516 | 508.9563831 | 2.38295 | 505.649817 | 0.442339 | 503.1811771 | 0.342382 | 500.1132031 | -0.346934 | 497.3005498 | -0.219818 | 493.9666016 | -0.376 | 491.0342273 | -0.167293 | 488.7186525 | -0.369189 | 485.6985794 | -0.705236 | 480.0534848 | 0.738624 | 474.0939045 | -0.101962
580.2641698 | 0.746256 | 576.739131 | -0.196737 | 572.686899 | -0.0223409 | 568.45972 | -0.3421 | 565.0370522 | -0.448541 | 560.2758762 | 1.83288 | 555.7743634 | -0.360925 | 551.1815588 | -2.0907 | 548.5875575 | 0.195534 | 546.762755 | -4.95109 | 541.9486183 | -0.117044 | 535.5292915 | 2.02596 | 533.095609 | 3.42923 | 496.2819746 | 10.4593 | 526.5278942 | -41.0051 | 502.2158233 | -3.33424 | 478.5278321 | -4.40533 | 477.7005313 | -9.37615 | 515.0670964 | 4.50693 | 512.1874115 | 0.724862 | 509.3087249 | 2.42297 | 505.9997253 | 0.469506 | 503.5287133 | 0.258116 | 500.4583541 | 0.616512 | 497.6433053 | -0.831019 | 494.3070817 | -0.0123435 | 491.3723881 | -0.269834 | 489.0547114 | -0.821869 | 486.032112 | -0.127744 | 480.3824095 | -0.085305 | 474.4166114 | -0.306845
580.6752566 | 0.770204 | 577.1472264 | -0.330283 | 573.0921435 | -0.0381869 | 568.8614097 | -0.180525 | 565.4354337 | 0.49068 | 560.6704582 | 1.6963 | 556.1657385 | -0.454536 | 551.5697317 | -1.5978 | 548.9735466 | 0.428636 | 547.1468046 | -4.60379 | 542.3291815 | 1.42504 | 535.9046901 | 3.588 | 533.4683785 | 3.21768 | 496.6565711 | 12.1865 | 526.8958917 | -40.4175 | 502.5825892 | -5.96018 | 478.7027377 | -15.7532 | 477.8690243 | -9.45413 | 515.4247057 | 4.21532 | 512.5423339 | 0.690978 | 509.6610366 | 0.907033 | 506.3496041 | 0.510233 | 503.8762205 | 0.442213 | 500.8034767 | -0.368839 | 497.986033 | -0.460878 | 494.6475347 | -0.100304 | 491.7105222 | -0.637876 | 489.3907446 | -0.9645 | 486.3656192 | 0.179445 | 480.7113101 | -0.0392307 | 474.7392907 | -0.806514
581.0863045 | 0.595258 | 577.5552835 | -0.291745 | 573.4973504 | 0.0699827 | 569.2630624 | 0.114474 | 565.8337782 | -0.267793 | 561.065004 | 1.93515 | 556.557078 | -0.285549 | 551.9578703 | -2.12889 | 549.3595023 | 0.0278079 | 547.5308205 | -5.72392 | 542.7097124 | -0.809051 | 536.2800571 | 3.87584 | 533.8411166 | 4.01363 | 497.031291 | 11.0094 | 527.2638593 | -39.83 | 502.9493277 | -8.58522 | 478.8858184 | -27.1007 | 478.0636619 | -9.55417 | 515.782284 | 3.92295 | 512.8972257 | 0.690413 | 510.0133181 | 2.62389 | 506.6994534 | 1.25173 | 504.2236987 | -0.739043 | 501.1485708 | 0.864013 | 498.3287329 | 0.0805458 | 494.9879605 | 0.10206 | 492.0486298 | 0.196756 | 489.7267522 | -0.673611 | 486.699101 | -0.601413 | 481.0401866 | -0.0917329 | 475.0619423 | -0.347364
581.4973135 | 0.702888 | 577.9633023 | -0.100684 | 573.9025197 | 0.081488 | 569.6646783 | -0.0833978 | 566.2320857 | -0.0842554 | 561.4595135 | 1.48171 | 556.9483821 | 0.0296121 | 552.3459746 | -1.55885 | 549.7454247 | 1.11335 | 547.9148028 | -4.43861 | 543.090211 | 0.109393 | 536.6553923 | 2.64455 | 534.2138232 | 2.77632 | 497.406134 | 10.2664 | 527.6317969 | -39.2425 | 503.3160386 | -11.2094 | 479.0683489 | -38.4478 | 478.2245994 | -9.62832 | 516.1398314 | 3.62981 | 513.252087 | 0.689687 | 510.3655695 | 2.31148 | 507.0492732 | 0.96106 | 504.5711479 | -0.755789 | 501.4936365 | 0.494427 | 498.6714049 | -0.501204 | 495.3283591 | 0.338255 | 492.3867108 | -0.770743 | 490.0627342 | 0.613432 | 487.0325575 | -0.12229 | 481.3690389 | -0.256238 | 475.3845663 | -1.25293
581.9082835 | 0.752629 | 578.3712828 | -0.562619 | 574.3076512 | -0.251207 | 570.0662572 | -0.202077 | 566.6303561 | 0.679725 | 561.8539868 | 1.83825 | 557.3396507 | 0.0258071 | 552.7340444 | -1.90406 | 550.1313136 | 0.202289 | 548.2987512 | -4.15547 | 543.4706773 | -0.786586 | 537.0306958 | 1.86906 | 534.5864983 | 3.14094 | 497.7810999 | 11.5507 | 527.9997045 | -38.6551 | 503.682722 | -11.2098 | 479.243782 | -38.4482 | 478.4267639 | -9.99854 | 516.4973479 | 3.3359 | 513.6069177 | 0.688802 | 510.7177907 | 3.21669 | 507.3990634 | 0.666324 | 504.9185681 | -0.0246815 | 501.8386737 | 0.939178 | 499.014049 | 0.18262 | 495.6687304 | -0.469868 | 492.7247652 | 0.39761 | 490.3986904 | -0.351022 | 487.3659885 | -0.304536 | 481.697867 | 0.121086 | 475.7071626 | -0.865081
582.3192146 | 0.509656 | 578.7792249 | -0.00441114 | 574.7127451 | -0.20321 | 570.4677992 | -0.486946 | 567.0285895 | -0.0758863 | 562.2484237 | 2.11446 | 557.7308837 | -0.260969 | 553.1220799 | -1.89451 | 550.5171691 | 0.414538 | 548.682666 | -4.37518 | 543.8511112 | -1.17535 | 537.4059675 | 3.12829 | 534.9591418 | 4.24213 | 498.1561882 | 11.3102 | 528.3675821 | -38.0677 | 504.0493779 | -11.2708 | 479.4339311 | -27.5752 | 478.5801535 | -10.0689 | 516.8548333 | 3.04121 | 513.9617178 | 0.68776 | 511.0699816 | 2.52978 | 507.7488239 | 1.45325 | 505.2659592 | 0.555682 | 502.1836823 | -0.844369 | 499.3566652 | 0.300069 | 496.0090746 | 0.0222784 | 493.0627928 | 0.19486 | 490.734621 | -0.787129 | 487.699394 | -0.528258 | 482.0266709 | -0.396962 | 476.0297312 | -0.236573
582.7301068 | 0.346287 | 579.1871286 | -0.301243 | 575.1178012 | -0.334641 | 570.8693042 | -0.337826 | 567.4267858 | -0.446795 | 562.6428243 | 1.28973 | 558.1220811 | 0.420079 | 553.510081 | -2.07401 | 550.9029912 | -0.484948 | 549.066547 | -4.46198 | 544.2315128 | -0.491493 | 537.7812074 | 2.25777 | 535.3317538 | 3.33565 | 498.5313987 | 12.1034 | 528.7354297 | -37.4804 | 504.4160062 | -11.2698 | 479.6017229 | -27.5757 | 478.7898373 | -11.6821 | 517.2122877 | 2.74574 | 514.3164872 | 0.686565 | 511.4221423 | 3.64789 | 508.0985549 | 1.61763 | 505.6133212 | 0.554527 | 502.5286624 | 0.53654 | 499.6992535 | -0.186621 | 496.3493914 | -0.455201 | 493.4007938 | -0.174527 | 491.0705257 | -0.166917 | 488.032774 | -0.191194 | 482.3554505 | -0.685765 | 476.352272 | 0.167543
583.14096 | 0.331998 | 579.5949939 | 0.066152 | 575.5228196 | 0.287791 | 571.2707722 | 0.251065 | 567.8249451 | 0.659951 | 563.0371885 | 1.49791 | 558.513243 | 0.512667 | 553.8980476 | -2.09906 | 551.2887797 | -0.769566 | 549.4503941 | -4.31697 | 544.6118819 | -0.00231644 | 538.1564155 | 1.64363 | 535.7043342 | 3.21017 | 498.9067312 | 12.3007 | 529.1032472 | -37.4494 | 504.7826068 | -12.4262 | 479.7994843 | -18.1516 | 478.9356866 | -11.7487 | 517.5697111 | 2.44949 | 514.671226 | 0.685219 | 511.7742727 | 3.81383 | 508.4482562 | 0.597411 | 505.960654 | -0.0546067 | 502.8736139 | -0.169175 | 500.0418137 | 0.0346171 | 496.6896809 | -0.281019 | 493.738768 | -0.45778 | 491.4064047 | -0.0470669 | 488.3661284 | 0.182732 | 482.6842059 | -0.218 | 476.6747851 | -0.804323
583.5517741 | 0.00384727 | 580.0028207 | 0.16786 | 575.9278002 | -0.0356927 | 571.6722032 | -0.0274556 | 568.2230672 | -0.0110607 | 563.4315163 | 1.55381 | 558.9043692 | 0.108822 | 554.2859797 | -2.4121 | 551.6745347 | 0.143593 | 549.8342074 | -3.89652 | 544.9922185 | 0.631539 | 538.5315917 | 3.42622 | 536.0768829 | 2.03419 | 499.2821852 | 11.4529 | 529.4710345 | -40.926 | 505.1491797 | -13.5818 | 479.9596413 | -8.72777 | 479.1528821 | -16.7385 | 517.9271034 | 2.45881 | 515.0259341 | 0.650247 | 512.1263728 | 3.71622 | 508.7979278 | 1.41017 | 506.3079578 | 0.0932691 | 503.2185368 | -0.248427 | 500.384346 | 0.541343 | 497.0299431 | -0.23286 | 494.0767155 | -0.149667 | 491.7422578 | -0.600864 | 488.6994573 | -0.230938 | 483.0129369 | -0.156953 | 476.9972704 | 0.382923
583.9625493 | -0.0564015 | 580.4106091 | 0.103014 | 576.3327431 | -0.271734 | 572.0735972 | 0.31401 | 568.6211521 | -0.485029 | 563.8258078 | 1.55347 | 559.2954598 | -0.308535 | 554.6738773 | -1.97148 | 552.0602561 | 0.767789 | 550.2179869 | -4.52432 | 545.3725227 | 0.583397 | 538.9067361 | 1.64854 | 536.4494 | 3.83814 | 499.6577606 | 12.0159 | 529.8387917 | -39.2536 | 505.5157249 | -14.7365 | 480.1650084 | 0.695549 | 479.2911987 | -16.8012 | 518.2844646 | 5.38777 | 515.3806115 | 0.6295 | 512.4784426 | 4.08784 | 509.1475697 | 1.33226 | 506.6552323 | 0.712769 | 503.563431 | -0.217485 | 500.7268502 | -0.23137 | 497.3701779 | 0.275953 | 494.4146361 | -0.328755 | 492.0780851 | -0.658116 | 489.0327606 | 0.0556879 | 483.3416435 | -0.232814 | 477.3197279 | -0.526064
584.3732854 | 0.144431 | 580.818359 | -0.350025 | 576.7376481 | -0.437181 | 572.4749541 | -0.625693 | 569.0191999 | 0.260341 | 564.2200628 | 2.04524 | 559.6865148 | -0.0913605 | 555.0617404 | -2.37449 | 552.445944 | -0.631079 | 550.6017325 | -5.55296 | 545.7527944 | -0.246128 | 539.2818484 | 2.82618 | 536.8218853 | 2.01572 | 500.0334569 | 11.5907 | 530.2065187 | -35.6105 | 505.8822424 | -15.8905 | 480.317537 | 0.694649 | 479.5158983 | -14.9424 | 518.6417947 | 3.36256 | 515.7352582 | 0.765389 | 512.830482 | 3.11457 | 509.4971818 | 1.51614 | 507.0024776 | -0.351993 | 503.9082966 | -0.669828 | 501.0693264 | 0.0971166 | 497.7103853 | -0.0264991 | 494.7525299 | 0.0270146 | 492.4138864 | -0.0597002 | 489.3660382 | -0.0818245 | 483.6703258 | -0.464717 | 477.6421576 | -0.611934
584.7839824 | 0.159142 | 581.2260704 | 0.252413 | 577.1425152 | -0.361236 | 572.8762739 | -0.0535536 | 569.4172106 | 0.135607 | 564.6142814 | 1.89258 | 560.077534 | 0.635641 | 555.4495689 | -2.64079 | 552.8315982 | 0.692241 | 550.9854441 | -4.52325 | 546.1330335 | -2.03044 | 539.6569289 | 1.61777 | 537.194339 | 2.97439 | 500.4092738 | 11.1089 | 530.5742155 | -37.6602 | 506.248732 | -17.0436 | 480.5305034 | 0.249488 | 479.6466899 | -15.0015 | 518.9990937 | 4.1785 | 516.0898741 | 0.72999 | 513.182491 | 2.71069 | 509.8467642 | 0.292308 | 507.3496937 | -1.06562 | 504.2531335 | -0.326512 | 501.4117744 | -0.271471 | 498.0505653 | 0.0571556 | 495.0903969 | 0.169755 | 492.7496619 | -0.900745 | 489.6992902 | -0.681975 | 483.9989836 | 0.142109 | 477.9645594 | -0.276559
585.1946404 | 0.0774729 | 581.6337433 | 0.154974 | 577.5473445 | 0.30708 | 573.2775566 | -0.450785 | 569.815184 | 0.0605013 | 565.0084635 | 1.496 | 560.4685175 | 0.0556053 | 555.8373628 | -2.43424 | 553.2172188 | 0.0980035 | 551.3691218 | -5.39658 | 546.51324 | -1.76903 | 540.0319773 | 2.76744 | 537.5667609 | 2.90014 | 501.1551395 | 11.1938 | 530.9418821 | -34.9715 | 506.6151939 | -18.196 | 480.6754103 | 0.248639 | 479.8788857 | -15.1928 | 519.3563615 | 7.14424 | 516.4444592 | 0.90512 | 513.5344696 | 4.2624 | 510.1963168 | -0.0895408 | 507.6968806 | -0.550664 | 504.5979416 | -0.195963 | 501.7541943 | -0.125283 | 498.3907178 | -0.677714 | 495.428237 | 0.461648 | 493.0854113 | -0.123489 | 490.0325165 | -0.161935 | 484.327617 | -0.0391591 | 478.2869333 | 0.0953263
585.6052592 | -0.223794 | 582.0413776 | -0.227303 | 577.952136 | -0.191497 | 573.6788022 | 0.0793858 | 570.2131201 | -0.170313 | 565.402609 | 1.83471 | 560.8594653 | -0.0123912 | 556.2251221 | -1.99086 | 553.6028057 | -0.36751 | 551.7527656 | -3.97366 | 546.893414 | -1.80993 | 540.4069938 | 3.45958 | 537.939151 | 2.91493 | 501.5280304 | 10.6341 | 531.3095184 | -34.9405 | 506.9816278 | -18.1896 | 480.8959694 | -1.04924 | 480.0021603 | -15.2482 | 519.713598 | 6.48606 | 516.7990135 | 1.08011 | 513.8864178 | 2.6571 | 510.5458396 | 0.907284 | 508.0440381 | -0.0875669 | 504.942721 | 0.0193136 | 502.0965861 | 0.589639 | 498.7308428 | -0.123306 | 495.7660501 | -0.495371 | 493.4211348 | 0.056383 | 490.365717 | -0.342842 | 484.6562259 | -0.144193 | 478.6092793 | 0.287439
586.0158389 | 0.215238 | 582.4489734 | 0.0113974 | 578.3568895 | -0.138007 | 574.0800105 | -0.636867 | 570.611019 | -0.112585 | 565.7967181 | 1.37019 | 561.2503773 | -0.104591 | 556.6128468 | -2.56249 | 553.9883589 | 0.157093 | 552.1363753 | -4.74932 | 547.2735553 | -0.505424 | 540.7819782 | 1.75323 | 538.3115093 | 2.77399 | 501.9008933 | 10.627 | 531.6771244 | -34.9096 | 507.3480339 | -16.0288 | 481.0332611 | -2.3466 | 480.2418444 | -15.7996 | 520.0708034 | 7.17455 | 517.153537 | 1.25496 | 514.2383355 | 2.78305 | 510.8953326 | 1.05397 | 508.3911664 | -0.0852956 | 505.2874716 | -0.159676 | 502.4389497 | 0.151908 | 499.0709402 | 0.625746 | 496.1038363 | 0.786744 | 493.7568323 | -0.446898 | 490.6988918 | 0.131504 | 484.9848102 | -0.172063 | 478.9315975 | 0.0842092
586.4263795 | -0.107939 | 582.8565306 | -0.148585 | 578.7616051 | 0.342171 | 574.4811818 | 0.116818 | 571.0088807 | 0.0160929 | 566.1907907 | 1.47716 | 561.6412536 | -0.0602805 | 557.0005368 | -2.06403 | 554.3738784 | -0.134118 | 552.519951 | -5.26077 | 547.653664 | -0.263716 | 541.1569305 | 1.45991 | 538.6838357 | 2.47496 | 502.2737281 | 12.3912 | 532.0447 | -33.7107 | 507.714412 | -16.0209 | 481.2614062 | -3.64442 | 480.3576099 | -15.8514 | 520.4279775 | 6.31147 | 517.5080296 | 1.42968 | 514.5902227 | 3.39289 | 511.2447956 | -0.383536 | 508.7382653 | -1.458 | 505.6321934 | -0.417848 | 502.7812851 | -1.02379 | 499.4110102 | 0.557139 | 496.4415955 | -0.0193053 | 494.0925037 | -0.537693 | 491.0320408 | 0.335391 | 485.31337 | 0.0974771 | 479.2538876 | -0.414401
586.8368808 | -0.00369274 | 583.2640492 | -0.0135138 | 579.1662827 | 0.0451488 | 574.8823158 | -0.478709 | 571.406705 | 0.382711 | 566.5848266 | 1.01657 | 562.032094 | -0.20696 | 557.3881921 | -1.78061 | 554.7593642 | 0.353705 | 552.9034927 | -4.5361 | 548.03374 | -1.73048 | 541.5318507 | 3.81819 | 539.0561303 | 3.01876 | 502.6465349 | 11.3611 | 532.4122453 | -32.5118 | 508.0807622 | -16.4 | 481.3910894 | -3.64513 | 480.6047744 | -13.4112 | 520.7851204 | 6.94916 | 517.8624913 | 1.60426 | 514.9420794 | 3.93157 | 511.5942288 | 0.348196 | 509.0853348 | 0.189941 | 505.9768864 | -0.494394 | 503.1235922 | 0.0096793 | 499.7510525 | -0.214763 | 496.7793277 | -0.0693828 | 494.428149 | -0.290249 | 491.3651639 | 0.183735 | 485.6419051 | -0.230236 | 479.5761499 | -0.182569
587.247343 | 0.169062 | 583.6715291 | -0.287185 | 579.5709224 | 0.167389 | 575.2834125 | -0.468479 | 571.8044921 | 0.0863692 | 566.978826 | 1.49345 | 562.4228986 | 0.344407 | 557.7758127 | -1.77432 | 555.1448161 | -0.259953 | 553.2870003 | -4.90545 | 548.4137832 | 0.0729988 | 541.9067388 | 1.78656 | 539.428393 | 3.49288 | 503.0193136 | 9.93887 | 532.7797601 | -31.313 | 508.4470843 | -16.3907 | 481.6268138 | -3.64643 | 480.7130388 | -13.4594 | 521.1422319 | 7.98874 | 518.2169221 | 1.77871 | 515.2939056 | 3.55285 | 511.943632 | 0.741269 | 509.4323749 | -0.694303 | 506.3215505 | 0.0637009 | 503.4658711 | 0.37558 | 500.0910672 | 0.493489 | 497.1170329 | 0.290708 | 494.7637682 | -0.404752 | 491.6982612 | -0.497315 | 485.9704157 | -0.40688 | 479.8983841 | 0.499519
587.657766 | 0.219576 | 584.0789704 | 0.174277 | 579.975524 | -0.438575 | 575.684472 | -0.32885 | 572.2022418 | 0.449516 | 567.3727888 | 2.06096 | 562.8136673 | -0.00718474 | 558.1633986 | -1.88384 | 555.5302342 | -0.511759 | 553.6704738 | -3.88206 | 548.7937937 | -0.564854 | 542.2815948 | 1.70445 | 539.8006238 | 2.09199 | 503.3920641 | 13.5374 | 533.1472446 | -30.1142 | 508.8133784 | -15.1457 | 481.7488954 | -8.26244 | 480.9676755 | -11.7437 | 521.4993121 | 6.79804 | 518.5713219 | 1.95304 | 515.6457012 | 2.32956 | 512.2930053 | 0.775299 | 509.7793856 | -1.26968 | 506.6661857 | -0.448765 | 503.8081217 | 0.0936646 | 500.4310543 | -0.422811 | 497.4547109 | -0.418343 | 495.0993612 | -0.371365 | 492.0313326 | -0.220706 | 486.2989016 | -0.328222 | 480.2205903 | -0.96342
588.0681498 | 0.150341 | 584.4863731 | 0.0569798 | 580.3800877 | -0.300659 | 576.0854943 | -0.332591 | 572.5999541 | 0.362957 | 567.7667149 | 1.55743 | 563.2044002 | -0.266444 | 558.5509496 | -1.97937 | 555.9156185 | -0.436668 | 554.0539131 | -4.90683 | 549.1737715 | -0.0394537 | 542.6564185 | 1.45888 | 540.1728226 | 2.32698 | 503.7647864 | 11.6812 | 533.5146985 | -28.9156 | 509.1796444 | -13.8999 | 481.9921922 | -12.8789 | 481.068447 | -11.7883 | 521.856361 | 4.41649 | 518.9256908 | 2.12724 | 515.9974662 | 2.85559 | 512.6423487 | 1.12424 | 510.1263669 | 0.135226 | 507.0107919 | -0.321567 | 504.1503439 | -0.0271141 | 500.7710137 | -0.212478 | 497.7923619 | 0.494123 | 495.434928 | -1.068 | 492.3643781 | -0.71226 | 486.6273628 | -0.763415 | 480.5427685 | 0.502957
588.4784943 | 0.163976 | 584.893737 | -0.381171 | 580.7846133 | -0.0889741 | 576.4864792 | -0.217727 | 572.9976291 | -0.561629 | 568.1606044 | 1.11145 | 563.5950971 | -0.159475 | 558.9384659 | -2.56072 | 556.3009689 | -0.390841 | 554.4373183 | -5.21954 | 549.5537164 | -0.351976 | 543.03121 | 2.14108 | 540.5449894 | 3.10624 | 504.1374805 | 13.1452 | 533.882122 | -27.7171 | 509.5458823 | -12.6536 | 482.1066791 | -17.4946 | 481.3305479 | -15.3742 | 522.2133785 | 4.55039 | 519.2800288 | 2.30133 | 516.3492006 | 1.52904 | 512.991662 | 0.14036 | 510.4733187 | 0.249551 | 507.3553693 | -0.447499 | 504.4925378 | 0.364826 | 501.1109454 | -0.742968 | 498.1299857 | -0.971699 | 495.7704687 | -0.441955 | 492.6973976 | -0.173222 | 486.9557992 | -0.0313969 | 480.8649186 | -0.285282
588.8887995 | 0.121264 | 585.3010622 | -0.0037248 | 581.1891008 | -0.462998 | 576.8874268 | -0.557049 | 573.3952666 | 0.384178 | 568.5544572 | 1.42201 | 563.9857582 | 0.0472171 | 559.3259474 | -2.58557 | 556.6862854 | 1.01043 | 554.8206893 | -4.73082 | 549.9336285 | -0.72078 | 543.4059693 | 2.01266 | 540.9171242 | 2.77057 | 504.5101463 | 11.5573 | 534.2495149 | -26.5187 | 509.912092 | -11.4065 | 482.3575414 | -17.4957 | 481.4238346 | -18.8856 | 522.5703646 | 5.19812 | 519.6343356 | 2.47529 | 516.7009043 | 2.53983 | 513.3409453 | -0.103012 | 510.8202409 | -0.986225 | 507.6999176 | -0.295096 | 504.8347034 | 0.300162 | 501.4508494 | -0.337326 | 498.4675824 | -0.198359 | 496.1059831 | -0.385576 | 493.0303911 | 0.165144 | 487.2842109 | -0.726708 | 481.1870407 | -0.095618
589.2990654 | 0.417401 | 585.7083487 | -0.0854142 | 581.5935503 | -0.609534 | 577.288337 | 0.359706 | 573.7928668 | -0.539729 | 568.9482733 | 1.16992 | 564.3763832 | 0.08437 | 559.713394 | -2.31114 | 557.071568 | -0.274074 | 555.2040261 | -5.22032 | 550.3135077 | -0.420434 | 543.7806963 | 1.2356 | 541.289227 | 2.01057 | 504.8827838 | 11.1686 | 534.6168773 | -25.3203 | 510.2782735 | -10.1587 | 482.4644406 | -23.8955 | 481.6933913 | -19.0036 | 522.9273193 | 5.19595 | 519.9886115 | 2.43852 | 517.0525774 | 3.91152 | 513.6901985 | -0.47107 | 511.1671337 | 0.655327 | 508.044437 | -0.815417 | 505.1768405 | 0.00651834 | 501.7907256 | 0.0576652 | 498.8051519 | 0.0820539 | 496.4414712 | -0.307348 | 493.3633586 | 0.208929 | 487.6125978 | 0.207196 | 481.5091346 | -0.181333
589.7092921 | 0.331318 | 586.1155965 | -0.114731 | 581.9979617 | 0.126528 | 577.6892099 | -0.356149 | 574.1904294 | 0.576828 | 569.3420527 | 1.36734 | 564.7669723 | -0.154629 | 560.1008057 | -2.04945 | 557.4568166 | 0.764861 | 555.5873287 | -5.26476 | 550.6933541 | 0.747683 | 544.155391 | -0.219556 | 541.6612977 | 2.37874 | 505.255393 | 11.5004 | 534.9842091 | -24.1221 | 510.6444268 | -10.145 | 482.7228613 | -30.2956 | 481.7792016 | -19.0411 | 523.2842425 | 5.38455 | 520.3428563 | 1.1325 | 517.4042198 | 4.63557 | 514.0394217 | 0.435225 | 511.5139969 | 0.660828 | 508.3889273 | -0.720296 | 505.5189491 | -0.417357 | 502.1305741 | -0.0160151 | 499.1426941 | -0.476245 | 496.776933 | -0.366607 | 493.6963001 | 0.568091 | 487.9409599 | -0.818039 | 481.8312005 | 0.561672
590.1194794 | 0.0993726 | 586.5228055 | 0.351062 | 582.4023349 | -0.0845685 | 578.0900454 | -0.336702 | 574.5879547 | 0.175735 | 569.7357953 | 0.926212 | 565.1575254 | -0.0682903 | 560.4881825 | -2.0337 | 557.8420313 | -0.791855 | 555.970597 | -3.68657 | 551.0731675 | -0.304828 | 544.5300534 | 1.50758 | 542.0333363 | 3.09648 | 505.6279737 | 11.5679 | 535.3515103 | -22.924 | 511.0105518 | -14.647 | 482.8221798 | -36.695 | 482.0562059 | -20.6744 | 523.6411343 | 5.57232 | 520.69707 | 0.770214 | 517.7558315 | 4.32471 | 514.3886147 | -0.27016 | 511.8608305 | 0.933997 | 508.7333886 | -0.0856149 | 505.8610294 | 0.282586 | 502.4703947 | -0.739059 | 499.4802092 | -0.762338 | 497.1123684 | 0.00785938 | 494.0292154 | 0.0461389 | 488.2692971 | -0.170194 | 482.1532382 | 0.211406
590.5296273 | 0.221269 | 586.9299756 | 0.685792 | 582.80667 | -0.171736 | 578.4908435 | -0.775224 | 574.9854424 | -0.164343 | 570.1295012 | 0.900264 | 565.5480425 | 0.126426 | 560.8755244 | -2.35649 | 558.2272119 | 0.0844235 | 556.3538311 | -5.83652 | 551.452948 | -1.22537 | 544.9046834 | 1.566 | 542.4053427 | 3.13799 | 506.0005261 | 11.5796 | 535.7187808 | -22.8935 | 511.3766485 | -14.6315 | 483.0881519 | -36.6956 | 482.1345481 | -22.2211 | 523.9979946 | 5.75925 | 521.0512526 | 3.61526 | 518.1074125 | 3.98312 | 514.7377776 | 0.245021 | 512.2076345 | -0.161963 | 509.0778208 | 0.0382825 | 506.2030811 | -0.327531 | 502.8101874 | -0.171486 | 499.8176969 | -0.0227857 | 497.4477775 | -0.455251 | 494.3621047 | 0.214611 | 488.5976095 | -0.578715 | 482.4752477 | 0.527591
590.9397359 | 0.227055 | 587.337107 | 0.117463 | 583.2109669 | 0.062979 | 578.8916042 | -0.444958 | 575.3828926 | -0.381026 | 570.5231703 | 1.54501 | 565.9385235 | -0.0564329 | 561.2628314 | -1.89658 | 558.6123585 | -0.753742 | 556.7370308 | -4.94457 | 551.8326955 | 0.329394 | 545.279281 | 0.896954 | 542.7773171 | 2.73415 | 506.37305 | 11.7539 | 536.0860207 | -21.6243 | 511.7427169 | -15.1202 | 483.1798969 | -36.6959 | 482.4189915 | -23.8568 | 524.3548233 | 5.94535 | 521.4054041 | 1.54499 | 518.4589627 | 5.96822 | 515.0869104 | 0.796396 | 512.5544088 | 0.207506 | 509.4222239 | -1.10859 | 506.5451043 | 0.234761 | 503.1499523 | -0.0709026 | 500.1551573 | -0.21475 | 497.7831602 | -0.287329 | 494.6949678 | -0.195893 | 488.9258969 | -0.473265 | 482.7972291 | -0.18985
591.3498051 | 0.398118 | 587.7441995 | -0.384767 | 583.6152256 | -0.115421 | 579.2923273 | -0.395014 | 575.7803053 | 0.364685 | 570.9168026 | 1.17677 | 566.3289685 | 0.161243 | 561.6501034 | -2.2707 | 558.9974711 | -1.06508 | 557.1201962 | -5.48 | 552.21241 | -0.844939 | 545.6538462 | 0.709141 | 543.1492592 | 1.98089 | 506.7455454 | 12.0789 | 536.4532298 | -21.7808 | 512.1087569 | -15.6081 | 483.4534131 | -29.8586 | 482.4898742 | -23.8874 | 524.7116205 | 6.13061 | 521.7595243 | 3.4458 | 518.8104821 | 5.34165 | 515.436013 | 0.464646 | 512.9011535 | 0.264987 | 509.7665978 | -0.40306 | 506.8870989 | 0.079136 | 503.4896893 | -0.285781 | 500.4925904 | -0.840323 | 498.1185165 | 0.349747 | 495.0278048 | 0.378484 | 489.2541593 | -0.184587 | 483.1191822 | -0.869515
591.7598348 | 0.152433 | 588.1512532 | -0.0321735 | 584.0194461 | 0.0423011 | 579.693013 | -0.488525 | 576.1776805 | 0.056582 | 571.3103981 | 0.888286 | 566.7193774 | -0.196291 | 562.0373404 | -2.57379 | 559.3825495 | 0.360159 | 557.5033272 | -5.04343 | 552.5920914 | -0.696504 | 546.028379 | 0.384524 | 543.5211692 | 2.93455 | 507.1180122 | 10.0799 | 536.8204082 | -18.456 | 512.4747684 | -16.0951 | 483.5375918 | -29.8588 | 482.7817482 | -21.9085 | 525.0683862 | 6.31504 | 522.1136135 | 2.76335 | 519.1619706 | 5.15386 | 515.7850854 | -0.251436 | 513.2478685 | 0.184826 | 510.1109426 | -0.220779 | 507.229065 | 0.331234 | 503.8293984 | -0.309603 | 500.8299961 | -0.14466 | 498.4538462 | -0.501152 | 495.3606155 | 0.312634 | 489.5823968 | 0.108085 | 483.4411072 | 0.654804
592.1698252 | 0.204209 | 588.558268 | 0.128585 | 584.4236284 | -0.826668 | 580.0936612 | -0.0719243 | 576.5750181 | -0.0154791 | 571.7039567 | 0.953987 | 567.1097501 | 0.289868 | 562.4245423 | -2.82897 | 559.7675939 | -0.588954 | 557.8864238 | -4.76532 | 552.9717398 | -0.725673 | 546.4028793 | 0.215199 | 543.8930468 | 2.34668 | 507.4904505 | 10.9369 | 537.1875558 | -17.4147 | 512.8407516 | -16.5814 | 483.818645 | -22.1367 | 482.8451798 | -19.8314 | 525.4251202 | 6.30707 | 522.4676714 | 0.874111 | 519.5134284 | 4.29577 | 516.1341275 | 0.265455 | 513.5945538 | -0.491288 | 510.4552582 | -1.43682 | 507.5710024 | -0.688294 | 504.1690795 | 0.122598 | 501.1673744 | -1.19995 | 498.7891495 | -0.879818 | 495.6934 | -0.0863881 | 489.9106092 | -0.225915 | 483.7630038 | 0.120824
592.5797761 | -0.0524906 | 588.9652439 | -0.055765 | 584.8277724 | 0.185146 | 580.4942719 | -0.196422 | 576.9723181 | -0.0844317 | 572.0974784 | 0.920595 | 567.5000868 | -0.214344 | 562.8117092 | -2.28752 | 560.1526041 | -1.12353 | 558.269486 | -4.41094 | 553.3513551 | -1.40485 | 546.7773471 | 1.70593 | 544.2648923 | 2.37595 | 507.8628602 | 10.5631 | 537.5546727 | -20.8283 | 513.2067062 | -17.0668 | 483.8952647 | -22.137 | 483.1444759 | -19.9593 | 525.7818227 | 6.67991 | 522.821698 | 2.72834 | 519.8648553 | 5.76559 | 516.4831394 | 0.455941 | 513.9412094 | -0.121581 | 510.7995445 | -1.1668 | 507.9129113 | -0.279093 | 504.5087326 | -0.179205 | 501.5047252 | -0.30122 | 499.1244263 | 0.0258694 | 496.0261583 | -0.0226831 | 490.2387966 | -0.325813 | 484.0848722 | -0.114362
592.9896875 | 0.589683 | 589.3721809 | 0.387524 | 585.2318781 | -0.0128203 | 580.894845 | -0.287928 | 577.3695805 | -0.639124 | 572.4909633 | 1.272 | 567.8903872 | 0.404229 | 563.198841 | -2.05088 | 560.5375801 | -0.133904 | 558.6525138 | -4.19938 | 553.7309373 | -1.14788 | 547.1517823 | 1.51838 | 544.6367054 | 2.79531 | 508.2352412 | 10.9415 | 537.9217587 | -17.471 | 513.5726324 | -17.0467 | 484.1838475 | -16.149 | 483.2004651 | -17.7666 | 526.1384935 | 6.52776 | 523.1756934 | 2.64114 | 520.2162513 | 5.51908 | 516.832121 | 0.127239 | 514.2878352 | 0.102144 | 511.1438016 | -0.179717 | 508.2547915 | -0.761747 | 504.8483577 | -0.0499623 | 501.8420486 | 0.23563 | 499.4596765 | -0.603488 | 496.3588902 | -0.321056 | 490.5669589 | 0.0365384 | 484.4067124 | 0.376232
593.3995595 | -0.126938 | 589.779079 | 0.149761 | 585.6359456 | -0.201357 | 581.2953806 | -0.408457 | 577.7668052 | 0.0863959 | 572.8844112 | 0.793095 | 568.2806515 | 0.143741 | 563.5859378 | -2.46746 | 560.9225219 | 0.0603357 | 559.0355071 | -4.11035 | 554.1104864 | -1.86454 | 547.526185 | 0.649675 | 545.0084863 | 1.98787 | 508.6075936 | 11.9681 | 538.2888138 | -17.4408 | 513.9385299 | -17.0257 | 484.2529156 | -16.1493 | 483.5071745 | -15.6803 | 526.4951326 | 7.73803 | 523.5296576 | 6.2286 | 520.5676164 | 5.88129 | 517.1810723 | 1.47394 | 514.6344312 | -0.218203 | 511.4880295 | -1.23266 | 508.596643 | -0.25111 | 505.1879547 | 0.439717 | 502.1793446 | -0.473908 | 499.7949001 | -0.337117 | 496.6915958 | -0.109142 | 490.8950961 | -0.0708162 | 484.7285242 | -0.0693618
593.809392 | -0.0625284 | 590.1859381 | 0.349627 | 586.0399747 | -0.237893 | 581.6958785 | -0.169822 | 578.1639923 | -0.813823 | 573.2778222 | 1.11469 | 568.6708796 | 0.136642 | 563.9729994 | -2.32353 | 561.3074295 | 0.281358 | 559.4184659 | -4.55895 | 554.4900022 | -0.924776 | 547.9005552 | 0.867224 | 545.3802347 | 1.94688 | 508.9799172 | 11.1015 | 538.6558381 | -16.2518 | 514.3043989 | -14.0246 | 484.5490205 | -16.98 | 483.55573 | -15.7009 | 526.8517401 | 6.15488 | 523.8835904 | 1.67395 | 520.9189506 | 5.2105 | 517.5299933 | 0.0519737 | 514.9809974 | 0.596602 | 511.8322281 | -1.64481 | 508.9384657 | -0.285159 | 505.5275237 | -0.00534469 | 502.516613 | -0.460546 | 500.1300971 | -0.640844 | 497.0242751 | -0.0222246 | 491.2232081 | 0.00231963 | 485.0503077 | -0.205675
594.2191849 | 0.0449566 | 590.5927582 | 0.238278 | 586.4439655 | -0.426829 | 582.0963389 | -0.252418 | 578.5611418 | 0.330486 | 573.6711963 | 0.321207 | 569.0610715 | -0.0428984 | 564.3600258 | -2.19081 | 561.6923029 | 0.420595 | 559.8013902 | -4.69239 | 554.8694849 | -0.67539 | 548.2748927 | 0.494467 | 545.7519508 | 1.30075 | 509.3522121 | 11.4503 | 539.0228314 | -15.0628 | 514.6702393 | -11.0229 | 484.6105446 | -16.9802 | 483.8698441 | -14.3707 | 527.2083158 | 8.49311 | 524.2374919 | 4.67841 | 521.2702538 | 6.28914 | 517.8788839 | 0.459262 | 515.3275337 | 0.0413897 | 512.1763973 | -0.94878 | 509.2802598 | -0.346285 | 505.8670646 | 0.114698 | 502.8538539 | -0.72734 | 500.4652675 | -0.360366 | 497.356928 | -0.28767 | 491.551295 | 0.292999 | 485.3720628 | -0.17545
594.6289383 | -0.0393767 | 590.9995393 | -0.0167304 | 586.847918 | -0.0442421 | 582.4967616 | -0.557642 | 578.9582535 | 0.377969 | 574.0645333 | 0.903553 | 569.4512271 | 0.0269076 | 564.7470171 | -2.34636 | 562.077142 | 0.0141838 | 560.18428 | -6.1505 | 555.2489343 | -1.59764 | 548.6491976 | 0.85742 | 546.1236345 | 2.08949 | 509.7244781 | 13.2911 | 539.3897938 | -13.8739 | 515.036051 | -8.0206 | 484.914164 | -6.31121 | 483.9109747 | -12.9253 | 527.5648598 | 9.82595 | 524.5913621 | 3.91541 | 521.621526 | 4.44376 | 518.2277441 | -0.268079 | 515.6740402 | 0.952102 | 512.5205372 | -0.970022 | 509.6220251 | 0.0489155 | 506.2065773 | -0.0897572 | 503.1910672 | -0.211634 | 500.8004112 | -0.515395 | 497.6895545 | -0.523292 | 491.8793566 | -1.03595 | 485.6937895 | 0.399212
595.0386521 | 0.11353 | 591.4062815 | 0.48349 | 587.251832 | 0.382983 | 582.8971466 | 0.478964 | 579.3553276 | -0.157749 | 574.4578334 | 0.541313 | 569.8413465 | 0.306923 | 565.1339732 | -2.26969 | 562.4619467 | -0.779175 | 560.5671352 | -4.28816 | 555.6283505 | -1.21738 | 549.0234698 | -0.129003 | 546.4952858 | 1.60334 | 510.0967154 | 10.0769 | 539.7567252 | -12.6851 | 515.401834 | -5.01777 | 484.9681516 | -6.31149 | 484.2324846 | -11.5974 | 527.9213721 | 5.27691 | 524.9452008 | 5.10421 | 521.9727672 | 4.82389 | 518.5765739 | 0.0667076 | 516.0205168 | 0.0404001 | 512.8646477 | -1.35388 | 509.9637615 | -0.0216762 | 506.5460619 | 0.161544 | 503.5282529 | -0.0935073 | 501.1355281 | -0.884147 | 498.0221545 | -0.0333142 | 492.207393 | 0.0294502 | 486.0154879 | 0.692381
595.4483264 | 0.0404176 | 591.8129846 | -0.0334228 | 587.6557077 | -0.0258381 | 583.297494 | -0.0788932 | 579.7523639 | -0.346728 | 574.8510965 | 0.776119 | 570.2314296 | 0.409353 | 565.5208941 | -2.68505 | 562.8467172 | -0.295522 | 560.9499558 | -4.24225 | 556.0077334 | -0.263245 | 549.3977093 | -0.363308 | 546.8669046 | 1.24828 | 510.4689238 | 11.1186 | 540.1236256 | -11.4965 | 515.7675883 | -2.01439 | 485.279278 | 3.09131 | 484.2661992 | -10.1488 | 528.2778526 | 5.2624 | 525.2990082 | 2.23857 | 522.3239774 | 6.11544 | 518.9253733 | 1.87135 | 516.3669634 | 0.859888 | 513.2087288 | -1.24 | 510.3054692 | 0.300041 | 506.8855183 | 0.144697 | 503.8654109 | -0.504909 | 501.4706184 | -0.350981 | 498.354728 | -0.199933 | 492.5354042 | -0.402697 | 486.3371579 | 0.510203
595.8579611 | 0.495875 | 592.2196486 | -0.097808 | 588.0595449 | -0.807971 | 583.6978037 | 0.265747 | 580.1493625 | 0.0167228 | 575.2443225 | 1.0776 | 570.6214763 | -0.396489 | 565.9077797 | -2.54232 | 563.2314533 | -1.0138 | 561.3327418 | -4.53465 | 556.387083 | -0.307721 | 549.7719161 | -0.376969 | 547.238491 | 2.1647 | 510.8411032 | 11.3089 | 540.4904949 | -10.3079 | 516.1333138 | 0.989558 | 485.3257368 | 3.09103 | 484.5950959 | -10.2859 | 528.6343012 | 5.02314 | 525.6527842 | 2.20054 | 522.6751566 | 4.35646 | 519.2741422 | 2.01337 | 516.7133802 | 0.394426 | 513.5527805 | -0.812482 | 510.647148 | -0.554617 | 507.2249465 | 0.394784 | 504.2025413 | -0.243893 | 501.8056818 | -0.586116 | 498.6872751 | 0.253758 | 492.86339 | -0.305486 | 486.6587994 | 0.51569
596.2675561 | 0.0878009 | 592.6262736 | 0.417611 | 588.4633437 | 0.267932 | 584.0980756 | -0.00930633 | 580.5463233 | 0.159396 | 575.6375115 | 0.749849 | 571.0114867 | -0.028773 | 566.29463 | -1.71299 | 563.616155 | 0.232712 | 561.7154932 | -4.33574 | 556.7663993 | -0.92033 | 550.1460901 | 0.979947 | 547.6100448 | 2.54504 | 511.2132538 | 10.9785 | 540.8573332 | -9.11935 | 516.4990105 | 1.01525 | 485.6443625 | 6.28757 | 484.6214036 | -15.9122 | 528.9907181 | 5.00699 | 526.0065287 | 2.18575 | 523.0263047 | 4.76647 | 519.6228807 | 1.91075 | 517.0597669 | 0.454106 | 513.8968028 | -1.33287 | 510.988798 | 0.671632 | 507.5643465 | 0.552979 | 504.5396441 | -0.428634 | 502.1407185 | -0.300085 | 499.0197956 | 0.115729 | 493.1913505 | 0.255071 | 486.9804124 | 0.321126
596.6771115 | 0.23704 | 593.0328595 | -0.160617 | 588.8671041 | 0.0331719 | 584.4983099 | -0.283175 | 580.9432464 | -0.353641 | 576.0306633 | 0.737926 | 571.4014608 | 0.0722418 | 566.6814451 | -2.65979 | 564.0008223 | -0.520816 | 562.0982099 | -4.42568 | 557.1456822 | -0.644437 | 550.5202314 | -0.232501 | 547.9815661 | 1.64677 | 511.5853753 | 11.056 | 541.2241404 | -7.93094 | 516.8646784 | -31.378 | 485.6833002 | 9.4858 | 484.9576781 | -21.6663 | 529.3471031 | 5.01311 | 526.3602417 | 2.17091 | 523.3774216 | 3.61314 | 519.9715886 | 1.95446 | 517.4061237 | 1.23797 | 514.2407955 | -0.762663 | 511.330419 | 0.00399104 | 507.9037182 | 0.696372 | 504.8767191 | -0.746063 | 502.4757283 | 0.110566 | 499.3522895 | 0.0185973 | 493.5192856 | -1.36226 | 487.301997 | -0.892611
597.0866273 | 0.51811 | 593.4394063 | -0.350217 | 589.270826 | -0.0125098 | 584.8985063 | -0.295814 | 581.3401316 | -0.422623 | 576.4237781 | 0.6012 | 571.7913985 | 0.0364261 | 567.0682248 | -2.57177 | 564.3854551 | -0.217451 | 562.4808919 | -4.36956 | 557.5249317 | -0.537377 | 550.8943399 | -0.415591 | 548.3530548 | 1.10487 | 511.9574679 | 11.3557 | 541.5909165 | -6.74262 | 517.2303174 | -33.2827 | 486.0094174 | 9.4836 | 484.9765879 | -27.2893 | 529.7034562 | 5.01842 | 526.7139232 | 2.15603 | 523.7285075 | 2.775 | 520.320266 | 2.55411 | 517.7524504 | 0.71718 | 514.5847588 | -0.203035 | 511.6720112 | 0.338941 | 508.2430616 | -0.444538 | 505.2137664 | -0.378089 | 502.8107113 | -0.199933 | 499.6847569 | -0.512217 | 493.8471953 | 0.127357 | 487.6235531 | -0.19172
597.4961034 | 0.220191 | 593.845914 | 0.0402363 | 589.6745093 | 0.373144 | 585.298665 | 0.284958 | 581.736979 | -0.296466 | 576.8168558 | 0.791995 | 572.1812998 | 0.0862826 | 567.4549692 | -2.55824 | 564.7700535 | 0.27884 | 562.8635393 | -5.405 | 557.9041477 | -0.500151 | 551.2684155 | 0.523921 | 548.724511 | 1.64306 | 512.3295314 | 10.6151 | 541.9576614 | -5.55439 | 517.5959275 | -32.6853 | 486.0408419 | 9.48339 | 485.3202311 | -27.43 | 530.0597775 | 5.02292 | 527.0675733 | 2.1411 | 524.0795622 | 3.69988 | 520.6689129 | 3.42931 | 518.0987471 | 1.18249 | 514.9286925 | -0.721757 | 512.0135743 | -0.302647 | 508.5823766 | 0.281335 | 505.5507859 | -0.870498 | 503.1456674 | -0.0248052 | 500.0171976 | 0.285671 | 494.1750796 | -0.727059 | 487.9450807 | -0.558798
597.9055398 | 0.178714 | 594.2523825 | 0.124288 | 590.0781542 | 0.320493 | 585.6987858 | -0.222812 | 582.1337885 | -0.291988 | 577.2098963 | 1.01136 | 572.5711647 | 0.00042695 | 567.8416782 | -2.7784 | 565.1546174 | -0.853176 | 563.2461518 | -5.69181 | 558.2833304 | -0.940275 | 551.6424583 | -0.331322 | 549.0959345 | 2.58055 | 512.7015658 | 12.418 | 542.3243751 | -5.5247 | 517.9615087 | -46.0709 | 486.3744427 | 8.35914 | 485.3317521 | -22.6072 | 530.4160668 | 5.02661 | 527.4211918 | 2.12614 | 524.4305858 | 3.66954 | 521.0175292 | 2.13132 | 518.4450137 | 1.44083 | 515.2725967 | 0.0214182 | 512.3551085 | 0.114208 | 508.9216634 | -0.425273 | 505.8877776 | -0.761906 | 503.4805965 | 0.166336 | 500.3496116 | -0.714057 | 494.5029384 | -0.226604 | 488.2665797 | -0.12621
598.3149366 | 0.284013 | 594.6588119 | 0.0355727 | 590.4817605 | -0.0155296 | 586.0988689 | 0.0791849 | 582.5305602 | -0.621184 | 577.6028997 | 0.378251 | 572.9609931 | 0.182218 | 568.2283519 | -2.4772 | 565.5391468 | -0.0980421 | 563.6287297 | -4.56071 | 558.6624795 | -1.71132 | 552.0164682 | 0.611549 | 549.4673254 | 2.00908 | 513.0735711 | 11.6157 | 542.6910576 | -2.40735 | 518.3270609 | -3.26625 | 486.3983618 | 8.35898 | 485.6827549 | -17.9227 | 530.7723242 | 5.00644 | 527.7747787 | 2.11115 | 524.7815781 | 2.14077 | 521.3661149 | 1.4325 | 518.7912503 | 1.73177 | 515.6164713 | -1.24051 | 512.6966137 | 0.479821 | 509.2609217 | 0.589187 | 506.2247414 | -1.02327 | 503.8154988 | -0.470824 | 500.681999 | -0.0796953 | 494.8307717 | -0.722584 | 488.5880502 | 0.134647
598.7242936 | 0.0507751 | 595.0652021 | 0.0298077 | 590.8853283 | -0.0960571 | 586.4989141 | -0.569057 | 582.9272941 | -0.311707 | 577.9958659 | 0.825355 | 573.3507851 | 0.436688 | 568.6149901 | -2.12336 | 565.9236417 | 0.217715 | 564.0112727 | -5.41561 | 559.0415952 | -1.00057 | 552.3904452 | -0.824996 | 549.8386836 | 1.54371 | 513.4455472 | 10.2414 | 543.0577089 | -1.57279 | 518.6925841 | -3.23585 | 486.7394384 | 2.88805 | 485.6868964 | -17.9243 | 531.1285496 | 5.14563 | 528.1283341 | 2.09612 | 525.1325393 | 3.98484 | 521.7146699 | 2.17017 | 519.1374567 | 2.93404 | 515.9603163 | -0.590756 | 513.0380899 | 0.410191 | 509.6001516 | -0.336896 | 506.5616775 | -0.332663 | 504.150374 | -0.0258004 | 501.0143597 | -0.0970407 | 495.1585795 | -0.130459 | 488.9094921 | 0.490993
599.1336108 | 0.233904 | 595.4715531 | -0.280408 | 591.2888575 | 0.128856 | 586.8989214 | -0.363126 | 583.32399 | -0.443315 | 578.3887949 | 0.579243 | 573.7405406 | -0.170144 | 569.0015929 | -2.32073 | 566.308102 | -0.125993 | 564.393781 | -5.46354 | 559.4206773 | -0.406592 | 552.7643893 | 0.952012 | 550.2100092 | 1.35477 | 513.8174941 | 10.7607 | 543.4243289 | -11.2405 | 519.0580783 | -4.02252 | 486.7558602 | 2.88795 | 486.0420207 | -20.439 | 531.484743 | 5.28401 | 528.4818578 | 2.08106 | 525.4834692 | 4.71287 | 522.0631943 | 0.0689527 | 519.483633 | 2.84715 | 516.3041316 | -0.680639 | 513.379537 | -0.0800194 | 509.9393532 | 0.259424 | 506.8985856 | -0.742562 | 504.4852223 | -0.875812 | 501.3466936 | 0.159001 | 495.4863618 | -0.103801 | 489.2309053 | -0.50101
599.5428883 | 0.195412 | 595.8778649 | -0.141959 | 591.6923481 | 0.512313 | 587.2988908 | -0.282641 | 583.720648 | -0.571383 | 578.7816867 | 0.661185 | 574.1302596 | -0.244826 | 569.3881602 | -2.29858 | 566.6925278 | -0.172148 | 564.7762544 | -4.21774 | 559.7997259 | -0.00697117 | 553.1383004 | 0.78106 | 550.581302 | 1.54848 | 514.1894118 | 9.75238 | 543.7909176 | -11.2107 | 519.4235434 | -4.80838 | 487.1044043 | -6.94223 | 486.0452494 | -22.8116 | 531.8409045 | 5.4216 | 528.8353499 | 2.06598 | 525.8343678 | 4.97562 | 522.4116881 | 1.24093 | 519.8297791 | 2.66546 | 516.6479173 | -0.6082 | 513.720955 | 0.112931 | 510.2785262 | 0.470575 | 507.2354658 | -0.225738 | 504.8200435 | 0.0780339 | 501.6790008 | -0.07974 | 495.8141184 | -0.562936 | 489.55229 | -0.230705
599.9521261 | 0.397929 | 596.2841375 | -0.161282 | 592.0958 | 0.288123 | 587.6988224 | -0.175495 | 584.1172681 | 0.167473 | 579.1745413 | 0.27718 | 574.5199421 | 0.0285197 | 569.7746921 | -2.43477 | 567.0769189 | 0.826632 | 565.1586929 | -5.24919 | 560.1787409 | -0.529581 | 553.5121786 | 0.440767 | 550.9525621 | 0.719276 | 514.5613003 | 12.1544 | 544.157475 | -11.7619 | 519.7889794 | -5.59345 | 487.1133369 | -16.7703 | 486.3971251 | -25.3236 | 532.1970339 | 5.55839 | 529.1888104 | 2.05088 | 526.1852352 | 3.81865 | 522.7601511 | 1.56689 | 520.175895 | 3.54293 | 516.9916734 | 0.166632 | 514.0623439 | 0.126986 | 510.6176708 | -0.968069 | 507.5723181 | -0.716658 | 505.1548376 | 0.444787 | 502.0112811 | 0.0948681 | 496.1418495 | -0.669843 | 489.8736461 | -0.623864
600.361324 | 0.153018 | 596.6903708 | -0.21325 | 592.4992134 | 0.0214116 | 588.098716 | 0.0265451 | 584.5138502 | -0.123637 | 579.5673586 | 0.424058 | 574.909588 | 0.0497179 | 570.1611884 | -2.87484 | 567.4612753 | 0.553067 | 565.5410966 | -4.33492 | 560.5577223 | -0.681758 | 553.8860237 | -1.2236 | 551.3237894 | 1.4991 | 514.9331594 | 11.6657 | 544.524001 | -12.3131 | 520.1543862 | -5.56001 | 487.4693406 | -26.5995 | 486.4077146 | -27.699 | 532.5531312 | 5.69439 | 529.5422392 | 2.01248 | 526.5360713 | 3.55331 | 523.1085835 | 0.647753 | 520.5219807 | 4.12476 | 517.3353997 | -1.0539 | 514.4037037 | 0.0783646 | 510.9567869 | -0.197464 | 507.9091425 | -0.0445803 | 505.4896047 | 0.470303 | 502.3435346 | 0.35519 | 496.4695549 | -0.448791 | 490.1949735 | 0.00988266
600.7704822 | 0.095486 | 597.0965648 | -0.0439279 | 592.9025881 | 0.28203 | 588.4985716 | -0.10983 | 584.9103943 | -0.709641 | 579.9601386 | 0.602502 | 575.2991974 | -0.533858 | 570.5476492 | -2.19055 | 567.8455972 | -0.0694046 | 565.9234654 | -4.71447 | 560.9366701 | 0.636314 | 554.2598358 | -0.185098 | 551.6949839 | 1.3212 | 515.3049892 | 11.7763 | 544.8904957 | -12.8643 | 520.5197639 | -6.86697 | 487.4707921 | -36.4272 | 486.7522098 | -30.2068 | 532.9091965 | 5.8296 | 529.8956363 | 0.40736 | 526.886876 | 2.90661 | 523.4569851 | 0.619825 | 520.8680362 | 3.24801 | 517.6790963 | -1.06891 | 514.7450343 | -0.250227 | 511.2958744 | 0.471189 | 508.2459388 | -0.95659 | 505.8243446 | -0.060921 | 502.6757613 | -0.09097 | 496.7972346 | -0.709379 | 490.5162722 | -0.572758
601.1796005 | 0.159701 | 597.5027195 | 0.0695185 | 593.3059241 | 0.394124 | 588.8983893 | 0.151037 | 585.3069005 | -0.271177 | 580.3528813 | 0.999083 | 575.6887702 | -0.14417 | 570.9340745 | -2.74127 | 568.2298843 | -0.316542 | 566.3057992 | -5.03136 | 561.3155842 | 0.331381 | 554.6336148 | -0.024118 | 552.0661455 | 2.03842 | 515.6767897 | 10.9676 | 545.2569589 | -13.4154 | 520.8851123 | -8.17312 | 487.8282258 | -36.4281 | 486.7701505 | -32.585 | 533.2652297 | 5.8039 | 530.2490017 | 2.55257 | 527.2376494 | 2.25438 | 523.8053559 | 0.85082 | 521.2140614 | 2.80368 | 518.0227631 | -0.0138374 | 515.0863357 | -0.118015 | 511.6349334 | -0.533911 | 508.5827071 | -0.964847 | 506.1590574 | -0.164679 | 503.0079611 | -0.557875 | 497.1248886 | -0.587024 | 490.8375422 | -0.28787
601.588679 | 0.155211 | 597.908835 | -0.0726636 | 593.7092214 | 0.877147 | 589.2981691 | -0.535481 | 585.7033686 | 0.407723 | 580.7455867 | 1.04577 | 576.0783064 | 0.0582044 | 571.3204642 | -1.79168 | 568.6141367 | -1.20808 | 566.6880982 | -4.81409 | 561.6944646 | -1.98174 | 555.0073607 | -0.699582 | 552.4372744 | 1.75716 | 516.0485607 | 10.1723 | 545.6233907 | -13.3855 | 521.2504315 | -9.47846 | 487.8342472 | -22.0661 | 487.1072746 | -35.0885 | 533.6212307 | 6.25016 | 530.6023353 | 0.676457 | 527.5883914 | 2.99104 | 524.1536959 | 0.340936 | 521.5600564 | 2.23815 | 518.3664002 | 0.437243 | 515.427608 | 1.20682 | 511.9739637 | -0.00455023 | 508.9194474 | -0.240299 | 506.493743 | -0.351996 | 503.340134 | -0.0735632 | 497.4525169 | -0.555406 | 491.1587835 | -0.133598
601.9977176 | 0.171736 | 598.3149111 | -0.227908 | 594.1124801 | 0.0185241 | 589.6979108 | 0.28425 | 586.0997987 | 0.447985 | 581.1382548 | 0.0332997 | 576.467806 | -0.0838093 | 571.7068183 | -2.83669 | 568.9983544 | -0.137486 | 567.0703621 | -4.73938 | 562.0733114 | -0.723611 | 555.3810735 | -0.657332 | 552.8083703 | 1.69239 | 516.4203023 | 10.3347 | 545.9897911 | -12.536 | 521.6157215 | -9.44198 | 488.185638 | -22.0674 | 487.132557 | -37.4694 | 533.9771997 | 6.69564 | 530.9556372 | 3.96943 | 527.939102 | 5.00571 | 524.5020051 | 0.975745 | 521.906021 | 2.75026 | 518.7100075 | 0.862298 | 515.768851 | 0.398 | 512.3129655 | 0.297864 | 509.2561596 | -0.904925 | 506.8284013 | -0.10079 | 503.6722799 | 0.170023 | 497.7801194 | -0.190816 | 491.4799961 | -0.120656
602.4067164 | 0.382818 | 598.7209479 | 0.211634 | 594.5157 | 0.384565 | 590.0976144 | -0.239362 | 586.4961908 | -0.184493 | 581.5308855 | 0.687194 | 576.8572689 | 0.0201854 | 572.0931368 | -2.54386 | 569.3825373 | -1.16698 | 567.4525911 | -5.04679 | 562.4521244 | -0.590114 | 555.7547532 | -1.36299 | 553.1794334 | 1.92567 | 516.7920144 | 11.9284 | 546.3561599 | -11.6865 | 521.9809821 | -9.4048 | 488.1991239 | -15.9243 | 487.4623198 | -37.5978 | 534.3331364 | 7.14033 | 531.3089073 | 2.1665 | 528.2897812 | 4.7127 | 524.8502835 | -0.0533427 | 522.2519553 | 1.59587 | 519.0535849 | 1.09987 | 516.1100647 | 0.355661 | 512.6519386 | -0.0243193 | 509.5928437 | -0.192225 | 507.1630325 | 0.0447716 | 504.0043988 | -0.281441 | 498.1076961 | -0.197988 | 491.8011799 | 0.0702246
602.8156753 | 0.279678 | 599.1269453 | 0.10036 | 594.9188811 | -0.0974812 | 590.4972801 | 0.269721 | 586.8925448 | -0.0152183 | 581.9234789 | 0.681603 | 577.2466951 | -0.0919581 | 572.4794196 | -2.5979 | 569.7666854 | 0.55711 | 567.834785 | -4.90264 | 562.8309036 | -0.928625 | 556.1283997 | -0.759487 | 553.5504635 | 1.63079 | 517.163697 | 11.6431 | 546.7224972 | -10.8371 | 522.3462134 | -4.22301 | 488.5430289 | -15.9257 | 487.4949342 | -33.3009 | 534.689041 | 7.58424 | 531.6621456 | 2.48476 | 528.640429 | 3.30603 | 525.198531 | 1.82259 | 522.5978592 | 1.92819 | 519.3971325 | 2.22262 | 516.4512491 | -0.268411 | 512.9908831 | 0.713113 | 509.9294997 | -0.910444 | 507.4976364 | 0.113529 | 504.3364908 | 0.118944 | 498.435247 | 0.386003 | 492.1223349 | 0.475851
603.2245942 | 0.149163 | 599.5329034 | 0.556244 | 595.3220235 | -0.132053 | 590.8969076 | -0.672421 | 587.2888608 | 0.302478 | 582.3160349 | 0.667142 | 577.6360847 | 0.139272 | 572.8656668 | -2.59796 | 570.1507988 | -0.489491 | 568.2169439 | -4.96923 | 563.209649 | -0.685877 | 556.502013 | -1.01689 | 553.9214607 | 2.09067 | 517.5353501 | 11.3011 | 547.088803 | -9.98778 | 522.7114153 | 0.959119 | 488.5639709 | -8.61426 | 487.8173453 | -33.4254 | 535.0449134 | 8.02738 | 532.0153521 | 0.520494 | 528.9910453 | 3.45791 | 525.5467477 | 0.826188 | 522.9437327 | 2.2676 | 519.7406502 | 3.47538 | 516.7924043 | 0.710563 | 513.3297988 | -0.128024 | 510.2661275 | -0.698451 | 507.832213 | -0.106948 | 504.6685557 | 0.00799216 | 498.762772 | -0.378399 | 492.4434612 | -0.394794
603.6334733 | 0.108333 | 599.938822 | -23.0579 | 595.7251271 | 0.459288 | 591.2964971 | -0.318845 | 587.6851386 | -0.275266 | 582.7085534 | 0.458758 | 578.0254375 | -0.38057 | 573.2518783 | -2.48784 | 570.5348772 | 0.0975143 | 568.5990678 | -5.37171 | 563.5883607 | -1.60256 | 556.8755931 | -0.369876 | 554.2924249 | 2.06878 | 517.9069736 | 10.7808 | 547.4550772 | -9.13851 | 523.0765878 | 6.14158 | 488.9003985 | -1.3046 | 487.8572819 | -28.1434 | 535.4007536 | 8.46974 | 532.3685267 | 0.646288 | 529.3416302 | 2.62698 | 525.8949334 | 0.348995 | 523.2895759 | 0.355068 | 520.084138 | 3.07609 | 517.1335301 | 0.59904 | 513.6686858 | 0.249727 | 510.6027271 | -0.552814 | 508.1667622 | 0.0958459 | 505.0005936 | -0.298111 | 499.0902712 | 0.38514 | 492.7645586 | -0.116938
604.0423124 | 0.0464084 | 600.3447013 | -43.9154 | 596.1281919 | 0.427826 | 591.6960485 | 0.161724 | 588.0813783 | -0.536324 | 583.1010346 | 0.722843 | 578.4147537 | -0.323163 | 573.6380541 | -2.45122 | 570.9189209 | 0.664064 | 568.9811565 | -4.8734 | 563.9670385 | -0.271414 | 557.2491399 | -0.837167 | 554.6633562 | 0.583877 | 518.2785675 | 12.4331 | 547.8213198 | -9.10875 | 523.4417309 | 11.3244 | 488.9287881 | -1.30476 | 488.1723511 | -22.9669 | 535.7565615 | 8.91134 | 532.7216695 | 1.80183 | 529.6921835 | 4.30146 | 526.2430882 | 0.251114 | 523.6353886 | 1.7105 | 520.4275959 | 1.75894 | 517.4746265 | 0.57994 | 514.0075441 | -0.0391647 | 510.9392986 | -1.24699 | 508.5012842 | -0.635284 | 505.3326043 | 0.268614 | 499.4177444 | -0.79592 | 493.0856272 | 0.610579
604.4511115 | -0.269405 | 600.7505411 | -54.9083 | 596.5312179 | -0.123928 | 592.0955618 | 0.206364 | 588.4775799 | -0.29824 | 583.4934783 | 0.688625 | 578.8040331 | -0.281033 | 574.0241942 | -2.9346 | 571.3029296 | 1.17137 | 569.3632102 | -4.80809 | 564.3456824 | -1.22848 | 557.6226535 | 0.0749274 | 555.0342544 | 0.90761 | 518.6501317 | 11.7719 | 548.1875308 | -7.45974 | 523.8068445 | 11.3643 | 489.2577467 | -1.30664 | 488.2196001 | -17.6877 | 536.1123371 | 8.87951 | 533.0747803 | 3.49375 | 530.0427053 | 3.5602 | 526.5912121 | 0.827839 | 523.9811708 | 0.627829 | 520.7710238 | 3.28322 | 517.8156936 | 0.454732 | 514.3463736 | 0.0303278 | 511.2758418 | -1.16375 | 508.8357787 | 0.376563 | 505.664588 | -0.502006 | 499.7451917 | 0.0111447 | 493.406667 | -0.142831
604.8598707 | 0.171009 | 601.1563415 | -51.7999 | 596.9342051 | 0.237789 | 592.4950369 | 0.272298 | 588.8737433 | -0.000969236 | 583.8858845 | 0.146179 | 579.1932757 | 0.021722 | 574.4102985 | -2.88437 | 571.6869035 | 0.540448 | 569.7452287 | -5.83719 | 564.7242925 | 0.0116678 | 557.9961338 | -0.755836 | 555.4051195 | 0.345981 | 519.0216662 | 9.8062 | 548.5537101 | -5.81085 | 524.1719286 | -0.695224 | 489.2935754 | 0.463626 | 488.5273375 | -12.5078 | 536.4680805 | 8.86871 | 533.4278593 | 1.66195 | 530.3931956 | 3.42482 | 526.939305 | 0.318004 | 524.3269226 | 0.599628 | 521.1144218 | 1.87882 | 518.1567312 | 0.801002 | 514.6851743 | 0.830305 | 511.6123567 | -0.384893 | 509.1702458 | 0.0200992 | 505.9965445 | 0.0746845 | 500.072613 | 0.286354 | 493.7276779 | -0.014553
605.2685899 | 0.378507 | 601.5621025 | -6.4487 | 597.3371534 | 0.775594 | 592.8944738 | 0.851561 | 589.2698686 | -0.735406 | 584.2782532 | 0.684387 | 579.5824815 | -0.00527298 | 574.796367 | -2.06093 | 572.0708424 | 0.241778 | 570.1272121 | -5.2918 | 565.1028686 | -1.34578 | 558.3695808 | -1.65265 | 555.7759516 | 0.608527 | 519.3931711 | 12.598 | 548.9198577 | -4.16208 | 524.5369831 | -0.653535 | 489.6150738 | 0.461739 | 488.5818889 | -7.23144 | 536.8237915 | 8.85718 | 533.7809063 | 3.40635 | 530.7436543 | 2.56103 | 527.2873669 | -0.173005 | 524.6726439 | 0.895918 | 521.4577898 | 1.5368 | 518.4977394 | 1.07028 | 515.0239462 | 0.704988 | 511.9488434 | -1.03616 | 509.5046855 | -0.16466 | 506.3284739 | 0.00814756 | 500.4000083 | 0.621038 | 494.0486599 | -0.0402259
605.6772691 | 0.298637 | 601.9678239 | -0.196517 | 597.7400628 | 0.681148 | 593.2938726 | -0.395782 | 589.6659557 | -0.199668 | 584.6705845 | 0.412318 | 579.9716506 | -0.157419 | 575.1823997 | -2.51372 | 572.4547463 | 0.339 | 570.5091603 | -4.13731 | 565.4814108 | -0.152529 | 558.7429944 | -0.876228 | 556.1467505 | 1.07686 | 519.7646461 | 11.0724 | 549.2859736 | -2.51343 | 524.9020081 | 0.518728 | 489.6583327 | -3.86315 | 488.8823043 | -2.04813 | 537.1794702 | 8.82317 | 534.1339213 | 2.9574 | 531.0940814 | 4.00313 | 527.6353978 | 0.179908 | 525.0183347 | 0.750983 | 521.8011277 | 1.1423 | 518.8387181 | 1.72897 | 515.3626893 | 0.0838829 | 512.2853017 | -0.820684 | 509.8390977 | -0.0662252 | 506.660376 | 0.197304 | 500.7273775 | -0.788352 | 494.369613 | 0.496623
606.0859083 | 0.1104 | 602.3735059 | 0.260494 | 598.1429334 | 0.428148 | 593.6932332 | -0.146101 | 590.0620046 | -0.112747 | 585.0628782 | 0.72874 | 580.3607828 | 0.0276233 | 575.5683966 | -3.00326 | 572.8386153 | 0.409352 | 570.8910733 | -4.88031 | 565.859919 | -0.436494 | 559.1163747 | -0.155674 | 556.5175164 | 0.752042 | 520.1360914 | 11.2183 | 549.6520577 | -0.86491 | 525.2670035 | 1.69156 | 489.9723797 | -3.86486 | 488.9441482 | -2.07144 | 537.5351166 | 8.97946 | 534.4869044 | 1.52708 | 531.4444769 | 3.0183 | 527.9833976 | 1.18472 | 525.3639949 | 0.496475 | 522.1444356 | 1.10287 | 519.1796674 | 1.81421 | 515.7014034 | 0.31121 | 512.6217317 | -0.55283 | 510.1734825 | 0.227912 | 506.9922509 | 0.0086943 | 501.0547207 | -0.352526 | 494.6905372 | -0.182067
606.4945074 | -0.0264043 | 602.7791484 | -0.225469 | 598.545765 | 0.416672 | 594.0925555 | 0.710943 | 590.4580153 | 0.803676 | 585.4551344 | 0.242464 | 580.7498782 | 0.101177 | 575.9543577 | -2.12591 | 573.2224493 | -0.288167 | 571.2729511 | -4.67622 | 566.2383933 | -0.23006 | 559.4897216 | -0.928409 | 556.8882491 | 0.797926 | 520.5075069 | 11.4933 | 550.0181101 | 0.783494 | 525.6319692 | 2.86496 | 490.0230602 | -0.0449381 | 489.2372517 | -2.92308 | 537.8907306 | 9.13503 | 534.8398555 | 1.33052 | 531.7948407 | 3.52672 | 528.3313664 | 0.149027 | 525.7096246 | 0.106033 | 522.4877135 | 1.08661 | 519.5205872 | 2.95182 | 516.0400887 | 0.650833 | 512.9581334 | -0.346531 | 510.5078397 | -0.755746 | 507.3240986 | -0.277086 | 501.3820379 | -1.23485 | 495.0114324 | 0.846024
606.9030665 | 0.417904 | 603.1847513 | -0.0429291 | 598.9485577 | 0.129649 | 594.4918397 | 0.277808 | 590.8539877 | 0.540363 | 585.8473531 | 0.382111 | 581.1389367 | -0.0307217 | 576.3402829 | -2.90272 | 573.6062482 | -0.219253 | 571.6547937 | -4.9388 | 566.6168335 | -1.37346 | 559.863035 | -0.857984 | 557.2589486 | 0.364883 | 520.8788925 | 11.4295 | 550.3841307 | 2.43178 | 525.9969053 | 4.03892 | 490.3296644 | -0.0467229 | 489.3063779 | -3.69058 | 538.2463122 | 9.28989 | 535.1927746 | 4.41379 | 532.1451729 | 4.96923 | 528.6793041 | 1.02634 | 526.0552237 | 1.11859 | 522.8309612 | 0.414966 | 519.8614774 | 3.34663 | 516.378745 | 0.20016 | 513.2945066 | -1.11918 | 510.8421694 | 0.0412664 | 507.655919 | 0.327497 | 501.7093288 | 0.00452929 | 495.3322987 | 0.204667
607.3115856 | 0.534565 | 603.5903147 | -0.182091 | 599.3513115 | 0.0317133 | 594.8910855 | 0.927338 | 591.2499219 | -0.295423 | 586.2395342 | 0.869914 | 581.5279583 | -0.231929 | 576.7261723 | -2.69562 | 573.9900121 | 0.418035 | 572.0366009 | -4.74703 | 566.9952397 | -0.516126 | 560.236315 | -1.3278 | 557.629615 | 0.535871 | 521.2502482 | 13.4409 | 550.7501195 | 4.07994 | 526.3618116 | 5.21342 | 490.3877577 | -0.047061 | 489.5921797 | -3.79672 | 538.6018614 | 9.44404 | 535.5456616 | 3.21331 | 532.4954735 | 2.67708 | 529.0272107 | -0.820511 | 526.4007921 | 0.410268 | 523.1741788 | 1.11277 | 520.202338 | 3.79068 | 516.7173724 | 0.445124 | 513.6308514 | -1.0516 | 511.1764715 | -0.572392 | 507.9877121 | -0.544564 | 502.0365937 | -0.407638 | 495.653136 | -0.30485
607.7200645 | 0.187012 | 603.9958385 | 0.381475 | 599.7540263 | -0.188565 | 595.2902931 | 0.378865 | 591.6458178 | -0.106733 | 586.6316777 | 0.333723 | 581.9169431 | 0.122097 | 577.1120257 | -2.51666 | 574.373741 | 0.331767 | 572.418373 | -4.39448 | 567.3736119 | -0.527727 | 560.6095616 | -0.805749 | 558.0002481 | 1.03796 | 521.621574 | 12.8466 | 551.1160764 | 4.10919 | 526.7266883 | 6.38847 | 490.6869281 | 0.963904 | 489.668578 | -7.86509 | 538.9573781 | 9.5975 | 535.8985165 | 2.72832 | 532.8457423 | 3.20936 | 529.3750862 | 0.0334672 | 526.7463299 | 0.426098 | 523.5173663 | 1.32832 | 520.5431691 | 3.25891 | 517.0559708 | 0.828386 | 513.9671678 | -1.1219 | 511.510746 | 0.0287791 | 508.3194778 | 0.283166 | 502.3638323 | 0.212531 | 495.9739443 | -0.206598
608.1285034 | -0.00529818 | 604.4013228 | -0.061604 | 600.1567021 | 0.249318 | 595.6894624 | 1.01598 | 592.0416754 | 0.075723 | 587.0237836 | 0.0296593 | 582.3058909 | -0.333502 | 577.4978432 | -2.41009 | 574.7574347 | -0.146104 | 572.8001097 | -4.58242 | 567.75195 | -0.903593 | 560.9827746 | -0.311623 | 558.370848 | 0.552388 | 521.9928699 | 11.4747 | 551.4820015 | 4.13844 | 527.0915351 | 6.43437 | 490.7524252 | 1.97622 | 489.9470884 | -12.0075 | 539.3128624 | 9.75027 | 536.2513394 | 3.02889 | 533.1959795 | 4.43152 | 529.7229305 | -0.146081 | 527.0918371 | 1.3639 | 523.8605237 | 0.344342 | 520.8839706 | 2.90282 | 517.3945403 | 1.0122 | 514.3034557 | -0.784029 | 511.8449928 | -0.248369 | 508.6512162 | -0.545055 | 502.6910447 | -0.647521 | 496.2947236 | -0.4715
608.5369021 | 0.0971831 | 604.8067675 | 0.164227 | 600.559339 | 0.392895 | 596.0885934 | 0.490159 | 592.4374948 | 0.176944 | 587.4158518 | 0.558254 | 582.6948018 | 0.0859571 | 577.8836248 | -2.75768 | 575.1410933 | 0.366441 | 573.1818111 | -5.00716 | 568.1302539 | -1.61305 | 561.3559542 | -1.42625 | 558.7414146 | 0.768375 | 522.3641358 | 13.2964 | 551.8478946 | 3.86911 | 527.4563522 | 3.78588 | 491.0441708 | 2.98714 | 490.0307486 | -16.078 | 539.6683142 | 9.90235 | 536.6041302 | 4.83964 | 533.5461848 | 5.05678 | 530.0707436 | 0.580656 | 527.4373136 | 0.436108 | 524.2036508 | 0.852218 | 521.2247424 | 3.50758 | 517.7330806 | 0.537981 | 514.6397152 | -0.647013 | 512.179212 | -0.220885 | 508.9829272 | 0.32608 | 503.0182309 | -0.0896071 | 496.6154739 | -0.00830088
608.9452608 | -0.0233694 | 605.2121726 | 0.0885796 | 600.9619368 | 0.134994 | 596.4876861 | 0.555581 | 592.8332758 | 1.08285 | 587.8078825 | 0.550927 | 583.0836757 | 0.0401416 | 578.2693704 | -2.15202 | 575.5247168 | 0.284688 | 573.5634771 | -3.3021 | 568.5085237 | -0.0248823 | 561.7291002 | -0.137918 | 559.1119479 | 0.23719 | 522.7353716 | 13.4774 | 552.2137559 | 3.59979 | 527.8211394 | -26.8226 | 491.1170627 | 3.99936 | 490.3019778 | -16.1765 | 540.0237336 | 10.0538 | 536.9568889 | 3.9102 | 533.8963585 | 3.32691 | 530.4185256 | -0.489204 | 527.7827594 | 1.25073 | 524.5467478 | -0.397993 | 521.5654846 | 2.032 | 518.071592 | 1.11969 | 514.9759461 | -0.60907 | 512.5134036 | 0.111955 | 509.3146108 | -0.251444 | 503.3453909 | -0.307193 | 496.9361951 | -0.143956
609.3535793 | 0.169432 | 605.6175381 | -0.323862 | 601.3644956 | 0.44186 | 596.8867404 | 0.631755 | 593.2290184 | 0.0845134 | 588.1998754 | 0.361402 | 583.4725127 | 0.102822 | 578.65508 | -2.93113 | 575.9083051 | 0.430722 | 573.9451078 | -3.6265 | 568.8867594 | -1.28925 | 562.1022126 | -2.5937 | 559.4824479 | 0.275576 | 523.1065774 | 11.8633 | 552.5795851 | 3.3305 | 528.1858968 | -26.7737 | 491.4013925 | 3.99759 | 490.3928894 | -16.6743 | 540.3791204 | 10.2045 | 537.3096154 | 1.68905 | 534.2465003 | 3.52953 | 530.7662763 | 0.830169 | 528.1281744 | 0.353598 | 524.8898145 | 0.0546276 | 521.9061971 | 2.05629 | 518.4100742 | 1.15866 | 515.3121484 | -0.275025 | 512.8475674 | 0.0996228 | 509.6462669 | -0.301927 | 503.6725245 | 0.0435903 | 497.2568872 | 0.0202249
609.7618576 | 0.294797 | 606.0228639 | 0.859351 | 601.7670153 | 0.0255547 | 597.2857564 | 0.576568 | 593.6247228 | 0.852538 | 588.5918307 | 0.597648 | 583.8613126 | -0.202399 | 579.0407536 | -2.40941 | 576.2918583 | 0.311746 | 574.3267031 | -4.30239 | 569.2649609 | -0.824335 | 562.4752915 | -0.923836 | 559.8529145 | -0.219761 | 523.4777531 | 12.0258 | 552.9453824 | 3.06122 | 528.5506243 | -24.1569 | 491.4816702 | 5.51604 | 490.6568479 | -16.7691 | 540.7344746 | 10.1636 | 537.6623098 | 1.86257 | 534.5966104 | 3.49448 | 531.1139958 | -0.754802 | 528.4735587 | 0.0267429 | 525.232851 | 0.235317 | 522.2468799 | 2.12801 | 518.7485274 | 1.61678 | 515.6483222 | -1.10605 | 513.1817035 | 0.0523375 | 509.9778955 | 0.231701 | 503.9996318 | -0.00767197 | 497.5775503 | -0.80075
610.1700958 | 0.258071 | 606.4281501 | -0.0534826 | 602.169496 | 0.0521075 | 597.684734 | 0.316803 | 594.0203887 | 0.24143 | 588.9837483 | 0.51777 | 584.2500756 | -0.108865 | 579.4263912 | -3.14515 | 576.6753762 | 0.0935414 | 574.7082629 | -4.11967 | 569.6431281 | -1.22331 | 562.8483368 | -2.31028 | 560.2233478 | 0.843326 | 523.8488987 | 12.4939 | 553.3111477 | 2.79195 | 528.9153219 | -21.5396 | 491.7585933 | 5.51428 | 490.7550006 | -13.5508 | 541.0897964 | 9.58846 | 538.0149719 | 1.02577 | 534.9466886 | 3.01863 | 531.4616841 | -0.285037 | 528.8189123 | 0.102881 | 525.5758571 | 0.974505 | 522.587533 | 1.49515 | 519.0869514 | 2.23399 | 515.9844674 | -0.946319 | 513.5158118 | -0.213399 | 510.3094967 | -0.380702 | 504.3267128 | 0.0785541 | 497.8981842 | 0.475163
610.5782938 | 0.362813 | 606.8333966 | -0.195915 | 602.5719377 | 0.203728 | 598.0836732 | 0.470755 | 594.4160163 | 0.529021 | 589.3756282 | -0.151838 | 584.6388015 | -0.551392 | 579.8119927 | -3.3292 | 577.0588589 | -1.03887 | 575.0897874 | -4.68688 | 570.0212612 | -0.956285 | 563.2213484 | -1.04945 | 560.5937477 | 1.11447 | 524.2200141 | 10.5068 | 553.676881 | 2.5227 | 529.2799895 | -18.922 | 491.8462475 | 1.16933 | 491.0116989 | -13.6421 | 541.4450855 | 9.01272 | 538.3676019 | 4.61587 | 535.296735 | 2.86351 | 531.8093411 | 1.12227 | 529.164235 | -0.247197 | 525.918833 | 0.936573 | 522.9281564 | 0.826644 | 519.4253463 | 3.67016 | 516.3205839 | -0.437028 | 513.8498923 | 0.583973 | 510.6410703 | 0.5107 | 504.6537673 | -0.0756278 | 498.218789 | 0.626873
610.9864515 | 0.182464 | 607.2386034 | -0.0498881 | 602.9743402 | 0.771773 | 598.4825739 | 0.00630695 | 594.8116055 | 0.179306 | 589.7674704 | 0.585492 | 585.0274904 | -0.431828 | 580.1975581 | -2.48748 | 577.4423063 | 0.743854 | 575.4712764 | -4.81197 | 570.39936 | -2.30986 | 563.5943263 | -0.782288 | 560.9641142 | 0.00730893 | 524.5910993 | 9.36857 | 554.0425822 | 2.25348 | 529.6446271 | -16.304 | 492.1157732 | -3.17655 | 491.1170821 | -12.3759 | 541.800342 | 8.43637 | 538.7201996 | 2.25783 | 535.6467496 | 3.1959 | 532.1569667 | -0.221501 | 529.509527 | 0.0492124 | 526.2617786 | 1.08519 | 523.2687499 | 0.597959 | 519.763712 | 4.05538 | 516.6566719 | -0.737625 | 514.183945 | -0.103004 | 510.9726164 | -0.229339 | 504.9807955 | -0.339896 | 498.5393647 | -0.127153
611.3945691 | 0.448401 | 607.6437706 | -0.151051 | 603.3767036 | 0.234021 | 598.8814363 | -0.0250141 | 595.2071563 | 0.288096 | 590.1592748 | 0.0676388 | 585.4161422 | -0.145499 | 580.5830875 | -2.38308 | 577.8257184 | 0.587124 | 575.8527299 | -4.45819 | 570.7774245 | -1.06853 | 563.9672706 | -2.0865 | 561.3344473 | -0.481235 | 524.9621543 | 10.7364 | 554.4082513 | 1.98426 | 530.0092347 | -13.6856 | 492.2107948 | -7.52132 | 491.3665308 | -12.4637 | 542.155566 | 7.85943 | 539.0727651 | 3.39493 | 535.9967322 | 4.36796 | 532.5045611 | 0.666409 | 529.8547881 | 0.306929 | 526.6046938 | 0.944128 | 523.6093137 | 1.10122 | 520.1020485 | 3.19409 | 516.9927311 | -1.1654 | 514.5179698 | -0.580117 | 511.3041349 | -0.154577 | 505.3077972 | -0.123233 | 498.8599112 | 0.248133
611.8026465 | 0.107154 | 608.048898 | 0.0421459 | 603.7790279 | 0.293288 | 599.2802602 | 0.279287 | 595.6026686 | 0.589465 | 590.5510415 | 0.633084 | 585.8047569 | -0.0692426 | 580.9685808 | -2.87583 | 578.2090953 | 1.30121 | 576.2341479 | -4.26685 | 571.1554547 | -0.247276 | 564.3401812 | -0.81472 | 561.7047469 | -0.493745 | 525.3331791 | 9.0038 | 554.7738883 | 2.01356 | 530.3738123 | -11.0669 | 492.4729324 | -7.52266 | 491.4791339 | -11.8901 | 542.5107573 | 7.81543 | 539.4252984 | 0.893943 | 536.346683 | 3.83752 | 532.8521241 | 0.551316 | 530.2000183 | 1.08665 | 526.9475787 | 0.405034 | 523.9498477 | 0.196377 | 520.4403558 | 4.08438 | 517.3287616 | -0.978087 | 514.8519668 | 0.456855 | 511.6356258 | -0.136551 | 505.6347725 | -0.318637 | 499.1804286 | -0.0587167
612.2106836 | 0.0541426 | 608.4539857 | -0.122208 | 604.1813131 | -0.112716 | 599.6790456 | 0.260699 | 595.9981425 | -0.0754175 | 590.9427704 | -0.137667 | 586.1933346 | -0.0585902 | 581.3540379 | -2.30918 | 578.5924368 | -0.850572 | 576.6155304 | -5.29321 | 571.5334506 | -0.303517 | 564.713058 | -1.43636 | 562.0750131 | 0.0476123 | 525.7041735 | 9.83559 | 555.1394932 | -1.17631 | 530.7383597 | -8.44792 | 492.5753119 | -7.52318 | 491.7213437 | -11.3614 | 542.8659159 | 7.88074 | 539.7777993 | 1.0573 | 536.6966019 | 5.07242 | 533.1996557 | 0.120415 | 530.5452177 | 0.114846 | 527.2904332 | 0.767086 | 524.2903518 | -0.14217 | 520.7786338 | 3.3165 | 517.6647635 | 0.338971 | 515.1859359 | -0.229451 | 511.9670891 | -0.298433 | 505.9617213 | -0.503637 | 499.5009167 | 0.276421
612.6186804 | -0.011191 | 608.8590337 | -0.181098 | 604.5835591 | 0.130131 | 600.0777925 | -0.0537922 | 596.393578 | 0.407024 | 591.3344615 | 0.22904 | 586.5818751 | -0.328483 | 581.7394589 | -2.15141 | 578.975743 | 0.288983 | 576.9968774 | -5.82719 | 571.9114121 | -1.05128 | 565.0859011 | -0.368109 | 562.4452457 | -0.709427 | 526.0751377 | 11.2844 | 555.5050659 | 0.980029 | 531.1028771 | -5.82857 | 492.8300708 | -2.24091 | 491.8411559 | -10.7899 | 543.2210419 | 7.6371 | 540.130268 | 1.34058 | 537.0464888 | 3.97893 | 533.547156 | -0.431041 | 530.8903862 | 1.34801 | 527.6332572 | 0.551612 | 524.630826 | 0.644855 | 521.1168826 | 3.21652 | 518.0007365 | 0.268227 | 515.519877 | -0.208141 | 512.2985247 | 0.429644 | 506.2886435 | -0.0687844 | 499.8213757 | -0.232402
613.026637 | -0.00416059 | 609.2640419 | 0.243309 | 604.9857659 | -0.0144773 | 600.4765009 | 0.524576 | 596.7889749 | -0.122532 | 591.7261148 | 0.264853 | 586.9703785 | -0.132553 | 582.1248437 | -2.46086 | 579.3590138 | -0.943309 | 577.3781888 | -4.18449 | 572.2893393 | -0.957179 | 565.4587104 | -2.59772 | 562.8154448 | 0.42895 | 526.4460715 | 10.2785 | 555.8706064 | 1.92703 | 531.4673643 | -5.77569 | 492.9397988 | 3.042 | 492.0761375 | -10.8708 | 543.5761351 | 7.29963 | 540.4827043 | 5.19771 | 537.3963437 | 4.30088 | 533.8946249 | 0.424609 | 531.2355237 | 1.01106 | 527.9760508 | 0.296386 | 524.9712704 | 0.477257 | 521.455102 | 1.8731 | 518.3366808 | 0.370852 | 515.8537902 | 0.0719231 | 512.6299326 | -0.0304252 | 506.6155392 | -0.102823 | 500.1418054 | -0.443594
613.4345533 | -0.0762833 | 609.6690103 | 0.195425 | 605.3879335 | 0.972185 | 600.8751708 | 0.816904 | 597.1843334 | 0.866562 | 592.1177302 | 0.052499 | 587.3588447 | 0.0163383 | 582.5101923 | -3.26984 | 579.7422492 | 0.00960041 | 577.7594646 | -3.90113 | 572.6672321 | -0.942327 | 565.831486 | -2.42821 | 563.1856103 | 0.143561 | 526.8169749 | 10.1354 | 556.2361148 | 3.17543 | 531.8318214 | -3.3296 | 493.1871885 | 3.04049 | 492.2031481 | -12.8986 | 543.9311957 | 7.22723 | 540.8351083 | 4.00674 | 537.7461667 | 4.85469 | 534.2420623 | -0.202934 | 531.5806303 | 0.868228 | 528.318814 | 0.00497391 | 525.3116848 | 0.140832 | 521.7932922 | 2.7031 | 518.6725963 | 1.40056 | 516.1876755 | -0.232858 | 512.9613128 | 0.164532 | 506.9424083 | 0.241966 | 500.4622058 | 0.318012
613.8424293 | 0.0449783 | 610.073939 | 0.104213 | 605.7900619 | 0.16095 | 601.2738022 | 0.400973 | 597.5796534 | 0.692791 | 592.5093079 | 0.145121 | 587.7472738 | -0.318788 | 582.8955047 | -2.33639 | 580.1254493 | 0.0614231 | 578.1407049 | -4.7554 | 573.0450904 | -2.03773 | 566.2042277 | -1.65164 | 563.5557423 | 0.317654 | 527.1878479 | 10.4525 | 556.6015908 | 2.48363 | 532.1962482 | -0.883217 | 493.3042555 | 0.178208 | 492.4309124 | -12.9761 | 544.2862235 | 6.47291 | 541.1874799 | 2.57591 | 538.0959576 | 2.96275 | 534.5894683 | 0.0738904 | 531.925706 | -0.36513 | 528.6615467 | 0.382555 | 525.6520693 | 0.148256 | 522.131453 | 2.60483 | 519.008483 | 1.78443 | 516.5215327 | -0.175175 | 513.2926653 | 0.303196 | 507.2692508 | -0.185288 | 500.7825771 | -0.451521
614.250265 | -0.0231487 | 610.4788278 | 0.51519 | 606.1921511 | 0.102867 | 601.672395 | 0.729545 | 597.9749348 | 0.81019 | 592.9008476 | 0.203793 | 588.1356656 | 0.0433176 | 583.2807808 | -2.88177 | 580.5086138 | 0.588326 | 578.5219095 | -4.58717 | 573.4229144 | -0.84464 | 566.5769355 | -1.68931 | 563.9258407 | -0.728415 | 527.5586905 | 10.7159 | 556.9670347 | 5.28757 | 532.5606448 | 1.56346 | 493.5442855 | -2.6847 | 492.5651104 | -16.0856 | 544.6412186 | 6.7807 | 541.5398192 | 2.69694 | 538.4457166 | 5.09168 | 534.9368428 | 0.719544 | 532.2707506 | 0.513649 | 529.0042489 | 0.625157 | 525.9924239 | -0.0344122 | 522.4695844 | 2.04759 | 519.3443408 | 1.44813 | 516.8553618 | 0.209715 | 513.62399 | 0.953353 | 507.5960667 | 0.338293 | 501.102919 | 0.520143
614.6580604 | 0.250465 | 610.8836769 | -0.0247906 | 606.5942011 | 0.720178 | 602.0709493 | 0.636712 | 598.3701777 | 0.289748 | 593.2923495 | 0.293379 | 588.5240203 | 0.0371415 | 583.6660207 | -3.05743 | 580.891743 | 0.216688 | 578.9030785 | -5.43179 | 573.8007038 | -0.0811713 | 566.9496095 | -1.06177 | 564.2959055 | -0.150382 | 527.9295025 | 9.09275 | 557.3324462 | -0.470589 | 532.9250112 | 1.61791 | 493.668682 | -5.54686 | 492.7856684 | -19.2237 | 544.9961809 | 9.41673 | 541.892126 | 2.26783 | 538.7954435 | 3.46143 | 535.2841858 | -0.346343 | 532.6157643 | 0.781398 | 529.3469206 | 1.21703 | 526.3327484 | 0.262747 | 522.8076864 | 1.86152 | 519.6801698 | 3.35943 | 517.189163 | 0.217116 | 513.9552869 | -0.141155 | 507.9228559 | -0.885337 | 501.4232316 | -0.0494637
615.0658154 | 0.559886 | 611.2884861 | 0.0965446 | 606.9962118 | 0.474276 | 602.4694649 | 0.952211 | 598.7653821 | 0.358605 | 593.6838136 | 0.00803485 | 588.9123377 | 0.222287 | 584.0512244 | -2.72473 | 581.2748366 | -0.22348 | 579.2842118 | -4.16001 | 574.1784588 | -0.614607 | 567.3222496 | -2.09677 | 564.6659366 | -0.356652 | 528.3002841 | 9.17716 | 557.6978254 | 6.53057 | 533.2893472 | 9.23328 | 493.901362 | -5.5481 | 492.9270429 | -19.2709 | 545.3511104 | 7.761 | 542.2444005 | 3.24794 | 539.1451383 | 2.73929 | 535.6314974 | -0.173703 | 532.9607469 | 0.109508 | 529.6895617 | -1.06788 | 526.673043 | 0.266522 | 523.1457591 | 1.12716 | 520.0159699 | 2.39349 | 517.522936 | 0.293295 | 514.286556 | -0.0246482 | 508.2496184 | -0.653325 | 501.7435149 | 0.0572201
615.4735301 | 0.16248 | 611.6932555 | 0.259463 | 607.3981833 | 0.746282 | 602.867942 | 0.581932 | 599.1605479 | 0.405785 | 594.0752397 | 0.518213 | 589.3006179 | -0.0482467 | 584.4363917 | -2.54046 | 581.6578948 | 0.90365 | 579.6653094 | -4.63359 | 574.5561792 | -1.58771 | 567.6948558 | -2.36082 | 565.0359341 | -0.106622 | 528.6710351 | 9.45279 | 558.0631723 | 4.26153 | 533.6536529 | 9.28831 | 494.0330782 | -9.12551 | 493.1404055 | -19.3417 | 545.7060071 | 7.13296 | 542.5966425 | 1.38593 | 539.4948011 | 4.62094 | 535.9787773 | 0.224763 | 533.3056985 | 0.704818 | 530.0321723 | 0.600301 | 527.0133075 | 0.0581873 | 523.4838022 | 1.14198 | 520.351741 | 2.36638 | 517.8566809 | -0.384212 | 514.6177972 | 0.343938 | 508.5763542 | 1.21191 | 502.0637689 | -0.552303
615.8812045 | 0.514441 | 612.097985 | 0.121809 | 607.8001154 | 0.156326 | 603.2663804 | 0.199705 | 599.5556751 | 0.685434 | 594.4666279 | 0.456074 | 589.6888609 | -0.0789601 | 584.8215228 | -3.11654 | 582.0409174 | 0.902556 | 580.0463714 | -5.58499 | 574.9338652 | -0.821424 | 568.067428 | -2.26628 | 565.4058979 | 0.511937 | 529.0417555 | 7.91217 | 558.4284868 | 6.4943 | 534.0179283 | 5.154 | 494.2584179 | -12.7033 | 493.2889456 | -19.8338 | 546.0608709 | 5.38265 | 542.948852 | 1.34959 | 539.8444318 | 4.62449 | 536.3260258 | -0.0994081 | 533.650619 | -0.00756591 | 530.3747523 | 0.725194 | 527.353542 | -0.00407849 | 523.821816 | 1.20774 | 520.6874832 | 2.82762 | 518.1903977 | -0.00814038 | 514.9490106 | -0.011212 | 508.9030633 | 0.245448 | 502.3839936 | -1.09574
616.2888384 | 0.0693808 | 612.5026746 | -0.0150822 | 608.2020083 | 0.331738 | 603.6647802 | 0.434943 | 599.9507637 | 0.274711 | 594.8579781 | -0.550361 | 590.0770665 | 0.190817 | 585.2066175 | -2.52824 | 582.4239045 | 0.954464 | 580.4273976 | -4.28909 | 575.3115165 | -1.58878 | 568.4399663 | -1.40542 | 565.775828 | -0.0387732 | 529.4124454 | 9.41952 | 558.793769 | 6.52339 | 534.3821733 | 1.02035 | 494.3974441 | -12.7039 | 493.4951239 | -19.9014 | 546.415702 | 6.14 | 543.301029 | 1.30209 | 540.1940304 | 2.68662 | 536.6732427 | -0.116247 | 533.9955084 | 0.203081 | 530.7173016 | 1.27229 | 527.6937465 | 0.49874 | 524.1598002 | 1.25829 | 521.0231964 | 2.52122 | 518.5240864 | 0.294109 | 515.2801961 | -0.231607 | 509.2297456 | 0.00719663 | 502.7041889 | 0.408489
616.696432 | 0.558062 | 612.9073244 | -0.248554 | 608.6038618 | 0.305729 | 604.0631414 | 0.614621 | 600.3458137 | -0.208557 | 595.2492904 | 0.804418 | 590.4652349 | 0.0890533 | 585.5916759 | -2.82096 | 582.806856 | -0.0094289 | 580.8083881 | -5.38162 | 575.6891333 | -0.801363 | 568.8124707 | -2.47708 | 566.1457243 | 0.353242 | 529.7831046 | 10.1811 | 559.1590187 | 6.55248 | 534.7463878 | -3.11265 | 494.6154534 | -8.14869 | 493.6508182 | -19.9521 | 546.7705001 | 6.65004 | 543.6531736 | 1.25472 | 540.5435968 | 3.01263 | 537.020428 | -0.40167 | 534.3403667 | 0.839181 | 531.0598204 | -0.112004 | 528.0339208 | 0.130169 | 524.4977549 | 0.547196 | 521.3588807 | 2.22217 | 518.8577468 | 0.439256 | 515.6113537 | 0.225245 | 509.5564011 | -0.293623 | 503.0243548 | -0.0950802
617.1039851 | 0.00483037 | 613.3119342 | -0.113146 | 609.005676 | 0.0810114 | 604.4614638 | 0.811775 | 600.7408251 | -0.393722 | 595.6405647 | 0.16181 | 590.853366 | 0.140236 | 585.9766979 | -2.95643 | 583.189772 | 0.0235624 | 581.1893429 | -5.16048 | 576.0667155 | -2.18126 | 569.184941 | -0.788912 | 566.5155869 | 0.256547 | 530.1537331 | 9.40581 | 559.524236 | 6.64311 | 535.110572 | -7.245 | 494.7617797 | -3.59325 | 493.8498236 | -14.4018 | 547.1252654 | 4.70863 | 544.0052857 | 1.20748 | 540.8931311 | 3.5757 | 537.3675817 | 0.0469599 | 534.6851939 | -0.123422 | 531.4023085 | 0.569509 | 528.374065 | 0.386412 | 524.8356801 | 0.544319 | 521.6945359 | 1.42143 | 519.191379 | 0.350771 | 515.9424833 | 0.0221378 | 509.8830297 | -0.210389 | 503.3444913 | 0.363447
617.5114978 | 0.178624 | 613.7165042 | 0.123872 | 609.4074509 | 0.659291 | 604.8597476 | 1.2738 | 601.1357978 | 0.334778 | 596.0318011 | -0.351443 | 591.2414597 | -0.330297 | 586.3616835 | -2.44934 | 583.5726523 | 0.592141 | 581.5702618 | -4.81417 | 576.4442631 | -1.64375 | 569.5573773 | -0.510244 | 566.8854158 | 0.390314 | 530.5243309 | 10.4599 | 559.8894208 | 6.73373 | 535.4747256 | -7.18756 | 494.9724684 | -3.5944 | 494.012661 | -8.83963 | 547.4799978 | 4.75825 | 544.3573652 | 1.16039 | 541.2426332 | 5.39182 | 537.7147037 | 0.194951 | 535.0299899 | 1.20477 | 531.7447659 | 0.757402 | 528.7141791 | 0.104541 | 525.1735758 | 0.14189 | 522.0301621 | 1.81752 | 519.524983 | 0.958988 | 516.273585 | 0.556176 | 510.2096315 | -0.505021 | 503.6645984 | -0.698853
617.9189701 | 0.00272264 | 614.1210342 | -0.0585768 | 609.8091864 | 0.488284 | 605.2579927 | 0.48406 | 601.5307319 | 0.117991 | 596.4229994 | -0.0773664 | 591.6295161 | -0.0199972 | 586.7466327 | -2.64943 | 583.9554971 | 1.48037 | 581.951145 | -5.12263 | 576.8217761 | -1.46746 | 569.9297795 | -1.57569 | 567.2552108 | -1.04428 | 530.894898 | 10.0921 | 560.2545732 | 6.82435 | 535.8388487 | -1.13896 | 495.1260849 | 2.04895 | 494.2045045 | -3.28659 | 547.8346972 | 5.12443 | 544.7094121 | 1.12472 | 541.5921031 | 4.41534 | 538.0617941 | 0.568923 | 535.3747547 | 0.753967 | 532.0871926 | 0.424257 | 529.054263 | 0.545743 | 525.5114418 | 0.822699 | 522.3657592 | 1.22628 | 519.8585588 | 0.382902 | 516.6046587 | 0.472495 | 510.5362065 | -0.407949 | 503.984676 | 0.215605
618.326402 | 0.220813 | 614.5255243 | 0.0807442 | 610.2108826 | 0.404656 | 605.6561991 | -0.105675 | 601.9256273 | -0.297648 | 596.8141598 | 0.432601 | 592.0175352 | -0.19214 | 587.1315455 | -2.64497 | 584.3383061 | 1.28208 | 582.3319924 | -3.83514 | 577.1992543 | -0.851996 | 570.3021477 | -1.61839 | 567.624972 | 0.305777 | 531.2654343 | 9.56075 | 560.619693 | 6.91495 | 536.2029413 | 4.90955 | 495.329463 | 7.69181 | 494.3744737 | -3.34075 | 548.1893637 | 4.90728 | 545.0614265 | 3.50774 | 541.9415408 | 2.9961 | 538.4088529 | -0.28071 | 535.7194884 | 0.650284 | 532.4295886 | 0.203593 | 529.3943168 | 0.407637 | 525.8492783 | 0.812967 | 522.7013272 | 1.26415 | 520.1921062 | 0.758328 | 516.9357043 | 1.07246 | 510.8627545 | 0.537282 | 504.3047243 | 0.00281246
618.7337934 | 0.492295 | 614.9299744 | 0.27969 | 610.6125393 | 0.541841 | 606.0543668 | 0.111362 | 602.3204841 | -0.406026 | 597.2052821 | -0.216369 | 592.4055169 | 0.0318974 | 587.5164218 | -2.44355 | 584.7210795 | 0.780227 | 582.7128039 | -5.36159 | 577.5766979 | -1.5717 | 570.6744818 | -2.27097 | 567.9946994 | -1.27636 | 531.6359398 | 9.40072 | 560.9847803 | 7.00555 | 536.5670034 | 4.96752 | 495.4903597 | 13.3348 | 494.5591669 | 5.02225 | 548.5439973 | 4.13467 | 545.4134083 | -0.661756 | 542.2909463 | 4.21835 | 538.7558799 | -0.552388 | 536.0641908 | 0.702131 | 532.7719539 | 0.320354 | 529.7343403 | -0.14823 | 526.1870851 | 0.183719 | 523.0368662 | 0.307716 | 520.5256253 | 0.491421 | 517.2667219 | 0.809428 | 511.1892756 | 0.427392 | 504.624743 | -0.404578
619.1411444 | 0.177206 | 615.3343846 | 0.336272 | 611.0141567 | 0.182715 | 606.4524957 | 0.291659 | 602.7153021 | 0.0190606 | 597.5963664 | -0.0224208 | 592.7934611 | -0.0640631 | 587.9012617 | -2.75317 | 585.1038173 | -0.500811 | 583.0935796 | -4.96543 | 577.9541068 | -2.59786 | 571.0467818 | 0.221594 | 568.3643929 | -0.795027 | 532.0064145 | 9.24875 | 561.3498351 | 7.09614 | 536.9310348 | -3.35283 | 495.6864374 | 18.9773 | 494.7362565 | 4.96644 | 548.8985979 | 5.30031 | 545.7653575 | 0.0111105 | 542.6403195 | 4.26418 | 539.1028753 | 0.462084 | 536.408862 | 0.249401 | 533.1142884 | 0.31547 | 530.0743336 | 0.563767 | 526.5248623 | 1.42624 | 523.3723759 | 0.179991 | 520.8591161 | 0.545155 | 517.5977114 | 0.735827 | 511.5157697 | -0.088529 | 504.9447323 | -0.833486
619.5484548 | -0.0166053 | 615.7387548 | 0.0449871 | 611.4157346 | 0.489557 | 606.8505858 | 0.404563 | 603.1100815 | -0.709959 | 597.9874126 | -0.562674 | 593.181368 | 0.145355 | 588.2860651 | -2.10313 | 585.4865193 | 1.37639 | 583.4743193 | -5.00102 | 578.3314809 | -1.93722 | 571.4190476 | -2.03005 | 568.7340526 | -0.00296205 | 532.3768583 | 9.84968 | 561.7148573 | 7.18672 | 537.2950356 | -11.6723 | 495.8546041 | 18.976 | 494.9138107 | 6.37521 | 549.2531655 | 4.03978 | 546.1172741 | 0.353879 | 542.9896605 | 3.60791 | 539.4498389 | 0.335933 | 536.753502 | 0.0713654 | 533.4565922 | 0.993912 | 530.4142967 | 0.395559 | 526.8626098 | 0.390809 | 523.7078566 | 0.362186 | 521.1925785 | 1.13879 | 517.9286729 | 1.1368 | 511.8422369 | 0.464678 | 505.2646921 | -0.650876
619.9557248 | 0.138167 | 616.143085 | 0.407387 | 611.8172731 | -0.0252041 | 607.2486372 | -0.117278 | 603.5048221 | 0.388809 | 598.3784207 | 0.0381268 | 593.5692375 | 0.209926 | 588.670832 | -2.92959 | 585.8691856 | 0.664846 | 583.8550233 | -4.33992 | 578.7088203 | -2.15194 | 571.7912793 | -1.94612 | 569.1036783 | -0.704322 | 532.7472713 | 9.65207 | 562.0798468 | 7.2773 | 537.6590058 | -19.991 | 496.0433914 | 18.9746 | 495.0980092 | 7.78226 | 549.6077 | 4.2183 | 546.469158 | 3.26879 | 543.3389692 | 1.69985 | 539.7967708 | 0.265563 | 537.0981107 | 0.37047 | 533.7988651 | 0.0154548 | 530.7542295 | 0.0832921 | 527.2003276 | 0.666509 | 524.043308 | -0.193633 | 521.5260125 | 1.25998 | 518.2596062 | 0.939302 | 512.168677 | 0.310626 | 505.5846224 | 0.189623
620.3629543 | 0.200694 | 616.5473752 | -0.104364 | 612.2187722 | 0.12566 | 607.6466497 | -0.111107 | 603.899524 | -0.965151 | 598.7693908 | 0.110971 | 593.9570695 | 0.171609 | 589.0555624 | -2.92094 | 586.2518161 | 1.01349 | 584.2356912 | -5.05693 | 579.0861249 | -2.24471 | 572.1634768 | -1.99111 | 569.4732702 | 0.130831 | 533.1176533 | 8.06228 | 562.4448038 | 7.30633 | 538.0229453 | -19.9312 | 496.2188181 | 15.3089 | 495.268436 | 7.72959 | 549.9622016 | 3.29571 | 546.8210093 | 0.580485 | 543.6882455 | 3.2663 | 540.1436709 | 0.223272 | 537.442688 | -0.147718 | 534.1411073 | 0.41537 | 531.094132 | 0.196587 | 527.5380157 | 0.368883 | 524.3787302 | 0.465507 | 521.8594182 | 0.477852 | 518.5905113 | 2.16321 | 512.4950901 | 0.666771 | 505.9045232 | -0.000707035
620.7701432 | -0.176622 | 616.9516254 | 0.155571 | 612.6202318 | 0.700938 | 608.0446235 | 0.100603 | 604.2941871 | -0.20753 | 599.1603227 | -0.0707406 | 594.3448641 | -0.163711 | 589.4402562 | -3.46011 | 586.6344109 | -0.0473163 | 584.6163233 | -3.68132 | 579.4633948 | -2.42627 | 572.5356402 | -0.603342 | 569.842828 | -0.876437 | 533.4880043 | 9.2101 | 562.8097281 | 7.13881 | 538.386854 | -14.944 | 496.4003253 | 15.3076 | 495.4597318 | 0.254501 | 550.3166701 | 4.58893 | 547.1728279 | 0.7481 | 544.0374896 | 3.43757 | 540.4905392 | 0.375295 | 537.7872341 | 0.538033 | 534.4833186 | 1.04803 | 531.4340042 | 0.419258 | 527.8756741 | 0.242014 | 524.7141233 | 0.419856 | 522.1927953 | 1.42236 | 518.9213883 | 2.94876 | 512.8214761 | -0.347525 | 506.2243944 | -0.0800169
621.1772917 | 0.291899 | 617.3558355 | 0.464953 | 613.0216519 | -0.0101205 | 608.4425584 | 0.201544 | 604.6888115 | 0.459764 | 599.5512166 | -0.422521 | 594.7326212 | 0.108453 | 589.8249135 | -2.55079 | 587.0169699 | 0.397984 | 584.9969194 | -4.94717 | 579.8406298 | -2.00962 | 572.9077693 | -1.45893 | 570.2123519 | 0.667643 | 533.8583244 | 9.88833 | 563.1746197 | 6.75823 | 538.750732 | -9.95688 | 496.5830016 | 12.3072 | 495.6230429 | 0.204836 | 550.6711055 | 4.53359 | 547.5246138 | 1.70105 | 544.3867013 | 3.45256 | 540.8373757 | 0.758166 | 538.1317488 | 0.804287 | 534.825499 | -0.00669233 | 531.7738461 | -0.230556 | 528.2133027 | 0.705278 | 525.049487 | -0.413064 | 522.526144 | 2.0281 | 519.2522371 | 2.99703 | 513.1478351 | 0.536948 | 506.5442361 | 0.286442
621.5843996 | 0.197398 | 617.7600056 | -0.301293 | 613.4230326 | 0.355517 | 608.8404545 | 0.616553 | 605.0833971 | -0.126697 | 599.9420723 | -0.594653 | 595.1203408 | 0.388429 | 590.2095343 | -2.86691 | 587.399493 | 0.180404 | 585.3774796 | -4.10927 | 580.2178299 | -1.35969 | 573.2798641 | -2.41307 | 570.5818419 | -1.0631 | 534.2286135 | 9.30019 | 563.5394786 | 6.78727 | 539.1145793 | -4.96994 | 496.7572389 | 12.306 | 495.8214243 | -1.94462 | 551.0255079 | 4.28796 | 547.876367 | 1.14289 | 544.7358807 | 3.57576 | 541.1841804 | -0.767809 | 538.4762322 | 0.832682 | 535.1676485 | 0.232335 | 532.1136576 | 0.088411 | 528.5509015 | 0.281323 | 525.3848215 | -0.522161 | 522.8594642 | 2.0501 | 519.5830577 | 3.39135 | 513.4741669 | 0.0708396 | 506.8640482 | 0.284033
621.9914669 | 0.114281 | 618.1641357 | -0.0353921 | 613.8243737 | 0.0652046 | 609.2383117 | 0.426851 | 605.4779439 | 0.377862 | 600.3328898 | 0.130783 | 595.5080229 | 0.262541 | 590.5941184 | -2.67388 | 587.7819804 | 0.387759 | 585.7580038 | -4.89086 | 580.5949952 | -1.73411 | 573.6519247 | -0.768352 | 570.9512978 | -1.07394 | 534.5988715 | 8.85967 | 563.9043048 | 8.15292 | 539.4783958 | -4.90982 | 496.9471546 | 10.8511 | 495.9776313 | -1.99142 | 551.3798771 | 4.04198 | 548.2280874 | 0.878742 | 545.0850277 | 3.70317 | 541.5309533 | 0.358584 | 538.8206842 | 0.850387 | 535.5097672 | 6.36171e-05 | 532.4534388 | -0.29047 | 528.8884706 | 0.414049 | 525.7201267 | -0.991052 | 523.1927559 | 3.03115 | 519.9138501 | 4.62051 | 513.8004715 | 0.252051 | 507.1838307 | 0.310631
622.3984937 | 0.257066 | 618.5682256 | 0.691611 | 614.2256754 | -0.0158361 | 609.6361301 | 0.631614 | 605.8724519 | -1.01318 | 600.7236692 | -0.0888822 | 595.8956675 | 0.136837 | 590.9786659 | -3.02859 | 588.1644318 | -0.300125 | 586.1384919 | -4.10129 | 580.9721257 | -2.05218 | 574.023951 | -0.780212 | 571.3207197 | -0.663807 | 534.9690985 | 9.43157 | 564.2690982 | 9.51847 | 539.8421814 | 2.54019 | 497.1141325 | 10.8499 | 496.1830867 | -8.13268 | 551.7342133 | 3.79568 | 548.5797751 | 1.17421 | 545.4341423 | 3.16588 | 541.8776943 | 0.340135 | 539.1651048 | 0.513057 | 535.8518549 | -0.195197 | 532.7931895 | -0.013193 | 529.2260098 | 0.664683 | 526.0554025 | -0.251813 | 523.5260191 | 3.43959 | 520.2446141 | 4.78607 | 514.126749 | 0.322776 | 507.5035836 | 0.532886
622.8054799 | 0.229639 | 618.9722755 | 0.157129 | 614.6269375 | 0.73477 | 610.0339096 | -0.115453 | 606.2669211 | -0.400704 | 601.1144105 | 0.286219 | 596.2832746 | 0.430564 | 591.3631768 | -2.98712 | 588.5468475 | 0.163754 | 586.5189441 | -4.4565 | 581.3492212 | -2.39158 | 574.395943 | -1.41014 | 571.6901075 | -0.0387358 | 535.3392943 | 9.59493 | 564.6338589 | 10.8839 | 540.2059362 | 9.98985 | 497.311277 | 6.72082 | 496.3322015 | -8.17662 | 552.0885163 | 3.54906 | 548.93143 | 2.35948 | 545.7832244 | 3.79591 | 542.2244034 | -0.857075 | 539.509494 | 0.591015 | 536.1939117 | 0.467579 | 533.1329098 | -0.15304 | 529.5635191 | 0.114511 | 526.390649 | -0.45141 | 523.8592537 | 3.47022 | 520.5753499 | 4.16679 | 514.4529994 | 0.692283 | 507.8233069 | 0.398166
623.2124255 | 0.252008 | 619.3762853 | -0.295274 | 615.02816 | 0.0183437 | 610.4316501 | 0.612793 | 606.6613515 | -0.397114 | 601.5051135 | -0.73177 | 596.6708441 | 0.0821799 | 591.7476511 | -2.44781 | 588.9292272 | 0.938656 | 586.8993602 | -4.40013 | 581.7262818 | -2.89431 | 574.7679007 | -1.38982 | 572.0594613 | -0.575231 | 535.709459 | 8.90637 | 564.9985868 | 12.2493 | 540.56966 | 10.0499 | 497.471006 | 6.71979 | 496.5447189 | -7.64455 | 552.4427861 | 3.30213 | 549.2830522 | 1.02594 | 546.1322742 | 3.12598 | 542.5710806 | 0.178194 | 539.8538518 | 1.36291 | 536.5359375 | 0.584195 | 533.4725997 | -0.00282751 | 529.9009986 | -0.139379 | 526.7258662 | -0.0676959 | 524.1924597 | 4.20724 | 520.9060574 | 3.6056 | 514.7792224 | 0.19526 | 508.1430005 | 0.113717
623.6193305 | 0.494505 | 619.780255 | 0.197157 | 615.429343 | 0.308849 | 610.8293518 | 0.96157 | 607.055743 | 0.620648 | 601.8957784 | 0.10508 | 597.058376 | 0.343557 | 592.1320887 | -2.95096 | 589.311571 | -0.615157 | 587.2797402 | -3.90978 | 582.1033074 | -1.61811 | 575.1398241 | -1.99522 | 572.428781 | -0.190325 | 536.0795926 | 8.79349 | 565.3632818 | 12.2781 | 540.933353 | 7.96506 | 497.6753689 | 2.0959 | 496.6867533 | -7.68578 | 552.7970228 | 3.05492 | 549.6346415 | 2.44357 | 546.4812915 | 3.39489 | 542.9177259 | 0.692184 | 540.1981781 | 0.870475 | 536.8779324 | 1.02874 | 533.8122591 | 0.481156 | 530.2384481 | 0.252874 | 527.061054 | -0.570471 | 524.5256371 | 4.09931 | 521.2367365 | 3.09069 | 515.1054183 | 0.662267 | 508.4626645 | -0.400018
624.0261949 | 0.162217 | 620.1841846 | 0.163363 | 615.8304864 | 0.414012 | 611.2270146 | 0.294653 | 607.4500957 | -1.16651 | 602.286405 | -0.206404 | 597.4458704 | 0.0305866 | 592.5164896 | -2.7845 | 589.6938789 | 0.680379 | 587.6600842 | -4.5513 | 582.4802981 | -3.34776 | 575.511713 | -1.65996 | 572.7980665 | -0.378955 | 536.4496949 | 9.87203 | 565.7279441 | 12.1896 | 541.297015 | 8.02534 | 497.8278596 | 2.09499 | 496.9063209 | -7.78148 | 553.1512263 | 2.80743 | 549.986198 | 3.7676 | 546.8302764 | 4.78836 | 543.2643393 | 0.504755 | 540.542473 | 0.325832 | 537.2198962 | 0.20647 | 534.1518881 | 0.65987 | 530.5758678 | 0.484952 | 527.3962123 | -0.476563 | 524.8587859 | 4.35226 | 521.5673872 | 3.61952 | 515.4315868 | 0.124051 | 508.7822989 | -0.375416
624.4330187 | 0.408662 | 620.588074 | 0.215492 | 616.2315903 | 0.0952897 | 611.6246384 | -0.353718 | 607.8444095 | -0.865686 | 602.6769934 | -0.449242 | 597.8333272 | 0.233907 | 592.9008538 | -2.71386 | 590.0761509 | -0.697079 | 588.0403921 | -4.45498 | 582.8572538 | -1.88732 | 575.8835676 | -1.67816 | 573.167318 | -1.04564 | 536.8197661 | 9.72146 | 566.0925734 | 13.836 | 541.6606461 | 2.54853 | 498.0394302 | 5.71917 | 497.041287 | -7.82006 | 553.5053966 | 2.55968 | 550.3377217 | -0.306854 | 547.1792287 | 4.3769 | 543.6109207 | 0.433049 | 540.8867363 | 0.740009 | 537.561829 | 0.0828557 | 534.4914866 | -0.00169164 | 530.9132575 | 0.163265 | 527.7313412 | 0.0135402 | 525.191906 | 3.17012 | 521.8980096 | 2.52466 | 515.7577281 | 0.795592 | 509.1019035 | -0.44616
624.8398018 | 0.205284 | 620.9919234 | 0.110042 | 616.6326546 | -0.0950058 | 612.0222232 | 0.495201 | 608.2386844 | -0.114131 | 603.0675436 | -0.454771 | 598.2207464 | -0.103864 | 593.2851814 | -2.93007 | 590.4583868 | 1.66316 | 588.4206639 | -3.70997 | 583.2341745 | -2.18437 | 576.2553878 | -0.137255 | 573.5365353 | -0.664329 | 537.1898059 | 9.5367 | 566.4571699 | 14.2366 | 542.0242461 | -2.92787 | 498.1846931 | 9.34365 | 497.2678927 | -9.3219 | 553.8595336 | 2.50157 | 550.6892125 | 0.62629 | 547.5281486 | 3.31354 | 543.9574702 | -0.301406 | 541.2309682 | -0.0944378 | 537.9037308 | -0.201826 | 534.8310545 | 0.143058 | 531.2506173 | 0.52074 | 528.0664407 | -0.488028 | 525.5249974 | 2.64479 | 522.2286035 | 2.79449 | 516.083842 | 0.496063 | 509.4214785 | 0.566991
625.2465444 | 0.220785 | 621.3957325 | -0.452691 | 617.0336792 | -0.154049 | 612.4197691 | 0.248851 | 608.6329204 | 0.175954 | 603.4580555 | 0.486476 | 598.6081279 | 0.00221851 | 593.6694722 | -2.26294 | 590.8405868 | 1.36236 | 588.8008995 | -4.09489 | 583.6110602 | -1.92902 | 576.6271736 | 0.18604 | 573.9057184 | -0.663175 | 537.5598145 | 10.0563 | 566.8217335 | 14.2653 | 542.3878152 | -8.40388 | 498.4034608 | 12.9675 | 497.3958024 | -9.35787 | 554.2136375 | 1.64345 | 551.0406705 | 0.845161 | 547.8770359 | 3.37086 | 544.3039876 | 0.204877 | 541.5751685 | 0.00146668 | 538.2456015 | -0.855554 | 535.1705919 | 0.430472 | 531.5879471 | 0.125574 | 528.4015107 | 0.101668 | 525.8580601 | 2.21001 | 522.559169 | 2.13442 | 516.4099286 | 0.927821 | 509.7410238 | 0.183912
625.6532462 | 0.117737 | 621.7995015 | 0.0720774 | 617.4346642 | 0.116458 | 612.817276 | 0.336289 | 609.0271175 | -0.512218 | 603.8485291 | -0.272496 | 598.9954718 | 0.189954 | 594.0537262 | -2.91783 | 591.2227508 | 0.269805 | 589.181099 | -3.3586 | 583.9879108 | -1.88632 | 576.9989249 | -0.638844 | 574.2748673 | -0.69264 | 537.9297918 | 8.27792 | 567.1862641 | 14.1877 | 542.7513531 | -8.34289 | 498.5415068 | 12.9665 | 497.6294342 | -10.5047 | 554.5677081 | 4.09996 | 551.3920955 | 0.0118223 | 548.2258908 | 2.34217 | 544.6504731 | 0.0330921 | 541.9193373 | 0.125935 | 538.5874412 | -0.194289 | 535.5100987 | 0.54275 | 531.9252469 | 0.397452 | 528.7365511 | -0.862814 | 526.1910941 | 1.93405 | 522.8897061 | 2.08159 | 516.7359878 | 0.578157 | 510.0605393 | -0.440508
626.0599074 | 0.526008 | 622.2032303 | 0.224997 | 617.8356096 | -0.0774238 | 613.2147438 | 1.30374 | 609.4212758 | 0.718155 | 604.2389644 | -0.583943 | 599.3827781 | 0.130538 | 594.4379435 | -2.46129 | 591.6048788 | 0.430941 | 589.5612623 | -4.73555 | 584.3647264 | -1.9066 | 577.3706417 | -0.118721 | 574.643982 | -1.82558 | 538.2997378 | 7.9891 | 567.5507618 | 14.1101 | 543.11486 | -7.3256 | 498.7674608 | 12.965 | 497.7502998 | -10.5381 | 554.9217454 | 1.86899 | 551.7434877 | -0.0202164 | 548.574713 | 2.02406 | 544.9969265 | 0.294381 | 542.2634745 | 0.352767 | 538.9292497 | -0.127095 | 535.8495749 | 0.521836 | 532.2625167 | 0.947669 | 529.0715621 | -0.600774 | 526.5240993 | 1.45891 | 523.2202146 | 1.45184 | 517.0620196 | 0.793407 | 510.3800251 | -0.777642
626.4665279 | 0.408718 | 622.6069189 | 0.0191449 | 618.2365154 | 0.19003 | 613.6121727 | 0.819791 | 609.815395 | -0.111052 | 604.6293615 | -0.39043 | 599.7700467 | 0.0946845 | 594.822124 | -2.2924 | 591.9869707 | 1.08315 | 589.9413895 | -4.74409 | 584.7415068 | -2.65446 | 577.7423241 | -0.880873 | 575.0130625 | -1.24972 | 538.6696523 | 8.44231 | 567.9152265 | 14.0325 | 543.4783358 | -7.26469 | 498.8983007 | 5.5986 | 497.9909455 | -12.5369 | 555.2757494 | 3.49688 | 552.0948469 | -0.0104774 | 548.9235028 | 2.25174 | 545.3433479 | 0.336632 | 542.6075801 | 0.541617 | 539.2710272 | -0.0705408 | 536.1890206 | 0.232523 | 532.5997564 | 0.734753 | 529.4065435 | -0.963649 | 526.8570757 | 1.5357 | 523.5506947 | 1.24821 | 517.388024 | 1.25198 | 510.6994812 | 0.67252
626.8731078 | 0.180781 | 623.0105673 | 0.0746298 | 618.6373815 | 0.27796 | 614.0095626 | 0.194972 | 610.2094754 | -0.695994 | 605.0197203 | -0.779571 | 600.1572776 | 0.296291 | 595.2062677 | -2.84012 | 592.3690266 | 0.738447 | 590.3214804 | -4.41082 | 585.1182522 | -1.27799 | 578.1139719 | -1.26349 | 575.3821087 | -0.276584 | 539.0395355 | 8.12554 | 568.2796583 | 13.9549 | 543.8417805 | -4.28688 | 499.1314301 | -1.76816 | 498.1047791 | -12.5679 | 555.6297201 | 2.06619 | 552.4461732 | -0.000517138 | 549.2722599 | 5.00036 | 545.6897372 | -0.622731 | 542.9516541 | 0.114743 | 539.6127734 | -0.324468 | 536.5284356 | 0.357126 | 532.936966 | 0.15513 | 529.7414953 | -0.0138213 | 527.1900234 | 1.0825 | 523.8811462 | 0.601041 | 517.7140009 | 1.08158 | 511.0189074 | 0.333373
627.2796469 | 0.274055 | 623.4141756 | -0.14004 | 619.0382079 | 0.606747 | 614.4069134 | 0.593426 | 610.6035168 | -0.608609 | 605.4100407 | -0.122695 | 600.5444709 | 0.0121852 | 595.5903746 | -3.23734 | 592.7510463 | 1.22656 | 590.7015352 | -5.43069 | 585.4949624 | -3.14914 | 578.4855852 | -1.38151 | 575.7511207 | -1.58191 | 539.4093872 | 7.57966 | 568.644057 | 13.9837 | 544.2051939 | -1.30933 | 499.2550748 | -9.13406 | 498.3524265 | -12.0254 | 555.9836575 | 1.26344 | 552.7974666 | 0.00966781 | 549.6209844 | 2.28012 | 546.0360944 | -0.359581 | 543.2956965 | 1.37724 | 539.9544886 | -0.900618 | 536.86782 | 0.394837 | 533.2741456 | 0.457964 | 530.0764176 | -0.451376 | 527.5229422 | 1.06703 | 524.2115691 | 0.603573 | 518.0399504 | 1.98714 | 511.3383039 | -0.153414
627.6861453 | 0.315314 | 623.8177435 | -0.026765 | 619.4389946 | 0.263294 | 614.8042251 | 0.704464 | 610.9975192 | 0.002165 | 605.8003228 | -0.662906 | 600.9316264 | 0.211828 | 595.9744446 | -3.12578 | 593.13303 | 1.80427 | 591.0815537 | -5.37856 | 585.8716375 | -1.89291 | 578.857164 | -1.6395 | 576.1200983 | -1.84711 | 539.7792075 | 8.21888 | 569.0084226 | 14.6928 | 544.5685762 | 1.66794 | 499.4953687 | -9.13526 | 498.4592404 | -11.4447 | 556.3375616 | 0.902258 | 553.1487269 | 0.020081 | 549.9696763 | 4.17424 | 546.3824196 | 0.184074 | 543.6397073 | 0.560836 | 540.2961725 | 0.562174 | 537.2071737 | 0.426941 | 533.6112951 | -0.0975732 | 530.4113102 | -0.0493178 | 527.8558322 | 1.40207 | 524.5419635 | 0.595443 | 518.3658723 | 2.65975 | 511.6576706 | 0.535289
628.092603 | 0.361146 | 624.2212713 | 0.190282 | 619.8397417 | -0.12197 | 615.2014978 | 1.03696 | 611.3914826 | -0.00346809 | 606.1905665 | -0.437679 | 601.3187442 | -0.197475 | 596.3584778 | -2.98751 | 593.5149776 | 1.10256 | 591.4615359 | -4.80813 | 586.2482774 | -3.72451 | 579.2287082 | 0.359611 | 576.4890417 | -1.2672 | 540.1489963 | 8.16069 | 569.3727552 | 11.1232 | 544.9319273 | 4.64491 | 499.6118291 | -2.40644 | 498.7138771 | -10.9029 | 556.6914323 | 2.74043 | 553.4999543 | 0.0307259 | 550.3183356 | 2.75071 | 546.7287126 | -0.104319 | 543.9836864 | -0.0259564 | 540.6378253 | -0.294993 | 537.5464967 | 0.340572 | 533.9484144 | 0.138644 | 530.7461732 | -0.767801 | 528.1886932 | 0.539647 | 524.8723293 | 1.02096 | 518.6917667 | 1.57715 | 511.9770075 | 0.489333
628.49902 | 0.556616 | 624.6247588 | 0.197922 | 620.240449 | -0.0272603 | 615.5987314 | 0.28846 | 611.7854071 | -0.12 | 606.5807719 | -0.417534 | 601.7058242 | 0.0215098 | 596.7424741 | -2.74935 | 593.896889 | 0.5632 | 591.8414819 | -4.65575 | 586.6248822 | -3.02316 | 579.6002178 | -0.599839 | 576.8579507 | -0.920622 | 540.5187535 | 6.55996 | 569.7370547 | 11.1521 | 545.2952471 | 4.70501 | 499.8592765 | 4.32143 | 498.8136837 | -10.3199 | 557.0452696 | 2.82337 | 553.8511487 | 0.0416061 | 550.6669622 | 3.7252 | 547.0749735 | 0.612788 | 544.3276338 | -0.0926827 | 540.9794468 | -0.464188 | 537.885789 | -0.149908 | 534.2855036 | 0.3588 | 531.0810066 | -0.643443 | 528.5215254 | 0.663262 | 525.2026665 | 0.882519 | 519.0176336 | 4.29533 | 512.2963146 | -0.389399
628.9053963 | 0.350256 | 625.0282061 | -0.0979804 | 620.6411166 | -0.0713661 | 615.9959259 | -0.265657 | 612.1792926 | -0.416798 | 606.9709389 | 0.0203327 | 602.0928665 | -0.196945 | 597.1264336 | -3.4759 | 594.2787642 | -0.265021 | 592.2213916 | -4.59337 | 587.0014517 | -1.93934 | 579.9716928 | -0.328617 | 577.2268254 | -0.848977 | 540.8884792 | 7.23327 | 570.1013211 | 11.1615 | 545.6585356 | -7.27074 | 499.9685638 | 11.0499 | 499.0752973 | -9.77883 | 557.3990736 | 1.39368 | 554.2023101 | 0.0527251 | 551.0155562 | 3.95158 | 547.4212022 | -0.336721 | 544.6715495 | 0.0259937 | 541.3210371 | -0.202566 | 538.2250507 | 0.163569 | 534.6225626 | 0.0754224 | 531.4158103 | -0.415694 | 528.8543287 | 0.779273 | 525.532975 | 0.278431 | 519.3434729 | 4.35313 | 512.6155918 | 0.129925
629.3117318 | 0.424022 | 625.4316131 | 0.333505 | 621.0417445 | 0.4845 | 616.3930813 | -0.144812 | 612.573139 | 0.30947 | 607.3610676 | -0.413795 | 602.4798711 | 0.401332 | 597.5103562 | -2.87804 | 594.6606033 | 1.04835 | 592.601265 | -4.00745 | 587.377986 | -2.67713 | 580.3431332 | -0.0995692 | 577.5956657 | -1.85602 | 541.2581734 | 8.08056 | 570.4655544 | 11.1709 | 546.0217928 | -19.2459 | 500.2231536 | 17.7772 | 499.1681092 | -9.19358 | 557.7528442 | 1.5603 | 554.5534384 | 0.0640862 | 551.3641174 | 3.64497 | 547.7673988 | 0.687538 | 545.0154335 | 0.653325 | 541.6625962 | -0.583988 | 538.5642815 | -0.401614 | 534.9595914 | 0.454387 | 531.7505842 | -0.501054 | 529.187103 | 0.77922 | 525.8632548 | -0.1942 | 519.6692846 | 4.98692 | 512.9348392 | -0.592876
629.7180265 | 0.413672 | 625.8349798 | 0.198365 | 621.4423326 | -0.0087288 | 616.7901976 | 0.259431 | 612.9669464 | -0.665398 | 607.7511578 | -0.439267 | 602.8668378 | 0.106727 | 597.8942418 | -2.58486 | 595.0424062 | 1.17917 | 592.9811021 | -5.52094 | 587.754485 | -2.70177 | 580.7145389 | -0.824013 | 577.9644716 | -1.19533 | 541.6278359 | 6.58581 | 570.8297545 | 11.1804 | 546.3850187 | -19.1855 | 500.3252789 | 24.5054 | 499.4366871 | -9.2623 | 558.1065813 | 1.38782 | 554.9045336 | 0.0341401 | 551.712646 | 4.39061 | 548.1135632 | 0.897825 | 545.3592858 | 0.0668319 | 542.004124 | -0.0341884 | 538.9034816 | 0.700043 | 535.29659 | 0.133228 | 532.0853285 | -0.44812 | 529.5198484 | 0.285007 | 526.1935059 | 0.515276 | 519.9950686 | 5.89309 | 513.2540567 | -0.375872
630.1242805 | 0.364358 | 626.2383062 | 0.316277 | 621.842881 | 0.456503 | 617.1872748 | 0.173969 | 613.3607148 | 0.45052 | 608.1412096 | -0.700444 | 603.2537668 | -0.050362 | 598.2780905 | -2.95447 | 595.4241729 | 0.196378 | 593.3609028 | -4.64392 | 588.1309488 | -3.57065 | 581.0859099 | -0.686936 | 578.3332431 | -1.50494 | 541.9974668 | 6.22431 | 571.1939215 | 11.1898 | 546.7482133 | -18.2745 | 500.5869999 | 31.2321 | 499.5225169 | -8.5141 | 558.460285 | 1.30716 | 555.2555958 | -0.264864 | 552.0611419 | 3.66825 | 548.4596954 | 0.109863 | 545.7031063 | 0.0978099 | 542.3456204 | -0.580023 | 539.2426509 | 0.152224 | 535.6335584 | 0.112977 | 532.420043 | -0.506036 | 529.8525647 | 0.604008 | 526.5237283 | 0.746945 | 520.320825 | 5.31254 | 513.5732444 | 0.372266
630.5304937 | 0.459976 | 626.6415923 | -0.149305 | 622.2433896 | 0.396083 | 617.5843128 | 0.492973 | 613.7544442 | 0.0495766 | 608.531223 | -0.524324 | 603.640658 | -0.0485553 | 598.6619023 | -3.6276 | 595.8059034 | 1.03516 | 593.7406672 | -4.47305 | 588.5073773 | -1.94645 | 581.4572463 | -0.960424 | 578.7019802 | -1.82387 | 542.367066 | 6.35098 | 571.5580552 | 11.1992 | 547.1113764 | 22.6219 | 500.6819744 | 37.96 | 499.7980465 | -7.81337 | 558.8139553 | 0.627776 | 555.6066249 | -0.409564 | 552.409605 | 3.18728 | 548.8057953 | 0.369166 | 546.0468951 | 1.38497 | 542.6870856 | -0.23619 | 539.5817894 | 0.358148 | 535.9704965 | 0.140918 | 532.7547278 | -0.727755 | 530.1852521 | 1.24631 | 526.853922 | 0.235485 | 520.6465538 | 5.02497 | 513.8924021 | -1.0641
630.9366661 | 0.0231144 | 627.0448381 | 0.27141 | 622.6438584 | -0.0244639 | 617.9813116 | 0.530815 | 614.1481345 | -0.365322 | 608.921198 | -0.832798 | 604.0275113 | 0.179201 | 599.0456771 | -2.79961 | 596.1875976 | 0.451055 | 594.1203952 | -5.01547 | 588.8837705 | -2.75052 | 581.828548 | 0.373319 | 579.0706828 | -1.5938 | 542.7366336 | 6.83165 | 571.9221558 | 11.2086 | 547.4745082 | -29.0767 | 500.9508153 | 44.6861 | 499.8769067 | -7.833 | 559.1675921 | 1.87072 | 555.957621 | 1.07917 | 552.7580354 | 4.88523 | 549.1518631 | 0.344611 | 546.3906521 | 0.824481 | 543.0285195 | 0.62996 | 539.9208971 | 0.514912 | 536.3074044 | 0.296116 | 533.0893828 | -0.125332 | 530.5179104 | 0.490388 | 527.1840869 | 0.0437317 | 520.9722548 | 5.70294 | 514.2115299 | 0.401218
631.3427977 | 0.0767062 | 627.4480436 | 0.698731 | 623.0442874 | 0.2824 | 618.3782713 | 0.0676758 | 614.5417857 | -0.383103 | 609.3111345 | -0.379629 | 604.4143268 | -0.306912 | 599.429415 | -3.04659 | 596.5692555 | 1.90192 | 594.5000869 | -5.03768 | 589.2601284 | -2.63417 | 582.1998149 | -0.0384808 | 579.439351 | -1.69287 | 543.1061694 | 5.88662 | 572.2862231 | 11.2374 | 547.8376085 | -29.017 | 501.0386504 | 44.6852 | 500.1593755 | -14.9729 | 559.5211954 | 0.857319 | 556.3085838 | 1.67487 | 553.106433 | 3.64632 | 549.4978986 | 0.46669 | 546.7343773 | 0.0655095 | 543.369922 | -0.274419 | 540.259974 | 0.161512 | 536.644282 | -0.279731 | 533.4240079 | -0.232081 | 530.8505396 | 0.433689 | 527.514223 | 0.308447 | 521.2979281 | 4.65139 | 514.5306278 | 0.292563
631.7488885 | 0.127143 | 627.8512088 | -0.412356 | 623.4446767 | -0.140801 | 618.7751918 | 0.312017 | 614.9353978 | -0.252888 | 609.7010326 | -0.267616 | 604.8011045 | 0.0609359 | 599.8131158 | -3.00911 | 596.9508772 | 1.43893 | 594.8797421 | -4.66123 | 589.6364509 | -2.44897 | 582.5710472 | 0.955487 | 579.8079847 | -0.685206 | 543.4756735 | 6.05817 | 572.6502571 | 17.6936 | 548.2006773 | -28.9575 | 501.3145999 | 35.5034 | 500.2312789 | -22.0606 | 559.8747652 | 0.659116 | 556.6595136 | 0.852124 | 553.4547978 | 2.68953 | 549.8439018 | -0.181561 | 547.0780706 | 0.568586 | 543.7112931 | -0.260463 | 540.59902 | 0.113719 | 536.9811292 | 0.582551 | 533.7586033 | -0.123913 | 531.1831398 | 0.0667526 | 527.8443303 | -0.0687256 | 521.6235737 | 4.22753 | 514.8496958 | 0.398006
632.1549385 | 0.363089 | 628.2543336 | -0.0917597 | 623.8450261 | -0.265215 | 619.1720731 | 0.674853 | 615.3289709 | -0.462381 | 610.0908922 | -0.368301 | 605.1878443 | -0.00110635 | 600.1967796 | -2.77651 | 597.3324625 | 1.00906 | 595.259361 | -4.46934 | 590.0127381 | -2.10253 | 582.9422446 | -1.62156 | 580.1765839 | -1.73617 | 543.8451458 | 5.56288 | 573.0142579 | 9.18201 | 548.5637147 | -23.3857 | 501.3953069 | 35.5027 | 500.520674 | -29.2003 | 560.2283016 | 1.17922 | 557.0104102 | -0.689504 | 553.8031298 | 4.57204 | 550.1898727 | -0.105109 | 547.4217322 | 0.249795 | 544.0526329 | 0.313178 | 540.9380351 | 0.0824761 | 537.3179461 | 0.566063 | 534.0931688 | -0.191761 | 531.5157109 | 0.817317 | 528.1744088 | 0.482416 | 521.9491915 | 3.27372 | 515.1687338 | 0.615782
632.5609477 | 0.533187 | 628.6574181 | -0.0222716 | 624.2453357 | 0.105321 | 619.5689151 | -0.397337 | 615.7225048 | 0.0226284 | 610.4807133 | -1.12361 | 605.5745462 | 0.000831531 | 600.5804065 | -3.40538 | 597.7140116 | 0.437124 | 595.6389434 | -4.45636 | 590.3889899 | -2.81837 | 583.3134073 | -0.84297 | 580.5451485 | -1.52876 | 544.2145863 | 5.83513 | 573.3782253 | 10.3295 | 548.9267205 | -17.8145 | 501.6783536 | 29.1817 | 500.5856334 | -29.2157 | 560.5818043 | 2.6554 | 557.3612737 | -0.64121 | 554.1514291 | 3.13107 | 550.5358113 | 1.05023 | 547.7653618 | -0.161316 | 544.3939413 | -0.785964 | 541.2770193 | 0.639433 | 537.6547327 | -0.297506 | 534.4277044 | -0.552575 | 531.8482528 | 0.612918 | 528.5044585 | 0.440578 | 522.2747815 | 3.50069 | 515.4877419 | 0.285811
632.9669161 | 0.225182 | 629.0604622 | -0.693826 | 624.6456054 | 0.381034 | 619.965718 | 0.376637 | 616.1159997 | 0.432375 | 610.8704959 | -0.555128 | 605.9612103 | -0.113651 | 600.9639962 | -2.78601 | 598.0955243 | 1.18575 | 596.0184893 | -5.26462 | 590.7652063 | -2.42143 | 583.6845351 | 0.0475 | 580.9136787 | -1.7007 | 544.583995 | 6.24759 | 573.7421595 | 12.8414 | 549.2896948 | -12.2441 | 501.7519441 | 29.1811 | 500.8819419 | -29.2854 | 560.9352736 | 0.00853782 | 557.7121039 | -1.33622 | 554.4996955 | 3.96089 | 550.8817176 | 0.123751 | 548.1089596 | 0.377702 | 544.7352182 | -0.912759 | 541.6159726 | -0.102047 | 537.9914889 | -0.0102405 | 534.7622101 | -0.5958 | 532.1807656 | -0.20155 | 528.8344792 | 0.50573 | 522.6003437 | 2.55808 | 515.8067199 | 0.699177
633.3728436 | 0.421189 | 629.4634659 | 0.800674 | 625.0458353 | 0.137463 | 620.3624816 | -0.157542 | 616.5094554 | -0.117552 | 611.26024 | -0.827792 | 606.3478364 | -0.107582 | 601.3475489 | -3.61142 | 598.4770006 | 1.07069 | 596.3979988 | -4.14715 | 591.1413872 | -3.07791 | 584.0556282 | -0.350143 | 581.2821742 | 0.579196 | 544.9533718 | 6.53567 | 574.1060603 | 12.8701 | 549.6526375 | -6.67438 | 502.0420763 | 26.1144 | 500.9399703 | -25.6662 | 561.2887093 | 1.58881 | 558.062901 | 0.236189 | 554.847929 | 3.00835 | 551.2275916 | 0.583002 | 548.4525255 | -0.0401398 | 545.0764637 | -1.82961 | 541.954895 | 0.993267 | 538.3282146 | 0.270235 | 535.096686 | -0.36167 | 532.5132493 | 0.397233 | 529.1644711 | 0.776368 | 522.925878 | 2.12235 | 516.125668 | 0.254785
633.7787302 | 0.247018 | 629.8664293 | -0.0259229 | 625.4460254 | -0.281262 | 620.759206 | 0.633667 | 616.902872 | -0.674058 | 611.6499456 | -0.441374 | 606.7344247 | 0.0896443 | 601.7310646 | -2.59178 | 598.8584406 | -0.109927 | 596.7774718 | -4.05422 | 591.5175328 | -2.74528 | 584.4266864 | -0.41521 | 581.6506352 | -1.7851 | 545.3227167 | 5.22176 | 574.4699277 | 10.7615 | 550.0155486 | -6.61741 | 502.1085619 | 23.0496 | 501.2431793 | -22.1036 | 561.6421114 | 1.52865 | 558.4136649 | 0.830042 | 555.1961297 | 2.6882 | 551.5734332 | -0.0917975 | 548.7960595 | 0.794388 | 545.4176778 | -0.716122 | 542.2937864 | 0.246817 | 538.66491 | 0.209836 | 535.4311319 | -0.328693 | 532.8457037 | 0.713951 | 529.494434 | 0.17015 | 523.2513845 | 1.90823 | 516.4445861 | 0.460627
634.184576 | 0.31052 | 630.2693523 | 0.206695 | 625.8461755 | -0.198724 | 621.1558911 | 0.0436983 | 617.2962494 | 0.216057 | 612.0396126 | -0.713447 | 607.120975 | 0.0801892 | 602.1145432 | -2.89576 | 599.2398442 | 0.779345 | 597.1569083 | -5.07632 | 591.8936429 | -3.40612 | 584.7977098 | 0.0127009 | 582.0190616 | -0.834095 | 545.6920297 | 5.09865 | 574.8337617 | 8.65302 | 550.3784281 | -6.56087 | 502.4057681 | 19.9831 | 501.2942897 | -18.4827 | 561.99548 | 1.55382 | 558.7643955 | -0.0271211 | 555.5442975 | 3.77758 | 551.9192424 | 0.268585 | 549.1395616 | 0.174005 | 545.7588603 | -0.371907 | 542.6326469 | 0.231448 | 539.001575 | 0.744525 | 535.7655478 | -0.470041 | 533.1781289 | 0.344303 | 529.824368 | 0.317501 | 523.576863 | 2.47454 | 516.7634742 | 0.12474
634.5903809 | 0.376095 | 630.6722349 | -0.29422 | 626.2462858 | 0.107294 | 621.552537 | -0.00229132 | 617.6895877 | 0.22186 | 612.4292412 | -0.506027 | 607.5074873 | 0.0923441 | 602.4979846 | -3.32552 | 599.6212114 | 1.18826 | 597.5363083 | -4.56549 | 592.2697175 | -2.44703 | 585.1686982 | -0.754793 | 582.3874534 | -0.28759 | 546.0613108 | 6.83984 | 575.1975624 | 6.54469 | 550.7412759 | -4.2692 | 502.4651604 | 16.9185 | 501.6043861 | -18.5528 | 562.3488149 | 1.57909 | 559.1150929 | 0.937543 | 555.8924325 | 3.93196 | 552.2650193 | 0.557927 | 549.4830317 | 0.269525 | 546.1000114 | 0.224309 | 542.9714763 | 0.0513239 | 539.3382094 | 0.646707 | 536.0999338 | -0.269826 | 533.5105249 | 0.709344 | 530.154273 | 0.462231 | 523.9023137 | 1.68205 | 517.0823322 | 0.631797
634.996145 | 0.0625374 | 631.075077 | 0.129964 | 626.6463562 | -0.907694 | 621.9491435 | 0.651372 | 618.0828869 | 0.26912 | 612.8188311 | -0.755797 | 607.8939618 | 0.0170124 | 602.881389 | -2.90283 | 600.0025422 | 1.83056 | 597.9156718 | -5.17936 | 592.6457566 | -4.03692 | 585.5396518 | 0.415276 | 582.7558106 | -0.836164 | 546.4305599 | 6.1935 | 575.5613296 | 6.57363 | 551.1040921 | -1.97814 | 502.769429 | 13.8522 | 501.6485916 | -13.114 | 562.7021162 | 1.60447 | 559.465757 | -0.0431478 | 556.2405345 | 3.12254 | 552.6107637 | 0.811924 | 549.8264699 | -0.471406 | 546.441131 | -0.833848 | 543.3102747 | 0.496853 | 539.6748135 | 0.0372078 | 536.4342898 | -1.16146 | 533.8428916 | 0.484272 | 530.484149 | 0.571042 | 524.2277364 | 1.82484 | 517.4011602 | 0.69393
635.4018681 | 0.659522 | 631.4778788 | -0.22584 | 627.0463867 | -0.143341 | 622.3457108 | 0.00658643 | 618.4761468 | 0.00408708 | 613.2083825 | -0.376801 | 608.2803982 | 0.0259591 | 603.2647562 | -3.03613 | 600.3838365 | -0.166717 | 598.2949987 | -5.08941 | 593.0217602 | -1.87635 | 585.9105705 | 0.172679 | 583.1241331 | -1.39218 | 546.799777 | 5.51913 | 575.9250634 | 6.6523 | 551.4668765 | 0.312287 | 502.8217397 | 13.8518 | 501.9655624 | -13.1844 | 563.0553839 | 1.62998 | 559.8163879 | 0.750945 | 556.5886036 | 1.48861 | 552.9564757 | 0.95278 | 550.1698761 | -0.288231 | 546.7822191 | -0.560803 | 543.6490422 | 0.947158 | 540.011387 | 0.399071 | 536.7686158 | -0.308898 | 534.175229 | 0.0155774 | 530.8139961 | -0.260032 | 524.5531312 | 0.809449 | 517.7199582 | 1.92239
635.8075504 | 0.191776 | 631.8806401 | 0.361822 | 627.4463773 | -0.341251 | 622.7422388 | -0.216305 | 618.8693676 | 0.0182718 | 613.5978954 | -0.627153 | 608.6667967 | -0.273292 | 603.6480863 | -2.84294 | 600.7650944 | 1.61145 | 598.6742891 | -5.64815 | 593.3977283 | -2.73245 | 586.2814543 | 0.400619 | 583.4924209 | -1.36884 | 547.1689621 | 5.06391 | 576.2887637 | 6.73097 | 551.8296293 | 0.366703 | 503.1330588 | 13.8496 | 502.002876 | -17.7394 | 563.408618 | 1.65563 | 560.1669855 | 0.274053 | 556.9366398 | 4.36597 | 553.3021553 | 0.177947 | 550.5132503 | 1.02365 | 547.1232756 | -0.711435 | 543.9877785 | 0.564598 | 540.34793 | 0.412086 | 537.1029117 | -1.22317 | 534.5075372 | 0.310238 | 531.1438141 | 0.021899 | 524.878498 | 1.05454 | 518.038726 | 2.36622
636.2131917 | 0.180381 | 632.283361 | -0.529331 | 627.846328 | -0.359736 | 623.1387274 | 0.697032 | 619.2625492 | 0.370778 | 613.9873696 | -0.841467 | 609.0531572 | -0.0183394 | 604.0313792 | -3.17514 | 601.1463158 | 0.87459 | 599.0535429 | -4.45534 | 593.7736608 | -3.51364 | 586.6523031 | -0.0493895 | 583.8606741 | -1.62739 | 547.5381151 | 5.77214 | 576.6524305 | 6.80963 | 552.1923503 | -0.122508 | 503.1782998 | 13.0826 | 502.326708 | -22.3562 | 563.7618184 | 1.59618 | 560.5175498 | -0.367501 | 557.284643 | 4.06384 | 553.6478025 | 0.0256696 | 550.8565925 | 0.574929 | 547.4643005 | -0.178433 | 544.3264838 | 0.734842 | 540.6844425 | -0.422242 | 537.4371777 | -0.545433 | 534.839816 | -0.203531 | 531.473603 | 0.462569 | 525.2038367 | 1.20918 | 518.3574638 | 2.60743
636.6187922 | 0.90768 | 632.6860414 | -0.430071 | 628.2462387 | -0.275345 | 623.5351767 | 0.522562 | 619.6556916 | 0.294829 | 614.3768053 | -0.690586 | 609.4394797 | -0.218783 | 604.4146349 | -2.67971 | 601.5275008 | 1.04988 | 599.4327601 | -5.30456 | 594.1495578 | -2.76748 | 587.023117 | -0.114955 | 584.2288925 | -0.906831 | 547.9072361 | 7.69051 | 577.0160638 | 6.83854 | 552.5550395 | -0.612239 | 503.4966577 | 12.3138 | 502.3571431 | -26.9094 | 564.1149851 | 1.25251 | 560.8680808 | -0.0573548 | 557.6326133 | 2.35111 | 553.9934172 | 0.422846 | 551.1999027 | 0.55355 | 547.8052939 | -0.0599471 | 544.665158 | 0.29185 | 541.0209244 | 0.77285 | 537.7714135 | 0.209209 | 535.1720655 | 0.178872 | 531.8033629 | 0.069317 | 525.5291475 | 1.31092 | 518.6761715 | 4.16198
637.0243517 | 0.277407 | 633.0886814 | 0.172345 | 628.6461095 | -0.548606 | 623.9315867 | 0.170184 | 620.0487948 | 0.190851 | 614.7662023 | -0.577966 | 609.8257642 | 0.222506 | 604.7978534 | -2.92986 | 601.9086492 | 1.88695 | 599.8119407 | -4.8465 | 594.5254192 | -2.98758 | 587.3938958 | -0.21576 | 584.5970763 | -1.56227 | 548.2763249 | 6.23304 | 577.3796636 | 7.0967 | 552.9176969 | -1.10251 | 503.5348408 | 11.5469 | 502.6878229 | -31.5257 | 564.4681181 | 0.909045 | 561.2185784 | 0.105976 | 557.9805505 | 3.05444 | 554.3389993 | -0.272075 | 551.5431808 | -0.185243 | 548.1462557 | -0.698164 | 545.0038012 | 0.12747 | 541.3573758 | 0.603652 | 538.1056192 | -0.22332 | 535.5042856 | 0.0312135 | 532.1330936 | 0.00488796 | 525.8544301 | 0.976452 | 518.9948491 | 4.94232
637.4298703 | 0.734457 | 633.4912809 | 0.421013 | 629.0459403 | -0.30795 | 624.3279573 | 0.236499 | 620.4418587 | -0.451063 | 615.1555608 | -1.08118 | 610.2120107 | 0.3348 | 605.1810348 | -3.02093 | 602.2897611 | 0.444876 | 600.1910847 | -4.59051 | 594.901245 | -3.58432 | 587.7646397 | 0.287721 | 584.9652253 | -1.48563 | 548.6453816 | 7.06115 | 577.7432298 | 7.35483 | 553.2803224 | -1.05031 | 503.8602254 | 11.5446 | 502.7113929 | -31.5306 | 564.8212175 | 0.565802 | 561.5690427 | 1.97265 | 558.3284548 | 2.72599 | 554.684549 | 0.846633 | 551.8864269 | 0.887362 | 548.4871859 | -0.721232 | 545.3424132 | 0.417938 | 541.6937965 | 0.453557 | 538.4397949 | -0.273453 | 535.8364763 | 0.480451 | 532.4627953 | -0.368093 | 526.1796847 | 0.75586 | 519.3134966 | 5.86079
637.835348 | 0.539614 | 633.89384 | -0.0455856 | 629.4457312 | -0.231761 | 624.7242886 | 0.30756 | 620.8348834 | 0.0709275 | 615.5448806 | -0.456894 | 610.5982191 | -0.128212 | 605.5641789 | -3.39952 | 602.6708364 | 1.98798 | 600.5701921 | -5.46078 | 595.2770352 | -2.23052 | 588.1353486 | -0.23593 | 585.3333395 | -1.00183 | 549.0144062 | 4.21719 | 578.1067625 | 7.61295 | 553.6429161 | -1.63226 | 503.8913628 | 10.5862 | 503.0489072 | -31.6 | 565.1742831 | 0.222797 | 561.9194737 | 1.19653 | 558.6763261 | 3.22378 | 555.0300662 | 0.742107 | 552.2296409 | -0.695307 | 548.8280844 | -0.919338 | 545.680994 | 0.487212 | 542.0301867 | 0.867899 | 538.7739404 | -0.0728318 | 536.1686375 | 0.618053 | 532.7924678 | 0.328943 | 526.5049112 | 1.3173 | 519.6321139 | 6.03689
638.2407847 | 0.374349 | 634.2963586 | -0.467951 | 629.8454821 | 0.137716 | 625.1205805 | -0.234164 | 621.2278689 | 1.18861 | 615.9341617 | -1.0722 | 610.9843895 | -0.00995463 | 605.9472858 | -3.02792 | 603.0518752 | 1.30447 | 600.9492628 | -4.90013 | 595.6527897 | -1.89385 | 588.5060224 | 0.588362 | 585.701419 | -0.776605 | 549.3833985 | 4.27599 | 578.4702616 | 7.87104 | 554.005478 | -2.21481 | 504.2237621 | 10.5839 | 503.4099607 | -33.9555 | 565.527315 | -0.119951 | 562.2698712 | 0.074066 | 559.0241644 | 2.07469 | 555.3755509 | -0.0604021 | 552.5728228 | -0.0894988 | 549.1689513 | -1.26372 | 546.0195437 | 0.038812 | 542.3665463 | -0.0352095 | 539.1080557 | -0.818398 | 536.5007694 | -0.248295 | 533.1221112 | 0.0972845 | 526.8301096 | 0.086901 | 519.9507011 | 7.37713
638.6461804 | 0.585048 | 634.6988366 | -0.570151 | 630.245193 | 0.248014 | 625.516833 | -0.708025 | 621.6208151 | 0.740197 | 616.3234043 | -0.765965 | 611.3705218 | 0.0268385 | 606.3303555 | -3.30998 | 603.4328775 | 0.943389 | 601.3282969 | -4.58592 | 596.0285086 | -3.44203 | 588.8766612 | 0.885958 | 586.0694637 | -1.56021 | 549.7523587 | 4.56299 | 578.8337271 | 8.12912 | 554.3680079 | -2.79799 | 504.2478657 | 12.4322 | 503.7709835 | -36.309 | 565.8803131 | -0.462427 | 562.6202354 | 0.609463 | 559.3719696 | 2.7746 | 555.721003 | 0.825394 | 552.9159726 | -0.649822 | 549.5097865 | -0.847908 | 546.3580623 | 0.331691 | 542.7028751 | 0.511936 | 539.4421409 | -0.576178 | 536.8328718 | -0.336931 | 533.4517254 | 0.4241 | 527.1552798 | 0.48981 | 520.2692582 | 7.79812
639.0515353 | -0.176039 | 635.1012742 | -0.886898 | 630.6448639 | -0.552724 | 625.9130461 | 0.0991824 | 622.0137221 | 0.244463 | 616.7126081 | -0.92434 | 611.7566161 | 0.0407766 | 606.7133879 | -2.93426 | 603.8138431 | 0.45961 | 601.7072943 | -4.15193 | 596.4041918 | -1.67515 | 589.2472649 | -0.519649 | 586.4374736 | -2.00054 | 550.1212866 | 4.82712 | 579.1971589 | 8.38717 | 554.7305059 | -3.38182 | 504.5872677 | 14.2783 | 504.1319755 | -38.6606 | 566.2332775 | -0.804613 | 562.9705662 | 0.529413 | 559.7197417 | 4.05913 | 556.0664225 | 1.09091 | 553.2590903 | 0.873874 | 549.8505901 | -0.236681 | 546.6965496 | -0.0395473 | 543.0391734 | 0.709618 | 539.7761959 | 0.291164 | 537.1649447 | 0.0754159 | 533.7813103 | -0.115627 | 527.4804219 | 0.62362 | 520.587785 | 7.33453
639.4568491 | 0.474469 | 635.5036713 | 0.150688 | 631.0444948 | -0.251621 | 626.3092198 | -0.427589 | 622.4065898 | 0.00666492 | 617.1017733 | -1.27207 | 612.1426722 | 0.039744 | 607.096383 | -3.44669 | 604.1947722 | 1.17591 | 602.086255 | -5.96418 | 596.7798394 | -2.38303 | 589.6178335 | 0.254368 | 586.8054487 | -1.2207 | 550.4901822 | 4.53014 | 579.5605571 | 8.64521 | 555.0929719 | -3.96633 | 504.6043497 | 16.1266 | 504.4929367 | -38.7272 | 566.5862081 | -1.14649 | 563.3208636 | 0.602678 | 560.0674808 | 3.97168 | 556.4118095 | 0.767406 | 553.6021758 | 0.00791991 | 550.1913619 | -0.328605 | 547.0350057 | 0.612272 | 543.3754409 | 0.675427 | 540.1102207 | -0.54043 | 537.4969882 | 0.229212 | 534.1108661 | 0.0364733 | 527.8055358 | 1.25324 | 520.9062817 | 7.18684
639.862122 | 0.723189 | 635.9060279 | -0.392556 | 631.4440857 | -0.581502 | 626.7053541 | -0.667756 | 622.7994182 | 0.0859865 | 617.4908998 | -1.18648 | 612.5286903 | 0.174862 | 607.4793408 | -3.78585 | 604.5756646 | 0.776843 | 602.465179 | -3.85221 | 597.1554512 | -2.89291 | 589.988367 | 1.00429 | 587.1733889 | -1.38162 | 550.8590456 | 5.23955 | 579.9239216 | 8.67403 | 555.455406 | -4.55153 | 504.9507421 | 16.1241 | 504.8538671 | -41.6455 | 566.939105 | -1.20369 | 563.6711275 | 2.05147 | 560.4151869 | 2.52311 | 556.7571639 | 0.383298 | 553.9452292 | 0.22664 | 550.532102 | -0.0178413 | 547.3734306 | 0.506143 | 543.7116778 | 0.211155 | 540.4442152 | 0.175216 | 537.8290021 | 0.146387 | 534.4403926 | -0.0916093 | 528.1306214 | -0.445209 | 521.2247482 | 7.0532
640.2673539 | 0.619329 | 636.3083439 | 0.0682164 | 631.8436366 | -0.386186 | 627.101449 | -0.768672 | 623.1922073 | -0.590965 | 617.8799877 | -0.903072 | 612.9146703 | -0.198094 | 607.8622613 | -2.52228 | 604.9565204 | 0.536175 | 602.8440662 | -4.41327 | 597.5310273 | -2.95987 | 590.3588654 | 0.760209 | 587.5412943 | -2.60598 | 551.2278766 | 4.57092 | 580.2872525 | 7.90644 | 555.817808 | -4.50405 | 504.9608148 | 1.36777 | 505.2147667 | -41.7084 | 567.291968 | 0.472799 | 564.021358 | 0.410275 | 560.7628598 | 3.25537 | 557.1024857 | 0.290974 | 554.2882504 | 0.330062 | 550.8728105 | -0.754932 | 547.7118243 | -0.185883 | 544.0478839 | 0.312889 | 540.7781795 | 0.106906 | 538.1609865 | 0.268536 | 534.7698898 | 0.429403 | 528.4556788 | 0.675732 | 521.5431845 | 3.63524
640.6725448 | 0.534602 | 636.7106194 | -0.240335 | 632.2431475 | -0.0913112 | 627.4975044 | -0.610608 | 623.5849572 | 0.140275 | 618.2690368 | -0.959558 | 613.3006122 | 0.194733 | 608.2451445 | -3.15436 | 605.3373395 | 2.72094 | 603.2229168 | -5.09756 | 597.9065677 | -3.69096 | 590.7293287 | 0.0609256 | 587.9091647 | -0.86101 | 551.5966753 | 5.16573 | 580.6505496 | 7.1389 | 556.180178 | -4.45735 | 505.3141853 | -13.3901 | 505.5756354 | -35.2945 | 567.6447972 | -0.551199 | 564.3715551 | -1.36499 | 561.1104996 | 3.89236 | 557.4477748 | 0.363964 | 554.6312395 | 1.11212 | 551.2134871 | -0.692595 | 548.0501867 | 0.506069 | 544.3840593 | 0.727095 | 541.1121136 | -0.514291 | 538.4929413 | 0.00711068 | 535.0993578 | 0.164564 | 528.780708 | 0.831391 | 521.8615906 | 5.15918
641.0776947 | 0.235281 | 637.1128544 | -0.619609 | 632.6426183 | -0.177657 | 627.8935203 | -0.941016 | 623.9776677 | -0.398384 | 618.6580472 | -1.29515 | 613.6865159 | 0.0532843 | 608.6279904 | -4.02319 | 605.718122 | 1.81186 | 603.6017305 | -5.94793 | 598.2820723 | -2.58481 | 591.0997568 | 1.65786 | 588.2770004 | -1.27694 | 551.9654416 | 4.19729 | 581.0138131 | 6.37141 | 556.542516 | -6.55751 | 505.317261 | -28.1459 | 505.9364731 | -28.8792 | 567.9975926 | -2.12716 | 564.7217186 | -2.50192 | 561.4581063 | 3.65994 | 557.7930314 | 0.502069 | 554.9741963 | -0.34261 | 551.554132 | -0.169105 | 548.3885178 | 1.11411 | 544.7202039 | 0.0837154 | 541.4460173 | -0.275656 | 538.8248665 | 0.446123 | 535.4287965 | 0.683394 | 529.1057089 | 0.065329 | 522.1799664 | 3.92563
641.4828036 | 0.840897 | 637.5150488 | 0.276066 | 633.042049 | -0.76674 | 628.2894969 | -1.0344 | 624.3703389 | -0.243598 | 619.0470189 | -0.719972 | 614.0723815 | 0.104716 | 609.010799 | -3.58879 | 606.0988678 | 0.785023 | 603.9805076 | -5.16962 | 598.6575411 | -2.49781 | 591.4701497 | 1.29885 | 588.6448011 | -2.76928 | 552.3341756 | 5.11609 | 581.3770427 | 5.60396 | 556.9048219 | -8.65837 | 505.6736884 | -42.9024 | 506.2972799 | -28.9367 | 568.3503542 | -2.18293 | 565.0718487 | -0.605378 | 561.8056799 | 3.49586 | 558.1382552 | -0.407986 | 555.3171209 | -0.219015 | 551.8947451 | -0.11326 | 548.7268176 | 0.115527 | 545.0563178 | 0.214353 | 541.7798908 | -0.796602 | 539.1567622 | 0.0401898 | 535.7582058 | 0.0296627 | 529.4306814 | 0.45746 | 522.498312 | 3.98475
641.8878714 | 0.600282 | 637.9172027 | -0.35394 | 633.4414397 | -0.573503 | 628.6854339 | -0.695748 | 624.7629709 | -0.00860017 | 619.4359519 | -0.856128 | 614.4582089 | 0.0368614 | 609.3935702 | -3.34322 | 606.4795769 | 1.40165 | 604.3592478 | -4.51745 | 599.0329742 | -2.33381 | 591.8405075 | -0.556557 | 589.0125668 | -1.40002 | 552.702877 | 3.49516 | 581.7402387 | 4.83657 | 557.2670957 | -8.61402 | 505.6775974 | -42.9024 | 506.6580558 | -25.9222 | 568.7030819 | -2.2383 | 565.4219453 | -1.07345 | 562.1532203 | 2.938 | 558.4834464 | 0.912768 | 555.6600133 | -0.488189 | 552.2353265 | -0.808201 | 549.0650862 | -0.10472 | 545.3924008 | 0.163672 | 542.1137339 | -0.453735 | 539.4886282 | -0.131297 | 536.0875858 | 0.413129 | 529.7556257 | 0.145562 | 522.8166274 | 3.41217
642.2928983 | 0.871558 | 638.319316 | -0.67629 | 633.8407904 | -1.23776 | 629.0813315 | -0.349392 | 625.1555634 | 0.866908 | 619.8248461 | -1.0891 | 614.8439982 | 0.110687 | 609.776304 | -3.6728 | 606.8602493 | 1.95062 | 604.7379513 | -5.36461 | 599.4083715 | -3.16866 | 592.21083 | -0.581561 | 589.3802977 | -0.744318 | 553.0715461 | 5.29171 | 582.1034008 | 4.8655 | 557.6293373 | -10.3925 | 506.0300972 | 39.0971 | 507.0188006 | -25.976 | 569.0557757 | -2.15597 | 565.7720084 | 1.43296 | 562.5007275 | 2.3401 | 558.828605 | 0.873357 | 556.0028734 | -0.828156 | 552.575876 | -0.332608 | 549.4033233 | 0.131746 | 545.7284531 | -0.118613 | 542.4475467 | -0.83209 | 539.8204646 | 0.534007 | 536.4169364 | 0.213124 | 530.0805416 | 0.0179294 | 523.1349125 | 1.81738
642.6978842 | 0.460338 | 638.7213887 | -0.429387 | 634.2401009 | -0.487446 | 629.4771895 | -0.206497 | 625.5481167 | 1.02924 | 620.2137016 | -0.574114 | 615.2297494 | 0.0232037 | 610.1590004 | -3.27866 | 607.2408849 | 0.343693 | 605.1166179 | -4.84367 | 599.7837329 | -1.89708 | 592.5811173 | 1.04691 | 589.7479935 | -2.20466 | 553.4401827 | 3.207 | 582.4665291 | 4.89442 | 557.9915468 | -12.1718 | 506.0409782 | 26.514 | 507.3795145 | -22.5505 | 569.4084357 | -2.07322 | 566.122038 | -0.304765 | 562.8482016 | 3.56852 | 559.1737308 | 0.590436 | 556.3457013 | 0.576042 | 552.9163937 | -0.373252 | 549.7415292 | -0.248328 | 546.0644745 | 0.468842 | 542.7813291 | -0.315918 | 540.1522713 | 0.701209 | 536.7462576 | -0.342761 | 530.4054291 | 0.013154 | 523.4531673 | 2.20904
643.102829 | 0.888759 | 639.1234209 | -0.31495 | 634.6393714 | -0.0537124 | 629.8730081 | -0.748228 | 625.9406305 | -0.123161 | 620.6025183 | -0.631932 | 615.6154623 | 0.232822 | 610.5416594 | -3.17038 | 607.6214839 | 0.414512 | 605.4952478 | -4.6254 | 600.1590585 | -1.40164 | 592.9513694 | 1.04701 | 590.1156545 | -1.56009 | 553.8087867 | 5.76414 | 582.8296237 | 3.42353 | 558.3537241 | -13.9519 | 506.3864872 | 26.5112 | 507.7401973 | -19.1233 | 569.7610618 | -1.99002 | 566.472034 | 0.344755 | 563.1956425 | 2.92722 | 559.5188239 | 0.0523675 | 556.6884968 | -0.368813 | 553.2568795 | -0.991305 | 550.0797037 | 0.666302 | 546.4004651 | 0.0479199 | 543.1150812 | 0.112251 | 540.4840483 | -0.245936 | 537.0755494 | -0.365895 | 530.7302882 | 1.34498 | 523.7713918 | 2.23596
643.5077328 | 0.530758 | 639.5254124 | -0.00649285 | 635.0386018 | 0.237912 | 630.2687872 | -0.451695 | 626.3331051 | -0.245503 | 620.9912963 | -0.591969 | 616.001137 | 0.123251 | 610.9242811 | -3.76624 | 608.002046 | 0.566546 | 605.8738408 | -3.72231 | 600.5343483 | -2.15104 | 593.3215863 | 0.711741 | 590.4832804 | -1.18316 | 554.1773583 | 3.33107 | 583.1926843 | 1.95273 | 558.7158693 | -15.7328 | 506.4043278 | 26.6511 | 508.100849 | -19.1715 | 570.1136539 | -1.90637 | 566.8219965 | 0.934274 | 563.5430501 | 3.0782 | 559.8638843 | 1.13082 | 557.0312601 | -0.340865 | 553.5973335 | -0.868814 | 550.4178468 | 0.102139 | 546.7364248 | -0.0089032 | 543.4488028 | -0.37854 | 540.8157957 | 0.276117 | 537.4048118 | -0.388028 | 531.0551189 | 0.0185185 | 524.0895861 | 1.54339
643.9125955 | 0.612556 | 639.9273634 | -0.307933 | 635.437792 | -0.223946 | 630.6645267 | -0.388655 | 626.7255402 | 0.757979 | 621.3800355 | -0.572159 | 616.3867736 | -0.128406 | 611.3068653 | -3.34057 | 608.3825714 | 0.961974 | 606.252397 | -4.61934 | 600.9096021 | -1.6737 | 593.6917678 | 0.080349 | 590.8508713 | -2.53969 | 554.5458973 | 2.43047 | 583.5557112 | 1.98174 | 559.0779822 | -17.5145 | 506.7428586 | 26.7883 | 508.4614696 | -19.2178 | 570.4662122 | -1.82225 | 567.1719254 | 1.67234 | 563.8904246 | 3.26698 | 560.208912 | 1.21665 | 557.3739911 | -0.108619 | 553.9377556 | -0.368128 | 550.7559585 | 0.25107 | 547.0723536 | 0.619248 | 543.782494 | -0.327385 | 541.1475133 | -0.701117 | 537.7340447 | -0.298231 | 531.3799212 | 0.564834 | 524.40775 | 2.26732
644.3174172 | 0.854992 | 640.3292738 | 0.00758036 | 635.8369422 | -0.470947 | 631.0602267 | -0.75701 | 627.117936 | 0.146542 | 621.7687359 | -1.14821 | 616.7723719 | -0.143433 | 611.6894121 | -3.59374 | 608.76306 | 1.01201 | 606.6309163 | -5.54643 | 601.2848201 | -1.9393 | 594.0619141 | 1.79913 | 591.2184272 | -0.702789 | 554.9144037 | 4.19508 | 583.9187041 | 1.59874 | 559.4400628 | -19.2972 | 506.7676461 | 26.9281 | 508.8220591 | -18.584 | 570.8187365 | -1.73763 | 567.5218207 | 1.05262 | 564.2377658 | 2.15014 | 560.5539069 | 0.551025 | 557.7166898 | 0.0602267 | 554.2781458 | -0.503314 | 551.0940387 | 0.0149191 | 547.4082516 | 0.604331 | 544.1161548 | 0.332166 | 541.4792011 | 0.301819 | 538.0632482 | -0.00721517 | 531.7046951 | 0.105169 | 524.7258836 | 1.30165
644.7221978 | 0.740465 | 640.7311435 | -0.0566179 | 636.2360522 | -0.527721 | 631.4558872 | -0.929351 | 627.5102925 | 0.418 | 622.1573975 | -0.780071 | 617.157932 | -0.0406181 | 612.0719214 | -3.85613 | 609.1435118 | 0.529784 | 607.0093987 | -4.79166 | 601.6600022 | -2.34924 | 594.4320251 | 0.994357 | 591.5859481 | -1.30791 | 555.2828775 | 4.40331 | 584.2816632 | 1.21577 | 559.8021112 | -21.0807 | 507.0992115 | 27.0654 | 509.1826175 | -18.6264 | 571.1712269 | -1.65251 | 567.8716824 | 0.219779 | 564.5850738 | 4.65518 | 560.898869 | -0.116675 | 558.0593561 | -0.284484 | 554.6185041 | 0.293123 | 551.4320876 | 0.576873 | 547.7441186 | 0.401226 | 544.4497852 | -0.0941207 | 541.8108592 | -0.94783 | 538.3924222 | 0.2906 | 532.0294404 | 0.586777 | 525.0439868 | 1.06038
645.1269374 | 1.18501 | 641.1329727 | -0.126312 | 636.6351221 | -0.25977 | 631.8515081 | 0.0171659 | 627.9026095 | -0.00386052 | 622.5460203 | -0.763744 | 617.5434539 | -0.00570071 | 612.4543933 | -3.21854 | 609.5239268 | 1.43876 | 607.3878443 | -4.51416 | 602.0351484 | -3.14212 | 594.8021008 | 0.819825 | 591.9534339 | -0.0983096 | 555.6513187 | 2.91956 | 584.6445883 | 0.83282 | 560.1641273 | -21.0436 | 507.1309331 | 27.2052 | 509.5431446 | -17.9632 | 571.5236833 | -1.56687 | 568.2215106 | -0.920916 | 564.9323485 | 1.68461 | 561.2437984 | 0.760044 | 558.40199 | -0.939521 | 554.9588305 | -0.882739 | 551.770105 | -0.343896 | 548.0799547 | 1.02082 | 544.783385 | -0.990744 | 542.1424876 | 0.186096 | 538.7215667 | 0.251943 | 532.3541572 | 0.778394 | 525.3620598 | 1.26989
645.5316359 | 0.389018 | 641.5347612 | -0.602231 | 637.0341519 | -0.305963 | 632.2470895 | -0.631459 | 628.2948871 | -0.224458 | 622.9346043 | -0.972161 | 617.9289375 | 0.00873906 | 612.8368277 | -3.70073 | 609.9043049 | 1.47334 | 607.7662529 | -4.01791 | 602.4102586 | -2.0045 | 595.1721411 | 1.97659 | 592.3208846 | -1.57582 | 556.0197273 | 3.66053 | 585.0074796 | 0.449892 | 560.526111 | -21.0076 | 507.4555459 | 27.2025 | 509.9036406 | -17.2982 | 571.8761057 | -1.61795 | 568.5713051 | -0.109036 | 565.2795899 | 3.18448 | 561.5886949 | 1.27281 | 558.7445916 | -0.728836 | 555.2991249 | -1.00173 | 552.108091 | 0.435906 | 548.4157598 | 1.08009 | 545.1169544 | -0.555187 | 542.4740861 | -0.715053 | 539.0506816 | -0.330524 | 532.6788456 | 0.535614 | 525.6801023 | 0.687344
645.9362933 | 0.800036 | 641.9365091 | -0.106069 | 637.4331416 | -0.172244 | 632.6426313 | -0.109993 | 628.6871254 | 0.0456209 | 623.3231495 | -0.828852 | 618.3143829 | 0.141319 | 613.2192246 | -3.80433 | 610.2846463 | 1.00443 | 608.1446247 | -5.84005 | 602.7853329 | -1.79365 | 595.5421461 | -0.155622 | 592.6883003 | -1.03706 | 556.3881031 | 3.31408 | 585.3703368 | 0.0669864 | 560.8880624 | -18.4994 | 507.4941887 | 27.3772 | 510.2641053 | -16.6311 | 572.2284942 | -1.42236 | 568.921066 | -0.285999 | 565.6267981 | 2.90298 | 561.9335587 | 0.533188 | 559.0871608 | -0.0363139 | 555.6393874 | -0.596912 | 552.4460454 | -0.0473117 | 548.7515339 | 0.704515 | 545.4504933 | -0.20803 | 542.8056548 | -0.234642 | 539.379767 | 0.0751844 | 533.0035053 | -0.0314999 | 525.9981145 | 0.766927
646.3409097 | 0.65972 | 642.3382164 | 0.312749 | 637.832091 | -0.678068 | 633.0381335 | -1.07536 | 629.0793242 | 0.645096 | 623.7116559 | -0.932218 | 618.69979 | 0.0256021 | 613.601584 | -3.78722 | 610.6649507 | 1.03143 | 608.5229595 | -5.0617 | 603.1603712 | -1.23333 | 595.9121157 | 0.0669613 | 593.0556808 | -0.0967313 | 556.7564463 | 3.83328 | 585.7331601 | -0.315896 | 561.2499815 | -15.9924 | 507.8118618 | 27.5496 | 510.6245388 | -15.9622 | 572.5808487 | -2.88299 | 569.2707933 | -0.583264 | 565.973973 | 3.7834 | 562.2783896 | 1.51708 | 559.4296976 | 1.26583 | 555.9796179 | 0.175763 | 552.7839684 | 0.709795 | 549.0872771 | -0.0292471 | 545.7840016 | 0.174429 | 543.1371936 | 0.222921 | 539.7088228 | 0.267209 | 533.3281366 | -0.135511 | 526.3160964 | 0.706894
646.7454849 | 1.00441 | 642.739883 | 0.449994 | 638.2310004 | -0.380321 | 633.4335962 | -1.06798 | 629.4714836 | -0.442695 | 624.1001234 | -1.37893 | 619.0851588 | 0.0742241 | 613.9839059 | -4.04142 | 611.0452183 | 2.41343 | 608.9012574 | -4.65277 | 603.5353736 | -2.44644 | 596.2820499 | 0.615105 | 593.4230263 | -1.10182 | 557.1247567 | 4.32858 | 586.0959495 | -0.286836 | 561.6118681 | -13.4867 | 507.857413 | 27.7242 | 510.984941 | -15.2913 | 572.9331692 | -3.73023 | 569.6204869 | 0.389266 | 566.3211145 | 2.86582 | 562.6231877 | 1.57328 | 559.772202 | -0.309978 | 556.3198165 | -1.26978 | 553.1218599 | -0.149407 | 549.4229893 | 0.120938 | 546.1174794 | -0.681525 | 543.4687026 | -0.728151 | 540.0378491 | 0.640929 | 533.6527392 | 0.112886 | 526.6340478 | -0.422633
647.1500191 | 0.792136 | 643.141509 | 0.557343 | 638.6298695 | -0.223451 | 633.8290192 | -0.262689 | 629.8636036 | -0.146326 | 624.4885521 | -1.28198 | 619.4704894 | -0.285637 | 614.3661903 | -4.42249 | 611.425449 | 1.65371 | 609.2795183 | -5.00184 | 603.9103399 | -1.86138 | 596.6519488 | 0.967869 | 593.7903366 | -0.795154 | 557.4930344 | 1.85294 | 586.4587048 | -0.664745 | 561.9737224 | -10.9823 | 508.1681593 | 27.8966 | 511.3453119 | -15.3219 | 573.2854556 | -2.73927 | 569.9701468 | -0.690435 | 566.6682228 | 3.81075 | 562.967953 | 0.70783 | 560.114674 | -0.226653 | 556.659983 | -0.0508656 | 553.4597198 | 0.297886 | 549.7586704 | 0.744338 | 546.4509266 | 0.102923 | 543.8001817 | -1.19953 | 540.3668457 | 0.0137194 | 533.9773132 | 0.20847 | 526.9519689 | 1.04885
647.5545122 | 0.960209 | 643.5430943 | -0.264742 | 639.0286985 | -0.245035 | 634.2244027 | -0.776816 | 630.2556842 | 0.138136 | 624.8769419 | -0.56214 | 619.8557817 | 0.0405709 | 614.7484371 | -3.32644 | 611.8056427 | 1.58339 | 609.6577423 | -4.58778 | 604.2852703 | -2.78858 | 597.0218122 | 0.357308 | 594.1576118 | -0.62437 | 557.8612793 | 3.47894 | 586.8214261 | -1.04263 | 562.3355442 | -10.9523 | 508.2206059 | 27.8962 | 511.7056514 | -14.2954 | 573.637708 | -0.960805 | 570.3197731 | 0.550155 | 567.0152977 | 3.51735 | 563.3126853 | 1.49558 | 560.4571135 | -0.545288 | 557.0001175 | -0.596444 | 553.7975482 | 0.308299 | 550.0943205 | 0.324924 | 546.7843433 | 0.000353927 | 544.1316309 | -0.133544 | 540.6958127 | 0.489632 | 534.3018586 | 0.391901 | 527.2698595 | 0.398333
647.9589641 | 0.778169 | 643.944639 | 0.70505 | 639.4274873 | -0.0667074 | 634.6197465 | -1.00814 | 630.6477253 | -0.43692 | 625.2652928 | -1.12293 | 620.2410356 | 0.0816835 | 615.1306464 | -3.32191 | 612.1857996 | 3.31033 | 610.0359293 | -5.15935 | 604.6601646 | -2.37971 | 597.3916402 | 0.617079 | 594.5248518 | -1.86543 | 558.2294914 | 2.79104 | 587.1841134 | -1.4205 | 562.6973335 | -4.63821 | 508.5244385 | 68.4315 | 512.0659596 | -13.2669 | 573.9899264 | -2.3594 | 570.6693657 | -0.284793 | 567.3623392 | 2.37788 | 563.6573849 | 1.50657 | 560.7995206 | 1.03836 | 557.34022 | -0.932186 | 554.135345 | 0.300561 | 550.4299395 | 0.488923 | 547.1177293 | 0.204757 | 544.4630502 | 0.377356 | 541.0247501 | 0.0860354 | 534.6263753 | -0.293657 | 527.5877197 | 0.861533
648.363375 | 0.858833 | 644.346143 | 1.1393 | 639.8262359 | -0.826657 | 635.0150507 | -1.07973 | 631.039727 | 0.111196 | 625.6536049 | -1.09638 | 620.6262513 | -0.111386 | 615.5128182 | -3.53375 | 612.5659195 | 1.60002 | 610.4140794 | -5.21135 | 605.0350228 | -2.17667 | 597.7614328 | 0.705399 | 594.8920566 | -0.131791 | 558.5976707 | 2.0061 | 587.5467666 | -1.79834 | 563.0590904 | 1.67428 | 508.5837674 | 68.4307 | 512.4262363 | -13.2916 | 574.3421108 | -2.37879 | 571.0189245 | 0.125791 | 567.7093474 | 3.20342 | 564.0020515 | 0.483701 | 561.1418952 | 0.277617 | 557.6802905 | -1.11698 | 554.4731103 | 0.305549 | 550.7655275 | 0.415841 | 547.4510848 | -0.113948 | 544.7944396 | -0.0928773 | 541.3536578 | 0.0734548 | 534.9508634 | 0.414574 | 527.9055495 | 0.679856
648.7677447 | 0.626254 | 644.7476063 | 0.196926 | 640.2249443 | -0.712455 | 635.4103153 | -1.11178 | 631.4316892 | -0.540914 | 626.0418781 | -1.02328 | 621.0114286 | -0.0137196 | 615.8949524 | -4.17389 | 612.9460025 | 2.28331 | 610.7921924 | -6.1743 | 605.409845 | -2.9443 | 598.1311899 | 1.46743 | 595.2592263 | -0.327275 | 558.9658171 | 3.58106 | 587.9093857 | -2.17616 | 563.4208147 | 1.70025 | 508.8806994 | 44.8348 | 512.7864817 | -11.9075 | 574.694261 | -0.9775 | 571.3684497 | -1.51054 | 568.0563223 | 2.60071 | 564.3466852 | 0.566523 | 561.4842373 | -0.658012 | 558.0203289 | -0.671193 | 554.8108439 | 0.361051 | 551.1010844 | 0.487286 | 547.7844096 | -0.126833 | 545.1257989 | -0.441806 | 541.6825358 | 0.0213356 | 535.2753228 | -0.191382 | 528.2233488 | 0.863843
649.1720734 | 1.05934 | 645.149029 | -0.504167 | 640.6236125 | 0.333068 | 635.8055402 | -1.33087 | 631.8236119 | -0.29792 | 626.4301125 | -1.37471 | 621.3965676 | 0.223529 | 616.277049 | -3.36964 | 613.3260485 | 0.482774 | 611.1702684 | -3.74111 | 605.7846312 | -2.03939 | 598.5009115 | 0.621031 | 595.6263607 | -1.31339 | 559.3339307 | 0.97981 | 588.2719708 | -2.55396 | 563.7825066 | -3.08298 | 508.9468975 | 44.8342 | 513.1466956 | -10.5215 | 575.0463772 | -1.13475 | 571.7179411 | -0.622124 | 568.4032637 | 2.79172 | 564.691286 | 1.15705 | 561.8265469 | 0.294018 | 558.3603352 | -0.676491 | 555.148546 | 0.46056 | 551.4366102 | 0.540925 | 548.1177038 | -0.500008 | 545.4571284 | -0.559589 | 542.0113841 | 0.187796 | 535.5997534 | -0.0213343 | 528.5411177 | 1.59125
649.5763609 | 0.530781 | 645.5504109 | -0.112307 | 641.0222405 | -0.122987 | 636.2007255 | -0.979467 | 632.2154952 | -0.462383 | 626.8183079 | -1.30339 | 621.7816682 | 0.0400895 | 616.659108 | -3.77058 | 613.7060576 | 2.25773 | 611.5483074 | -4.52739 | 606.1593812 | -2.30079 | 598.8705976 | 0.836027 | 595.9934599 | -1.49314 | 559.7020113 | 2.99963 | 588.6345217 | -2.52485 | 564.1441659 | -7.8672 | 509.2369421 | 38.4351 | 513.5068781 | -10.5403 | 575.3984593 | -0.99819 | 572.0673988 | 0.737485 | 568.7501717 | 1.31842 | 565.0358538 | 0.533599 | 562.168824 | 0.226262 | 558.7003094 | -1.20222 | 555.4862164 | 0.410822 | 551.7721048 | 0.426348 | 548.4509672 | -0.0742666 | 545.7884278 | 0.11026 | 542.3402027 | -0.373894 | 535.9241554 | 0.445495 | 528.8588562 | 0.42247
649.9806072 | 1.36477 | 645.9517522 | 1.27265 | 641.4208283 | -0.300783 | 636.5958712 | -0.433566 | 632.6073391 | -0.31459 | 627.2064644 | -1.03903 | 622.1667305 | -0.330846 | 617.0411294 | -3.75653 | 614.0860297 | 1.06257 | 611.9263094 | -4.70506 | 606.5340951 | -2.22052 | 599.2402483 | 0.822945 | 596.3605239 | 0.0354574 | 560.0700591 | 1.63332 | 588.9970385 | -4.08392 | 564.5057926 | -12.6524 | 509.309996 | 32.0383 | 513.8670291 | -10.5571 | 575.7505073 | -1.86419 | 572.4168228 | -0.388546 | 569.0970464 | 2.64452 | 565.3803888 | 0.932831 | 562.5110686 | 0.137449 | 559.0402515 | 0.0112317 | 555.8238552 | 0.271368 | 552.1075684 | 0.318849 | 548.7842 | 0.652705 | 546.1196972 | -0.454091 | 542.6689915 | -0.19843 | 536.2485286 | -0.0718469 | 529.1765642 | 0.208707
|  | 646.3530528 | -0.0149343 | 641.8193758 | -0.629336 | 636.9909772 | -1.0392 | 632.9991434 | -1.05941 | 627.5945821 | -1.16443 | 622.5517545 | -0.127781 | 617.4231132 | -3.89537 | 614.4659647 | 0.693104 | 612.3042743 | -5.16887 | 606.908773 | -2.30381 | 599.6098634 | 0.103596 | 596.7275527 | 1.02891 | 560.4380738 | 1.3734 | 589.3595212 | -4.50534 | 564.8673867 | -17.4387 | 509.5931666 | 25.6399 | 514.2271485 | -24.6835 | 576.1025212 | 1.38869 | 572.7662129 | 1.08669 | 569.4438876 | 1.86176 | 565.7248907 | 0.552797 | 562.8532806 | -0.351791 | 559.3801616 | -0.848958 | 556.1614623 | 0.972811 | 552.4430007 | 0.751791 | 549.1174021 | -0.0216299 | 546.4509365 | -0.757911 | 542.9977506 | 0.152936 | 536.572873 | 0.473727 | 529.4942416 | -0.237302
|  | 646.7543126 | -0.176813 | 642.2178831 | -0.13835 | 637.3860435 | -0.675168 | 633.3909083 | 0.595899 | 627.9826608 | -0.971197 | 622.9367401 | -0.0996308 | 617.8050593 | -4.22764 | 614.8458628 | 1.12249 | 612.6822021 | -4.91971 | 607.2834147 | -1.96259 | 599.979443 | 1.56201 | 597.0945461 | 0.0544753 | 560.8060557 | 2.80288 | 589.7219697 | -1.15818 | 565.2289481 | -17.4187 | 509.6730631 | 19.2433 | 514.5872364 | -26.7734 | 576.454501 | -1.85311 | 573.1155694 | -0.821211 | 569.7906954 | 2.90554 | 566.0693597 | 0.255774 | 563.1954601 | 0.316716 | 559.7200394 | -1.24206 | 556.4990378 | 0.863047 | 552.7784019 | -0.22511 | 549.4505735 | 0.339742 | 546.7821458 | -0.311824 | 543.3264799 | -0.706905 | 536.8971886 | 0.0202226 | 529.8118886 | 0.956286
|  | 647.1555318 | 0.549343 | 642.6163502 | -0.0949953 | 637.7810701 | -1.26386 | 633.7826336 | 0.380313 | 628.3707006 | -1.14352 | 623.3216873 | -0.00345994 | 618.1869678 | -2.78995 | 615.2257238 | 1.64436 | 613.0600929 | -5.12552 | 607.6580202 | -2.35622 | 600.3489871 | 0.922228 | 597.4615043 | -0.130671 | 561.1740045 | 1.30352 | 590.0843841 | -7.02757 | 565.590477 | 28.3267 | 509.949373 | 12.8455 | 514.9472927 | -26.7837 | 576.8064466 | -0.569368 | 573.464892 | -0.61781 | 570.1374697 | 3.60802 | 566.4137957 | 0.836341 | 563.537607 | 0.367387 | 560.0598852 | -0.661524 | 556.8365816 | 0.0204804 | 553.1137719 | 0.130397 | 549.7837142 | 0.0660698 | 547.1133251 | -0.466436 | 543.6551794 | 0.119883 | 537.2214754 | -0.142979 | 530.1295051 | 0.301135
|  | 647.5567102 | 0.1538 | 643.014777 | -0.0808149 | 638.1760571 | -0.640127 | 634.1743195 | -0.0957458 | 628.7587014 | -1.22805 | 623.7065961 | 0.0185867 | 618.5688387 | -3.7478 | 615.6055478 | 2.30859 | 613.4379466 | -4.85382 | 608.0325896 | -3.15158 | 600.7184955 | 2.27058 | 597.8284273 | 0.1311 | 561.5419203 | 3.03692 | 590.4467643 | -6.99834 | 565.9519732 | -17.4128 | 510.0360987 | 12.8448 | 515.3073175 | -28.4723 | 577.1583581 | -0.610316 | 573.8141808 | -1.83477 | 570.4842106 | 2.07872 | 566.7581988 | 0.851642 | 563.8797213 | -0.608398 | 560.3996987 | 0.213756 | 557.1740937 | 0.65446 | 553.4491107 | 1.07829 | 550.1168241 | -0.0386888 | 547.4444742 | 0.353803 | 543.9838491 | 0.0964451 | 537.5457334 | 0.875716 | 530.4470911 | 0.269677
|  | 647.9578479 | 0.347926 | 643.4131636 | 0.885974 | 638.5710043 | -0.613726 | 634.5659658 | -0.108664 | 629.1466633 | -0.847727 | 624.0914665 | -0.0149127 | 618.9506719 | -4.28671 | 615.9853348 | 0.671826 | 613.8157632 | -3.56553 | 608.4071228 | -1.83271 | 601.0879685 | -0.428906 | 598.1953149 | -0.718909 | 561.909803 | 0.949759 | 590.8091102 | -8.14109 | 566.3134367 | -17.1113 | 510.3055613 | 23.636 | 515.6673106 | -30.1587 | 577.5102354 | -0.650456 | 574.1634358 | -1.8466 | 570.830918 | 3.12854 | 567.1025688 | 0.574502 | 564.221803 | -0.344415 | 560.7394801 | -0.329032 | 557.5115741 | -0.0439123 | 553.7844183 | 0.783454 | 550.4499032 | -0.596374 | 547.7755932 | -0.426313 | 544.3124889 | -0.31389 | 537.8699625 | 0.0406386 | 530.7646466 | 0.815676
|  | 648.3589449 | -0.175556 | 643.8115099 | 0.211399 | 638.9659119 | 0.280811 | 634.9575727 | -0.169846 | 629.5345863 | -1.11508 | 624.4762986 | -0.340798 | 619.3324675 | -3.90835 | 616.3650847 | 1.1634 | 614.1935427 | -6.02482 | 608.7816198 | -1.83103 | 601.4574058 | 0.00551986 | 598.5621671 | 0.76256 | 562.2776527 | 1.54808 | 591.1714219 | -9.28377 | 566.6748675 | 20.9543 | 510.3991027 | 34.4283 | 516.0272721 | -31.843 | 577.8620786 | -0.692886 | 574.512657 | -1.80817 | 571.177592 | 3.40591 | 567.4469058 | -0.354761 | 564.5638522 | -0.089605 | 561.0792293 | -0.928097 | 557.8490227 | 0.293792 | 554.1196946 | 0.20376 | 550.7829515 | -0.326007 | 548.1066821 | -0.194848 | 544.6410989 | -0.29017 | 538.1941627 | 0.379029 | 531.0821715 | 0.734626
|  | 648.7600012 | -0.168274 | 644.209816 | 0.550594 | 639.3607797 | -0.517068 | 635.34914 | 0.851369 | 629.9224703 | -1.12669 | 624.8610922 | 0.021435 | 619.7142253 | -4.07273 | 616.7447974 | 1.48067 | 614.5712851 | -5.35755 | 609.1560806 | -1.99443 | 601.8268075 | 0.802515 | 598.9289841 | -0.0582084 | 562.6454694 | 2.06006 | 591.5336994 | -10.4264 | 567.0362655 | 20.9661 | 510.6617317 | 34.4259 | 516.3872019 | -31.8451 | 578.2138876 | -0.734478 | 574.8618444 | -1.76935 | 571.5242324 | 3.12623 | 567.7912097 | 0.654054 | 564.9058687 | 0.282243 | 561.4189463 | -1.25105 | 558.1864396 | 0.319584 | 554.4549397 | 0.307493 | 551.115969 | -0.678109 | 548.4377409 | -0.467002 | 544.9696791 | -0.0532206 | 538.518334 | -0.811028 | 531.3996659 | 0.209456
|  | 649.1610167 | -0.267517 | 644.6080817 | 0.236733 | 639.7556078 | -0.586289 | 635.7406678 | 0.366267 | 630.3103154 | -1.18754 | 625.2458474 | -0.105369 | 620.0959455 | -4.20174 | 617.1244732 | 0.893205 | 614.9489904 | -4.92988 | 609.5305052 | -1.85079 | 602.1961736 | 0.0476278 | 599.2957657 | -0.587947 | 563.0132528 | 2.28509 | 591.8959426 | -10.397 | 567.3976308 | 20.6967 | 510.7620751 | 34.425 | 516.7471 | -27.5197 | 578.5656624 | -0.775216 | 575.2109979 | -1.73014 | 571.8708393 | 2.80051 | 568.1354806 | -0.200509 | 565.2478525 | 0.142443 | 561.7586311 | -0.729632 | 558.5238248 | 0.0908739 | 554.7901535 | -0.0918648 | 551.4489557 | -0.00115067 | 548.7687695 | -0.543757 | 545.2982293 | 0.110915 | 538.8424765 | -0.0715457 | 531.7171298 | 0.479501
|  | 649.5619915 | -0.757786 | 645.0063072 | 0.516285 | 640.1503962 | -0.471875 | 636.1321561 | 0.133141 | 630.6981215 | -1.19586 | 625.6305642 | -0.0798108 | 620.477628 | -4.29079 | 617.5041118 | 1.36494 | 615.3266585 | -4.88535 | 609.9048936 | -2.61858 | 602.5655041 | 0.60964 | 599.6625119 | 0.844251 | 563.3810032 | -0.0547722 | 592.2581516 | -9.55445 | 567.7589633 | 20.4259 | 511.0178841 | 32.1887 | 517.1069664 | -23.1925 | 578.917403 | -0.815085 | 575.5601176 | -1.69053 | 572.2174128 | 2.63227 | 568.4797185 | 0.967834 | 565.5898038 | 0.829181 | 562.0982837 | -0.516754 | 558.8611781 | 0.940443 | 555.1253361 | 0.686705 | 551.7819116 | 0.247725 | 549.0997679 | 0.74194 | 545.6267496 | 0.104266 | 539.16659 | 0.864599 | 532.0345631 | -0.134382
|  | 649.9629256 | -0.0151723 | 645.4044924 | -0.285491 | 640.5451449 | -0.270707 | 636.5236049 | 0.330421 | 631.0858886 | -1.44927 | 626.0152425 | -0.0257251 | 620.8592727 | -5.24389 | 617.8837132 | 1.77268 | 615.7042895 | -5.53313 | 610.2792457 | -1.60982 | 602.9347989 | 0.24581 | 600.0292228 | -0.547875 | 563.7487204 | 1.68244 | 592.6203262 | -8.71191 | 568.1202631 | 20.4331 | 511.125016 | 29.9538 | 517.4668011 | -18.8636 | 579.2691094 | -0.854071 | 575.9092034 | -1.65053 | 572.5639527 | 1.88226 | 568.8239233 | 1.20167 | 565.9317223 | 1.03139 | 562.437904 | -0.180113 | 559.1984997 | -0.201851 | 555.4604873 | 0.345878 | 552.1148366 | 0.106874 | 549.4307361 | -0.116461 | 545.9552401 | -0.194522 | 539.4906745 | 0.0618511 | 532.3519658 | -0.508465
|  |  |  | 645.8026373 | 0.164104 | 640.9398538 | -0.524038 | 636.9150141 | -0.807836 | 631.4736167 | -1.37053 | 626.3998824 | -0.210794 | 621.2408797 | -4.04446 | 618.2632776 | 0.210677 | 616.0818833 | -4.80636 | 610.6535615 | -2.88838 | 603.3040581 | 0.61703 | 600.3958982 | 0.148963 | 564.1164044 | 0.406793 | 592.9824666 | -8.68265 | 568.48153 | 21.058 | 511.3740186 | 29.9517 | 517.826604 | -14.5329 | 579.6207815 | -0.889045 | 576.2582554 | -1.61012 | 572.9104591 | 3.87161 | 569.168095 | 1.08738 | 566.2736082 | 0.252319 | 562.777492 | -0.705413 | 559.5357895 | 0.00823205 | 555.7956072 | 0.595814 | 552.4477308 | 0.330382 | 549.7616741 | -0.468971 | 546.2837005 | 0.331629 | 539.8147301 | 0.617626 | 532.6693379 | -0.113016
|  |  |  | 646.2007419 | 1.07392 | 641.334523 | -0.703479 | 637.3063837 | -0.365989 | 631.8613059 | -1.26234 | 626.7844838 | 0.129143 | 621.622449 | -4.27729 | 618.6428048 | 1.45687 | 616.4594399 | -4.75439 | 611.0278411 | -1.67378 | 603.6732816 | 0.101198 | 600.7625383 | -0.37726 | 564.4840553 | 2.21869 | 593.3445726 | -9.4811 | 568.8427641 | 21.6813 | 511.4879252 | 27.6408 | 518.1863751 | -14.5254 | 579.9724195 | -0.948791 | 576.6072734 | -1.56933 | 573.2569319 | 4.9396 | 569.5122336 | -0.444232 | 566.6154614 | -0.0229151 | 563.1170478 | -0.592427 | 559.8730475 | 0.195356 | 556.1306958 | 0.100545 | 552.780594 | -0.660468 | 550.0925819 | 0.0599211 | 546.612131 | -0.163352 | 540.1387566 | 0.706178 | 532.9866795 | 0.603687
|  |  |  | 646.5988063 | 0.457322 | 641.7291524 | -0.545181 | 637.6977138 | -0.322907 | 632.248956 | -1.02944 | 627.1690468 | -0.276096 | 622.0039806 | -4.41121 | 619.0222949 | 0.417309 | 616.8369594 | -4.11544 | 611.4020844 | -2.03375 | 604.0424694 | 0.29824 | 601.129143 | 0.89552 | 564.8516728 | 0.89136 | 593.7066443 | -9.45182 | 569.2039653 | 22.303 | 511.7301354 | 25.3289 | 518.5461143 | -14.5539 | 580.3240232 | -1.00761 | 576.9562576 | -1.52813 | 573.6033711 | 2.80364 | 569.8563391 | 0.373701 | 566.9572819 | 0.200009 | 563.4565713 | 0.16822 | 560.2102736 | -0.0418958 | 556.465753 | 0.103209 | 553.1134264 | 0.161154 | 550.4234594 | -0.291773 | 546.9405315 | -0.293638 | 540.4627542 | 0.139591 | 533.3039904 | 0.311229
|  |  |  | 646.9968303 | 0.828347 | 642.1237421 | -1.11187 | 638.0890044 | -0.22991 | 632.6365672 | -0.991329 | 627.5535713 | -0.0441535 | 622.3854743 | -4.1462 | 619.4017478 | 1.55598 | 617.2144417 | -3.76169 | 611.7762914 | -1.15075 | 604.4116215 | 0.778065 | 601.4957122 | -0.53604 | 565.2192572 | 0.466413 | 594.0686816 | -11.0714 | 569.5651336 | 22.923 | 511.8508027 | 23.0181 | 518.9058218 | -14.5804 | 580.6755926 | -1.06548 | 577.3052078 | -1.53639 | 573.9497768 | 4.04886 | 570.2004114 | 0.621446 | 567.2990697 | 0.760803 | 563.7960625 | -0.526183 | 560.5474679 | 0.0892115 | 556.8007789 | 0.261831 | 553.4462278 | -0.0453212 | 550.7543066 | -0.270155 | 547.2689021 | -0.381162 | 540.7867227 | 0.174489 | 533.6212708 | 0.0907652
|  |  |  | 647.3948139 | 0.29218 | 642.518292 | -0.110636 | 638.4802554 | -0.0931836 | 633.0241393 | -1.23622 | 627.9380574 | -0.235978 | 622.7669304 | -4.41013 | 619.7811635 | 0.915849 | 617.5918867 | -5.40248 | 612.1504621 | -0.90144 | 604.7807379 | 0.880262 | 601.862246 | -0.213787 | 565.5868082 | 1.79385 | 594.4306845 | -12.6909 | 569.9262691 | 22.9222 | 512.0862343 | 20.7065 | 519.2654974 | -14.6048 | 581.0271278 | -1.1224 | 577.6541242 | -3.05096 | 574.296149 | 3.70602 | 570.5444507 | 0.511876 | 567.6408248 | -0.287867 | 564.1355214 | 0.939503 | 560.8846303 | 0.491044 | 557.1357734 | 0.494457 | 553.7789983 | -0.0570202 | 551.0851235 | 0.26291 | 547.5972426 | -0.508634 | 541.1106622 | -0.178283 | 533.9385205 | 0.558912
|  |  |  | 647.7927573 | 0.786711 | 642.9128021 | 0.587453 | 638.8714668 | -0.468304 | 633.4116725 | -1.00939 | 628.3225049 | -0.249493 | 623.1483486 | -4.31451 | 620.160542 | 1.46105 | 617.9692946 | -5.55517 | 612.5245964 | -1.86082 | 605.1498185 | 0.935323 | 602.2287443 | 1.05693 | 565.954326 | 0.244648 | 594.7926531 | -12.6615 | 570.2873716 | 22.9198 | 512.2136486 | 18.3957 | 519.625141 | -14.5894 | 581.3786287 | -1.17834 | 578.0030066 | -2.40027 | 574.6424875 | 2.5838 | 570.8884568 | 1.36979 | 567.9825471 | 0.653442 | 564.4749479 | -0.80211 | 561.2217609 | 0.438098 | 557.4707365 | 0.561253 | 554.1117379 | 0.301171 | 551.4159101 | 0.0792445 | 547.9255531 | 0.310528 | 541.4345726 | 0.0958772 | 534.2557397 | -0.11131
|  |  |  | 648.1906603 | 0.325853 | 643.3072725 | 0.912078 | 639.2626386 | -0.396391 | 633.7991666 | -0.837951 | 628.706914 | -0.21792 | 623.5297291 | -4.41236 | 620.5398833 | 0.518702 | 618.3466652 | -5.24239 | 612.8986944 | -2.27724 | 605.5188635 | 1.45553 | 602.5952071 | -0.500418 | 566.3218105 | -1.3201 | 595.1545873 | -14.1841 | 570.6484411 | 20.9308 | 512.4423155 | 16.0843 | 519.9847528 | -17.1274 | 581.7300953 | -1.2333 | 578.351855 | -3.29028 | 574.9887924 | 2.99271 | 571.2324298 | 0.917615 | 568.3242367 | -0.0609695 | 564.8143421 | -0.0471377 | 561.5588595 | 0.365905 | 557.8056682 | 0.320584 | 554.4444465 | -0.0958328 | 551.7466664 | -0.0661126 | 548.2538335 | -0.309792 | 541.7584539 | -0.338603 | 534.5729282 | 0.414029
|  |  |  | 648.588523 | -0.224491 | 643.701703 | 0.737026 | 639.6537709 | -0.872772 | 634.1866217 | -0.871179 | 629.0912846 | -0.0513183 | 623.9110717 | -4.33583 | 620.9191874 | 1.00434 | 618.7239986 | -4.65567 | 613.2727561 | -2.55396 | 605.8878726 | 1.02111 | 602.9616345 | 1.07869 | 566.6892616 | -0.173557 | 595.516487 | -15.7067 | 571.0094777 | 18.9403 | 512.5764628 | 16.0833 | 520.3443327 | -19.6633 | 582.0815276 | -1.26158 | 578.7006696 | -0.12525 | 575.3350637 | 3.27867 | 571.5763696 | 2.03478 | 568.6658935 | 0.2814 | 565.153704 | -0.168384 | 561.8959263 | -0.118999 | 558.1405685 | 0.489343 | 554.7771241 | 0.0988236 | 552.0773924 | -0.155418 | 548.5820838 | -0.1813 | 542.0823061 | -0.304963 | 534.890086 | 0.033059
|  |  |  | 648.9863454 | -0.218352 | 644.0960938 | 0.662546 | 640.0448636 | -0.323889 | 634.5740378 | -0.737268 | 629.4756167 | -0.163545 | 624.2923766 | -4.26563 | 621.2984543 | 0.670899 | 619.1012947 | -4.48629 | 613.6467814 | -1.85876 | 606.256846 | 0.526218 | 603.3280263 | 1.29643 | 567.0566793 | 1.80778 | 595.8783523 | -15.6772 | 571.3704813 | 18.9329 | 512.7983791 | 16.0817 | 520.7038805 | -19.6416 | 582.4329256 | -1.07764 | 579.0494501 | 0.856529 | 575.6813014 | 2.51434 | 571.9202762 | 1.25569 | 569.0075176 | 0.348415 | 565.4930335 | 0.529238 | 562.2329611 | 0.972806 | 558.4754374 | -0.274734 | 555.1097707 | 0.2655 | 552.408088 | -0.0882367 | 548.9103041 | -0.00469032 | 542.4061292 | 0.100464 | 535.2072132 | -0.349936
|  |  |  | 649.3841274 | -0.226206 | 644.4904447 | 0.126502 | 640.4359167 | 0.0590079 | 634.9614148 | -1.2475 | 629.8599102 | -0.107437 | 624.6736436 | -3.56305 | 621.677684 | 1.46035 | 619.4785536 | -3.5196 | 614.0207703 | -1.99312 | 606.6257836 | 0.955472 | 603.6943827 | 2.24887 | 567.4240637 | -0.647938 | 596.2401832 | -16.9483 | 571.7314519 | 18.5254 | 512.9392452 | 12.8109 | 521.0633964 | -15.8273 | 582.7842893 | -0.89269 | 579.3981967 | 0.202041 | 576.0275055 | 3.92659 | 572.2641496 | -0.185287 | 569.3491088 | 0.0305464 | 565.8323306 | -0.274356 | 562.569964 | -0.763131 | 558.8102748 | -0.178326 | 555.4423862 | 0.151272 | 552.7387532 | -0.796515 | 549.2384943 | -0.173642 | 542.7299231 | 0.365163 | 535.5243097 | 0.752419
|  |  |  | 649.7818691 | 0.231279 | 644.8847559 | 1.52887 | 640.8269302 | 0.266125 | 635.3487528 | -1.10448 | 630.2441653 | -0.150815 | 625.0548729 | -4.12239 | 622.0568764 | 2.22706 | 619.8557752 | -5.47218 | 614.3947228 | -1.87021 | 606.9946855 | -0.0735106 | 604.0607035 | 0.384439 | 567.7914147 | 0.511027 | 596.6019795 | -18.2194 | 572.0923895 | 18.1161 | 513.1544251 | 9.53962 | 521.4228803 | -12.0112 | 583.1356187 | -0.706707 | 579.7469093 | -1.10178 | 576.3736759 | 2.37075 | 572.6079898 | 1.10382 | 569.6906673 | 0.283367 | 566.1715953 | 0.163529 | 562.906935 | -0.15115 | 559.1450807 | 0.697824 | 555.7749708 | -0.910001 | 553.069388 | 0.314196 | 549.5666543 | 0.059803 | 543.0536879 | -0.45894 | 535.8413756 | 0.360188
|  |  |  | 650.1795705 | -0.320997 | 645.2790272 | 0.158566 | 641.2179041 | -0.231586 | 635.7360517 | -1.4923 | 630.6283818 | -0.11701 | 625.4360642 | -4.43065 | 622.4360315 | 0.499998 | 620.2329595 | -4.74321 | 614.7686389 | -1.786 | 607.3635515 | -0.0625407 | 604.4269888 | 0.176281 | 568.1587322 | -0.262508 | 596.9637415 | -19.4903 | 572.453294 | 17.705 | 513.3019959 | 6.26892 | 521.7823322 | -8.19334 | 583.4869137 | -0.51968 | 580.095588 | -1.85503 | 576.7198127 | 3.12114 | 572.9517968 | 1.00031 | 570.0321929 | 0.148597 | 566.5108277 | 0.249625 | 563.243874 | 0.551354 | 559.4798551 | 0.101327 | 556.1075243 | -0.00760353 | 553.3999924 | -0.0552422 | 549.8947842 | 0.0182481 | 543.3774234 | 0.142064 | 536.1584108 | -0.0437227
[6 empty] | 645.6732587 | 1.86914 | 641.6088384 | -0.267987 | 636.1233116 | -1.53865 | 631.0125598 | 0.197227 | 625.8172178 | -4.5444 | 622.8151494 | 0.588259 | 620.6101066 | -4.25149 | 615.1425186 | -2.19587 | 607.7323817 | 1.07609 | 604.7932386 | 0.402665 | 568.5260163 | 0.209665 | 597.3254689 | -19.4608 | 572.8141655 | 17.2923 | 513.5104535 | 6.2676 | 522.141752 | -4.3737 | 583.8381744 | -0.331596 | 580.4442326 | -1.90782 | 577.0659158 | 2.04734 | 573.2955706 | -0.321562 | 570.3736858 | 0.55248 | 566.8500276 | 0.380286 | 563.5807811 | 0.403499 | 559.8145981 | -0.338472 | 556.4400468 | -0.0746124 | 553.7305664 | -0.400598 | 550.222884 | 0.161424 | 543.7011298 | -0.223264 | 536.4754153 | 0.928122
[6 empty] | 646.0674504 | 1.55515 | 641.9997331 | 0.609153 | 636.5105324 | -0.851179 | 631.3966992 | -0.0250524 | 626.1983335 | -4.93179 | 623.1942299 | 1.32655 | 620.9872163 | -4.45981 | 615.5163618 | -1.40201 | 608.101176 | 1.20198 | 605.1594528 | 0.353424 | 568.8932669 | -0.209334 | 597.6871618 | -21.2756 | 573.1750038 | 16.8778 | 513.6647148 | 6.26833 | 522.5011397 | -4.34261 | 584.1894008 | -0.142443 | 580.7928432 | -1.34856 | 577.4119852 | 2.62505 | 573.6393112 | 0.692706 | 570.7151458 | -1.0166 | 567.1891951 | 0.609384 | 563.9176561 | 0.156938 | 560.1493095 | 0.55359 | 556.7725381 | 0.120676 | 554.0611099 | -0.510585 | 550.5509536 | -0.266648 | 544.0248069 | 0.493131 | 536.7923892 | -0.0921135
[6 empty] | 646.4616023 | 0.478124 | 642.3905882 | -0.360255 | 636.8977142 | -0.963772 | 631.7808001 | -0.147471 | 626.5794113 | -5.25153 | 623.5732732 | 2.14107 | 621.3642888 | -4.58349 | 615.8901686 | -0.868118 | 608.4699346 | 0.0130428 | 605.5256314 | 0.138899 | 569.260484 | 0.70077 | 598.0488201 | -23.0903 | 573.5358091 | 16.8599 | 513.8664645 | 6.26876 | 522.8604953 | -4.8348 | 584.5405928 | -0.163383 | 581.1414198 | -1.17479 | 577.7580209 | 2.89233 | 573.9830185 | 0.349385 | 571.0565729 | 0.283379 | 567.5283301 | -0.528718 | 564.2544992 | -0.462429 | 560.4839894 | 0.259242 | 557.1049984 | -0.242353 | 554.391623 | -0.575951 | 550.878993 | -0.0767507 | 544.3484548 | -0.335916 | 537.1093323 | -0.797572
[6 empty] | 646.8557143 | 1.83423 | 642.7814037 | 0.612863 | 637.2848569 | -0.836247 | 632.1648625 | -0.121491 | 626.9604512 | -5.0849 | 623.9522792 | 1.66579 | 621.7413239 | -4.62128 | 616.263939 | -0.777521 | 608.8386572 | 0.76679 | 605.8917744 | -0.627427 | 569.6276676 | 0.5653 | 598.410444 | -23.0606 | 573.8965812 | 16.2426 | 514.0274019 | 6.26774 | 523.2198188 | -4.79977 | 584.8917504 | -0.905188 | 581.4899624 | -1.16389 | 578.104023 | 3.23818 | 574.3266926 | 0.331495 | 571.3979672 | 0.254226 | 567.8674327 | 0.481784 | 564.5913102 | 0.93582 | 560.8186378 | -0.0860433 | 557.4374276 | -0.859934 | 554.7221056 | 0.0828319 | 551.2070022 | 0.279107 | 544.6720735 | 0.71436 | 537.4262447 | -0.50233
[6 empty] | 647.2497865 | 1.13626 | 643.1721796 | 0.400761 | 637.6719605 | -1.11488 | 632.5488862 | -0.240885 | 627.3414533 | -5.22442 | 624.3312478 | 1.82712 | 622.1183217 | -2.86254 | 616.6376729 | -1.19376 | 609.207344 | 2.43768 | 606.2578819 | 1.12808 | 569.9948176 | 1.06476 | 598.7720332 | -23.8447 | 574.2573201 | 15.6235 | 514.222458 | 6.26649 | 523.5791101 | -5.63736 | 585.2428736 | -3.07132 | 581.8384709 | -1.83796 | 578.4499913 | 4.49141 | 574.6703334 | 0.299408 | 571.7393286 | -0.359321 | 568.2065028 | 0.512193 | 564.9280892 | -0.51397 | 561.1532546 | 0.849575 | 557.7698256 | -0.500813 | 555.0525577 | 0.216531 | 551.5349811 | 0.359357 | 544.9956629 | 0.302306 | 537.7431264 | -0.406878
[6 empty] | 647.6438188 | 0.440036 | 643.5629159 | 1.30196 | 638.059025 | -1.07922 | 632.9328715 | 0.218508 | 627.7224175 | -4.98187 | 624.7101792 | 3.23652 | 622.4952822 | -4.85455 | 617.0113703 | -1.13324 | 609.5759949 | 1.08747 | 606.6239537 | 0.829679 | 570.3619341 | -0.255435 | 599.1335879 | -24.6288 | 574.6180259 | 15.6002 | 514.3900572 | 5.03512 | 523.9383693 | -6.47297 | 585.5939625 | -4.3465 | 582.1869454 | -0.720749 | 578.795926 | 4.60607 | 575.0139409 | 0.654847 | 572.0806572 | 0.165915 | 568.5455405 | 0.721099 | 565.2648362 | 0.726759 | 561.4878399 | 0.697093 | 558.1021926 | -0.372162 | 555.3829792 | -0.710693 | 551.8629299 | -0.0403307 | 545.3192229 | 0.599684 | 538.0599774 | -0.289781
[6 empty] | 648.0378113 | 0.648489 | 643.9536125 | 0.602996 | 638.4460505 | -1.47708 | 633.3168181 | -0.0980155 | 628.1033438 | -4.92977 | 625.0890731 | 1.57464 | 622.8722053 | -4.62207 | 617.3850312 | -1.10049 | 609.94461 | 1.15115 | 606.9899899 | 1.41527 | 570.729017 | -1.9095 | 599.4951081 | -24.5991 | 574.9786985 | 18.482 | 514.7526806 | 5.03285 | 524.2975963 | -7.30658 | 585.9450169 | -3.78196 | 582.5353858 | -0.679954 | 579.1418269 | 4.26239 | 575.3575151 | 1.14672 | 572.4219528 | 0.309847 | 568.8845456 | 0.930046 | 565.6015512 | -0.32833 | 561.8223935 | -0.0170922 | 558.4345283 | -0.0172836 | 555.7133703 | 0.293792 | 552.1908483 | -0.143753 | 545.6427537 | 0.511949 | 538.3767976 | -0.471217
[6 empty] | 648.4317639 | 0.801052 | 644.3442695 | 0.178426 | 638.8330368 | -1.2701 | 633.7007262 | -0.13263 | 628.4842322 | -4.63725 | 625.4679298 | 1.29348 | 623.2490911 | -4.33867 | 617.7586556 | -1.33375 | 610.3131891 | 0.65387 | 607.3559905 | 2.03314 | 571.0960663 | -0.913231 | 599.8565936 | -25.2458 | 575.3393379 | 18.4549 | 515.1152721 | 3.4553 | 524.6567911 | -8.13821 | 586.296037 | -2.44668 | 582.8837922 | -3.30921 | 579.487694 | 2.28657 | 575.7010561 | 0.83319 | 572.7632156 | -0.674803 | 569.2235183 | 0.777876 | 565.938234 | 0.399296 | 562.1569156 | 0.263258 | 558.7668329 | 0.484333 | 556.0437308 | -0.14783 | 552.5187366 | -0.498788 | 545.9662551 | 0.528718 | 538.6935871 | 0.363316
[6 empty] | 648.8256767 | -0.0256442 | 644.7348868 | 0.583944 | 639.2199841 | -1.2818 | 634.0845957 | -0.0471966 | 628.8650826 | -5.6479 | 625.8467491 | 0.433369 | 623.6259395 | -3.6508 | 618.1322434 | -1.87377 | 610.6817323 | 1.05076 | 607.7219554 | 0.902988 | 571.463082 | -0.958211 | 600.2180445 | -25.8925 | 575.6999441 | 14.9741 | 515.4778317 | 3.45308 | 525.0159536 | -8.09337 | 586.6470226 | -5.34829 | 583.2321645 | -2.3014 | 579.8335275 | 3.68966 | 576.0445637 | 0.230026 | 573.1044454 | 0.277777 | 569.5624584 | -0.297431 | 566.2748848 | 0.0808141 | 562.491406 | -0.158769 | 559.0991063 | -0.230067 | 556.3740607 | 0.731 | 552.8465945 | -0.391731 | 546.2897272 | -0.698538 | 539.0103459 | -0.544424
[6 empty] | 649.2195496 | 0.108786 | 645.1254645 | 0.293827 | 639.6068922 | -0.782048 | 634.4684265 | 0.163421 | 629.2458952 | -6.21138 | 626.225531 | 0.901834 | 624.0027505 | -5.10706 | 618.5057948 | -1.68163 | 611.0502395 | -0.0427315 | 608.0878847 | -0.462729 | 571.830064 | -0.870544 | 600.5794607 | -26.5392 | 576.060517 | 11.4917 | 515.8403594 | -0.2957 | 525.3750838 | -9.80568 | 586.9979738 | -3.53773 | 583.5805027 | -2.16484 | 580.1793272 | 3.61084 | 576.388038 | 1.08595 | 573.4456423 | -0.938667 | 569.901366 | 0.283525 | 566.6115035 | -0.296049 | 562.8258649 | -0.42466 | 559.4313486 | -0.0313228 | 556.7043601 | -0.331308 | 553.1744221 | -0.312848 | 546.6131699 | -0.56592 | 539.3270739 | 0.839985
[6 empty] | 649.6133826 | -0.454032 | 645.5160026 | 0.299077 | 639.9937613 | -0.843604 | 634.8522188 | 0.212195 | 629.6266698 | -5.27977 | 626.6042755 | 2.1851 | 624.3795242 | -4.3015 | 618.8793096 | -0.694513 | 611.4187108 | 0.97805 | 608.4537783 | -0.627397 | 572.1970124 | -0.782202 | 600.9408424 | -27.1858 | 576.4210566 | 11.4591 | 516.2028551 | -0.297797 | 525.7341818 | -9.75697 | 587.3488906 | -4.8004 | 583.9288068 | -2.8828 | 580.5250931 | 2.61232 | 576.731479 | 1.1921 | 573.7868063 | -0.298309 | 570.2402411 | 0.224699 | 566.9480901 | -0.225662 | 563.1602921 | 0.623806 | 559.7635596 | 0.251672 | 557.0346288 | -0.439386 | 553.5022194 | 0.377266 | 546.9365832 | -0.277643 | 539.6437711 | 0.278209
[6 empty] | 650.0071757 | -0.362595 | 645.9065011 | 0.144731 | 640.3805912 | -0.919002 | 635.2359725 | -0.0777566 | 630.0074064 | -5.66901 | 626.9829826 | 1.45399 | 624.7562604 | -4.82686 | 619.2527878 | -1.22089 | 611.7871462 | 0.815154 | 608.8196362 | 0.438947 | 572.5639271 | -0.693175 | 601.3021893 | -27.8324 | 576.7815629 | 11.4246 | 516.5653189 | 6.21468 | 526.0932475 | -9.70636 | 587.6997729 | -4.81095 | 584.2770768 | -2.22128 | 580.8708252 | 4.25158 | 577.0748866 | -0.228159 | 574.1279373 | -0.804293 | 570.5790836 | -0.269871 | 567.2846446 | -0.441824 | 563.4946876 | 0.245389 | 560.0957394 | 0.372109 | 557.3648669 | -0.140085 | 553.8299863 | 0.235616 | 547.2599671 | 0.407945 | 539.9604376 | -0.46249
[8 empty] | 646.2969598 | 0.331495 | 640.7673821 | -0.78084 | 635.6196876 | -0.00275215 | 630.3881051 | -5.5412 | 627.3616523 | 3.01573 | 625.1329593 | -3.33001 | 619.6262295 | -1.66254 | 612.1555456 | 0.697165 | 609.1854584 | -1.79086 | 572.9308081 | -0.603458 | 601.6635016 | -27.8027 | 577.1420359 | 9.1944 | 516.9277506 | 6.21237 | 526.4522808 | -10.1915 | 588.0506208 | -4.61208 | 584.6253127 | -2.221 | 581.2165236 | 3.43115 | 577.4182609 | -0.255293 | 574.4690354 | 0.0171941 | 570.9178936 | -0.0194543 | 567.621167 | 0.724079 | 563.8290515 | 1.49708 | 560.4278879 | 0.0750022 | 557.6950745 | -0.328633 | 554.1577229 | -0.308315 | 547.5833216 | 0.281346 | 540.2770733 | -0.0116353
[8 empty] | 646.687379 | -0.816066 | 641.1541338 | -0.950606 | 636.0033641 | -0.0195801 | 630.7687659 | -5.62112 | 627.7402846 | 2.41547 | 625.5096207 | -4.31345 | 619.9996346 | -1.49952 | 612.523909 | -0.277486 | 609.5512449 | -0.948467 | 573.2976553 | -0.513044 | 602.0247792 | -28.0156 | 577.5024756 | 9.1561 | 517.2901503 | 5.11267 | 526.8112818 | -10.6748 | 588.4014342 | -4.41201 | 584.9735145 | -2.00378 | 581.5621882 | 4.00085 | 577.7616018 | 0.324734 | 574.8101005 | 0.526145 | 571.2566709 | -0.0566071 | 567.9576572 | -0.018879 | 564.1633837 | -0.137172 | 560.7600052 | -0.110957 | 558.0252513 | 0.378723 | 554.4854292 | -0.903419 | 547.9066466 | 0.139252 | 540.5936782 | 0.263632
[8 empty] | 647.0777585 | 0.336479 | 641.5408464 | -1.2524 | 636.3870019 | 0.0152524 | 631.1493887 | -5.55486 | 628.1188795 | 0.704888 | 625.8862448 | -3.62975 | 620.3730031 | 0.187711 | 612.8922365 | 1.69418 | 609.9169957 | -0.0888068 | 573.6644688 | -0.421924 | 602.3860222 | -28.2285 | 577.862882 | 7.47076 | 517.6525179 | 4.01305 | 527.1702504 | -11.1562 | 588.7522131 | -4.21074 | 585.3216821 | -1.78617 | 581.907819 | 3.41686 | 578.1049094 | 0.649848 | 575.1511326 | 0.012538 | 571.5954157 | 0.106308 | 568.2941152 | 0.417633 | 564.4976842 | 0.575456 | 561.0920912 | 0.277592 | 558.3553975 | -0.0685507 | 554.813105 | -0.227019 | 548.2299422 | 0.323127 | 540.9102523 | 0.377271
[8 empty] | 647.4680983 | 0.0613384 | 641.9275199 | -1.20829 | 636.7706011 | -0.0534351 | 631.5299735 | -5.89065 | 628.497437 | 0.940734 | 626.2628314 | -3.96502 | 620.746335 | -0.482155 | 613.2605279 | 0.519434 | 610.2827108 | -0.723427 | 574.0312485 | -0.330092 | 602.7472303 | -28.1987 | 578.223255 | 5.78355 | 518.0148535 | 4.01082 | 527.5291866 | -11.6357 | 589.1029576 | -4.00824 | 585.6698156 | -1.56815 | 582.253416 | 3.19174 | 578.4481836 | 0.722143 | 575.4921317 | -0.114818 | 571.934128 | 0.101388 | 568.6305411 | -0.156151 | 564.831953 | 0.140064 | 561.424146 | -0.331706 | 558.6855131 | 0.464839 | 555.1407505 | -0.112329 | 548.5532083 | 0.126399 | 541.2267956 | -0.537214
[8 empty] | 647.8583984 | -0.0930051 | 642.3141542 | -1.20457 | 637.1541617 | -0.106022 | 631.9105203 | -6.00829 | 628.875957 | 2.31361 | 626.6393806 | -4.82018 | 621.1196303 | -0.938679 | 613.6287833 | 0.730377 | 610.6483901 | 0.12848 | 574.3979945 | -0.237541 | 603.1084038 | -28.6484 | 578.5835946 | 4.09447 | 518.3771569 | 4.27055 | 527.8880904 | -12.1133 | 589.4536676 | -3.80453 | 586.017915 | -1.34974 | 582.5989792 | 2.41969 | 578.7914244 | 0.72959 | 575.8330978 | -0.247856 | 572.2728075 | 0.333642 | 568.9669349 | 0.24412 | 565.1661901 | 0.03071 | 561.7561694 | 0.131723 | 559.0155979 | -0.826776 | 555.4683655 | 0.164277 | 548.876445 | 0.472965 | 541.5433081 | 0.126007
[8 empty] | 648.2486589 | -0.327646 | 642.7007494 | -0.877813 | 637.5376837 | -0.104844 | 632.2910292 | -6.03594 | 629.2544396 | 2.35936 | 627.0158923 | -4.2454 | 621.492889 | -0.0711488 | 613.9970027 | 0.59257 | 611.0140337 | -0.18418 | 574.7647066 | -0.276192 | 603.4695425 | -29.0981 | 578.9439007 | 2.4035 | 518.7394282 | 4.53026 | 528.2469618 | -12.589 | 589.8043431 | -3.59958 | 586.3659802 | -1.13094 | 582.9445085 | 3.11631 | 579.1346318 | 0.981828 | 576.1740309 | -0.177971 | 572.6114545 | 0.495873 | 569.3032964 | 0.399694 | 565.5003954 | 0.11154 | 562.0881615 | 0.371437 | 559.345652 | 0.198509 | 555.7959501 | -0.591826 | 549.1996521 | -0.106323 | 541.8597898 | 0.100486
[8 empty] | 648.6388798 | -0.79824 | 643.0873054 | -1.33375 | 637.921167 | -0.0578498 | 632.6715 | -5.55937 | 629.6328846 | 1.49553 | 627.3923666 | -4.70809 | 621.8661111 | -1.15791 | 614.3651861 | 0.200262 | 611.3796416 | -0.949384 | 575.1313849 | 1.24031 | 603.8306465 | -29.5478 | 579.3041735 | 0.710646 | 519.1016674 | 4.52801 | 528.6058007 | -12.5252 | 590.1549841 | -3.39339 | 586.7140113 | -0.911737 | 583.290004 | 2.69824 | 579.4778057 | 0.991304 | 576.514931 | -0.353986 | 572.9500689 | 1.38862 | 569.6396257 | -0.155002 | 565.834569 | 0.19386 | 562.4201223 | -0.710929 | 559.6756754 | 0.22175 | 556.1235043 | -0.265648 | 549.5228296 | 0.375527 | 542.1762407 | 0.192356
[8 empty] | 649.0290609 | -0.340916 | 643.4738224 | -0.890381 | 638.3046116 | 0.0475872 | 633.0519329 | -6.81441 | 630.0112923 | 0.798748 | 627.7688034 | -5.41109 | 622.2392965 | -1.21649 | 614.7333334 | 2.81838 | 611.7452136 | -0.895429 | 575.4980293 | 0.30934 | 604.1917157 | -29.9975 | 579.6644128 | 0.660733 | 519.4638744 | -2.69485 | 528.9646071 | -12.4596 | 590.5055906 | -3.18595 | 587.0620082 | -0.908659 | 583.6354657 | 2.33159 | 579.8209463 | 1.42547 | 576.855798 | 0.715693 | 573.2886506 | 0.526324 | 569.9759228 | 0.764002 | 566.1687108 | -0.435284 | 562.7520518 | 0.451547 | 560.0056681 | -0.186647 | 556.451028 | -0.251009 | 549.8459777 | 0.282067 | 542.4926607 | 0.335501
[8 empty] | 649.4192024 | 0.0595759 | 643.8603001 | -1.48467 | 638.6880176 | -0.164579 | 633.4323277 | -6.26319 | 630.3896624 | 1.50474 | 628.1452028 | -4.22033 | 622.6124452 | -0.612036 | 615.1014446 | 1.18148 | 612.1107499 | -1.45437 | 575.8646399 | -2.36818 | 604.5527501 | -30.4471 | 580.0246187 | 3.71389 | 519.8260492 | -9.91726 | 529.323381 | -13.3649 | 590.8561625 | -2.97727 | 587.4099709 | -2.0446 | 583.9808935 | 3.70048 | 580.1640534 | 0.205633 | 577.1966321 | -0.791859 | 573.6271996 | 0.301688 | 570.3121877 | -0.235608 | 566.5028209 | 0.760217 | 563.0839499 | -0.365857 | 560.33563 | -0.389999 | 556.7785212 | -0.264171 | 550.1690962 | -0.170118 | 542.8090499 | -0.419102
[8 empty] | 649.8093043 | -0.427432 | 644.2467388 | -1.06047 | 639.071385 | 0.130562 | 633.8126845 | -5.58972 | 630.767995 | 0.806666 | 628.5215647 | -4.39332 | 622.9855573 | -1.00652 | 615.4695198 | 1.82989 | 612.4762504 | -0.423353 | 576.2312166 | -2.1627 | 604.9137498 | -30.8967 | 580.384791 | 3.65987 | 520.1881917 | -9.91905 | 529.6821223 | -14.2683 | 591.2067 | -2.76732 | 587.7578994 | -2.27952 | 584.3262875 | 3.28268 | 580.5071271 | -0.44281 | 577.537433 | -0.00338263 | 573.965716 | 0.323626 | 570.6484204 | 0.342257 | 566.8368992 | 0.328278 | 563.4158167 | -0.390655 | 560.6655611 | 0.0227876 | 557.1059839 | -0.00230284 | 550.4921851 | -0.311761 | 543.1254083 | -0.377698
[10 empty] | 644.6331382 | -0.906526 | 639.4547137 | -0.215905 | 634.1930033 | -5.8347 | 631.1462902 | 1.82425 | 628.8978891 | -4.5088 | 623.3586327 | -1.90094 | 615.8375589 | 0.478433 | 612.841715 | -1.51593 | 576.5977593 | -3.32246 | 605.2747146 | -31.3463 | 580.7449299 | 4.3088 | 520.550302 | -9.92084 | 530.0408312 | -15.1699 | 591.5572029 | -2.76429 | 588.1057937 | -1.32419 | 584.6716476 | 2.02483 | 580.8501674 | 0.180289 | 577.8782009 | 0.0570262 | 574.3041997 | -0.467606 | 570.9846208 | 0.561294 | 567.1709457 | -0.309416 | 563.747652 | 0.297782 | 560.9954615 | -0.486472 | 557.4334161 | -0.652249 | 550.8152444 | -0.0476667 | 543.4417358 | 0.234843
[10 empty] | 645.0194985 | -1.09262 | 639.8380037 | -0.155291 | 634.5732841 | -5.95828 | 631.5245478 | 2.49449 | 629.274176 | -3.97652 | 623.7316714 | -1.98282 | 616.2055619 | 1.96502 | 613.2071439 | -1.89837 | 576.9642682 | 1.08478 | 605.6356446 | -31.3165 | 581.1050352 | 4.95567 | 520.91238 | -9.30676 | 530.3995074 | -16.0696 | 591.9076712 | -2.88285 | 588.4536538 | -1.27685 | 585.0169738 | 2.24682 | 581.1931742 | 1.10497 | 578.2189357 | 0.207038 | 574.6426508 | 0.429233 | 571.3207889 | 0.566245 | 567.5049604 | 0.467909 | 564.079456 | 0.198375 | 561.325331 | -0.470904 | 557.7608178 | -0.427608 | 551.138274 | 0.970731 | 543.7580324 | -0.377054
[10 empty] | 645.4058197 | -1.44409 | 640.221255 | 0.00157572 | 634.9535268 | -6.55818 | 631.9027679 | 1.0799 | 629.6504254 | -5.03341 | 624.1046734 | -0.298393 | 616.5735289 | -0.425489 | 613.572537 | -1.38845 | 577.330743 | -0.228106 | 605.9965397 | -32.9104 | 581.465107 | 4.89556 | 521.2744257 | -8.69272 | 530.7581511 | -15.995 | 592.258105 | -4.88717 | 588.8014797 | -0.660203 | 585.3622661 | 3.2181 | 581.5361475 | 1.29692 | 578.5596374 | 0.128267 | 574.9810691 | -0.250535 | 571.6569248 | -0.574216 | 567.8389432 | 0.521953 | 564.4112286 | -0.780155 | 561.6551698 | -0.324241 | 558.0881889 | 0.53188 | 551.4612741 | -0.0123532 | 544.0742982 | 0.0597842
[10 empty] | 645.7921017 | -1.10406 | 640.6044677 | 0.0714429 | 635.3337314 | -6.77548 | 632.2809505 | 0.463692 | 630.0266373 | -4.80444 | 624.4776387 | -1.34635 | 616.9414597 | 1.2121 | 613.9378942 | 0.270469 | 577.697184 | -0.26064 | 606.3574 | -34.5042 | 581.8251453 | 4.83342 | 521.6364391 | -8.69455 | 531.1167621 | -15.6464 | 592.6085043 | -3.158 | 589.1492714 | -2.92041 | 585.7075246 | 3.05117 | 581.8790874 | 1.19005 | 578.9003061 | 0.38511 | 575.3194547 | -0.142222 | 571.9930284 | 0.051147 | 568.1728942 | 0.825304 | 564.7429697 | -0.447861 | 561.9849777 | -0.192683 | 558.4155295 | 0.186316 | 551.7842445 | 0.0887246 | 544.3905331 | -1.04928
[10 empty] | 646.1783445 | -1.26788 | 640.9876417 | -0.143902 | 635.713898 | -7.68046 | 632.6590955 | 0.940077 | 630.4028117 | -3.28123 | 624.8505673 | -0.103026 | 617.3093544 | 1.26675 | 614.3032155 | -0.893173 | 578.0635909 | -0.24168 | 606.7182255 | -36.0979 | 582.1851499 | 5.42585 | 521.9984202 | -11.3995 | 531.4753405 | -15.2962 | 592.958869 | -3.24648 | 589.4970289 | -0.731004 | 586.0527492 | 2.94027 | 582.2219937 | 0.528833 | 579.2409416 | -0.884029 | 575.6578076 | 0.0635965 | 572.3290997 | 0.173104 | 568.5068134 | 0.295492 | 565.0746794 | 0.427951 | 562.3147547 | 0.317775 | 558.7428395 | -0.225513 | 552.1071853 | -0.669534 | 544.7067372 | -0.300112
[10 empty] | 646.5645481 | -1.37591 | 641.370777 | 0.248164 | 636.0940266 | -6.9781 | 633.037203 | 0.606291 | 630.7789485 | -3.38928 | 625.2234592 | -0.699128 | 617.6772129 | 1.00806 | 614.668501 | -0.508139 | 578.4299638 | -0.221923 | 607.079016 | -37.6915 | 582.545121 | 6.01621 | 522.3603689 | -14.1042 | 531.8338863 | -14.9442 | 593.3091991 | -3.237 | 589.8447521 | -1.92599 | 586.3979398 | 3.65627 | 582.5648666 | 0.914667 | 579.581544 | 0.423388 | 575.9961278 | 0.483064 | 572.6651386 | 0.618678 | 568.8407007 | 0.554935 | 565.4063577 | 0.288835 | 562.6445009 | -0.566554 | 559.070119 | -0.288704 | 552.4300963 | 0.487928 | 545.0229104 | -0.299632
[10 empty] | 646.9507126 | -1.34213 | 641.7538736 | 0.116508 | 636.474117 | -7.35274 | 633.415273 | 0.968234 | 631.1550479 | -4.84949 | 625.5963143 | 0.0132618 | 618.0450353 | 0.199682 | 615.0337507 | 0.379078 | 578.7963026 | -0.201362 | 607.4397717 | -39.2851 | 582.9050585 | 6.6045 | 522.7222852 | -16.8088 | 532.1923994 | -14.8626 | 593.6594947 | -3.38311 | 590.1924411 | 1.61938 | 586.7430965 | 1.76738 | 582.907706 | 1.20375 | 579.9221133 | 0.141311 | 576.3344152 | -0.0997402 | 573.0011453 | 0.57045 | 569.1745561 | 0.452182 | 565.7380045 | -0.049533 | 562.9742162 | -0.515748 | 559.3973678 | 0.645432 | 552.7529777 | 0.0967789 | 545.3390526 | 0.822409
[10 empty] | 647.3368379 | -1.26574 | 642.1369315 | 0.160087 | 636.8541694 | -6.68825 | 633.7933053 | 1.70787 | 631.5311097 | -4.29125 | 625.9691326 | -0.37763 | 618.4128216 | 0.145889 | 615.3989644 | -0.58067 | 579.1626075 | -0.179991 | 607.8004925 | -40.8785 | 583.2649623 | 7.19072 | 523.084169 | -16.8104 | 532.5508797 | -14.722 | 594.0097556 | -3.37104 | 590.5400958 | 1.62633 | 587.0882194 | 2.60632 | 583.2505119 | -0.40153 | 580.2626495 | 0.264118 | 576.6726699 | 0.117094 | 573.3371196 | 0.201905 | 569.5083797 | 1.01596 | 566.0696199 | -0.152754 | 563.3039007 | 0.146309 | 559.724586 | 0.121805 | 553.0758294 | -0.0276015 | 545.655164 | 0.209592
[10 empty] | 647.722924 | -1.00055 | 642.5199507 | 0.142104 | 637.2341837 | -6.95251 | 634.1713001 | 1.65014 | 631.9071339 | -3.50969 | 626.3419142 | -0.0379868 | 618.7805717 | -0.23787 | 615.7641423 | -0.0947138 | 579.5288782 | -0.208494 | 608.1611784 | -40.8484 | 583.6248325 | 7.77487 | 523.4460204 | -14.2755 | 532.9093274 | -14.5797 | 594.359982 | -3.18402 | 590.8877163 | 1.35483 | 587.4333082 | 4.06962 | 583.5932842 | 0.837911 | 580.6031525 | -0.399577 | 577.0108919 | 0.556035 | 573.6730616 | 0.0629214 | 569.8421713 | 0.343887 | 566.4012037 | -0.194944 | 563.6335542 | 0.107367 | 560.0517736 | -0.709894 | 553.3986513 | -0.285997 | 545.9712445 | -0.213903
[10 empty] | 648.1089709 | -1.18868 | 642.9029312 | 0.054198 | 637.6141599 | -8.31454 | 634.5492574 | 1.95296 | 632.2831206 | -4.27834 | 626.7146591 | -1.14575 | 619.1482856 | 1.56348 | 616.1292843 | -1.21268 | 579.8951149 | -0.160138 | 608.5218293 | -41.3838 | 583.9846691 | 8.35696 | 523.8078394 | -11.7409 | 533.2677423 | -14.4357 | 594.7101738 | -2.9957 | 591.2353025 | 1.08372 | 587.7783632 | 1.89437 | 583.936023 | 2.37517 | 580.9436224 | 1.07285 | 577.349081 | 0.229061 | 574.0089713 | -0.141775 | 570.1759311 | 0.347133 | 566.7327561 | -0.564624 | 563.9631768 | -0.140561 | 560.3789306 | 0.120679 | 553.7214435 | -0.0264613 | 546.2872941 | 0.279112
[10 empty] | 648.4949787 | -0.991042 | 643.285873 | -0.0310828 | 637.9940981 | -7.87708 | 634.927177 | 1.34235 | 632.6590698 | -4.42383 | 627.0873671 | -0.18674 | 619.5159634 | -0.0706724 | 616.4943903 | -1.00807 | 580.2613174 | -0.110956 | 608.8824453 | -39.5488 | 584.3444719 | 8.93698 | 524.1696259 | -9.20635 | 533.6261245 | -14.3474 | 595.060331 | -2.80608 | 591.5828545 | 0.812989 | 588.1233842 | 2.5193 | 584.2787283 | 1.19357 | 581.2840591 | 0.988071 | 577.6872374 | 0.336871 | 574.3448485 | 0.291258 | 570.5096589 | 0.160281 | 567.0642769 | 0.00263936 | 564.2927685 | 0.106985 | 560.7060569 | 0.17814 | 554.0442059 | -0.339504 | 546.6033127 | -0.982419
[10 empty] | 648.8809472 | -1.07207 | 643.6687761 | 0.00733335 | 638.3739981 | -7.46342 | 635.305059 | 2.66431 | 633.0349814 | -3.77128 | 627.4600384 | -0.144521 | 619.8836049 | 1.63591 | 616.8594605 | -0.412478 | 580.6274859 | -0.0609425 | 609.2430264 | -39.5996 | 584.704241 | 8.85846 | 524.5313799 | -6.67199 | 533.9844739 | -13.8374 | 595.4104535 | -2.61517 | 591.9303721 | 0.542641 | 588.4683712 | 3.17256 | 584.6214001 | 0.499248 | 581.6244626 | -0.6194 | 578.025361 | 0.775643 | 574.6806935 | -0.0782717 | 570.8433548 | 0.278405 | 567.3957662 | 0.554263 | 564.6223292 | -0.372718 | 561.0331525 | 0.542071 | 554.3669385 | -0.105786 | 546.9193005 | 1.40171
[10 empty] | 649.2668766 | -1.30156 | 644.0516405 | -0.19079 | 638.75386 | -7.719 | 635.6829034 | 1.3878 | 633.4108554 | -3.09779 | 627.8326728 | -0.769564 | 620.2512103 | 0.440161 | 617.2244947 | -1.83815 | 580.9936202 | -0.0100912 | 609.6035725 | -39.5695 | 585.0639765 | 8.77793 | 524.8931013 | -6.67388 | 534.3427905 | -13.7459 | 595.7605415 | -2.42294 | 592.2778555 | 0.272671 | 588.8133243 | 1.87009 | 584.9640383 | 1.48188 | 581.964833 | 0.504255 | 578.3634518 | 0.515795 | 575.016506 | 0.0595235 | 571.1770187 | 0.891789 | 567.727224 | 0.34764 | 564.9518589 | -0.974028 | 561.3602174 | -0.746113 | 554.6896414 | -0.0553581 | 547.2352573 | -0.510188
[10 empty] | 649.6527668 | -1.17977 | 644.4344662 | 0.185542 | 639.1336838 | -6.8645 | 636.0607102 | 0.697681 | 633.7866918 | -3.32666 | 628.2052705 | 0.55817 | 620.6187794 | 0.236059 | 617.589493 | -0.105088 | 581.3597203 | -0.0344181 | 609.9640836 | -39.2061 | 585.4236782 | 7.78473 | 525.2547902 | -4.62107 | 534.7010742 | -15.7175 | 596.1105948 | -2.40304 | 592.6253046 | 0.00307738 | 589.1582434 | 2.87722 | 585.3066429 | 0.398261 | 582.3051701 | -0.363377 | 578.7015098 | 0.767008 | 575.3522861 | -0.311813 | 571.5106507 | 0.248946 | 568.0586502 | -0.201901 | 565.2813577 | -0.399236 | 561.6872516 | -0.142891 | 555.0123144 | 0.738536 | 547.5511832 | 0.0925802
[10 empty] | 650.0386178 | -1.51182 | 644.8172531 | -0.00451076 | 639.5134695 | -7.33229 | 636.4384794 | 1.82132 | 634.1624907 | -4.46059 | 628.5778313 | -0.19254 | 620.9863123 | 1.1227 | 617.9544554 | -1.1857 | 581.7257862 | -0.0578905 | 610.3245597 | -38.8428 | 585.7833461 | 6.78957 | 525.6164465 | -2.56838 | 535.0593251 | -15.6227 | 596.4606134 | -2.56898 | 592.9727194 | 0.0126666 | 589.5031286 | 2.99464 | 585.6492139 | 0.0898066 | 582.6454741 | 0.682869 | 579.039535 | 0.424598 | 575.6880338 | -0.184349 | 571.8442507 | 0.954946 | 568.3900449 | -0.385498 | 565.6108255 | 0.324662 | 562.0142552 | 0.669767 | 555.3349576 | -0.0410794 | 547.8670782 | -0.213612
[12 empty] | 645.2000013 | 0.103094 | 639.893217 | -8.60647 | 636.8162109 | 1.6348 | 634.5382519 | -2.85864 | 628.9503553 | -0.0325194 | 621.353809 | -0.754285 | 618.3193818 | -0.989362 | 582.0918179 | -1.38191 | 610.6850009 | -38.4795 | 586.1429803 | 5.79246 | 525.9780702 | -0.515823 | 535.4175432 | -18.7711 | 596.8105975 | -2.73361 | 593.3200999 | -0.985296 | 589.8479798 | 1.41564 | 585.9917514 | 0.40118 | 582.9857449 | 0.270698 | 579.3775273 | 0.0652489 | 576.0237491 | -0.499506 | 572.1778187 | 0.693745 | 568.7214079 | -0.0705548 | 565.9402623 | -0.662166 | 562.3412279 | 0.293892 | 555.657571 | 0.160779 | 548.1829422 | 0.587887
[12 empty] | 645.5827108 | 0.228741 | 640.2729264 | -9.00857 | 637.1939048 | 2.28722 | 634.9139756 | -4.54195 | 629.3228424 | -0.260372 | 621.7212695 | 0.882133 | 618.6842722 | -0.873932 | 582.4578155 | -2.97121 | 611.045407 | -38.1162 | 586.5025806 | 5.70397 | 526.3396613 | 1.53661 | 535.7757284 | -18.6731 | 597.1605469 | -2.70979 | 593.6674461 | -1.02644 | 590.1927969 | 1.30122 | 586.3342553 | 1.06056 | 583.3259824 | -0.401447 | 579.7154868 | 1.23884 | 576.359432 | -0.231679 | 572.5113547 | 0.380782 | 569.0527394 | 0.201981 | 566.269668 | 0.31163 | 562.66817 | 0.46962 | 555.9801545 | 0.286449 | 548.4987752 | 0.902249
[12 empty] | 645.9653815 | -0.112502 | 640.6525977 | -8.35054 | 637.5715611 | 2.29464 | 635.2896617 | -4.11698 | 629.6952928 | 0.443399 | 622.0886937 | 0.0737226 | 619.0491267 | -0.44431 | 582.8237787 | 0.561202 | 611.4057781 | -38.0862 | 586.8621472 | 5.61349 | 526.7012197 | 3.58892 | 536.1338806 | -18.5735 | 597.5104616 | -2.76566 | 594.0147579 | -0.00836945 | 590.5375801 | 1.87991 | 586.6767256 | 0.936467 | 583.6661867 | -0.0940383 | 580.0534135 | 0.299271 | 576.6950824 | -0.20692 | 572.8448588 | 0.355154 | 569.3840393 | 0.142938 | 566.5990427 | 0.356976 | 562.9950813 | 0.396133 | 556.3027082 | -0.0274961 | 548.8145774 | -0.327111
[12 empty] | 646.3480136 | 0.105795 | 641.0322308 | -9.57496 | 637.9491797 | 1.22335 | 635.6653101 | -4.65079 | 630.0677062 | -0.19229 | 622.4560816 | -0.840978 | 619.4139452 | -0.818029 | 583.1897078 | -0.0500005 | 611.7661142 | -37.905 | 587.22168 | 5.80132 | 527.0627455 | 5.64109 | 536.492 | -19.4794 | 597.8603417 | -2.82023 | 594.3620354 | 1.01126 | 590.8823293 | 3.79276 | 587.0191623 | 1.00823 | 584.0063578 | 0.387469 | 580.3913073 | -0.425385 | 577.0307004 | 0.0508595 | 573.1783308 | 0.0378661 | 569.7153076 | 0.173058 | 566.9283864 | 0.356285 | 563.3219618 | -0.311903 | 556.6252319 | -0.170719 | 549.1303485 | 0.667979
[12 empty] | 646.7306068 | 0.153648 | 641.4118258 | -8.33684 | 638.3267606 | 2.02506 | 636.0409209 | -4.21154 | 630.4400828 | 0.40829 | 622.8234333 | -0.419596 | 619.7787276 | -0.0882438 | 583.5556025 | -3.46521 | 612.1264152 | -37.875 | 587.5811789 | 5.98715 | 527.4242386 | 7.69315 | 536.8500864 | -20.3838 | 598.2101871 | -2.8735 | 594.7092786 | -2.59052 | 591.2270445 | 3.09667 | 587.3615654 | 0.805411 | 584.3464957 | 0.39717 | 580.7291683 | 0.403299 | 577.3662859 | -0.353875 | 573.5117708 | 0.327464 | 570.0465443 | 0.594529 | 567.257699 | 0.448525 | 563.6488115 | 0.0561642 | 556.9477258 | -0.0103637 | 549.4460887 | 0.217543
[12 empty] | 647.1131614 | -0.150548 | 641.7913826 | -8.44307 | 638.7043039 | 1.57186 | 636.4164941 | -4.03089 | 630.8124225 | 0.127043 | 623.1907487 | 0.813581 | 620.1434741 | -2.28344 | 583.9214629 | -3.77082 | 612.4866812 | -38.5334 | 587.9406439 | 5.89074 | 527.785699 | 7.69081 | 537.2081399 | -21.2866 | 598.5599979 | -2.92548 | 595.0564875 | -1.80617 | 591.5717256 | 3.53627 | 587.7039349 | 0.899199 | 584.6866003 | -0.22158 | 581.0669963 | 0.029173 | 577.701839 | 0.15728 | 573.8451787 | 0.662422 | 570.3777493 | 0.175448 | 567.5869806 | 0.406917 | 563.9756304 | -0.469651 | 557.2701897 | 0.0670628 | 549.761798 | 0.311525
[12 empty] | 647.4956771 | 0.145479 | 642.1709013 | -9.52232 | 639.0818095 | 0.163385 | 636.7920297 | -4.13769 | 631.1847254 | 0.314715 | 623.5580278 | 0.1499 | 620.5081846 | 1.42516 | 584.2872891 | -2.88632 | 612.8469121 | -39.1918 | 588.3000751 | 7.16176 | 528.1471266 | 7.68847 | 537.5661603 | -22.1879 | 598.909774 | -2.89518 | 595.403662 | -0.00331947 | 591.9163728 | 3.96592 | 588.0462707 | 0.658554 | 585.0266716 | -0.0186391 | 581.4047915 | 0.414969 | 578.0373596 | -0.567767 | 574.1785546 | 0.13585 | 570.7089227 | -0.0720057 | 567.916231 | -0.471902 | 564.3024186 | 0.287646 | 557.5926237 | -0.540762 | 550.0774762 | -0.318759
[12 empty] | 647.8781542 | 0.123976 | 642.5503818 | -8.81955 | 639.4592773 | 1.99751 | 637.1675276 | -3.65226 | 631.5569913 | 0.809199 | 623.9252706 | -0.582115 | 620.8728591 | -0.393656 | 584.6530809 | -2.22197 | 613.2071079 | -39.1618 | 588.6594724 | 8.43076 | 528.5085215 | 7.49089 | 537.9241478 | -23.0877 | 599.2595153 | -2.98509 | 595.7508022 | -0.489838 | 592.2609859 | 3.91091 | 588.3885729 | 0.27268 | 585.3667097 | 0.195372 | 581.7425538 | 0.266335 | 578.3728477 | -0.262912 | 574.5118985 | -0.0419651 | 571.0400644 | 0.0656242 | 568.2454504 | 0.0748144 | 564.6291759 | 0.278125 | 557.9150278 | -0.135369 | 550.3931235 | 0.505377
[12 empty] | 648.2605925 | -0.0152732 | 642.9298241 | -8.46609 | 639.8367076 | 1.53121 | 637.5429879 | -5.09916 | 631.9292203 | 0.279832 | 624.2924771 | -0.596183 | 621.2374975 | -0.26421 | 585.0188384 | -0.445776 | 613.5672687 | -39.712 | 589.0188358 | 8.32847 | 528.8698836 | 7.29332 | 538.2821022 | -23.986 | 599.6092221 | -3.07371 | 596.097908 | -0.945868 | 592.605565 | 3.08722 | 588.7308415 | 0.0919191 | 585.7067145 | -1.07247 | 582.0802832 | -0.356401 | 578.7083033 | 0.1611 | 574.8452103 | 0.0601115 | 571.3711745 | -0.33235 | 568.5746386 | -0.0316138 | 564.9559023 | -0.0372257 | 558.2374018 | 0.240685 | 550.7087398 | -0.787362
[12 empty] | 648.642992 | 0.0919122 | 643.3092282 | -9.65005 | 640.2141 | 0.987583 | 637.9184106 | -3.42309 | 632.3014125 | 0.862835 | 624.6596473 | -0.175238 | 621.6020999 | -0.179848 | 585.3845615 | -0.739363 | 613.9273943 | -40.2622 | 589.3781653 | 8.25657 | 529.2312129 | 7.09576 | 538.6400237 | -24.8828 | 599.9588941 | -3.16107 | 596.4449794 | 0.754379 | 592.95011 | 3.51779 | 589.0730765 | 2.10886 | 586.0466861 | 0.692738 | 582.4179796 | -0.0314286 | 579.0437264 | -0.244326 | 575.17849 | -0.475548 | 571.7022528 | 0.287005 | 568.9037957 | -0.232183 | 565.2825979 | 0.435012 | 558.5597459 | -0.417033 | 551.0243251 | 1.05431
[12 empty] | 649.0253528 | 0.291674 | 643.6885942 | -9.06581 | 640.5914548 | 1.00114 | 638.2937956 | -4.88258 | 632.6735677 | 0.394829 | 625.0267812 | -0.751057 | 621.9666663 | -0.889521 | 585.7502502 | -3.71983 | 614.2874848 | -40.8123 | 589.7374608 | 8.18279 | 529.5925094 | 6.89822 | 538.997912 | -25.7782 | 600.3085314 | -3.12569 | 596.7920165 | -1.23366 | 593.294621 | 2.46843 | 589.4152777 | 1.55798 | 586.3866243 | 0.257858 | 582.7556432 | 0.30784 | 579.379117 | -0.910738 | 575.5117375 | 1.02647 | 572.0332995 | -0.648528 | 569.2329217 | 0.68579 | 565.6092626 | 0.0305315 | 558.88206 | 0.301863 | 551.3398794 | 0.0364276
[12 empty] | 649.4076748 | -0.0370762 | 644.067922 | -10.682 | 640.9687719 | 1.99992 | 638.6691429 | -4.14465 | 633.045686 | 0.474949 | 625.3938787 | 0.315988 | 622.3311966 | -1.0994 | 586.1159045 | -1.46904 | 614.6475402 | -41.3624 | 590.0967224 | 8.10714 | 529.953773 | 6.70069 | 539.3557673 | -26.6722 | 600.658134 | -2.89923 | 597.1390192 | -0.329311 | 593.6390979 | 3.11468 | 589.7574453 | 1.13544 | 586.7265292 | -0.37263 | 583.0932738 | 0.0934598 | 579.714475 | -0.0383524 | 575.844953 | 0.739003 | 572.3643145 | -0.452231 | 569.5620165 | -0.315497 | 565.9358965 | -0.470426 | 559.2043441 | -0.134823 | 551.6554027 | 0.591068
[12 empty] | 649.789958 | 0.027602 | 644.4472116 | -9.97655 | 641.3460513 | 1.44208 | 639.0444526 | -3.71027 | 633.4177673 | 0.967708 | 625.7609399 | 0.420753 | 622.6956909 | -1.77373 | 586.4815244 | -2.5711 | 615.0075605 | -41.9125 | 590.45595 | 8.02963 | 530.3150038 | 6.69838 | 539.7135894 | -27.5647 | 601.0077019 | -2.67154 | 597.4859875 | 0.108773 | 593.9835408 | 1.78388 | 590.0995793 | 0.976893 | 587.0664009 | -0.602244 | 583.4308715 | 0.148185 | 580.0498005 | -0.269528 | 576.1781364 | 0.278173 | 572.6952977 | 0.170966 | 569.8910801 | -0.0857384 | 566.2624995 | 0.400438 | 559.5265982 | 0.218033 | 551.970895 | -0.301799
[12 empty] | 650.1722025 | -0.106509 | 644.8264629 | -10.2619 | 641.7232929 | 1.56659 | 639.4197246 | -4.2416 | 633.7898117 | 0.797737 | 626.1279648 | -0.86652 | 623.0601491 | -2.41712 | 586.8471098 | -1.84745 | 615.3675456 | -42.4625 | 590.8151436 | 7.95029 | 530.6762017 | 8.80513 | 540.0713785 | -28.4559 | 601.3572351 | -2.44263 | 597.8329214 | 0.642205 | 594.3279496 | 2.282 | 590.4416796 | 0.512334 | 587.4062392 | 0.0501814 | 583.7684363 | -0.706281 | 580.3850935 | -0.261686 | 576.5112877 | -0.0839998 | 573.0262492 | -0.191956 | 570.2201125 | -0.362571 | 566.5890715 | -0.0368912 | 559.8488222 | 1.20878 | 552.2863563 | 0.451801
[14 empty] | 645.2056761 | -11.294 | 642.1004968 | 2.45187 | 639.7949589 | -4.50326 | 634.1618192 | 1.2788 | 626.4949533 | -0.194829 | 623.4245712 | 0.991602 | 587.2126608 | -2.76101 | 615.7274956 | -42.4325 | 591.1743032 | 7.86913 | 531.0373667 | 10.9118 | 540.4291344 | -29.3457 | 601.7067335 | -2.21249 | 598.179821 | -0.28209 | 594.6723243 | 3.3222 | 590.7837462 | 0.816618 | 587.7460442 | 0.587606 | 584.105968 | 1.14562 | 580.7203539 | -0.130157 | 576.8444068 | 0.241007 | 573.357169 | -0.00620353 | 570.5491138 | 0.514141 | 566.9156127 | 0.0579135 | 560.1710162 | -0.0334315 | 552.6017866 | -0.257977
[14 empty] | 645.5848511 | -10.2158 | 642.4776629 | 1.49062 | 640.1701556 | -3.52424 | 634.5337897 | 1.22543 | 626.8619054 | 0.118242 | 623.7889572 | 1.24468 | 587.5781774 | -1.53272 | 616.0874104 | -45.7875 | 591.5334288 | 7.78617 | 531.3984988 | 13.0182 | 540.7868572 | -29.2274 | 602.0561973 | -1.98115 | 598.5266861 | -1.79501 | 595.016665 | 1.56924 | 591.1257791 | 0.392301 | 588.0858158 | 0.0635479 | 584.4434669 | 0.0443617 | 581.0555817 | 0.0395456 | 577.1774938 | 0.388468 | 573.688057 | 0.78429 | 570.8780839 | -0.268083 | 567.2421229 | 0.142066 | 560.4931801 | -0.285392 | 552.9171859 | -0.150478
[14 empty] | 645.9639879 | -11.5723 | 642.8547913 | 1.5275 | 640.5453145 | -4.28133 | 634.9057232 | 0.257998 | 627.2288212 | -0.489756 | 624.1533072 | -1.84263 | 587.9436594 | -3.18203 | 616.44729 | -45.7573 | 591.8925204 | 7.70145 | 531.7595979 | 15.1246 | 541.1445468 | -27.7644 | 602.4056263 | -1.74861 | 598.8735168 | -0.533712 | 595.3609716 | 2.09455 | 591.4677783 | 1.20254 | 588.4255541 | -0.640975 | 584.7809327 | 0.107096 | 581.390777 | 0.045102 | 577.5105486 | 0.229012 | 574.0189133 | 0.154582 | 571.2070227 | 0.193434 | 567.5686021 | -0.373864 | 560.815314 | 0.286756 | 553.2325542 | 0.207452
[14 empty] | 646.3430864 | -9.90635 | 643.231882 | 1.68067 | 640.9204358 | -4.27309 | 635.2776197 | 0.543069 | 627.5957006 | -0.682692 | 624.517621 | 2.71859 | 588.3091069 | -1.51889 | 616.8071344 | -45.7071 | 592.2515779 | 7.58269 | 532.120664 | 15.1221 | 541.5022032 | -27.6437 | 602.7550205 | -1.70469 | 599.2203132 | -0.518137 | 595.705244 | 2.47937 | 591.8097438 | -0.260817 | 588.7652591 | -0.438865 | 585.1183656 | 0.503274 | 581.7259397 | -0.198216 | 577.8435712 | -0.0627616 | 574.3497378 | -0.311442 | 571.5359303 | 0.896323 | 567.8950504 | 0.318373 | 561.1374177 | 0.280144 | 553.5478914 | 0.93106
[14 empty] | 646.7221467 | -11.5397 | 643.6089348 | 1.24032 | 641.2955194 | -4.25494 | 635.6494793 | -0.378044 | 627.9625436 | -1.06498 | 624.8818987 | 0.469289 | 588.67452 | -3.87729 | 617.1669436 | -45.6568 | 592.6106013 | 8.41015 | 532.4816972 | 20.4066 | 541.8598264 | -27.5217 | 603.1043801 | -2.29729 | 599.5670751 | -0.489729 | 596.0494824 | 2.13273 | 592.1516756 | 1.75462 | 589.1049308 | -0.0253861 | 585.4557655 | -0.121519 | 582.0610697 | -0.488608 | 578.1765617 | -0.0517444 | 574.6805305 | -0.314187 | 571.8648066 | 0.03832 | 568.2214678 | 0.281979 | 561.4594913 | -0.307103 | 553.8631976 | 0.854413
[14 empty] | 647.1011688 | -11.1789 | 643.9859499 | 1.05222 | 641.6705653 | -3.71278 | 636.0213019 | 0.111733 | 628.3293502 | 1.58486 | 625.2461403 | -0.453916 | 589.0398984 | -2.64324 | 617.5267177 | -45.6065 | 592.9695907 | 9.23587 | 532.8426973 | 25.6909 | 542.2174164 | -26.3933 | 603.4537048 | -0.718843 | 599.9138026 | -0.461035 | 596.3936867 | 3.54323 | 592.4935736 | 1.18061 | 589.444569 | -0.099438 | 585.7931324 | 0.295762 | 582.3961672 | -0.524541 | 578.50952 | 0.302855 | 575.0112914 | -0.556917 | 572.1936517 | -0.234774 | 568.5478541 | -0.00522705 | 561.7815348 | -0.180277 | 554.1784728 | 0.111106
[14 empty] | 647.4801527 | -12.0633 | 644.3629273 | 2.12557 | 642.0455735 | -3.65074 | 636.3930875 | -0.239184 | 628.6961204 | 1.54487 | 625.6103458 | 2.02227 | 589.4052424 | -2.51588 | 617.8864565 | -45.5563 | 593.3285459 | 10.0599 | 533.2036644 | 25.688 | 542.5749731 | -25.2638 | 603.8029949 | -2.88642 | 600.2604956 | -0.43206 | 596.7378569 | 3.05074 | 592.835438 | 1.47609 | 589.7841739 | -0.215553 | 586.1304663 | 0.692869 | 582.7312321 | 0.172122 | 578.8424461 | 0.624914 | 575.3420205 | -0.22259 | 572.5224655 | 0.216187 | 568.8742095 | 0.0741935 | 562.1035481 | 0.197833 | 554.4937169 | -0.448781
[14 empty] | 647.8590984 | -12.9232 | 644.7398668 | 1.43649 | 642.4205439 | -4.28076 | 636.764836 | 0.791733 | 629.0628542 | -1.64975 | 625.9745152 | -0.379993 | 589.7705517 | 0.229226 | 618.24616 | -45.5262 | 593.6874671 | 9.93432 | 533.5645985 | 23.7778 | 542.9324965 | -24.1331 | 604.1522501 | -1.69719 | 600.6071543 | -0.40281 | 597.081993 | 2.7405 | 593.1772686 | 0.617159 | 590.1237455 | -0.315185 | 586.4677671 | -0.0227461 | 583.0662644 | 0.184531 | 579.17534 | 0.342533 | 575.6727177 | 0.32077 | 572.851248 | -0.438554 | 569.2005338 | 0.128705 | 562.4255313 | -0.0538852 | 554.80893 | 0.399228
[14 empty] | 648.2380058 | -11.7398 | 645.1167686 | 2.93466 | 642.7954767 | -3.64572 | 637.1365476 | 0.600453 | 629.4295516 | -0.419242 | 626.3386484 | 2.51046 | 590.1358265 | -2.43764 | 618.6058284 | -44.4623 | 594.0463541 | 10.2576 | 533.9254994 | 23.775 | 543.2899867 | -23.0014 | 604.5014706 | -1.90827 | 600.9537785 | -0.385833 | 597.4260949 | 1.7441 | 593.5190655 | 0.795945 | 590.4632836 | -0.397681 | 586.805035 | 0.0776536 | 583.401264 | -0.352247 | 579.5082017 | 0.850728 | 576.0033832 | 0.283423 | 573.1799993 | 0.00122326 | 569.5268272 | 0.189362 | 562.7474844 | 0.485109 | 555.124112 | 0.00540484
[14 empty] | 648.6168749 | -12.1515 | 645.4936326 | 0.141158 | 643.1703717 | -3.74158 | 637.5082221 | 0.612126 | 629.7962126 | 0.403553 | 626.7027455 | 0.655983 | 590.5010666 | -0.500526 | 618.9654614 | -45.3196 | 594.4052069 | 10.5792 | 534.2863673 | 23.7722 | 543.6474436 | -21.8686 | 604.8506564 | -2.31561 | 601.3003683 | 0.539028 | 597.7701628 | 3.20914 | 593.8608287 | 1.09493 | 590.8027884 | -0.249339 | 587.1422698 | -0.0758009 | 583.736231 | -0.0509397 | 579.8410311 | -0.293836 | 576.3340168 | 0.540204 | 573.5087192 | -0.417593 | 569.8530895 | 0.0303243 | 563.0694072 | -0.0906395 | 555.439263 | 0.0444685
[14 empty] | 648.9957059 | -11.5333 | 645.8704587 | 0.717453 | 643.545229 | -3.83822 | 637.8798596 | 1.11042 | 630.1628371 | 0.763716 | 627.0668064 | 0.527137 | 590.8662722 | -1.64152 | 619.3250593 | -45.2895 | 594.7640257 | 10.8993 | 534.6472021 | 19.8201 | 544.0048671 | -21.7399 | 605.1998074 | -1.1454 | 601.6469236 | -0.736813 | 598.1141965 | 3.20989 | 594.2025581 | 0.993895 | 591.1422597 | -0.388249 | 587.4794716 | 0.978055 | 584.0711653 | -0.0291411 | 580.1738283 | 0.738449 | 576.6646186 | -0.327366 | 573.8374078 | 0.688735 | 570.1793207 | -0.422497 | 563.3912998 | -0.430637 | 555.754383 | 0.442678
[14 empty] | 649.3744985 | -11.9885 | 646.2472471 | 1.76329 | 643.9200486 | -4.51666 | 638.2514601 | 1.04794 | 630.5294252 | -1.21057 | 627.4308312 | 0.667536 | 591.2314431 | 0.329482 | 619.6846218 | -45.3892 | 595.1228102 | 11.2179 | 535.0080037 | 19.8174 | 544.3622573 | -20.3537 | 605.5489236 | -1.44161 | 601.9934445 | 0.327012 | 598.4581961 | 2.68494 | 594.5442537 | 0.63271 | 591.4816977 | -0.0440046 | 587.8166403 | -0.0249425 | 584.406067 | -0.218068 | 580.5065933 | 0.237409 | 576.9951885 | -0.345148 | 574.1660651 | 0.135734 | 570.5055209 | 0.220377 | 563.7131623 | -0.0313061 | 556.0694719 | -0.233509
[14 empty] | 649.753253 | -13.0238 | 646.6239976 | 1.04209 | 644.2948304 | -4.63645 | 638.6230236 | 1.09747 | 630.8959768 | -0.423229 | 627.7948198 | 1.2499 | 591.5965793 | -2.06533 | 620.0441491 | -45.4888 | 595.4815605 | 11.5349 | 535.3687722 | 18.0502 | 544.7196142 | -20.2229 | 605.898005 | 0.638837 | 602.3399309 | 1.53989 | 598.8021615 | 2.58371 | 594.8859156 | 0.995296 | 591.8211022 | 0.0911704 | 588.153776 | 0.335181 | 584.7409361 | 0.34496 | 580.839326 | -0.548512 | 577.3257265 | -0.036893 | 574.494691 | -0.253257 | 570.8316901 | -0.136105 | 564.0349945 | 0.230124 | 556.3845297 | -0.418464
[14 empty] | 650.1319691 | -11.5697 | 647.0007104 | 1.69949 | 644.6695745 | -3.67755 | 638.9945499 | 1.20675 | 631.262492 | -0.213454 | 628.1587722 | 1.27297 | 591.9616809 | -2.74993 | 620.4036411 | -45.5884 | 595.8402767 | 11.8505 | 535.7295075 | 16.2832 | 545.0769376 | -18.6398 | 606.2470516 | -0.595458 | 602.6863829 | -0.795534 | 599.1460928 | 2.77893 | 595.2275437 | 1.37919 | 592.1604734 | 0.150883 | 588.4908787 | 0.0862879 | 585.0757724 | 0.48631 | 581.1720264 | -0.0409091 | 577.6562326 | -0.140503 | 574.8232856 | -0.113375 | 571.1578281 | 0.0758002 | 564.3567964 | -0.193533 | 556.6995565 | 0.465165
[16 empty] | 647.3773853 | 2.06283 | 645.0442809 | -3.38891 | 639.3660393 | 2.60189 | 631.6289707 | -0.454865 | 628.5226885 | -1.19204 | 592.3267477 | -1.86019 | 620.7630978 | -45.6881 | 596.1989586 | 11.7144 | 536.0902096 | 14.5162 | 545.4342277 | -18.5071 | 606.5960635 | -0.539508 | 603.0328004 | 0.47863 | 599.48999 | 1.58233 | 595.5691381 | 0.814963 | 592.4998111 | -0.0310078 | 588.8279483 | -0.0646133 | 585.4105761 | -0.0338014 | 581.5046946 | -0.154168 | 577.9867069 | -0.0504693 | 575.1518488 | -0.3145 | 571.4839351 | 0.141017 | 564.6785682 | -0.244262 | 557.0145522 | -0.0837132
[16 empty] | 647.7540224 | 1.27688 | 645.4189495 | -3.60262 | 639.7374915 | 2.31929 | 631.995413 | -1.30987 | 628.8865685 | 1.14169 | 592.6917799 | -4.65377 | 621.1225192 | -45.7877 | 596.5576063 | 12.2524 | 536.4508785 | 12.7494 | 545.7914844 | -17.9611 | 606.9450406 | -0.456571 | 603.3791834 | -0.953211 | 599.833853 | 1.62269 | 595.9106986 | 0.962342 | 592.8391154 | 0.303766 | 589.1649848 | 0.312505 | 585.7453471 | -0.0423276 | 581.8373305 | 0.0126238 | 578.3171493 | 0.529052 | 575.4803806 | 0.135784 | 571.8100109 | -0.0290218 | 565.0003096 | -0.199437 | 557.3295168 | -0.0170623
[16 empty] | 648.1306216 | 0.259245 | 645.7935804 | -3.90457 | 640.1089067 | 1.83369 | 632.3618188 | -1.51401 | 629.2504124 | 1.24958 | 593.0567774 | 1.3063 | 621.4819052 | -45.8873 | 596.9162197 | 12.1137 | 536.8115142 | 10.9826 | 546.1487077 | -17.8264 | 607.2939828 | -0.37268 | 603.725532 | 0.642253 | 600.1776818 | 2.72973 | 596.2522254 | 0.828372 | 593.1783863 | 0.46451 | 589.5019882 | 0.134303 | 586.0800854 | -0.331356 | 582.1699341 | -0.00324356 | 578.6475597 | 0.454714 | 575.808881 | 0.149206 | 572.1360557 | -0.339373 | 565.3220208 | 0.430245 | 557.6444503 | -0.911319
[16 empty] | 648.5071831 | 0.3165 | 646.1681735 | -4.44387 | 640.4802848 | 1.40487 | 632.7281881 | 0.0899949 | 629.6142201 | 1.24727 | 593.4217401 | -1.73366 | 621.841256 | -45.8573 | 597.2747989 | 11.698 | 537.1721166 | 9.21599 | 546.5058975 | -16.3565 | 607.6428903 | -0.287859 | 604.0718461 | 0.180172 | 600.5214765 | 1.649 | 596.5937184 | 0.846799 | 593.5176237 | 0.113613 | 589.8389585 | 0.294538 | 586.414791 | -0.579586 | 582.5025053 | -0.0814691 | 578.9779382 | 0.494905 | 576.13735 | 0.482137 | 572.4620693 | -0.135715 | 565.6437017 | -0.832875 | 557.9593528 | -0.490983
[16 empty] | 648.8837066 | 1.21709 | 646.5427289 | -3.66459 | 640.8516259 | 1.67806 | 633.0945209 | -0.0623563 | 629.9779915 | 1.24136 | 593.7866681 | -1.87656 | 622.2005714 | -46.1464 | 597.6333438 | 11.2811 | 537.5326857 | 9.21362 | 546.8630538 | -14.8857 | 607.991763 | -0.202133 | 604.4181257 | 1.38923 | 600.8652371 | 1.35517 | 596.9351776 | 0.458737 | 593.8568276 | -0.638599 | 590.1758958 | -0.0466588 | 586.7494638 | 0.643418 | 582.8350443 | 0.383418 | 579.3082848 | -0.590113 | 576.4657876 | -0.155688 | 572.7880517 | 0.491251 | 565.9653522 | 0.222528 | 558.2742242 | 0.0165025
[16 empty] | 649.2601924 | 1.95127 | 646.9172465 | -4.03033 | 641.2229298 | 1.30942 | 633.4608172 | -0.0523013 | 630.3417268 | 1.23172 | 594.1515613 | -1.95001 | 622.5598515 | -46.4355 | 597.9918544 | 10.8631 | 537.8932216 | 9.21126 | 547.2201767 | -14.7484 | 608.3406008 | -0.115527 | 604.7643708 | -1.41001 | 601.2089634 | 2.26843 | 597.276603 | 0.523116 | 594.1959981 | -0.483865 | 590.5127999 | -0.0162301 | 587.084104 | -0.411882 | 583.167551 | -0.116324 | 579.6385995 | 0.0440389 | 576.7941938 | 0.190349 | 573.1140031 | -0.230551 | 566.2869725 | -0.00842785 | 558.5890645 | -0.0752876
[16 empty] | 649.6366402 | 1.83414 | 647.2917264 | -2.91199 | 641.5941967 | 0.730151 | 633.827077 | -1.15237 | 630.7054258 | 1.21821 | 594.5164197 | -1.45313 | 622.9190962 | -46.7246 | 598.3503307 | 10.4439 | 538.2537241 | 4.0669 | 547.5772661 | -16.6575 | 608.6894039 | -0.0280695 | 605.1105815 | -0.173359 | 601.5526556 | 2.92456 | 597.6179947 | 0.153513 | 594.5351352 | 0.216567 | 590.8496709 | 0.651733 | 587.4187114 | 0.452964 | 583.5000253 | 0.265832 | 579.9688822 | -0.449484 | 577.1225686 | -0.219647 | 573.4399232 | 0.519928 | 566.6085624 | -0.512541 | 558.9038738 | -0.574905
[16 empty] | 650.0130502 | 1.34844 | 647.6661684 | -3.39411 | 641.9654264 | 1.76507 | 634.1933003 | -0.656499 | 631.0690886 | 1.20071 | 594.8812433 | -3.36618 | 623.2783055 | -46.6946 | 598.7087727 | 10.2994 | 538.6141933 | -1.07715 | 547.9343219 | -18.5656 | 609.0381721 | 0.0602124 | 605.4567576 | -0.245766 | 601.8963136 | 2.53223 | 597.9593524 | 0.901187 | 594.8742388 | 0.593869 | 591.1865089 | 0.849022 | 587.7532861 | -0.104075 | 583.8324673 | -0.0779969 | 580.2991329 | 0.0545445 | 577.4509119 | -0.00865361 | 573.7658122 | 0.00792633 | 566.930122 | 0.132354 | 559.2186519 | 0.631494
[18 empty] | 648.0405727 | -3.06332 | 642.336619 | 1.10424 | 634.5594871 | 0.083061 | 631.4327152 | 1.17908 | 595.2460321 | -4.30565 | 623.6374795 | -47.2769 | 599.0671803 | 6.36845 | 538.9746291 | -6.2209 | 548.2913442 | -18.4258 | 609.3869055 | 0.14929 | 605.8028993 | 0.0994467 | 602.2399374 | 4.24621 | 598.3006764 | 0.252976 | 595.2133089 | -0.279338 | 591.5233137 | -0.0666103 | 588.0878281 | -0.235998 | 584.164877 | -0.0566732 | 580.6293517 | 0.260516 | 577.7792237 | 0.296731 | 574.09167 | -0.0789954 | 567.2516512 | 0.0917212 | 559.5333989 | -0.206062
[18 empty] | 648.4149393 | -3.20503 | 642.7077746 | 1.57702 | 634.9256374 | -0.734221 | 631.7963055 | 1.15319 | 595.6107861 | -3.29907 | 623.9966181 | -47.8592 | 599.4255536 | 6.22201 | 539.3350316 | -11.3643 | 548.648333 | -17.5465 | 609.7356041 | 0.213127 | 606.1490064 | -0.299006 | 602.5835271 | 1.31465 | 598.6419666 | 1.13285 | 595.5523455 | -0.055037 | 591.8600853 | 0.0814253 | 588.4223373 | -0.0346226 | 584.4972543 | 0.230798 | 580.9595385 | 0.472976 | 578.107504 | -0.206301 | 574.4174966 | 0.404526 | 567.5731501 | -0.170759 | 559.8481149 | -0.0786899
[18 empty] | 648.789268 | -3.32497 | 643.078893 | 1.30509 | 635.2917511 | 0.174066 | 632.1598596 | 1.12291 | 595.9755053 | 0.220654 | 624.3557213 | -48.4414 | 599.7838926 | 9.91541 | 539.6954006 | -16.5075 | 549.0052882 | -17.4052 | 610.0842679 | -0.148881 | 606.4950791 | 1.56661 | 602.9270825 | 3.15597 | 598.9832229 | 0.920075 | 595.8913487 | 0.307513 | 592.1968239 | 0.778675 | 588.7568137 | -0.366716 | 584.8295992 | 0.206625 | 581.2896933 | -0.276216 | 578.4357529 | 0.377006 | 574.743292 | 0.0598625 | 567.8946186 | 0.452948 | 560.1627997 | 1.21894
[18 empty] | 649.163559 | -3.22752 | 643.4499742 | 1.359 | 635.6578283 | 0.688739 | 632.5233774 | 1.19476 | 596.3401895 | 0.819785 | 624.7147891 | -49.0236 | 600.1421971 | 9.7671 | 540.0557363 | -21.6503 | 549.3622099 | -17.2929 | 610.4328969 | -0.510173 | 606.8411172 | 1.58718 | 603.2706038 | 2.06732 | 599.3244454 | 0.967947 | 596.2303184 | 0.142411 | 592.5335293 | -0.365303 | 589.0912574 | -0.579085 | 585.1619117 | -0.840279 | 581.6198161 | 0.429549 | 578.7639703 | 0.209499 | 575.0690562 | -0.28102 | 568.2160566 | 0.261171 | 560.4774535 | 0.289868
[18 empty] | 649.5378122 | -3.81494 | 643.8210184 | 1.17602 | 636.023869 | -1.77396 | 632.886859 | 1.75377 | 596.7048389 | -3.31898 | 625.0738215 | -49.6058 | 600.5004673 | 7.12857 | 540.4160385 | -21.6518 | 549.7190979 | -17.1798 | 610.781491 | -0.870781 | 607.1871209 | 1.39128 | 603.6140909 | 2.88948 | 599.6656341 | 1.02214 | 596.5692545 | 0.200258 | 592.8702015 | -0.0795221 | 589.4256683 | -0.10506 | 585.4941919 | 0.408899 | 581.9499069 | -0.0369579 | 579.0921562 | 0.434226 | 575.3947892 | 0.0993133 | 568.5374643 | -0.680845 | 560.7920761 | -0.732703
[18 empty] | 649.9120276 | -4.66309 | 644.1920254 | 1.79595 | 636.3898731 | -0.209544 | 633.2503043 | 0.854199 | 597.0694535 | -0.274173 | 625.4328185 | -50.188 | 600.858703 | 4.48945 | 540.7763073 | -19.7209 | 550.0759523 | -17.0661 | 611.1300503 | -1.23074 | 607.53309 | 1.19553 | 603.9575437 | 2.92856 | 600.0067889 | 1.25643 | 596.9081572 | -1.06845 | 593.2068406 | 0.0641238 | 589.7600464 | 0.0851124 | 585.8264397 | 0.396598 | 582.2799657 | -0.282117 | 579.4203105 | -0.78787 | 575.7204909 | 0.280517 | 568.8588415 | -0.156445 | 561.1066677 | -0.215775
[20 empty] | 644.5629952 | 2.3476 | 636.7558407 | -1.01726 | 633.6137133 | 1.65363 | 597.4340331 | -1.58337 | 625.7917801 | -50.7702 | 601.2169044 | 4.33909 | 541.1365426 | -12.8498 | 550.4327731 | -16.9221 | 611.4785747 | -1.16353 | 607.8790246 | 0.999911 | 604.3009624 | 1.56265 | 600.3479099 | 1.06494 | 597.2470264 | 0.651109 | 593.5434465 | -0.10485 | 590.0943918 | 0.257944 | 586.1586551 | 0.0299977 | 582.6099925 | 0.285786 | 579.7484334 | -0.19351 | 576.0461614 | -0.11016 | 569.1801883 | 0.102541 | 561.4212281 | 1.03214
[20 empty] | 644.9339279 | 2.98527 | 637.1217717 | -1.52408 | 633.9770861 | 1.70585 | 597.7985778 | -1.52831 | 626.1507062 | -51.3523 | 601.5750713 | 3.52067 | 541.4967445 | -12.8515 | 550.7895603 | -15.4252 | 611.8270644 | -0.957773 | 608.2249247 | 0.804421 | 604.6443469 | 3.72203 | 600.6889971 | 0.918308 | 597.585862 | -0.460512 | 593.8800193 | 0.187082 | 590.4287043 | 0.110853 | 586.4908381 | -0.114741 | 582.9399872 | -0.112905 | 580.0765246 | 0.821339 | 576.3718006 | 0.31623 | 569.5015047 | 0.13813 | 561.7357574 | 0.282857
[20 empty] | 645.3048235 | 0.762478 | 637.4876662 | -1.32914 | 634.3404226 | 1.68737 | 598.1630875 | -1.93538 | 626.5095969 | -51.3222 | 601.9332037 | 2.70174 | 541.8569128 | -12.8532 | 551.1463137 | -13.9278 | 612.1755191 | -0.751494 | 608.5707903 | 0.60905 | 604.9876971 | 2.45395 | 601.0300503 | 1.17831 | 597.9246641 | -0.383921 | 594.2165589 | 0.358896 | 590.7629841 | -0.799509 | 586.8229887 | -0.290084 | 583.2699499 | -0.137571 | 580.4045844 | -0.12515 | 576.6974085 | 0.52599 | 569.8227906 | -0.0681466 | 562.0502556 | -0.126498
[20 empty] | 645.6756819 | 2.25483 | 637.8535241 | -0.416784 | 634.7037228 | 1.66347 | 598.5275623 | -1.09217 | 626.8684522 | -50.7453 | 602.2913017 | 1.88238 | 542.2170476 | -15.6238 | 551.5030336 | -13.7822 | 612.5239391 | -0.544731 | 608.9166213 | 0.41379 | 605.3310131 | 2.61844 | 601.3710698 | 1.25471 | 598.2634328 | 0.446487 | 594.5530653 | 0.411359 | 591.097231 | -0.700068 | 587.1551068 | 0.050191 | 583.5998805 | 0.164031 | 580.7326126 | -0.0601296 | 577.0229852 | 0.330676 | 570.144046 | 0.148979 | 562.3647227 | -0.0507654
[20 empty] | 646.0465031 | 2.82172 | 638.2193454 | -0.353522 | 635.0669867 | 1.634 | 598.8920022 | 0.351988 | 627.227272 | -47.7297 | 602.6493653 | 1.06266 | 542.5771489 | -18.3942 | 551.8597197 | -13.7297 | 612.8723241 | -0.337524 | 609.2624179 | 0.435234 | 605.6742949 | 1.89187 | 601.7120553 | 1.2317 | 598.6021679 | -0.78684 | 594.8895385 | 1.0206 | 591.4314451 | -0.308869 | 587.4871926 | -0.00243725 | 583.9297791 | 0.473315 | 581.0606092 | -0.347783 | 577.3485305 | 0.506938 | 570.465271 | 0.118141 | 562.6791587 | 0.190771
[20 empty] | 646.4172872 | 1.99832 | 638.5851301 | -1.29405 | 635.4302143 | 1.59878 | 599.256407 | 0.373491 | 627.5860563 | -50.0359 | 603.0073943 | 0.242649 | 542.9372166 | -21.1644 | 552.2163721 | -13.6766 | 613.2206744 | -0.129912 | 609.6081798 | -0.598977 | 606.0175425 | 3.01005 | 602.053007 | 1.34883 | 598.9408694 | -0.917382 | 595.2259786 | 0.342069 | 591.7656264 | -0.464573 | 587.8192458 | 0.132473 | 584.2596456 | 0.219311 | 581.3885742 | 0.586043 | 577.6740446 | -0.253044 | 570.7864654 | 0.515679 | 562.9935635 | 0.101224
[20 empty] | 646.7880341 | 2.54055 | 638.9508783 | -1.57467 | 635.7934057 | 1.55768 | 599.6207769 | 0.395095 | 627.9448052 | -50.1059 | 603.3653889 | -0.577583 | 543.2972507 | -23.9345 | 552.5729907 | -13.6231 | 613.5689898 | 0.0780602 | 609.9539073 | 0.387064 | 606.3607559 | 1.55186 | 602.3939249 | 1.91226 | 599.2795374 | 0.0714168 | 595.5623854 | 0.704241 | 592.0997749 | -0.911721 | 588.1512667 | 0.696256 | 584.58948 | -0.343381 | 581.7165077 | 0.385056 | 577.9995273 | 0.204768 | 571.1076294 | 0.753004 | 563.3079373 | 0.436917
[20 empty] | 647.1587438 | 2.38792 | 639.3165898 | -1.68655 | 636.1565607 | 1.51051 | 599.9851118 | 0.417647 | 628.3035186 | -51.7866 | 603.7233489 | -0.730605 | 543.6572512 | -26.7044 | 552.9295756 | -13.5692 | 613.9172703 | 0.286351 | 610.2996002 | -1.22273 | 606.703935 | 1.90441 | 602.7348088 | 1.47389 | 599.6181719 | -0.0897279 | 595.8987591 | 0.273566 | 592.4338905 | -0.112105 | 588.4832551 | 0.280761 | 584.9192823 | -0.446459 | 582.0444095 | -0.191993 | 578.3249787 | 0.39717 | 571.4287628 | 0.724662 | 563.6222799 | -0.720442
[20 empty] | 647.5294163 | 3.12091 | 639.6822648 | -0.0722387 | 636.5196794 | 1.45713 | 600.3494117 | 0.441145 | 628.6621965 | -52.2233 | 604.0812744 | -1.53796 | 544.0172181 | -26.7057 | 553.2861268 | -13.4214 | 614.265516 | 0.494916 | 610.6452586 | -0.597297 | 607.0470799 | 0.569379 | 603.0756589 | 1.20148 | 599.9567728 | -0.32738 | 596.2350995 | 0.327684 | 592.7679733 | -0.625655 | 588.815211 | 0.229249 | 585.2490526 | 0.382735 | 582.3722798 | -0.34961 | 578.6503988 | 0.139849 | 571.7498657 | -0.149066 | 563.9365914 | -0.340555
[20 empty] | 647.9000516 | 1.68921 | 640.0479032 | -0.95395 | 636.8827618 | 1.39736 | 600.7136765 | 0.465585 | 629.0208389 | -53.1185 | 604.4391654 | -2.3453 | 544.3771514 | -26.1228 | 553.6426442 | -12.6414 | 614.6137268 | 0.565743 | 610.9908824 | -0.224973 | 607.3901906 | 2.22718 | 603.4164751 | 2.10783 | 600.2953402 | -0.91328 | 596.5714068 | 0.818731 | 593.1020232 | -0.370147 | 589.1471345 | -0.130416 | 585.5787907 | -0.816861 | 582.7001184 | 0.411143 | 578.9757876 | -0.197972 | 572.070938 | -0.471096 | 564.2508717 | -0.295523
[20 empty] | 648.2706497 | 3.36491 | 640.413505 | -1.53766 | 637.2458078 | 1.33103 | 601.0779062 | 0.490965 | 629.3794458 | -51.913 | 604.7970218 | -3.15254 | 544.737051 | -25.5399 | 553.9991278 | -11.8612 | 614.9619027 | 1.0489 | 611.3364717 | -0.267614 | 607.733267 | 2.24607 | 603.7572574 | 1.36017 | 600.633874 | -0.816486 | 596.9076808 | -0.670607 | 593.4360403 | -0.31905 | 589.4790255 | 0.101187 | 585.9084968 | -0.0163257 | 583.0279254 | 0.176309 | 579.301145 | -0.392221 | 572.3919798 | 0.393676 | 564.5651209 | 0.693729
[20 empty] | 648.6412106 | 3.97088 | 640.7790701 | -0.894797 | 637.6088176 | 1.25798 | 601.442101 | 0.517279 | 629.7380172 | -50.9238 | 605.1548437 | -3.9596 | 545.096917 | -25.5413 | 554.3555776 | -11.7124 | 615.3100438 | 2.27868 | 611.6820265 | -0.600914 | 608.0763092 | 3.22416 | 604.0980058 | 1.38766 | 600.9723743 | -0.234362 | 597.2439215 | 0.00249682 | 593.7700245 | 0.0926316 | 589.810884 | 0.354581 | 586.2381707 | -0.139482 | 583.3557007 | 0.578488 | 579.626471 | 0.308488 | 572.7129911 | -0.193816 | 564.879339 | -0.563067
[20 empty] | 649.0117344 | 2.27795 | 641.1445987 | 0.325327 | 637.971791 | 1.24343 | 601.8062606 | 0.544523 | 630.0965531 | -53.1489 | 605.512631 | -4.11224 | 545.4567493 | -17.2863 | 554.7119935 | -11.1547 | 615.65815 | 0.893212 | 612.0275467 | -0.812681 | 608.4193172 | 2.12218 | 604.4387203 | 0.652852 | 601.310841 | 0.290321 | 597.5801291 | 0.536091 | 594.1039759 | -0.201913 | 590.14271 | 0.206351 | 586.5678124 | 0.308776 | 583.6834444 | 0.0441781 | 579.9517657 | 0.549963 | 573.0339717 | -0.0166892 | 565.193526 | -0.982816
[20 empty] | 649.3822209 | 2.41892 | 641.5100906 | -1.18873 | 638.3347281 | 6.26637 | 602.1703851 | 0.572693 | 630.4550535 | -53.1188 | 605.8703837 | -3.30125 | 545.8165479 | -17.2879 | 555.0683757 | -11.0054 | 616.0062214 | 1.4795 | 612.3730323 | -0.517552 | 608.7622909 | 2.59497 | 604.779401 | 1.4499 | 601.6492741 | -0.108158 | 597.9163034 | 0.601795 | 594.4378944 | -0.809835 | 590.4745035 | -0.614403 | 586.8974221 | -0.0388044 | 584.0111565 | -0.37324 | 580.2770289 | -0.178316 | 573.3549218 | 0.465304 | 565.5076818 | 0.911539
[20 empty] | 649.7526702 | 2.30383 | 641.8755459 | -0.670877 | 638.6976288 | 2.18912 | 602.5344746 | 0.601785 | 630.8135183 | -52.5796 | 606.2281018 | -2.48989 | 546.1763127 | -12.7536 | 555.424724 | -9.41076 | 616.3542579 | 2.32672 | 612.7184834 | 0.656601 | 609.1052304 | 2.95147 | 605.1200477 | 1.21644 | 601.9876737 | -0.29883 | 598.2524445 | 0.118446 | 594.77178 | -0.42665 | 590.8062645 | -0.746772 | 587.2269996 | 0.16152 | 584.3388368 | 0.495374 | 580.6022608 | -0.262968 | 573.6758412 | 0.304912 | 565.8218065 | 0.417257
[20 empty] | 650.1230823 | 3.3512 | 642.2409646 | 0.601173 | 639.0604932 | 2.06201 | 602.8985289 | 0.631792 | 631.1719476 | -52.0404 | 606.5857852 | -2.64135 | 546.5360438 | -12.7553 | 555.7810384 | -7.81602 | 616.7022595 | 1.37459 | 613.0638999 | 0.4882 | 609.4481356 | 2.66742 | 605.4606605 | 1.16333 | 602.3260397 | 0.04954 | 598.5885523 | 0.140921 | 595.1056327 | -0.718126 | 591.1379931 | 0.329321 | 587.5565449 | -0.262885 | 584.6664855 | 0.311577 | 580.9274613 | 0.168299 | 573.9967301 | -0.447683 | 566.1359001 | 1.07553
[22 empty] | 642.6063466 | -2.64387 | 639.4233213 | 0.905715 | 603.2625481 | 0.66271 | 631.5303414 | -51.5012 | 606.9434341 | -4.55933 | 546.8957412 | -11.3022 | 556.1373189 | -6.22122 | 617.0502262 | 1.44565 | 613.4092819 | 1.67171 | 609.7910066 | 3.39008 | 605.8012394 | 1.17994 | 602.6643721 | 0.07801 | 598.9246269 | 0.12968 | 595.4394526 | 0.301408 | 591.469689 | 0.246441 | 587.8860581 | -0.167845 | 584.9941025 | 0.481376 | 581.2526303 | 0.195285 | 574.3175883 | 0.0710332 | 566.4499625 | 0.359364
[22 empty] | 642.9716921 | 0.169023 | 639.786113 | 0.330409 | 603.6265322 | 0.694534 | 631.8886996 | -51.4712 | 607.3010483 | -6.47652 | 547.2554048 | -11.3039 | 556.4935655 | -6.07139 | 617.3981581 | 0.952579 | 613.7546293 | 0.92886 | 610.1338433 | 1.37323 | 606.1417844 | 0.20143 | 603.0026709 | 0.272776 | 599.2606683 | -0.519862 | 595.7732395 | -0.103513 | 591.8013525 | 0.638969 | 588.2155391 | -0.381064 | 585.3216878 | -0.212401 | 581.577768 | 0.370455 | 574.6384159 | 0.175042 | 566.7639938 | -0.122367
[22 empty] | 643.3370008 | 1.0904 | 640.1488683 | 1.94753 | 603.990481 | 0.728108 | 632.2470223 | -51.4412 | 607.6586279 | -6.62579 | 547.6150345 | -9.87098 | 556.8497782 | -5.21626 | 617.7460551 | 0.459286 | 614.0999422 | 0.46213 | 610.4766458 | 2.7777 | 606.4822955 | 0.473814 | 603.3409361 | -0.97673 | 599.5966764 | 0.155977 | 596.1069935 | 0.216129 | 592.1329834 | 0.67033 | 588.544988 | -0.398336 | 585.6492414 | 0.479758 | 581.9028742 | 0.19737 | 574.9592128 | 0.172183 | 567.077994 | -0.865708
[22 empty] | 643.702273 | -0.882657 | 640.5115873 | 0.973613 | 604.3543948 | 0.827743 | 632.6053093 | -51.4359 | 608.0161728 | -7.34502 | 547.9746305 | -8.43809 | 557.205957 | -5.06632 | 618.0939172 | -0.0342859 | 614.4452205 | 0.379344 | 610.819414 | 2.0549 | 606.8227727 | 0.899381 | 603.6791677 | 0.0871393 | 599.9326512 | 0.334403 | 596.4407146 | -0.388536 | 592.4645818 | -0.199618 | 588.8744047 | 0.568255 | 585.9767633 | -0.0382092 | 582.227949 | -0.56964 | 575.2799791 | 0.484654 | 567.391963 | 0.515084
[22 empty] | 644.0675085 | -0.92711 | 640.8742699 | 1.4145 | 604.7182733 | 0.928258 | 632.9635609 | -51.4307 | 608.3736831 | -8.06321 | 548.3341927 | -7.00528 | 557.5621019 | -4.40069 | 618.4417444 | 0.0357316 | 614.7904642 | 0.721526 | 611.1621479 | 2.19883 | 607.1632159 | 0.948833 | 604.0173658 | 0.018505 | 600.2685927 | -0.703774 | 596.7744029 | -0.0555585 | 592.7961477 | -0.0233366 | 589.2037891 | 0.458118 | 586.3042534 | 0.187865 | 582.5529923 | 0.00509421 | 575.6007147 | 0.38795 | 567.7059008 | -0.313836
[22 empty] | 644.4327073 | -0.388045 | 641.2369162 | 0.119763 | 605.0821167 | 1.02965 | 633.3217768 | -51.4255 | 608.7311586 | -8.78027 | 548.693721 | -7.00716 | 557.9182128 | -3.7351 | 618.7895368 | 0.174818 | 615.1356734 | 1.99975 | 611.5048476 | 3.75923 | 607.5036253 | 1.92666 | 604.3555302 | 0.262024 | 600.604501 | 0.500954 | 597.1080581 | -0.645387 | 593.127681 | 0.415221 | 589.5331414 | 0.122382 | 586.6317119 | 0.0234739 | 582.8780042 | -0.456686 | 575.9214197 | -0.0593959 | 568.0198076 | -0.00892866
[22 empty] | 644.7978695 | -0.693391 | 641.5995261 | 1.49116 | 605.4459248 | 1.13191 | 633.6799572 | -51.4202 | 609.0885995 | -9.49608 | 549.0532155 | -6.92335 | 558.2742897 | -3.58523 | 619.1372943 | 0.313422 | 615.480848 | 0.457123 | 611.847513 | 0.629881 | 607.8440007 | 2.17477 | 604.693661 | -0.446487 | 600.940376 | 0.24603 | 597.4416805 | 0.220096 | 593.4591817 | 0.24396 | 589.8624615 | 0.228607 | 586.9591385 | 0.184164 | 583.2029846 | -0.179775 | 576.2420939 | 0.264579 | 568.3336832 | 1.02028
[22 empty] | 645.162995 | 0.301158 | 641.9620996 | 4.39074 | 605.8096977 | 1.23502 | 634.0381019 | -51.415 | 609.4460056 | -10.2105 | 549.412676 | -6.92524 | 558.6303326 | -2.64902 | 619.4850169 | 0.451477 | 615.825988 | -0.255896 | 612.1901442 | 2.69088 | 608.1843421 | 0.739018 | 605.0317582 | -0.32905 | 601.2762177 | 0.732759 | 597.7752699 | -0.130715 | 593.7906499 | 0.591504 | 590.1917493 | -0.184297 | 587.2865335 | -0.0595747 | 583.5279335 | 0.40141 | 576.5627375 | -0.843194 | 568.6475276 | 0.913196
[22 empty] | 645.5280838 | 0.454788 | 642.3246367 | 3.68082 | 606.1734354 | 1.33899 | 634.3962111 | -51.4098 | 609.8033771 | -10.9235 | 549.7721027 | -4.42876 | 558.9863416 | -1.71296 | 619.8327046 | 0.588918 | 616.1710934 | 2.7594 | 612.5327411 | 3.11921 | 608.5246497 | 0.583854 | 605.3698218 | 0.500004 | 601.6120261 | -0.526484 | 598.1088264 | -0.340582 | 594.1220855 | -0.136465 | 590.521005 | 0.317533 | 587.6138966 | -0.00780557 | 583.8528509 | 0.465528 | 576.8833503 | 1.02994 | 568.9613409 | -0.616223
[22 empty] | 645.893136 | -0.575034 | 642.6871374 | 2.11417 | 606.5371378 | 1.44381 | 634.7542847 | -51.4046 | 610.1607138 | -11.0642 | 550.1314955 | -1.93243 | 559.3423165 | -0.777079 | 620.1803574 | 0.725677 | 616.5161643 | 1.11345 | 612.8753037 | 2.75732 | 608.8649233 | 0.906292 | 605.7078518 | 0.0611553 | 601.9478013 | 0.181175 | 598.44235 | -0.498374 | 594.4534885 | 0.0410712 | 590.8502284 | 0.191971 | 587.941228 | 0.940854 | 584.1777369 | -0.446222 | 577.2039324 | 0.031691 | 569.275123 | 0.381171
[22 empty] | 646.2581515 | -1.42815 | 643.0496018 | -0.266487 | 606.900805 | 1.4843 | 635.1123227 | -51.3994 | 610.5180158 | -9.55884 | 550.4908544 | -1.93446 | 559.6982574 | 0.158588 | 620.5279754 | 0.861684 | 616.8612006 | 1.46476 | 613.217832 | 1.83219 | 609.205163 | 2.10636 | 606.0458482 | 0.579918 | 602.2835431 | 0.181334 | 598.7758406 | -0.257348 | 594.784859 | -0.268167 | 591.1794196 | -0.263292 | 588.2685276 | 0.477209 | 584.5025913 | -0.288035 | 577.5244838 | -0.354804 | 569.588874 | 0.372849
[22 empty] | 646.6231304 | 1.52844 | 643.4120298 | 0.664929 | 607.2644369 | 1.52563 | 635.470325 | -51.3942 | 610.875283 | -8.05182 | 550.8501793 | -0.671453 | 560.0541642 | 0.307666 | 620.8755584 | 0.927389 | 617.2062024 | 1.07474 | 613.5603261 | 2.47043 | 609.5453687 | 1.83537 | 606.3838109 | 0.532644 | 602.6192517 | -0.290393 | 599.1092983 | -0.0355761 | 595.1161968 | 0.413617 | 591.5085785 | 0.142631 | 588.5957954 | 0.56477 | 584.8274142 | -0.121429 | 577.8450045 | -0.497377 | 569.9025939 | -0.170582
[22 empty] | 646.9880725 | -0.432578 | 643.7744213 | 1.63174 | 607.6280335 | 0.919913 | 635.8282917 | -51.389 | 611.2325154 | -6.54296 | 551.2094702 | 0.591481 | 560.410037 | -2.0318 | 621.2231066 | 2.24159 | 617.5511695 | 0.0994481 | 613.9027859 | 2.52895 | 609.8855405 | 0.729749 | 606.72174 | -0.545074 | 602.9549269 | -1.13922 | 599.442723 | -0.301747 | 595.4475021 | 0.411563 | 591.8377052 | -0.391488 | 588.9230315 | 0.936298 | 585.1522056 | -0.0140899 | 578.1654944 | 0.291403 | 570.2162826 | 0.140711
[22 empty] | 647.352978 | 0.913064 | 644.1367765 | -0.486138 | 607.9915948 | 0.315053 | 636.1862228 | -51.3837 | 611.5897131 | -6.67627 | 551.5687272 | 1.85434 | 560.7658757 | -1.88318 | 621.5706199 | 2.11883 | 617.8961021 | 0.627142 | 614.2452115 | 2.30434 | 610.2256783 | 1.09102 | 607.0596355 | 0.376543 | 603.2905689 | -0.473775 | 599.7761147 | 0.0424821 | 595.7787748 | 0.0600225 | 592.1667996 | 0.512545 | 589.2502357 | 0.468252 | 585.4769655 | 0.644746 | 578.4859535 | 0.0146921 | 570.5299402 | 0.372001
[22 empty] | 647.7178468 | 1.06624 | 644.4990953 | 0.36529 | 608.3551208 | -0.28896 | 636.5441183 | -51.3538 | 611.946876 | -6.80739 | 551.9279502 | 3.11714 | 561.1216803 | -0.103325 | 621.9180983 | 2.08866 | 618.2410001 | 0.475515 | 614.5876027 | 3.00259 | 610.5657822 | 1.27439 | 607.3974974 | 1.07775 | 603.6261775 | -0.0951979 | 600.1094735 | -0.311181 | 596.1100148 | 0.729379 | 592.4958618 | 0.751727 | 589.5774081 | -0.267852 | 585.8016939 | -0.392943 | 578.8063819 | 0.632178 | 570.8435666 | -0.113063
[22 empty] | 648.0826789 | -1.26816 | 644.8613777 | -0.643956 | 608.7186115 | -0.892136 | 636.9019781 | -50.6519 | 612.304004 | -7.05954 | 552.2871392 | 4.37986 | 561.4774509 | 1.67611 | 622.2655418 | 5.1051 | 618.5858636 | -0.148171 | 614.9299597 | 3.28538 | 610.9058522 | 1.06908 | 607.7353256 | 0.795545 | 603.9617528 | -0.33609 | 600.4427993 | -0.128348 | 596.4412222 | -0.0437797 | 592.8248917 | 0.180417 | 589.9045487 | 0.00212441 | 586.1263907 | -0.311589 | 579.1267794 | -0.291655 | 571.1571618 | 0.301557
[22 empty] | 648.4474743 | -1.31686 | 645.2236237 | 1.77732 | 609.0820669 | -1.49449 | 637.2598023 | -49.9501 | 612.6610973 | -7.30924 | 552.6462942 | 5.6425 | 561.8331873 | 1.82364 | 622.6129504 | 3.1396 | 618.9306924 | 0.665085 | 615.2722824 | 4.20452 | 611.2458882 | 1.11476 | 608.0731202 | -0.49821 | 604.2972948 | -0.296057 | 600.7760922 | -0.498863 | 596.7723971 | -0.223435 | 593.1538894 | -0.127818 | 590.2316575 | -0.412077 | 586.4510559 | 0.0542734 | 579.4471462 | 0.0473301 | 571.470726 | 0.135732
[22 empty] | 648.8122331 | 1.35212 | 645.5858332 | -1.15673 | 609.4454869 | -2.09602 | 637.6175909 | -49.2483 | 613.0181558 | -7.55635 | 553.0054151 | 5.64026 | 562.1888896 | 3.58267 | 622.9603242 | 3.9931 | 619.2754867 | 1.72799 | 615.6145708 | 2.279 | 611.5858902 | 2.30688 | 608.4108811 | 0.281154 | 604.6328035 | -0.0323139 | 601.109352 | 0.101148 | 597.1035393 | -0.159713 | 593.4828547 | -0.318773 | 590.5587344 | 0.772695 | 586.7756896 | -0.307368 | 579.7674822 | 0.000550707 | 571.7842589 | -0.561409
[22 empty] | 649.1769551 | 3.42033 | 645.9480064 | 0.736142 | 609.8088715 | -2.04903 | 637.9753438 | -48.5466 | 613.3751794 | -7.80071 | 553.364502 | 4.80573 | 562.5445577 | 3.72932 | 623.307663 | 4.05091 | 619.6202464 | 1.03312 | 615.956825 | 3.25858 | 611.9258583 | 1.10593 | 608.7486084 | -0.39153 | 604.9682789 | 0.330523 | 601.4425789 | 0.280719 | 597.4346488 | 0.514188 | 593.8117878 | -0.218699 | 590.8857795 | -0.163173 | 587.1002917 | -0.302144 | 580.0877873 | 0.237531 | 572.0977608 | -0.400677
[22 empty] | 649.5416404 | 0.423435 | 646.3101432 | 0.546489 | 610.1722208 | 1.16236 | 638.333061 | -47.8449 | 613.7321682 | -8.0422 | 553.7235548 | 3.97125 | 562.9001917 | 3.35399 | 623.654967 | 3.394 | 619.9649715 | 0.122102 | 616.2990449 | 2.72361 | 612.2657924 | 1.00775 | 609.0863021 | 0.358492 | 605.3037209 | 0.15844 | 601.7757728 | -0.00199842 | 597.7657258 | 0.51874 | 594.1406886 | 0.368287 | 591.2127927 | 0.261098 | 587.4248622 | -0.120921 | 580.4080617 | 0.735693 | 572.4112315 | -0.70903
[22 empty] | 649.9062891 | 3.54504 | 646.6722435 | -3.43868 | 610.5355347 | -0.474174 | 638.6907426 | -47.1433 | 614.0891221 | -8.28066 | 554.0825735 | 3.96906 | 563.2557915 | 2.97819 | 624.0022361 | 2.73557 | 620.3096621 | 1.63879 | 616.6412305 | 2.72563 | 612.6056926 | 0.837843 | 609.4239621 | 0.0407233 | 605.6391296 | 0.374444 | 602.1089337 | -0.104787 | 598.0967701 | 0.155452 | 594.469557 | 0.265037 | 591.539774 | 0.852361 | 587.7494012 | 0.125748 | 580.7283052 | 0.131277 | 572.724671 | 0.164049
[24 empty] | 647.0343074 | -3.68971 | 610.8988132 | -1.45355 | 639.0483885 | -46.4417 | 614.4460412 | -8.39263 | 554.4415581 | 3.8638 | 563.6113572 | 3.12334 | 624.3494703 | 2.07555 | 620.654318 | 0.712581 | 616.9833818 | 1.81348 | 612.9455588 | 0.553159 | 609.7615884 | -0.187883 | 605.9745049 | 0.473794 | 602.4420616 | -0.620501 | 598.4277817 | 0.309699 | 594.7983932 | -0.331555 | 591.8667235 | -0.190739 | 588.0739085 | -0.783523 | 581.0485179 | -0.333159 | 573.0380794 | 0.319158
[24 empty] | 647.3963349 | -3.68045 | 611.2620563 | -0.566583 | 639.4059987 | -45.7401 | 614.8029254 | -12.633 | 554.8005086 | 3.75854 | 563.9668886 | 1.99225 | 624.6966696 | 1.41384 | 620.9989394 | 1.03742 | 617.3254988 | 3.62063 | 613.2853911 | 0.75666 | 610.0991811 | 0.288206 | 606.309847 | -0.222178 | 602.7751565 | -0.0949835 | 598.7587607 | 0.275497 | 595.1271971 | 0.890565 | 592.1936411 | -0.508327 | 588.3983843 | -0.474377 | 581.3686997 | 0.2215 | 573.3514566 | 0.131029
[24 empty] | 647.758326 | -3.6838 | 611.625264 | 3.01572 | 639.7635733 | -45.7104 | 615.1597747 | -16.8697 | 555.1594249 | 3.65329 | 564.3223859 | 2.13626 | 625.043834 | 1.4636 | 621.3435262 | -0.195644 | 617.6675816 | 1.09593 | 613.6251894 | 1.07744 | 610.4367402 | -0.135244 | 606.6451557 | -0.010325 | 603.1082184 | -0.460277 | 599.089707 | -0.37501 | 595.4559686 | 0.377313 | 592.5205269 | -0.285668 | 588.7228284 | 0.236451 | 581.6888506 | -0.858757 | 573.6648027 | -0.315726
[24 empty] | 648.1202806 | -3.7 | 611.9884363 | 0.502366 | 640.1211121 | -47.5053 | 615.5165891 | -16.971 | 555.5183071 | 3.65111 | 564.6778489 | 3.53297 | 625.3909635 | 3.43774 | 621.6880784 | -0.178159 | 618.00963 | 1.74208 | 613.9649537 | 0.896781 | 610.7742656 | 0.722457 | 606.980431 | 0.00267518 | 603.4412472 | -0.621862 | 599.4206207 | 0.225203 | 595.7847078 | -0.618412 | 592.8473807 | -0.548292 | 589.047241 | -0.656244 | 582.0089707 | 0.684038 | 573.9781177 | -0.279804
[24 empty] | 648.4821988 | -3.72931 | 612.3515731 | -1.19972 | 640.4786153 | -44.9197 | 615.8733687 | -14.7443 | 555.8771552 | 8.6543 | 565.0332777 | 3.67564 | 625.7380581 | 4.30046 | 622.032596 | -0.10396 | 618.3516442 | 2.04015 | 614.3046841 | 1.3188 | 611.1117573 | 0.144922 | 607.315673 | -0.477508 | 603.7742431 | -0.55304 | 599.7515017 | 0.053756 | 596.1134147 | 0.194475 | 593.1742026 | 0.128849 | 589.3716219 | 0.168547 | 582.3290599 | -0.306115 | 574.2914015 | -0.093402
[24 empty] | 648.8440806 | -3.77199 | 612.7146745 | -0.622173 | 640.8360828 | -46.5936 | 616.2301133 | -14.8379 | 556.2359691 | 8.65197 | 565.3886723 | 3.70598 | 626.0851179 | 1.52923 | 622.3770791 | -0.0301391 | 618.6936241 | 3.7225 | 614.6443804 | 1.42423 | 611.4492153 | -0.432321 | 607.6508816 | 0.501867 | 604.107206 | 0.465351 | 600.0823501 | -0.232421 | 596.4420893 | 0.255939 | 593.5009927 | 0.413193 | 589.6959711 | 0.419918 | 582.6491182 | -0.467384 | 574.6046542 | -0.436255
[24 empty] | 649.205926 | -3.82829 | 613.0777404 | -0.568965 | 641.1935146 | -45.9805 | 616.586823 | -13.839 | 556.5947487 | 9.70657 | 565.7440326 | 3.73559 | 626.4321428 | 4.03405 | 622.7215276 | 0.0432882 | 619.0355697 | 2.15218 | 614.9840429 | 1.63606 | 611.7866397 | 0.353188 | 607.9860569 | 0.196738 | 604.4401358 | -0.546841 | 600.4131657 | -0.0609207 | 596.7707315 | -0.0341285 | 593.8277508 | 0.541111 | 590.0202888 | 0.315759 | 582.9691456 | -0.13344 | 574.9178757 | -0.359861
[24 empty] | 649.5677349 | -4.17107 | 613.4407708 | -0.516013 | 641.5509107 | -49.5333 | 616.9434977 | -13.9242 | 556.9534942 | 9.70423 | 566.0993586 | 3.76443 | 626.7791327 | 2.18265 | 623.0659415 | 0.116305 | 619.3774811 | 3.45534 | 615.3236713 | 0.488644 | 612.1240305 | 0.187249 | 608.3211989 | -0.959016 | 604.7730326 | -0.358268 | 600.7439487 | 0.743115 | 597.0993414 | -0.023843 | 594.154477 | -0.127208 | 590.3445748 | 0.279046 | 583.2891422 | -0.126222 | 575.2310661 | -0.198078
[24 empty] | 649.9295074 | -3.65064 | 613.8037658 | -0.462455 | 641.908271 | -49.1488 | 617.3001375 | -13.4897 | 557.3122055 | 10.9011 | 566.4546503 | 3.79247 | 627.1260878 | 1.92579 | 623.4103208 | 0.188896 | 619.7193581 | 2.30616 | 615.6632658 | 1.35066 | 612.4613875 | 0.298154 | 608.6563074 | -0.363068 | 605.1058964 | -0.958803 | 601.074699 | 0.163303 | 597.4279189 | 0.325965 | 594.4811712 | -0.374663 | 590.6688291 | -0.576408 | 583.6091077 | 0.315213 | 575.5442253 | -0.571973
[26 empty] | 614.1667253 | -0.408307 | 642.2655957 | -49.119 | 617.6567424 | -13.0505 | 557.6708825 | 12.0979 | 566.8099078 | 3.93129 | 627.4730081 | 1.23742 | 623.7546655 | 0.261043 | 620.0612009 | 2.98833 | 616.0028263 | 0.167948 | 612.7987109 | -0.0681729 | 608.9913827 | -0.0637279 | 605.4387272 | -0.221516 | 601.4054166 | 0.0221851 | 597.7564641 | 0.181306 | 594.8078336 | -0.359262 | 590.9930518 | 0.075363 | 583.9290424 | 0.957053 | 575.8573534 | 0.199353
[26 empty] | 614.5296492 | -0.353586 | 642.6228846 | -48.1698 | 618.0133123 | -12.6066 | 558.0295252 | 13.2946 | 567.1651309 | 5.03063 | 627.8198934 | 2.12483 | 624.0989757 | 0.332729 | 620.4030094 | 2.07492 | 616.3423529 | 1.00003 | 613.1360007 | -0.00912151 | 609.3264245 | 0.531852 | 605.7715249 | -0.969066 | 601.7361015 | -0.0165929 | 598.0849769 | 0.633512 | 595.1344639 | 0.158492 | 591.3172428 | 0.284787 | 584.2489461 | -0.787561 | 576.1704504 | -0.46826
[26 empty] | 614.8925377 | -0.298309 | 642.9801379 | -47.2208 | 618.3698472 | -12.1576 | 558.3881337 | 13.2921 | 567.5203197 | 5.16766 | 628.1667438 | 3.088 | 624.4432513 | 0.403937 | 620.7447836 | 0.504128 | 616.6818455 | 0.573049 | 613.4732567 | 0.365716 | 609.661433 | -0.153197 | 606.1042896 | -0.204578 | 602.0667537 | 0.474636 | 598.4134573 | -0.719577 | 595.4610624 | 0.160808 | 591.6414021 | -0.413516 | 584.5688189 | -0.325967 | 576.4835162 | -0.26165
[26 empty] | 615.2553906 | -0.242493 | 643.3373554 | -46.2717 | 618.7263472 | -12.2187 | 558.7467079 | 14.353 | 567.8754742 | 3.3119 | 628.5135594 | 2.56258 | 624.7874923 | 0.417582 | 621.0865235 | 2.90568 | 617.0213041 | 1.52821 | 613.8104791 | 0.113179 | 609.9964081 | -0.528449 | 606.4370212 | -0.103903 | 602.3973732 | -0.293105 | 598.7419053 | 0.38778 | 595.7876288 | 0.478893 | 591.9655298 | 0.6486 | 584.8886608 | 0.15279 | 576.7965509 | 0.435257
[26 empty] | 615.618208 | -0.185278 | 643.6945371 | -46.242 | 619.0828122 | -13.4731 | 559.1052479 | 15.4139 | 568.2305943 | 1.45526 | 628.8603401 | 2.05749 | 625.1316987 | -0.822836 | 621.4282292 | 1.86851 | 617.3607287 | 0.40686 | 614.1476678 | -0.408235 | 610.3313499 | 0.516157 | 606.7697198 | -0.528341 | 602.72796 | -0.184627 | 599.070321 | 0.0418756 | 596.1141634 | -0.524208 | 592.2896257 | -0.473019 | 585.2084717 | -0.088662 | 577.1095544 | 0.351641
[26 empty] | 615.9809898 | 2.29967 | 644.0516832 | -46.0925 | 619.4392421 | -14.7219 | 559.4637535 | 15.4114 | 568.5856801 | -0.402289 | 629.2070859 | 3.13952 | 625.4758705 | 0.528779 | 621.7699005 | 2.33131 | 617.7001193 | 0.471097 | 614.4848228 | 0.0270076 | 610.6662583 | 0.615803 | 607.1023853 | -0.0141715 | 603.0585141 | -0.0379772 | 599.3987043 | -0.562028 | 596.4406659 | 0.0527018 | 592.61369 | -0.114447 | 585.5282516 | -0.260609 | 577.4225269 | 0.0870907
[26 empty] | 616.3437361 | -3.07987 | 644.4087935 | -45.9431 | 619.7956371 | -14.7661 | 559.8222248 | 13.0673 | 568.9407315 | -2.26078 | 629.5537969 | 1.8141 | 625.8200078 | -0.307485 | 622.1115376 | 2.85231 | 618.039476 | 0.733702 | 614.8219442 | 0.0145834 | 611.0011333 | -0.296763 | 607.4350178 | -0.114696 | 603.3890355 | 0.399213 | 599.7270552 | -0.232972 | 596.7671365 | -0.405132 | 592.9377225 | -0.915993 | 585.8480005 | 0.366918 | 577.7354682 | 0.349725
[26 empty] | 616.7064468 | -3.21628 | 644.7658681 | -45.7937 | 620.151997 | -11.2767 | 560.1806617 | 10.7235 | 569.2957485 | -2.12858 | 629.9004729 | 1.64237 | 626.1641105 | 1.81336 | 622.4531404 | 2.76213 | 618.3787987 | 0.829441 | 615.1590318 | 0.316578 | 611.3359749 | 0.432988 | 607.7676173 | -0.732504 | 603.7195241 | -0.406139 | 600.0553737 | -0.0834833 | 597.093575 | 0.173221 | 593.2617234 | 0.165483 | 586.1677184 | -0.0198152 | 578.0483783 | -0.638353
[26 empty] | 617.069122 | -1.4715 | 645.1229069 | -45.6443 | 620.5083219 | -11.3088 | 560.5390643 | 8.37974 | 569.6507312 | 0.405412 | 630.2471141 | 1.70813 | 626.5081787 | -0.84554 | 622.794709 | 1.62473 | 618.7180874 | 1.6819 | 615.4960858 | -0.0784439 | 611.6707832 | -0.0485201 | 608.1001837 | -0.830358 | 604.0499801 | -0.146531 | 600.3836599 | -0.265815 | 597.4199816 | 0.198562 | 593.5856925 | -0.212109 | 586.4874054 | 0.308318 | 578.3612573 | 0.798494
[26 empty] | 617.4317615 | -2.34688 | 645.47991 | -45.4948 | 620.8646118 | -10.0382 | 560.8974325 | 6.03613 | 570.0056794 | 2.93815 | 630.5937204 | 1.33539 | 626.8522122 | 1.53596 | 623.1362432 | 2.80853 | 619.0573422 | 0.302444 | 615.8331061 | -0.841437 | 612.0055581 | -0.179868 | 608.432717 | -1.16432 | 604.3804033 | 0.000324891 | 600.7119136 | 0.270571 | 597.7463562 | -0.0746628 | 593.9096299 | 0.344672 | 586.8070613 | -0.592151 | 578.6741052 | -0.199136
[26 empty] | 617.7943655 | 0.217797 | 645.8368773 | -45.3455 | 621.2208667 | -8.76111 | 561.2557664 | 3.69265 | 570.3605932 | 3.06684 | 630.9402919 | 3.51175 | 627.1962112 | 0.322642 | 623.4777432 | 1.67117 | 619.3965629 | 0.973594 | 616.1700928 | -0.677885 | 612.3402995 | -0.111991 | 608.7652173 | 0.109655 | 604.7107937 | 0.417437 | 601.0401349 | 0.229144 | 598.0726988 | 0.297475 | 594.2335356 | -0.0249216 | 587.1266863 | 0.896495 | 578.986922 | 0.567812
[26 empty] | 618.1569338 | -1.93598 | 646.1938089 | -45.3158 | 621.5770864 | -7.47722 | 561.6140658 | 3.69047 | 570.7154726 | 1.6572 | 631.2868285 | 4.36855 | 627.5401756 | 1.28536 | 623.8192089 | 0.980023 | 619.7357497 | 0.907703 | 616.5070457 | -0.0643553 | 612.6750077 | 0.15253 | 609.0976845 | 0.0155848 | 605.0411515 | -0.137673 | 601.3683238 | -0.230838 | 598.3990094 | 0.470377 | 594.5574096 | 0.116947 | 587.4462802 | -0.0121941 | 579.2997077 | 0.416839
[26 empty] | 618.5194666 | 0.0683812 | 646.5507047 | -45.2233 | 621.9332712 | -6.18634 | 561.9723308 | 12.446 | 571.0703176 | 1.78349 | 631.6333302 | 3.65058 | 627.8841055 | 1.25847 | 624.1606403 | 0.41974 | 620.0749026 | 1.54607 | 616.843965 | 0.18746 | 613.0096824 | -0.0235755 | 609.4301186 | 0.182421 | 605.3714765 | 0.300957 | 601.6964803 | 0.13986 | 598.7252879 | 0.455116 | 594.8812518 | -0.0883535 | 587.7658431 | 0.362562 | 579.6124622 | 1.19802
[26 empty] | 618.8819637 | 1.31121 | 646.9075648 | -45.1308 | 622.2894208 | -4.88826 | 562.3305615 | 12.4436 | 571.4251281 | 1.90851 | 631.979797 | 1.85181 | 628.2280008 | -0.0495029 | 624.5020374 | 1.6373 | 620.4140214 | 0.932466 | 617.1808505 | 0.168153 | 613.3443237 | 0.340522 | 609.7625197 | -0.564371 | 605.7017687 | -0.167418 | 602.0246043 | 0.0213299 | 599.0515345 | -0.18942 | 595.2050622 | 0.285142 | 588.085375 | -0.0882743 | 579.9251856 | 0.257566
[26 empty] | 619.2444252 | 2.11269 | 647.264389 | -45.0384 | 622.6455354 | -4.87892 | 562.6887577 | 13.4007 | 571.7799041 | 3.04612 | 632.326229 | 1.35957 | 628.5718615 | 2.75653 | 624.8434003 | 0.184984 | 620.7531063 | 0.790241 | 617.5177024 | -0.337098 | 613.6789317 | 0.645389 | 610.0948877 | 0.335298 | 606.0320282 | 0.350021 | 602.352696 | 0.871465 | 599.377749 | -0.168906 | 595.528841 | -0.55488 | 588.4048758 | 0.00944621 | 580.2378779 | -0.973369
[26 empty] | 619.606851 | 2.17423 | 647.6211776 | -44.9459 | 623.0016149 | -3.45736 | 563.0469194 | 14.3579 | 572.1346457 | 3.1685 | 632.6726261 | 2.69433 | 628.9156877 | 1.53078 | 625.1847289 | 0.734064 | 621.0921572 | 0.213864 | 617.8545206 | 0.561519 | 614.0135062 | -0.458486 | 610.4272226 | -0.952262 | 606.362255 | 0.0713722 | 602.6807552 | -0.142703 | 599.7039314 | 0.338944 | 595.8525879 | 0.0338276 | 588.7243456 | 0.444376 | 580.5505391 | -0.771024
[26 empty] | 619.9692412 | 2.23603 | 647.9779303 | -44.8535 | 623.3576593 | -2.0279 | 563.4050467 | 14.3554 | 572.4893527 | 2.87513 | 633.0189884 | 1.48708 | 629.2594793 | 1.89893 | 625.5260233 | 1.77984 | 621.4311741 | 0.191622 | 618.1913051 | 0.724849 | 614.3480474 | -0.370823 | 610.7595245 | -0.637466 | 606.692449 | -0.32637 | 603.0087819 | 0.283531 | 600.0300819 | 0.581696 | 596.1763031 | 0.43518 | 589.0437843 | 0.437504 | 580.8631691 | -0.646505
[26 empty] | 620.3315957 | 2.49573 | 648.3346473 | -44.761 | 623.7136686 | -0.590316 | 563.7631395 | 14.3529 | 572.8440253 | 2.58039 | 633.3653158 | 1.0209 | 629.6032363 | -0.754542 | 625.8672833 | 1.39166 | 621.770157 | 0.697093 | 618.5280559 | 0.434439 | 614.6825552 | -0.0413835 | 611.0917933 | -0.556088 | 607.0226102 | -0.176391 | 603.3367763 | -0.823593 | 600.3562003 | 0.20553 | 596.4999865 | 0.309144 | 589.3631919 | 0.200351 | 581.1757681 | -0.0604622
[26 empty] | 620.6939145 | 2.75562 | 648.6913285 | -44.6686 | 624.0696428 | 0.855648 | 564.1211978 | 8.21295 | 573.1986634 | 2.28424 | 633.7116083 | 3.13628 | 629.9469588 | -1.04389 | 626.2085091 | 1.69262 | 622.109106 | 1.15306 | 618.8647731 | -0.177452 | 615.0170296 | 0.590544 | 611.424029 | 0.153319 | 607.3527387 | 0.239122 | 603.6647382 | 0.346874 | 600.6822866 | -0.225603 | 596.8236381 | 0.0535355 | 589.6825685 | 0.284755 | 581.4883359 | 0.272701
[26 empty] | 621.0561977 | 3.01569 | 649.047974 | -44.5761 | 624.4255819 | 0.905891 | 564.4792216 | 2.0733 | 573.5532669 | 1.98667 | 634.057866 | 5.30934 | 630.2906468 | -1.04072 | 626.5497007 | 2.28236 | 622.448021 | 1.43644 | 619.2014565 | 0.155252 | 615.3514706 | 0.506005 | 611.7562316 | -0.0818626 | 607.6828344 | -0.20033 | 603.9926676 | 0.796881 | 601.0083409 | 0.4166 | 597.147258 | 0.253003 | 590.001914 | 0.362975 | 581.8008726 | -0.0801735
[26 empty] | 621.4184452 | 3.27591 | 649.4045836 | -44.4837 | 624.7814858 | 3.06259 | 564.8372109 | 2.07117 | 573.907836 | 2.10198 | 634.4040889 | 0.156755 | 630.6343001 | -0.707001 | 626.890858 | 1.65403 | 622.786902 | 0.165396 | 619.5381063 | -0.40221 | 615.6858782 | 0.0447506 | 612.0884011 | -0.472266 | 608.0128974 | -0.302449 | 604.3205646 | 0.0442513 | 601.3343631 | 0.572129 | 597.4708461 | 0.308201 | 590.3212284 | 0.304334 | 582.1133783 | 0.717949
[26 empty] | 621.7806569 | 3.53625 | 649.7611575 | -44.3913 | 625.1373546 | 5.22837 | 565.1951657 | 3.21576 | 574.2623705 | 2.00509 | 634.7502769 | 0.904483 | 630.977919 | -0.37414 | 627.231981 | 0.720306 | 623.1257491 | 1.45068 | 619.8747224 | 0.0994667 | 616.0202524 | 0.286381 | 612.4205375 | -0.862351 | 608.3429276 | 0.585571 | 604.6484292 | 0.646824 | 601.6603532 | 0.599079 | 597.7944023 | 0.471431 | 590.6405117 | -0.396027 | 582.4258528 | -0.0399572
[26 empty] | 622.142833 | 3.79669 | 650.1176956 | -44.3617 | 625.4931883 | 5.30611 | 565.5530859 | 4.36029 | 574.6168704 | 1.90667 | 635.09643 | 1.54073 | 631.3215033 | -0.0421579 | 627.5730697 | 2.99078 | 623.4645621 | 1.0538 | 620.2113048 | -0.759674 | 616.3545932 | 0.813985 | 612.7526409 | -0.40263 | 608.672925 | -0.291312 | 604.9762612 | 0.177291 | 601.9863113 | 0.205954 | 598.1179268 | -0.371702 | 590.9597639 | 0.195795 | 582.7382962 | 0.257159
[26 empty] | 622.5049733 | 4.05719 |  |  | 625.8489868 | 0.440656 | 565.9109716 | 5.50475 | 574.9713358 | 1.80669 | 635.4425483 | 1.94034 | 631.665053 | 0.288924 | 627.9141242 | 2.01237 | 623.8033413 | 0.456098 | 620.5478535 | 0.219624 | 616.6889006 | -0.422085 | 613.0847112 | 0.299427 | 609.0028897 | -0.226506 | 605.3040609 | 0.75102 | 602.3122373 | 0.624849 | 598.4414195 | 0.1303 | 591.278985 | 0.319713 | 583.0507085 | -0.0702392
[26 empty] | 622.867078 | 4.31773 |  |  | 626.2047502 | 0.538232 | 566.2688227 | 6.64916 | 575.3257666 | 1.70511 | 635.7886318 | 0.417685 | 632.0085682 | 0.619082 | 628.2551445 | 0.440375 | 624.1420864 | 0.981753 | 620.8843685 | 1.09787 | 617.0231747 | -0.724465 | 613.4167483 | -1.21487 | 609.3328215 | -0.62397 | 605.631828 | -0.272787 | 602.6381312 | 0.60818 | 598.7648803 | 0.373916 | 591.598175 | 0.413766 | 583.3630898 | 0.30829
[26 empty] | 623.2291468 | 4.38068 |  |  | 626.5604783 | -0.177965 | 566.6266392 | 6.64691 | 575.6801628 | 1.81257 | 636.1346804 | 2.07019 | 632.3520489 | 0.948295 | 628.5961305 | 1.83679 | 624.4807976 | 0.633945 | 621.2208498 | 0.632859 | 617.3574153 | 0.432792 | 613.7487524 | -0.569582 | 609.6627206 | -0.297577 | 605.9595627 | 0.511 | 602.963993 | -0.555557 | 599.0883094 | 0.546298 | 591.9173338 | -0.0252613 | 583.6754399 | -0.968813
[26 empty] | 623.59118 | 4.07421 |  |  | 626.9161714 | -0.883583 | 566.9844211 | 5.62149 | 576.0345245 | 0.722771 | 636.4806942 | 0.842433 | 632.695495 | 0.945188 | 628.9370822 | 3.35225 | 624.8194748 | 1.68274 | 621.5572974 | 0.0508063 | 617.6916225 | -0.885615 | 614.0807234 | -0.0866605 | 609.9925869 | -0.196058 | 606.287265 | -0.136833 | 603.2898228 | -0.219328 | 599.4117066 | 0.398619 | 592.2364615 | 1.02343 | 583.987759 | 1.03925
[26 empty] | 623.9531774 | 3.76772 |  |  | 627.2718292 | -1.57834 | 567.3421685 | 5.61926 | 576.3888515 | -0.368668 | 636.8266732 | -1.23879 | 633.0389066 | 0.842049 | 629.2779997 | 2.43134 | 625.158118 | 0.869269 | 621.8937114 | -0.711123 | 618.0257963 | -0.024464 | 614.4126613 | -0.68611 | 610.3224204 | -0.285884 | 606.6149347 | 0.74789 | 603.6156204 | -0.302368 | 599.735072 | -0.354364 | 592.5555581 | 1.11549 | 584.3000469 | 0.321569
[26 empty] | 624.315139 | 3.46118 |  |  | 627.6274519 | -2.26196 | 567.6998812 | 2.81239 | 576.7431439 | -0.266227 | 637.1726174 | 2.85119 | 633.3822836 | 1.69915 | 629.6188829 | -0.275682 | 625.4967273 | 0.715978 | 622.2300917 | -0.371054 | 618.3599367 | -0.541685 | 614.7445661 | 0.250125 | 610.6522212 | -1.03889 | 606.942572 | -0.122611 | 603.9413859 | -0.320508 | 600.0584056 | 0.597709 | 592.8746236 | -0.125757 | 584.6123038 | -0.490583
[26 empty] | 624.6770648 | 3.15457 |  |  | 627.9830393 | -2.11019 | 568.0575593 | 0.00567803 | 577.0974017 | 0.0126886 | 637.5185267 | 1.99805 | 633.7256261 | -0.843779 | 629.959732 | 1.13478 | 625.8353026 | 0.896756 | 622.5664382 | 0.867646 | 618.6940438 | 0.0919334 | 615.0764378 | -0.410544 | 610.9819891 | 0.222508 | 607.2701768 | 0.471154 | 604.2671193 | 0.102276 | 600.3817073 | 0.344982 | 593.1936579 | 0.201767 | 584.9245296 | -0.300887
[26 empty] | 625.0389549 | 2.84784 |  |  | 628.3385916 | -2.42501 | 568.4152027 | -2.80089 | 577.4516249 | 0.289818 | 637.8644012 | 1.14204 | 634.0689341 | 1.25405 | 630.3005467 | 0.711896 | 626.1738439 | -0.24861 | 622.9027511 | -0.657046 | 619.0281174 | 0.58331 | 615.4082764 | -0.500619 | 611.3117243 | -0.212345 | 607.5977491 | 0.371518 | 604.5928206 | 0.844148 | 600.7049772 | -0.613724 | 593.512661 | 1.24077 | 585.2367243 | 0.543312
[26 empty] | 625.4008092 | 2.54098 |  |  | 628.6941087 | -2.72782 | 568.7728115 | -2.80288 | 577.8058134 | 0.565133 | 638.2102409 | 1.98258 | 634.4122076 | -0.531543 | 630.6413272 | 1.52677 | 626.5123513 | 1.47039 | 623.2390303 | 0.284959 | 619.3621576 | 0.737929 | 615.7400819 | -0.532167 | 611.6414267 | -0.166738 | 607.9252889 | 0.212364 | 604.9184898 | 0.447892 | 601.0282153 | -0.0417259 | 593.831633 | 0.424087 | 585.548888 | -0.792326
[26 empty] | 625.7626277 | 2.60328 |  |  | 629.0495905 | -3.01833 | 569.1303857 | -3.28089 | 578.1599673 | 0.660397 | 638.5560458 | 2.14381 | 634.7554465 | -0.242549 | 630.9820735 | 2.3681 | 626.8508247 | 0.211278 | 623.5752759 | 0.703136 | 619.6961644 | 0.220296 | 616.0718543 | -0.773326 | 611.9710962 | -0.5091 | 608.2527962 | -0.228628 | 605.2441269 | 0.375525 | 601.3514215 | 0.721326 | 594.1505738 | -0.0489777 | 585.8610206 | -0.411219
[26 empty] | 626.1244104 | 1.90497 |  |  | 629.4050371 | -3.29621 | 569.4879251 | -3.75887 | 578.5140865 | 0.457664 | 638.9018158 | 0.734598 | 635.098651 | -0.253054 | 631.3227856 | 0.75725 | 627.1892642 | -0.0467707 | 623.9114877 | -0.419671 | 620.0301379 | 0.209449 | 616.4035936 | -0.152462 | 612.300733 | -0.367169 | 608.5802711 | -0.135134 | 605.5697318 | -0.430589 | 601.6745958 | -0.158652 | 594.4694834 | -0.322041 | 586.1731221 | 0.637468
[26 empty] | 626.4861573 | 2.53625 |  |  | 629.7604485 | -3.08295 | 569.8454299 | -4.23682 | 578.8681711 | 0.253058 | 639.2475511 | 1.23833 | 635.4418209 | -0.100302 | 631.6634634 | 0.493408 | 627.5276697 | 0.416677 | 624.2476659 | 0.686908 | 620.3640779 | -0.318715 | 616.7352998 | -0.405142 | 612.630337 | -0.283442 | 608.9077134 | -0.00748405 | 605.8953046 | 0.465294 | 601.9977383 | -0.200652 | 594.7883619 | -0.0801529 | 586.4851926 | 0.0387385
[26 empty] | 626.8478684 | 0.699597 |  |  | 630.1158247 | -2.85647 | 570.2029 | -4.23878 | 579.2222209 | 0.046551 | 639.5932515 | 2.05133 | 635.7849563 | 0.0512643 | 632.004107 | 2.06081 | 627.8660413 | 1.26276 | 624.5838104 | 0.228407 | 620.6979845 | -0.370571 | 617.0669729 | 0.138065 | 612.9599081 | -0.0205423 | 609.2351233 | -0.275322 | 606.2208452 | -0.101952 | 602.3208489 | 0.427374 | 595.1072091 | -0.0569965 | 586.797232 | -0.32805
[26 empty] | 627.2095436 | 0.76082 |  |  | 630.4711656 | 1.19403 | 570.5603353 | -4.83569 | 579.5762361 | -0.161882 | 639.9389172 | 2.20262 | 636.1280572 | 0.201619 | 632.3447164 | 0.541912 | 628.2043789 | 0.512939 | 624.9199212 | -0.330401 | 621.0318577 | -0.329811 | 617.3986129 | -0.67479 | 613.2894465 | -0.501146 | 609.5625006 | 0.416426 | 606.5463538 | 0.777683 | 602.6439277 | -0.259484 | 595.4260252 | -0.0418699 | 587.1092403 | -0.122451
[26 empty] | 627.5711831 | 0.665282 |  |  | 630.8264712 | 1.44783 | 570.917736 | -4.83763 | 579.9302166 | -0.0761575 | 640.284548 | 1.90819 | 636.4711236 | 0.350737 | 632.6852915 | 1.78565 | 628.5426826 | 1.77597 | 625.2559983 | 0.0624805 | 621.3656976 | 0.222465 | 617.7302197 | -0.0507713 | 613.6189521 | -0.0908501 | 609.8898455 | -0.577836 | 606.8718301 | -0.0372029 | 602.9669746 | 0.592913 | 595.74481 | 0.332932 | 587.4212176 | -0.959372
[26 empty] | 627.9327866 | 0.569339 |  |  | 631.1817417 | 1.14878 | 571.2751019 | -5.93481 | 580.2841624 | -0.436577 | 640.6301441 | 0.475014 | 636.8141555 | 0.498591 | 633.0258325 | 0.44256 | 628.8809523 | 1.33802 | 625.5920417 | -0.00132408 | 621.699504 | 0.352717 | 618.0617935 | 0.129329 | 613.9484248 | -0.302087 | 610.2171578 | -0.315936 | 607.1972744 | 0.313829 | 603.2899896 | 0.125447 | 596.0635637 | 0.413973 | 587.7331639 | 0.839542
[26 empty] | 628.2943544 | 0.472952 |  |  | 631.5369768 | 0.864305 | 571.6324331 | -7.03193 | 580.6380734 | -0.798992 | 640.9757054 | 0.308558 | 637.1571529 | 0.645155 | 633.3663392 | 0.693054 | 629.2191881 | 0.671256 | 625.9280515 | 0.194434 | 622.033277 | -0.0342231 | 618.3933342 | -0.209209 | 614.2778648 | 0.364139 | 610.5444376 | -0.444573 | 607.5226864 | 0.37951 | 603.6129727 | 0.209924 | 596.3822861 | 0.255877 | 588.0450791 | -1.19265
[26 empty] | 628.6558863 | 0.376083 |  |  | 631.8921767 | 0.594732 | 571.9897295 | -8.129 | 580.9919498 | -0.719293 | 641.3212319 | 0.316305 | 637.5001158 | 0.790402 | 633.7068117 | 1.86643 | 629.5573899 | 0.936862 | 626.2640276 | 0.544646 | 622.3670167 | 0.410625 | 618.7248418 | -0.200594 | 614.6072719 | -0.265247 | 610.871685 | -0.308937 | 607.8480663 | -0.254275 | 603.935924 | -0.223053 | 596.7009773 | 0.524735 | 588.3569632 | 0.7766
[26 empty] | 629.0173823 | 0.278691 |  |  | 632.2473413 | 0.340411 | 572.3469911 | -8.13085 | 581.3457914 | 1.69002 | 641.6667236 | 0.315362 | 637.8430442 | 0.934305 | 634.04725 | 2.87135 | 629.8955578 | 1.43918 | 626.59997 | 0.555848 | 622.7007229 | 0.176662 | 619.0563162 | -0.748571 | 614.9366462 | -0.0202415 | 611.1988998 | -0.0911925 | 608.1734141 | 0.70036 | 604.2588433 | 0.0730972 | 597.0196373 | 0.196945 | 588.6688164 | -0.619459
[26 empty] | 629.3788424 | 0.180736 |  |  | 632.6024706 | 0.101694 | 572.704218 | -7.24462 | 581.6995982 | 4.09714 | 642.0121805 | 0.305524 | 638.1859381 | 0.912435 | 634.3876541 | 1.454 | 630.2336917 | 1.16888 | 626.9358788 | 0.457068 | 623.0343958 | 0.123257 | 619.3877576 | -0.511129 | 615.2659878 | -0.611835 | 611.5260821 | 0.474085 | 608.4987297 | -0.10542 | 604.5817308 | -0.614189 | 597.3382661 | 0.180989 | 588.9806385 | 0.445925
[26 empty] | 629.7402667 | 0.0821771 |  |  | 632.9575647 | 0.445914 | 573.06141 | -6.35844 | 582.0533703 | 4.17047 | 642.3576027 | 0.286581 | 638.5287976 | 0.769838 | 634.728024 | 2.22557 | 630.5717917 | 0.510368 | 627.2717539 | -0.186529 | 623.3680352 | -0.242198 | 619.7191658 | 0.495111 | 615.5952965 | -0.266116 | 611.8532318 | -0.20603 | 608.8240131 | 0.129343 | 604.9045864 | 0.0456609 | 597.6568636 | -0.0799173 | 589.2924295 | -0.814198
[26 empty] | 630.1016551 | -0.0170274 |  |  | 633.3126235 | -1.33233 | 573.4185673 | -5.47231 | 582.4071077 | 4.24167 | 642.7029901 | 0.258321 | 638.8716225 | 0.62582 | 635.0683597 | 1.61454 | 630.9098578 | 1.03518 | 627.6075953 | -0.382827 | 623.7016413 | -0.547252 | 620.050541 | -0.713651 | 615.9245724 | -0.0958412 | 612.1803491 | -0.816009 | 609.1492643 | -0.275272 | 605.22741 | 0.0591865 | 597.9754299 | 1.32435 | 589.6041896 | 0.698463
[26 empty] | 630.4630076 | -0.11692 |  |  | 633.6676469 | -0.955106 | 573.7756897 | -4.58622 | 582.7608102 | 3.56577 | 643.0483428 | 0.220528 | 639.214413 | 0.480351 | 635.4086612 | 1.03555 | 631.24789 | -0.113994 | 627.9434031 | 0.259213 | 624.0352139 | -0.010298 | 620.381883 | -0.181662 | 616.2538154 | 0.244659 | 612.5074338 | -0.252638 | 609.4744834 | 0.6463 | 605.5502018 | -0.224455 | 598.2939649 | 0.568721 | 589.9159186 | 0.190245
[26 empty] | 630.8243242 | -0.217545 |  |  | 634.0226351 | -1.09093 | 574.1327774 | -4.58817 | 583.114478 | 2.88771 | 643.3936606 | 0.172986 | 639.5571691 | 0.452728 | 635.7489285 | 1.14652 | 631.5858882 | 0.476256 | 628.2791772 | 0.298398 | 624.3687532 | 0.2773 | 620.7131919 | 0.465265 | 616.5830257 | -0.216288 | 612.834486 | 0.379764 | 609.7996703 | -0.844031 | 605.8729617 | 0.413284 | 598.6124687 | 0.352381 | 590.2276166 | 1.13966
[26 empty] | 631.1856049 | -0.162615 |  |  | 634.3775879 | -1.20931 | 574.4898302 | -2.72127 | 583.468111 | 2.2075 | 643.7389438 | 0.115471 | 639.8998906 | 1.47678 | 636.0891617 | 1.0567 | 631.9238525 | 0.74722 | 628.6149176 | 0.190401 | 624.7022591 | -0.381881 | 621.0444678 | -0.690878 | 616.9122031 | -0.674532 | 613.1615057 | -0.057294 | 610.124825 | 0.267403 | 606.1956896 | -0.228499 | 598.9309412 | -0.696129 | 590.5392836 | -0.431038
[26 empty] | 631.5468497 | -0.276522 |  |  | 634.7325055 | -1.30988 | 574.8468481 | -0.854482 | 583.8217092 | 2.27 | 644.0841922 | -0.134906 | 640.2425777 | 0.180869 | 636.4293606 | -0.376137 | 632.2617829 | 0.176964 | 628.9506244 | -0.274664 | 625.0357316 | -0.304243 | 621.3757105 | -0.24739 | 617.2413478 | 0.450053 | 613.4884929 | -0.0191745 | 610.4499475 | 0.66693 | 606.5183857 | 0.131643 | 599.2493824 | 1.16839 | 590.8509196 | -0.0168049
[26 empty] | 631.9080586 | -0.391294 |  |  | 635.0873877 | -1.39225 | 575.2038312 | -0.856524 | 584.1752726 | 2.14559 | 644.4294058 | -0.395703 | 640.5852304 | 1.68474 | 636.7695254 | 1.65063 | 632.5996793 | 1.18201 | 629.2862975 | 0.326216 | 625.3691707 | 0.421186 | 621.7069201 | 0.257976 | 617.5704596 | -0.134998 | 613.8154475 | 0.1957 | 610.7750378 | 0.877279 | 606.8410498 | 0.0111395 | 599.5677924 | -0.141027 | 591.1625246 | -0.159042
[26 empty] | 632.2692315 | -0.506978 |  |  | 635.4422346 | -1.45601 | 575.5607795 | -1.34349 | 584.5288012 | 2.01893 | 644.7745847 | -0.12811 | 640.9278486 | 1.51704 | 637.109656 | 0.461133 | 632.9375419 | 0.497434 | 629.6219369 | -0.145733 | 625.7025764 | -0.431999 | 622.0380966 | -0.778122 | 617.8995386 | -0.20303 | 614.1423696 | 0.129943 | 611.1000959 | 0.107637 | 607.163682 | -0.676576 | 599.8861711 | 0.941768 | 591.4740986 | -0.175161
[26 empty] | 632.6303686 | -0.62362 |  |  | 635.7970461 | -0.970764 | 575.9176928 | -1.83043 | 584.882295 | 1.89 | 645.1197289 | 0.128587 | 641.2704323 | 1.58834 | 637.4497524 | 0.299176 | 633.2753705 | 0.68317 | 629.9575427 | 0.281018 | 626.0359487 | 0.210313 | 622.36924 | -0.485794 | 618.2285847 | -0.940645 | 614.4692592 | 0.573377 | 611.4251219 | -0.15931 | 607.4862823 | -0.535621 | 600.2045186 | 0.659585 | 591.7856416 | 0.429031
[26 empty] | 632.9914697 | -0.741269 |  |  | 636.1518224 | -1.26114 | 576.2745713 | -2.31735 | 585.2357539 | 1.75878 | 645.4648383 | -0.164881 | 641.6129816 | -1.15467 | 637.7898147 | 0.222202 | 633.6131652 | -0.427889 | 630.2931149 | -0.0968423 | 626.3692877 | -0.249084 | 622.7003503 | -0.412042 | 618.5575981 | -0.1979 | 614.7961163 | -0.208419 | 611.7501156 | 0.118468 | 607.8088506 | -0.221538 | 600.5228347 | -0.311829 | 592.0971536 | -0.713642
[26 empty] | 633.3525348 | -0.859974 |  |  | 636.5065633 | -1.53169 | 576.6314149 | -2.31935 | 585.589178 | 1.62526 | 645.809913 | -0.551405 | 641.9554965 | 0.173411 | 638.1298428 | -0.815826 | 633.950926 | -0.045522 | 630.6286534 | -0.0834875 | 626.7025933 | -0.285375 | 623.0314275 | 0.103284 | 618.8865786 | 0.204048 | 615.1229408 | -0.264882 | 612.0750771 | -0.221552 | 608.131387 | 0.339594 | 600.8411196 | 0.907582 | 592.4086346 | -0.658055
[26 empty] | 633.713564 | -0.979783 |  |  | 636.8612688 | -0.987041 | 576.9882235 | -2.32136 | 585.9425673 | 1.67408 | 646.154953 | -0.949534 | 642.2979769 | 0.651999 | 638.4698367 | 0.945936 | 634.288653 | 1.0075 | 630.9641583 | 0.571873 | 627.0358654 | 0.228763 | 623.3624716 | -0.508784 | 619.2155263 | -0.636764 | 615.4497328 | 0.101888 | 612.4000065 | -0.357975 | 608.4538915 | -0.305133 | 601.1593731 | -0.0182512 | 592.7200847 | -0.320353
[26 empty] | 634.0745573 | -1.10075 |  |  | 637.215939 | 1.4812 | 577.3449973 | -2.8005 | 586.2959217 | -1.73752 | 646.4999583 | -1.35952 | 642.6404229 | 0.785982 | 638.8097965 | 0.198409 | 634.626346 | 1.09561 | 631.2996295 | 0.426112 | 627.3691043 | -0.0873577 | 623.6934826 | -0.0590811 | 619.5444412 | -0.450414 | 615.7764922 | -0.141057 | 612.7249036 | 0.150005 | 608.7763641 | -0.839134 | 601.4775954 | 0.294606 | 593.0315038 | 0.0797369
[26 empty] | 634.4355146 | -1.22292 |  |  | 637.5705739 | 3.97039 | 577.7017361 | -3.27962 | 586.6492413 | -5.15132 | 646.8449289 | -1.7816 | 642.9828345 | 0.951257 | 639.1497222 | 1.74592 | 634.9640051 | 0.664922 | 631.6350671 | -0.300484 | 627.7023097 | 0.720318 | 624.0244605 | 0.0191389 | 619.8733232 | -0.643363 | 616.1032191 | -0.397415 | 613.0497685 | 0.077934 | 609.0988047 | -0.597146 | 601.7957864 | 0.0351109 | 593.3428919 | -0.0595022
[26 empty] | 634.7964359 | -1.34635 |  |  | 637.9251733 | 6.48098 | 578.05844 | -3.2816 | 587.002526 | -8.56735 | 647.1898648 | -2.21604 | 643.3252117 | -0.897961 | 639.4896137 | 0.782579 | 635.3016303 | 1.08112 | 631.970471 | -0.638605 | 628.0354818 | 0.707191 | 624.3554053 | -0.313336 | 620.2021725 | 0.696402 | 616.4299135 | 0.163033 | 613.3746012 | 0.280394 | 609.4212133 | 0.223951 | 602.113946 | -0.287465 | 593.6542491 | -0.217907
[26 empty] | 635.1573212 | -1.47109 |  |  | 638.2797375 | 7.11058 | 578.415109 | -1.58299 | 587.3557758 | -11.9856 | 647.534766 | -2.6631 | 643.6675544 | 1.33595 | 639.8294711 | 2.23119 | 635.6392217 | -0.355033 | 632.3058413 | -0.489305 | 628.3686204 | -0.449377 | 624.686317 | 0.960913 | 620.5309889 | -0.721997 | 616.7565753 | -0.0871506 | 613.6994017 | -0.472554 | 609.7435901 | 0.186778 | 602.4320744 | -0.362824 | 593.9655753 | -0.0533372
[26 empty] | 635.5181706 | -1.42925 |  |  | 638.6342662 | 4.89677 | 578.771743 | 0.11553 | 587.7089907 | -11.9484 | 647.8796325 | -3.04134 | 644.0098628 | -0.022489 | 640.1692943 | -0.426126 | 635.9767791 | 0.138817 | 632.641178 | -0.189875 | 628.7017258 | 0.0860623 | 625.0171956 | 0.0244688 | 620.8597725 | 0.596532 | 617.0832046 | -0.412321 | 614.0241699 | -0.203539 | 610.0659348 | 0.466959 | 602.7501714 | 0.0990804 | 594.2768705 | 0.0920399
[26 empty] | 635.878984 | -1.34775 |  |  | 638.9887596 | 2.70591 | 579.128342 | 1.81396 | 588.0621707 | -8.68462 | 648.2244643 | -4.97602 | 644.3521367 | 1.46531 | 640.5090834 | 1.37646 | 636.3143027 | 0.440265 | 632.976481 | -0.37488 | 629.0347977 | -0.912028 | 625.3480411 | -0.218124 | 621.1885233 | -0.770283 | 617.4098014 | -0.138568 | 614.348906 | 0.525474 | 610.3882477 | 0.18714 | 603.0682371 | 0.0113861 | 594.5881348 | -0.181724
[26 empty] | 636.2397614 | -1.26775 |  |  | 639.3432176 | 0.538472 | 579.4849061 | 3.51231 | 588.4153159 | -8.65229 | 648.5692614 | -4.42535 | 644.6943762 | -2.39421 | 640.8488384 | 1.38933 | 636.6517924 | 1.03525 | 633.3117505 | 0.0578812 | 629.3678363 | 0.282529 | 625.6788535 | -1.28462 | 621.5172412 | 0.485724 | 617.7363656 | -0.0329392 | 614.6736098 | 0.280861 | 610.7105285 | -0.432417 | 603.3862715 | 0.532494 | 594.8993682 | -0.504465
[26 empty] | 636.6005029 | -1.18929 |  |  | 639.6976402 | 1.26049 | 579.8414352 | 5.21057 | 588.7684261 | -7.18801 | 648.9140239 | -5.79981 | 645.0365814 | -2.44966 | 641.1885593 | 0.685859 | 636.9892482 | -0.207943 | 633.6469863 | -0.847057 | 629.7008415 | 0.320202 | 626.0096328 | -0.706364 | 621.8459264 | 0.302016 | 618.0628972 | -0.516231 | 614.9982814 | 0.817655 | 611.0327775 | -0.366763 | 603.7042745 | 0.143444 | 595.2105706 | 0.44547
[26 empty] | 636.9612083 | -1.11243 |  |  | 640.0520274 | -1.57517 | 580.1979292 | 5.20837 | 589.1215014 | -7.1606 | 649.2587517 | -5.61685 | 645.3787522 | -2.11581 | 641.5282461 | 1.17572 | 637.3266702 | 0.915593 | 633.9821884 | -0.92153 | 630.0338134 | -0.0146605 | 626.340379 | -0.378696 | 622.1745787 | -0.6506 | 618.3893964 | 0.0513409 | 615.3229207 | -0.253629 | 611.3549944 | 0.130107 | 604.0222463 | -0.660983 | 595.5217421 | 0.720677
[26 empty] | 637.3218777 | -1.03723 |  |  | 640.4063793 | -4.38597 | 580.5543883 | 5.20617 | 589.4745418 | -5.27992 | 649.6034448 | -6.88167 | 645.7208885 | -1.78403 | 641.8678987 | 2.62463 | 637.6640583 | 1.33725 | 634.317357 | 0.00540597 | 630.3667519 | 0.0711344 | 626.6710922 | -0.399415 | 622.5031982 | -0.467202 | 618.7158629 | 0.15675 | 615.6475278 | -0.287002 | 611.6771794 | 0.0212512 | 604.3401866 | -0.217899 | 595.8328827 | 0.318595
[26 empty] | 637.6825111 | -0.963749 |  |  | 640.7606957 | -3.58972 | 580.9108124 | 5.03886 | 589.8275473 | -3.4018 | 649.9481033 | -7.60177 | 646.0629906 | -1.45433 | 642.2075173 | 1.05653 | 638.0014125 | 0.931138 | 634.652492 | -0.13817 | 630.699657 | 0.207352 | 627.0017722 | -0.0697102 | 622.8317848 | 0.441652 | 619.042297 | 0.637448 | 615.9721027 | -0.0286102 | 611.9993325 | -0.29899 | 604.6580957 | -0.549332 | 596.1439923 | 0.608341
[26 empty] | 638.0431085 | -0.892045 |  |  | 641.1149768 | -1.43087 | 581.2672014 | 4.87155 | 590.1805179 | -3.38188 |  |  | 646.4050582 | -1.12675 | 642.5471018 | 1.40961 | 638.3387329 | 1.16995 | 634.9875933 | 0.180394 | 631.0325288 | 0.00477236 | 627.3324192 | -0.393067 | 623.1603387 | -0.174872 | 619.3686985 | -0.421712 | 616.2966454 | 0.140214 | 612.3214536 | -0.320202 | 604.9759734 | 0.0433574 | 596.4550711 | -0.478738
[26 empty] | 638.4036699 | -0.82218 |  |  | 641.4692224 | -0.582836 | 581.6235555 | 4.70425 | 590.5334535 | -2.09704 |  |  | 646.7470915 | -0.80134 | 642.8866521 | 2.37814 | 638.6760194 | 0.218574 | 635.322661 | 0.336352 | 631.3653673 | -0.666842 | 627.663033 | -0.375255 | 623.4888597 | 0.0205962 | 619.6950674 | -0.22121 | 616.6211558 | 0.380225 | 612.6435427 | 0.732345 | 605.2938197 | 0.474891 | 596.7661189 | 1.32618
[26 empty] | 638.7641952 | -0.795287 |  |  | 641.8234327 | -3.33116 | 581.9798744 | 4.70207 | 590.8863541 | -0.814754 |  |  | 647.0890904 | -0.47812 | 643.2261684 | 1.02743 | 639.0132721 | 0.300124 | 635.6576952 | 0.167833 | 631.6981724 | -0.0101041 | 627.9936138 | 0.388921 | 623.8173479 | 0.343713 | 620.0214039 | 0.657904 | 616.945634 | -0.0174005 | 612.9655998 | -0.245574 | 605.6116347 | 0.559926 | 597.0771359 | 1.08422
[26 empty] | 639.1246845 | 2.93353 |  |  | 642.1776075 | -2.42923 | 582.3361584 | 0.326066 | 591.2392199 | 0.464983 |  |  | 647.431055 | -0.15713 | 643.5656506 | 0.787421 | 639.3504909 | 0.890425 | 635.9926957 | 0.838228 | 632.0309441 | 0.642335 | 628.3241615 | 0.0866601 | 624.1458033 | 0.368285 | 620.3477077 | 0.247985 | 617.2700799 | 0.351185 | 613.287625 | 0.119387 | 605.9294184 | 0.608483 | 597.3881219 | 0.357904
[26 empty] | 639.4851378 | 0.46172 |  |  | 642.5317469 | -2.11654 | 582.6924073 | -4.04971 | 591.5920506 | 0.474834 |  |  | 647.7729852 | 0.161593 | 643.9050988 | 1.75075 | 639.6876759 | 0.213706 | 636.3276627 | -0.533079 | 632.3636826 | 0.726444 | 628.6546762 | -0.0697304 | 624.4742259 | -0.189864 | 620.6739791 | -0.51282 | 617.5944936 | 0.72041 | 613.6096182 | -0.0723872 | 606.2471706 | -0.433039 | 597.6990771 | -0.136636
[26 empty] | 639.8455551 | 0.992871 |  |  | 642.8858509 | -1.77562 | 583.0486211 | -8.42527 | 591.9448464 | 3.1455 |  |  | 648.1148811 | 0.0867405 | 644.2445128 | 1.40787 | 640.0248271 | 0.542838 | 636.662596 | 0.231099 | 632.6963876 | 0.0498544 | 628.9851577 | -0.130682 | 624.8026157 | -0.395423 | 621.0002178 | -0.455712 | 617.9188751 | -0.522458 | 613.9315795 | -0.421145 | 606.5648915 | -0.410227 | 598.0100013 | -0.111407
[26 empty] | 640.2059363 | 0.890197 |  |  | 643.2399195 | -0.789073 | 583.4047998 | -12.8006 | 592.2976072 | 5.81353 |  |  | 648.4567427 | -2.40367 | 644.5838928 | 1.10528 | 640.3619444 | -0.433412 | 636.9974958 | -0.000172258 | 633.0290594 | -1.3582 | 629.3156062 | 0.364185 | 625.1309726 | -0.367252 | 621.3264241 | 0.218827 | 618.2432243 | -0.141934 | 614.2535088 | 0.238689 | 606.8825811 | 0.000521747 | 598.3208947 | 0.152114
[26 empty] | 640.5662814 | 2.05782 |  |  | 643.5939526 | -3.48899 | 583.7609435 | -12.8023 | 592.6503331 | 8.47894 |  |  | 648.7985699 | -2.08351 | 644.9232388 | 1.24424 | 640.6990279 | 0.905762 | 637.332362 | 0.959906 | 633.3616978 | 0.184928 | 629.6460216 | 0.435208 | 625.4592968 | 0.290186 | 621.6525978 | -0.0274563 | 618.5675413 | -0.185318 | 614.5754061 | -0.418198 | 607.2002393 | -0.490191 | 598.6317573 | 0.249914
[26 empty] | 640.9265905 | 4.77286 |  |  | 643.9479504 | -6.15894 | 584.1170521 | 22.1899 | 593.0030239 | 8.47858 |  |  | 649.1403628 | -1.14439 | 645.2625507 | 2.31518 | 641.0360776 | 2.1021 | 637.6671946 | -0.494721 | 633.6943029 | 0.55137 | 629.9764039 | -0.401491 | 625.7875881 | 0.0980483 | 621.9787389 | -0.130567 | 618.891826 | 0.694944 | 614.8972714 | -0.19179 | 607.5178661 | -0.251791 | 598.9425889 | -0.19072
[26 empty] | 641.2868636 | -0.561616 |  |  | 644.3019127 | -8.79837 | 584.4731256 | 21.4994 | 593.3556798 | 8.51518 |  |  | 649.4821214 | -1.2288 | 645.6018285 | 0.409742 | 641.3730935 | 0.462514 | 638.0019936 | 0.0249545 | 634.0268746 | 0.6188 | 630.3067532 | 0.0563211 | 626.1158466 | -0.00765693 | 622.3048476 | -0.0727617 | 619.2160785 | -0.255366 | 615.2191047 | 0.11877 | 607.8354615 | 0.165043 | 599.2533898 | 0.284509
[26 empty] | 641.6471006 | -2.73497 |  |  | 644.6558395 | -11.4067 | 584.8291639 | -17.5694 | 593.7083007 | 8.54927 |  |  | 649.8238457 | -1.29594 | 645.9410724 | 1.27714 | 641.7100756 | 0.875774 | 638.3367591 | -0.104008 | 634.359413 | -0.00513177 | 630.6370694 | -0.170641 | 626.4440723 | 0.0767144 | 622.6309236 | -0.43734 | 619.5402987 | 0.616674 | 615.5409061 | 0.303601 | 608.1530255 | -0.332428 | 599.5641597 | 0.671339
[26 empty] | 642.0073015 | -0.742975 |  |  | 645.009731 | -10.268 | 585.1851672 | -17.571 | 594.0608865 | 8.54136 |  |  | 650.1655357 | -1.3656 | 646.2802822 | 0.693505 | 642.0470239 | -0.276025 | 638.671491 | -0.317487 | 634.6919182 | -0.300511 | 630.9673525 | 0.427082 | 626.7722652 | -0.739687 | 622.9569672 | 0.638349 | 619.8644866 | -0.245081 | 615.8626754 | 0.273253 | 608.4705582 | -0.109902 | 599.8748988 | 0.174166
[26 empty] | 642.3674664 | -3.29329 |  |  | 645.3635869 | -11.2893 | 585.5411353 | -14.759 | 594.4134374 | 7.49408 |  |  |  |  | 646.6194579 | 1.68062 | 642.3839383 | 1.07899 | 639.0061894 | 0.453653 | 635.0243899 | -0.0525123 | 631.2976026 | -0.534633 | 627.1004253 | -0.21014 | 623.2829782 | 0.242824 | 620.1886424 | -0.775214 | 616.1844128 | 0.552623 | 608.7880595 | -0.0251889 | 600.1856071 | -0.332792
[26 empty] | 642.7275952 | -0.416053 |  |  | 645.7174075 | -12.2779 | 585.8970684 | -11.947 | 594.7659532 | 7.48117 |  |  |  |  | 646.9585997 | -0.368851 | 642.720819 | 1.16876 | 639.3408542 | 0.394998 | 635.3568284 | 0.000853975 | 631.6278196 | 0.111379 | 627.4285526 | -0.411898 | 623.6089566 | -0.6561 | 620.5127658 | -0.107448 | 616.5061183 | -0.679688 | 609.1055294 | 0.140076 | 600.4962846 | 0.170676
[26 empty] | 643.0876879 | 1.04863 |  |  | 646.0711926 | -11.0413 | 586.2529662 | -9.13521 | 595.1184341 | 7.06731 |  |  |  |  | 647.2977074 | 2.35639 | 643.0576659 | 0.207583 | 639.6754854 | -0.447122 | 635.6892336 | -0.25272 | 631.9580036 | -0.719184 | 627.7566471 | 0.307734 | 623.9349025 | 0.467074 | 620.836857 | 0.490107 | 616.8277917 | 0.0413112 | 609.4229679 | -0.755401 | 600.8069312 | 0.139808
[26 empty] | 643.4477445 | 0.961359 |  |  | 646.4249422 | -7.91253 | 586.608829 | -9.13703 | 595.4708799 | 6.65098 |  |  |  |  | 647.6367811 | 2.13742 | 643.394479 | -0.344653 | 640.0100831 | -0.342675 | 636.0216055 | -0.26124 | 632.2881545 | 0.0636361 | 628.0847088 | 0.122293 | 624.2608159 | 0.151077 | 621.160916 | 0.0464695 | 617.1494331 | -0.439519 | 609.740375 | -1.14656 | 601.117547 | 0.0516186
[26 empty] | 643.8077651 | -0.896583 |  |  | 646.7786564 | -6.60781 | 586.9646565 | -8.96682 | 595.8232906 | 6.23217 |  |  |  |  | 647.9758209 | 0.243216 | 643.7312584 | 0.489933 | 640.3446472 | -0.305372 | 636.3539441 | 0.0497006 | 632.6182724 | -0.0485187 | 628.4127377 | -0.263488 | 624.5866967 | -1.17514 | 621.4849427 | 0.0720287 | 617.4710426 | 0.113985 | 610.0577507 | -0.0938743 | 601.428132 | -0.0353884
[26 empty] | 644.1677496 | -0.956469 |  |  | 647.1323352 | -1.24417 | 587.3204489 | -8.79662 | 596.1756664 | 5.81089 |  |  |  |  | 648.3148266 | 1.31173 | 644.0680039 | -0.818878 | 640.6791778 | -0.0763562 | 636.6862494 | 0.142431 | 632.9483572 | 0.0100254 | 628.7407337 | 0.0041864 | 624.912545 | -0.211073 | 621.8089371 | -0.601032 | 617.7926201 | -0.567309 | 610.375095 | 0.362929 | 601.7386862 | -0.0825295
[26 empty] | 644.5276979 | -2.20196 |  |  | 647.4859785 | 4.15487 | 587.6762062 | -8.79845 | 596.5280071 | 5.38716 |  |  |  |  | 648.6537984 | 1.01258 | 644.4047158 | 1.09204 | 641.0136749 | 0.32525 | 637.0185213 | 0.283893 | 633.2784089 | 0.344768 | 629.068697 | 0.381616 | 625.2383608 | -0.240698 | 622.1328993 | -0.0731163 | 618.1141656 | 0.547229 | 610.6924079 | -0.23294 | 602.0492096 | 1.28061
[26 empty] | 644.8876102 | 0.483547 |  |  | 647.8395863 | 9.58996 | 588.0319283 | -6.64799 | 596.8803127 | 4.96099 |  |  |  |  | 648.9927361 | 0.00459833 | 644.7413938 | -0.0157208 | 641.3481385 | 0.219578 | 637.3507601 | 0.900532 | 633.6084277 | 0.383029 | 629.3966275 | 0.166081 | 625.564144 | -0.103506 | 622.4568292 | 0.232855 | 618.4356791 | -0.775157 | 611.0096894 | -0.538543 | 602.3597023 | -0.667622
[26 empty] | 645.2474864 | 0.650083 |  |  | 648.1931587 | 15.0617 | 588.3876152 | -4.49764 | 597.2325833 | 4.93077 |  |  |  |  | 649.3316399 | 1.45422 | 645.0780381 | 0.863486 | 641.6825685 | -0.178444 | 637.6829655 | -0.449692 | 633.9384134 | 0.141849 | 629.7245252 | -0.0811865 | 625.8898947 | 0.00089822 | 622.7807269 | -0.293357 | 618.7571606 | -0.164546 | 611.3269395 | -0.233151 | 602.6701641 | 0.413072
[26 empty] | 645.6073265 | 0.370975 |  |  | 648.5466956 | 20.5707 | 588.7432669 | -2.3474 | 597.5848189 | 1.46608 |  |  |  |  | 649.6705098 | 3.04846 | 645.4146487 | 1.26329 | 642.016965 | -1.02776 | 638.0151376 | -0.309495 | 634.268366 | -0.13148 | 630.0523902 | -0.686066 | 626.2156129 | 0.0506754 | 623.1045923 | 0.461072 | 619.0786101 | 0.342454 | 611.6441581 | -0.476232 | 602.9805952 | -0.713342
[26 empty] | 645.9671305 | 2.45208 |  |  | 648.900197 | 26.1177 | 589.0988834 | -2.3494 | 597.9370194 | -2.00091 |  |  |  |  | 650.0093457 | 2.41714 | 645.7512255 | 0.665576 | 642.351328 | 0.65718 | 638.3472765 | -0.422474 | 634.5982857 | -0.0766637 | 630.3802223 | -0.264372 | 626.5412985 | -0.154467 | 623.4284254 | -0.40587 | 619.4000276 | -0.5393 | 611.9613454 | -0.373264 | 603.2909955 | -0.0389324
[26 empty] | 646.3268983 | 0.0439825 |  |  | 649.253663 | 27.6799 | 589.4544647 | 0.3387 | 598.2891848 | -2.03825 | [6 empty] | 646.0877685 | 1.39709 | 642.6856575 | -0.576875 | 638.6793821 | 0.802026 | 634.9281723 | -0.314565 | 630.7080216 | -0.526886 | 626.8669517 | 0.355569 | 623.7522263 | -0.249015 | 619.7214132 | 0.0408866 | 612.2785013 | 0.176145 | 603.601365 | 0.128559
[26 empty] | 646.6866301 | -0.496616 |  |  | 649.6070935 | 27.368 | 589.8100107 | 3.02667 | 598.6413151 | -2.10916 | [6 empty] | 646.4242779 | 1.48111 | 643.0199535 | 0.325074 | 639.0114544 | -0.322492 | 635.2580259 | 0.044825 | 631.0357882 | -0.450459 | 627.1925722 | 0.561989 | 624.0759949 | -0.39853 | 620.0427667 | 0.184141 | 612.5956257 | -0.0315951 | 603.9117038 | -0.839741
[26 empty] | 647.0463258 | -2.24918 |  |  | 649.9604885 | 29.0098 | 590.1655216 | 5.7145 | 598.9934104 | -2.15128 | [6 empty] | 646.7607535 | 0.845093 | 643.354216 | 0.831478 | 639.3434935 | 0.0440371 | 635.5878464 | -0.14776 | 631.363522 | 0.104171 | 627.5181603 | 0.182779 | 624.3997313 | 0.271992 | 620.3640883 | -0.567823 | 612.9127187 | 0.38082 | 604.2220119 | 0.328318
[26 empty] | 647.4059853 | 0.322098 |  |  |  |  | 590.5209973 | 8.4022 | 599.3454706 | -5.67451 | [6 empty] | 647.0971954 | 1.446 | 643.688445 | -1.16871 | 639.6754993 | 0.70319 | 635.917634 | -0.355705 | 631.691223 | 0.0950831 | 627.8437158 | -0.185756 | 624.7234354 | -0.00509387 | 620.6853779 | 0.0183753 | 613.2297803 | -0.252359 | 604.5322892 | 0.972122
[26 empty] | 647.7656087 | -0.384659 |  |  |  |  | 590.8764377 | 8.39994 | 599.6974957 | -9.19993 | [6 empty] | 647.4336036 | -0.0912821 | 644.0226406 | 1.0391 | 640.0074719 | 0.330914 | 636.2473885 | 0.550664 | 632.0188912 | 0.586284 | 628.1692389 | 0.0991666 | 625.0471073 | -0.649603 | 621.0066354 | 0.531199 | 613.5468105 | -0.283013 | 604.8425358 | -0.51285
[26 empty] | 648.125196 | 0.404055 |  |  |  |  | 591.2318428 | 8.76319 | 600.0494857 | -12.7275 | [6 empty] | 647.7699781 | 1.26804 | 644.3568026 | -0.0492727 | 640.3394112 | -0.874179 | 636.5771101 | -0.246197 | 632.3465267 | 0.170394 | 628.4947294 | -0.0956239 | 625.3707469 | -0.586735 | 621.327861 | -0.547025 | 613.8638093 | 0.117983 | 605.1527517 | -1.38945
[26 empty] | 648.4847472 | -1.76009 |  |  |  |  | 591.5872128 | 8.76092 | 600.4014406 | -16.2573 | [6 empty] | 648.1063189 | 0.751595 | 644.6909312 | -0.226182 | 640.6713173 | 0.731327 | 636.9067986 | -0.626241 | 632.6741294 | 0.59311 | 628.8201873 | -0.580509 | 625.6943542 | 0.0474684 | 621.6490546 | 0.142246 | 614.1807766 | 0.122406 | 605.4629369 | 0.450621
[26 empty] | 648.8442623 | 0.00869688 |  |  |  |  | 591.9425475 | 5.54198 | 600.7533604 | -16.3107 | [6 empty] | 648.4426261 | 0.851484 | 645.0250263 | -0.32638 | 641.0031901 | -0.776855 | 637.2364541 | 0.549315 | 633.0016993 | -0.181366 | 629.1456128 | -0.690244 | 626.0179293 | 0.547615 | 621.9702163 | 0.193324 | 614.4977125 | -0.494422 | 605.7730913 | -0.0352403
[26 empty] | 649.2037412 | 0.199569 |  |  |  |  | 592.2978469 | 2.3232 | 601.1052451 | -16.3663 | [6 empty] | 648.7788995 | -0.00596019 | 645.359088 | -0.460211 | 641.3350297 | 0.225349 | 637.5660767 | 0.439215 | 633.3292365 | -0.148542 | 629.4710058 | 0.016468 | 626.3414721 | -0.0187077 | 622.2913459 | -0.103615 | 614.814617 | -0.68926 | 606.0832151 | -0.493911
[26 empty] | 649.563184 | -2.93424 |  |  |  |  | 592.653111 | -0.895425 | 601.4570947 | -6.09829 | [6 empty] | 649.1151393 | 1.16961 | 645.6931162 | -0.017358 | 641.6668361 | -0.159 | 637.8956662 | -0.291356 | 633.6567409 | -0.317879 | 629.7963662 | 0.0651751 | 626.6649826 | -0.342863 | 622.6124435 | 0.222397 | 615.13149 | 0.0573532 | 606.3933082 | -0.0263605
[26 empty] | 649.9225906 | -3.00214 |  |  |  |  | 593.0083399 | -4.11389 | 601.8089092 | -6.15857 | [6 empty] | 649.4513454 | 0.406925 | 646.0271109 | 0.428499 | 641.9986093 | 0.557762 | 638.2252228 | 0.416404 | 633.9842126 | -0.912734 | 630.1216941 | -0.621523 | 626.9884609 | -0.303014 | 622.9335092 | -0.245643 | 615.4483316 | 0.15779 | 606.7033706 | -0.464168
[32 empty] | 593.3635335 | -4.11584 | 602.1606886 | -7.61691 | [6 empty] | 649.7875178 | 0.789334 | 646.3610722 | -0.186412 | 642.3303492 | 0.950853 | 638.5547463 | 0.117987 | 634.3116515 | -0.458163 | 630.4469896 | 0.258723 | 627.311907 | -0.147599 | 623.2545428 | 0.459102 | 615.7651418 | -0.669163 | 607.0134023 | 0.427664
[32 empty] | 593.7186919 | -2.35497 | 602.5124329 | -9.07733 | [6 empty] | 650.1236566 | 1.1003 | 646.6950001 | -0.136027 | 642.662056 | 0.93325 | 638.8842369 | 1.60957 | 634.6390576 | -0.297613 | 630.7722525 | 0.318169 | 627.6353208 | 0.585391 | 623.5755445 | -0.193012 | 616.0819206 | -0.275214 | 607.3234034 | -0.436728
[32 empty] | 594.0738149 | -2.35697 | 602.864142 | -9.14395 | [8 empty] | 647.0288945 | 0.0381111 | 642.9937295 | -0.399164 | 639.2136945 | -0.531307 | 634.966431 | 0.615197 | 631.0974829 | -0.150862 | 627.9587023 | -0.0343521 | 623.8965142 | -0.241529 | 616.3986679 | -0.185114 | 607.6333738 | 0.114244
[32 empty] | 594.4289027 | -3.99814 | 603.215816 | -7.17565 | [8 empty] | 647.3627555 | 0.0786594 | 643.3253698 | 0.129452 | 639.5431192 | -0.771939 | 635.2937717 | -0.423037 | 631.4226808 | 0.516835 | 628.2820516 | -0.291841 | 624.2174519 | 0.24685 | 616.7153838 | -0.833178 | 607.9433135 | -0.268176
[32 empty] | 594.7839551 | -5.63923 | 603.5674549 | -5.20946 | [8 empty] | 647.6965831 | -0.655082 | 643.656977 | -0.36099 | 639.8725109 | 0.516351 | 635.6210796 | -0.261874 | 631.7478462 | -0.224576 | 628.6053686 | -0.538612 | 624.5383576 | -0.72502 | 617.0320682 | 0.287714 | 608.2532227 | -0.414598
[32 empty] | 595.1389722 | -5.64114 | 603.9190587 | -3.24535 | [8 empty] | 648.0303773 | -0.128112 | 643.9885509 | -0.55241 | 640.2018696 | 0.30321 | 635.9483548 | -0.372968 | 632.0729792 | -0.0444233 | 628.9286534 | -0.186325 | 624.8592314 | 0.223333 | 617.3487212 | 0.6245 | 608.5631012 | -0.23934
[32 empty] | 595.4939541 | -4.90984 | 604.2706273 | -1.28327 | [8 empty] | 648.3641381 | 0.784817 | 644.3200917 | -0.368495 | 640.5311954 | 0.0446008 | 636.2755972 | 0.022713 | 632.3980796 | -0.119624 | 629.2519059 | 0.0872519 | 625.1800731 | 0.358164 | 617.6653428 | -0.354652 | 608.8729491 | -0.0689498
[32 empty] | 595.8489006 | -4.17856 | 604.6221607 | -1.36 | [8 empty] | 648.6978655 | 0.72203 | 644.6515993 | -1.08224 | 640.8604882 | -0.0460093 | 636.6028069 | 0.0174266 | 632.7231476 | -0.625408 | 629.5751262 | 0.000331298 | 625.5008829 | -0.217167 | 617.9819329 | -0.411138 | 609.1827663 | -0.568032
[32 empty] | 596.2038118 | -3.44733 | 604.9736591 | 0.745632 | [8 empty] | 649.0315595 | -0.373567 | 644.9830737 | 0.0317761 | 641.1897481 | 0.26082 | 636.9299839 | -0.431841 | 633.048183 | 0.014521 | 629.8983142 | 0.120516 | 625.8216607 | -0.0107786 | 618.2984916 | -0.0853324 | 609.492553 | -0.29688
[32 empty] | 596.5586876 | -2.71613 | 605.3251222 | 2.84935 | [8 empty] | 649.3652201 | -0.579663 | 645.314515 | 0.245861 | 641.518975 | 0.641867 | 637.2571282 | -0.811773 | 633.373186 | -0.111043 | 630.22147 | 0.239014 | 626.1424065 | 0.415465 | 618.6150189 | -0.617583 | 609.8023091 | -0.0787193
[32 empty] | 596.9135282 | -2.71811 | 605.6765503 | 2.76705 | [8 empty] | 649.6988473 | -0.179206 | 645.6459231 | 0.311453 | 641.848169 | 0.794023 | 637.5842398 | 0.828469 | 633.6981565 | 0.448257 | 630.5445935 | -0.393195 | 626.4631203 | -0.190816 | 618.9315147 | -0.299575 | 610.1120346 | -0.662001
[32 empty] | 597.2683334 | -1.82564 | 606.0279431 | 4.69379 | [8 empty] | 650.0324412 | -1.52435 | 645.9772981 | 0.803579 | 642.1773301 | 0.345968 | 637.9113186 | 0.0111742 | 634.0230945 | -0.119471 | 630.8676848 | -0.639238 | 626.7838022 | -0.26729 | 619.247979 | -0.425923 | 610.4217295 | 0.143919
[32 empty] | 597.6231032 | -0.933217 | 606.3793009 | 6.61876 | [10 empty] | 646.3086399 | 0.12194 | 642.5064582 | -0.26312 | 638.2383648 | -0.275361 | 634.3480001 | -0.157546 | 631.1907438 | 0.166221 | 627.104452 | -0.222199 | 619.564412 | 0.201595 | 610.7313939 | 0.630969
[32 empty] | 597.9778377 | -0.0408346 | 606.7306234 | 8.54201 | [10 empty] | 646.6399485 | -0.0399896 | 642.8355535 | 0.822495 | 638.5653782 | -0.127609 | 634.6728732 | -0.755519 | 631.5137706 | -0.198962 | 627.4250699 | -0.485833 | 619.8808134 | 0.0800738 | 611.0410277 | -0.404428
[32 empty] | 598.3325369 | -0.0428818 | 607.0819108 | 10.4636 | [10 empty] | 646.9712241 | 0.0538822 | 643.1646158 | 0.534711 | 638.8923589 | -0.693972 | 634.9977138 | 0.15339 | 631.8367652 | 0.132007 | 627.7456559 | -0.0832843 | 620.1971835 | 0.226043 | 611.3506309 | -0.503735
[32 empty] | 598.6872007 | 0.412254 | 607.4331631 | 12.3836 | [10 empty] | 647.3024665 | 0.330263 | 643.4936452 | -0.44345 | 639.219307 | -0.248082 | 635.322522 | -0.176711 | 632.1597275 | 0.323691 | 628.0662098 | 0.543847 | 620.5135221 | -0.12553 | 611.6602037 | 0.0368389
[32 empty] | 599.0418291 | 0.410196 | 607.7843801 | 12.2914 | [10 empty] | 647.6336758 | -1.07424 | 643.8226417 | 0.609256 | 639.5462223 | -0.467842 | 635.6472977 | -0.151241 | 632.4826576 | -0.164025 | 628.3867318 | -0.00303728 | 620.8298292 | -0.588852 | 611.9697459 | 0.344157
[32 empty] | 599.3964222 | 0.408139 | 608.135562 | 13.6859 | [10 empty] | 647.964852 | -0.644392 | 644.1516053 | 0.419382 | 639.873105 | -0.081385 | 635.9720409 | 0.242536 | 632.8055554 | 0.214467 | 628.7072218 | 0.2238 | 621.1461049 | 0.444772 | 612.2792575 | -0.0504026
[32 empty] | 599.7509799 | -1.32546 | 608.4867087 | 13.5909 | [10 empty] | 648.295995 | -0.484814 | 644.480536 | 0.119225 | 640.199955 | 0.536797 | 636.2967517 | -0.676423 | 633.128421 | 0.450512 | 629.0276799 | -0.285188 | 621.4623492 | 0.202 | 612.5887387 | 0.261513
[32 empty] | 600.1055022 | -3.05897 | 608.8378203 | 13.6004 | [10 empty] | 648.627105 | 0.243667 | 644.8094339 | 0.519996 | 640.5267723 | -0.418198 | 636.62143 | 0.504317 | 633.4512544 | 0.143942 | 629.348106 | -0.396897 | 621.778562 | 0.251937 | 612.8981894 | 0.57735
[32 empty] | 600.4599891 | -4.79239 | 609.1888967 | 13.6087 | [10 empty] | 648.9581819 | -0.243154 | 645.1382988 | 0.365096 | 640.8535569 | -0.0736278 | 636.9460759 | 0.198046 | 633.7740556 | 0.436037 | 629.6685001 | -0.10375 | 622.0947434 | -0.495192 | 613.2076095 | -0.134195
[32 empty] | 600.8144407 | -4.79432 | 609.5399379 | 13.6158 | [10 empty] | 649.2892257 | -0.575538 | 645.4671309 | 0.571902 | 641.1803089 | -0.28718 | 637.2706894 | 0.427677 | 634.0968245 | 0.0141794 | 629.9888623 | 0.478671 | 622.4108933 | -0.116226 | 613.5169992 | 0.177296
[32 empty] | 601.1688568 | -6.96047 | 609.8909439 | 13.6219 | [10 empty] | 649.6202364 | 0.492099 | 645.7959301 | 0.147929 | 641.5070282 | -0.502635 | 637.5952704 | -0.386176 | 634.4195612 | -0.362028 | 630.3091925 | -0.19244 | 622.7270118 | 0.042771 | 613.8263585 | 0.21801
[32 empty] | 601.5232376 | -6.96235 | 610.2419147 | 13.5211 | [10 empty] | 649.9512141 | 0.148184 | 646.1246965 | 0.33614 | 641.8337148 | -0.216969 | 637.919819 | -0.478601 | 634.7422657 | -0.113903 | 630.6294908 | -0.775333 | 623.0430989 | -0.574108 | 614.1356872 | -0.0371049
[32 empty] | 601.8775829 | -6.8074 | 610.5928503 | 9.00282 | [12 empty] | 646.4534299 | -0.0815943 | 642.1603688 | -0.190452 | 638.2443352 | 0.110023 | 635.064938 | 0.174459 | 630.9497571 | -0.0356739 | 623.3591545 | -0.274953 | 614.4449856 | 0.185782
[32 empty] | 602.2318929 | -6.65246 | 610.9437508 | 8.90027 | [12 empty] | 646.7821306 | 0.256159 | 642.4869901 | -0.767657 | 638.5688189 | 0.251983 | 635.387578 | 0.423668 | 631.2699915 | -0.0694352 | 623.6751787 | 0.150538 | 614.7542534 | -1.14228
[32 empty] | 602.5861675 | -6.49753 | 611.294616 | 3.8098 | [12 empty] | 647.1107984 | -0.229185 | 642.8135788 | -0.538315 | 638.8932702 | 0.145392 | 635.7101859 | -0.474176 | 631.5901939 | 0.0580102 | 623.9911714 | -0.210149 | 615.0634909 | -0.247675
[32 empty] | 602.9404066 | -6.3426 | 611.6454461 | -1.28121 | [12 empty] | 647.4394334 | -0.132832 | 643.1401349 | -0.296613 | 639.2176892 | 0.339532 | 636.0327615 | 0.164679 | 631.9103644 | 0.565094 | 624.3071327 | 0.634812 | 615.3726979 | -0.326318
[32 empty] | 603.2946104 | -6.18768 | 611.996241 | -1.38577 | [12 empty] | 647.7680355 | -0.339335 | 643.4666583 | 0.0632487 | 639.5420757 | 0.315735 | 636.3553049 | -0.238154 | 632.2305029 | -0.062456 | 624.6230625 | 0.211918 | 615.6818746 | -0.0110398
[32 empty] | 603.6487787 | -6.18958 | 612.3470007 | 1.25209 | [12 empty] | 648.0966048 | 0.285051 | 643.7931491 | -0.070078 | 639.8664297 | -0.432026 | 636.6778161 | 0.55824 | 632.5506095 | -0.122967 | 624.9389609 | -1.16439 | 615.9910208 | -0.653733
[32 empty] | 604.0029116 | -10.2175 | 612.6977252 | 3.88935 | [12 empty] | 648.4251413 | -0.117242 | 644.1196073 | -0.0450176 | 640.1907514 | 0.759141 | 637.0002951 | 0.0151515 | 632.8706841 | -0.0556904 | 625.2548279 | -0.148677 | 616.3001366 | -0.0471839
[32 empty] | 604.3570091 | -10.2193 | 613.0484145 | 6.52609 | [12 empty] | 648.753645 | 0.42962 | 644.4460329 | -0.247319 | 640.5150407 | -0.227636 | 637.322742 | -0.389622 | 633.1907268 | 0.42603 | 625.5706635 | -0.681964 | 616.6092221 | -0.0810329
[32 empty] | 604.7110711 | -14.6636 | 613.3990686 | 9.16241 | [12 empty] | 649.0821159 | 0.323254 | 644.7724258 | -0.264284 | 640.8392976 | 0.384464 | 637.6451566 | -0.164516 | 633.5107376 | 0.591933 | 625.8864676 | -0.645015 | 616.9182772 | 0.570013
[32 empty] | 605.0650977 | -19.1077 | 613.7496875 | 9.05563 | [12 empty] | 649.410554 | 0.249915 | 645.0987862 | 0.228415 | 641.1635222 | 0.480071 | 637.967539 | -0.414828 | 633.8307165 | -0.0351303 | 626.2022402 | 0.0632383 | 617.2273019 | -0.431182
[32 empty] | 605.4190889 | -23.5515 | 614.1002711 | 8.94871 | [12 empty] | 649.7389593 | -0.249421 | 645.4251139 | -0.508728 | 641.4877143 | -0.157998 | 638.2898892 | 0.310748 | 634.1506634 | -0.166603 | 626.5179815 | 0.386516 | 617.5362963 | 0.2939
[32 empty] | 605.7730447 | -27.9951 | 614.4508196 | 7.53993 | [12 empty] | 650.0673318 | 0.39835 | 645.7514091 | -0.438313 | 641.8118741 | 0.416203 | 638.6122073 | 0.0506562 | 634.4705784 | 0.0315302 | 626.8336913 | -0.343599 | 617.8452604 | -0.549239
[32 empty] | 606.126965 | -32.4385 | 614.8013329 | 6.13125 | [14 empty] | 646.0776717 | 0.0874075 | 642.1360014 | -0.268387 | 638.9344931 | 0.1766 | 634.7904615 | 0.325087 | 627.1493697 | -0.092416 | 618.1541941 | 0.0105292
[32 empty] | 606.4808498 | -32.4398 | 615.151811 | 4.72279 | [14 empty] | 646.4039017 | 0.176729 | 642.4600965 | 0.214597 | 639.2567468 | 0.474816 | 635.1103127 | 0.756679 | 627.4650166 | 0.0359287 | 618.4630975 | -0.249591
[32 empty] | 606.8346992 | -28.0331 | 615.5022539 | 4.61638 | [14 empty] | 646.7300991 | 0.208229 | 642.7841591 | -0.831482 | 639.5789683 | -0.462941 | 635.430132 | 0.0676607 | 627.7806322 | 0.531828 | 618.7719706 | 0.0501531
[32 empty] | 607.1885132 | -23.6265 | 615.8526616 | 2.82617 | [14 empty] | 647.0562639 | 0.233313 | 643.1081894 | -0.203951 | 639.9011577 | -0.3621 | 635.7499193 | 0.0737104 | 628.0962163 | -0.462563 | 619.0808135 | 0.625488
[32 empty] | 607.5422917 | -19.2201 | 616.203034 | 1.03648 | [14 empty] | 647.3823962 | 0.00134387 | 643.4321874 | -0.0935642 | 640.2233148 | -0.466523 | 636.0696748 | -0.658371 | 628.4117689 | 0.299633 | 619.389626 | -0.628276
[32 empty] | 607.8960348 | -14.814 | 616.5533713 | -0.752557 | [14 empty] | 647.708496 | 0.106446 | 643.756153 | 0.0333964 | 640.5454398 | -0.124562 | 636.3893983 | 0.109048 | 628.7272902 | -0.665026 | 619.6984083 | 0.631027
[32 empty] | 608.2497424 | -10.4081 | 616.9036733 | -0.856758 | [14 empty] | 648.0345632 | 0.315295 | 644.0800863 | 0.337522 | 640.8675327 | 0.279376 | 636.70909 | 0.1395 | 629.04278 | 0.133254 | 620.0071603 | 0.322242
[32 empty] | 608.6034146 | -6.00233 | 617.2539402 | -2.35852 | [14 empty] | 648.3605978 | 0.364971 | 644.4039872 | -0.12636 | 641.1895933 | -0.392026 | 637.0287498 | 0.174386 | 629.3582384 | 0.123259 | 620.3158821 | -0.451533
[32 empty] | 608.9570512 | -6.00423 | 617.6041718 | -3.85931 | [14 empty] | 648.6865999 | 0.136737 | 644.7278558 | 0.17649 | 641.5116219 | 0.297717 | 637.3483776 | 0.297328 | 629.6736654 | -0.573463 | 620.6245737 | 0.749322
[32 empty] | 609.3106525 | -1.26121 | 617.9543683 | -5.35901 | [14 empty] | 649.0125695 | -0.3838 | 645.0516921 | -0.199841 | 641.8336182 | -0.815426 | 637.6679736 | 0.732759 | 629.989061 | -0.244163 | 620.933235 | 0.372292
[32 empty] | 609.6642182 | 3.48159 | 618.3045295 | -6.85748 | [14 empty] | 649.3385066 | -0.0493282 | 645.3754961 | -0.000333731 | 642.1555825 | 0.228788 | 637.9875377 | 0.0885717 | 630.3044252 | 0.396834 | 621.2418661 | -1.13465
[32 empty] | 610.0177485 | 8.22417 | 618.6546555 | -8.35462 | [14 empty] | 649.6644111 | -0.130311 | 645.6992677 | -0.108973 | 642.4775146 | -0.200828 | 638.30707 | 0.612861 | 630.619758 | -0.284765 | 621.550467 | 0.281193
[32 empty] | 610.3712433 | 8.22194 | 619.0047463 | -8.45204 | [14 empty] | 649.9902831 | 0.0972087 | 646.0230071 | -0.391913 | 642.7994145 | -0.884597 | 638.6265703 | 0.0257359 | 630.9350593 | 0.01299 | 621.8590378 | -1.23388
[32 empty] | 610.7247027 | 6.16186 | 619.3548019 | -7.64029 | [16 empty] | 646.3467141 | 0.428675 | 643.1212823 | -0.838946 | 638.9460388 | 0.378167 | 631.2503293 | 0.639114 | 622.1675783 | 0.473971
[32 empty] | 611.0781265 | 6.15968 | 619.7048223 | -6.82689 | [16 empty] | 646.6703889 | -0.773317 | 643.443118 | 0.664456 | 639.2654754 | 0.386535 | 631.5655678 | 0.517979 | 622.4760887 | 0.270012
[32 empty] | 611.4315149 | 6.95754 | 620.0548075 | -6.0117 | [16 empty] | 646.9940314 | 0.10617 | 643.7649216 | -0.338838 | 639.5848802 | -0.359494 | 631.880775 | -0.584587 | 622.784569 | 0.279355
[32 empty] | 611.7848678 | 7.75537 | 620.4047575 | -6.10217 | [16 empty] | 647.3176416 | -0.349985 | 644.086693 | -0.561698 | 639.9042531 | -0.299075 | 632.1959508 | 0.421694 | 623.0930191 | 0.214492
[32 empty] | 612.1381853 | 8.55316 | 620.7546722 | -6.05507 | [16 empty] | 647.6412195 | 0.496924 | 644.4084324 | -0.0174789 | 640.2235941 | 0.299861 | 632.5110951 | -0.758126 | 623.401439 | -0.510202
[32 empty] | 612.4914672 | 9.35092 | 621.1045518 | -6.00573 | [16 empty] | 647.9647651 | 0.487499 | 644.7301396 | -0.231311 | 640.5429033 | -0.359242 | 632.8262081 | -1.01103 | 623.7098289 | -0.180742
[32 empty] | 612.8447137 | 9.34866 | 621.4543961 | -5.954 | [16 empty] | 648.2882785 | 0.116184 | 645.0518147 | -0.882223 | 640.8621807 | -0.471977 | 633.1412897 | -0.124353 | 624.0181886 | 0.390095
[32 empty] | 613.1979247 | 7.62292 | 621.8042053 | -5.89975 | [16 empty] | 648.6117597 | -0.173067 | 645.3734577 | -0.526896 | 641.1814262 | 0.255286 | 633.4563399 | 0.077122 | 624.3265183 | -0.883256
[32 empty] | 613.5511002 | 23.3346 | 622.1539792 | -5.8428 | [16 empty] | 648.9352086 | 0.0977157 | 645.6950687 | -0.0907742 | 641.5006399 | -0.0146507 | 633.7713587 | -0.544482 | 624.6348179 | -0.222144
[32 empty] | 613.9042402 | 23.332 | 622.503718 | -5.91848 | [16 empty] | 649.2586252 | 0.392663 | 646.0166475 | -0.619198 | 641.8198218 | 0.198137 | 634.0863461 | 0.157758 | 624.9430874 | 0.872184
[32 empty] | 614.2573447 | 14.4408 | 622.8534215 | -2.41203 | [16 empty] | 649.5820097 | -0.37087 | 646.3381942 | -0.102282 | 642.1389718 | 0.624098 | 634.4013021 | -0.0278981 | 625.2513269 | -0.438061
[32 empty] | 614.6104138 | 5.55006 | 623.2030899 | 1.09745 | [16 empty] | 649.9053618 | 0.587475 | 646.6597089 | -0.208951 | 642.4580901 | -0.479139 | 634.7162268 | 0.0820319 | 625.5595363 | -0.173355
[32 empty] | 614.9634473 | 5.5479 | 623.552723 | 1.03116 | [18 empty] | 646.9811915 | -0.0429889 | 642.7771765 | 0.134526 | 635.0311201 | -0.163437 | 625.8677157 | 0.410092
[32 empty] | 615.3164454 | 5.97068 | 623.902321 | 4.87312 | [18 empty] | 647.302642 | -0.295216 | 643.0962311 | 0.137595 | 635.3459821 | 0.20187 | 626.1758651 | -0.0783741
[32 empty] | 615.669408 | 6.39344 | 624.2518837 | 4.81394 | [18 empty] | 647.6240605 | -0.0219566 | 643.4152539 | 0.181438 | 635.6608127 | 0.565196 | 626.4839845 | -0.000927431
[32 empty] | 616.022335 | 6.39126 | 624.6014112 | 2.85553 | [18 empty] | 647.9454469 | -0.133776 | 643.7342449 | -0.502364 | 635.9756119 | 0.807164 | 626.7920739 | 0.871209
[32 empty] | 616.3752266 | 4.18899 | 624.9509036 | 0.901208 | [18 empty] | 648.2668012 | -0.148079 | 644.0532041 | -0.269753 | 636.2903797 | 0.369632 | 627.1001333 | -0.360979
[32 empty] | 616.7280827 | 1.98681 | 625.3003607 | -1.04883 | [18 empty] | 648.5881235 | 0.140251 | 644.3721315 | 0.0782596 | 636.6051162 | -0.869236 | 627.4081627 | 0.017041
[32 empty] | 617.0809033 | -0.215267 | 625.6497827 | -1.09141 | [18 empty] | 648.9094138 | 0.29806 | 644.6910272 | 0.0278676 | 636.9198214 | 0.679627 | 627.7161622 | -0.0518318
[32 empty] | 617.4336884 | -0.217297 | 625.9991695 | -1.12941 | [18 empty] | 649.230672 | -1.01068 | 645.009891 | -0.264344 | 637.2344952 | -0.223636 | 628.0241318 | 0.964718
[32 empty] | 617.786438 | 1.1379 | 626.3485211 | -2.26237 | [18 empty] | 649.5518982 | -0.177832 | 645.3287231 | -0.462703 | 637.5491377 | -0.172151 | 628.3320714 | 0.991842
[32 empty] | 618.1391521 | 2.49304 | 626.6978375 | -3.39031 | [18 empty] | 649.8730924 | 0.191073 | 645.6475235 | -0.370173 | 637.8637488 | 0.846395 | 628.6399812 | 0.790284
[32 empty] | 618.4918308 | 3.84812 | 627.0471187 | -4.51304 | [20 empty] | 645.9662921 | 0.150412 | 638.1783286 | -0.008349 | 628.947861 | 0.620978
[32 empty] | 618.8444739 | 5.20313 | 627.3963647 | -5.63036 | [20 empty] | 646.2850289 | -0.0945419 | 638.492877 | 0.181199 | 629.255711 | 1.33903
[32 empty] | 619.1970815 | 6.55809 | 627.7455756 | -5.64241 | [20 empty] | 646.603734 | -0.425267 | 638.8073942 | -0.239549 | 629.563531 | -0.693491
[32 empty] | 619.5496537 | 6.55591 | 628.0947512 | -3.43321 | [20 empty] | 646.9224073 | 0.52861 | 639.12188 | -0.187685 | 629.8713213 | -0.241239
[32 empty] | 619.9021903 | 10.3645 | 628.4438917 | -1.21808 | [20 empty] | 647.241049 | -0.564723 | 639.4363345 | 0.621099 | 630.1790816 | 0.328038
[32 empty] | 620.2546914 | 14.1729 | 628.7929971 | -1.21222 | [20 empty] | 647.5596588 | 0.487596 | 639.7507577 | -1.01095 | 630.4868122 | 0.26724
[32 empty] | 620.6071571 | 14.1706 | 629.1420672 | -1.83781 | [20 empty] | 647.878237 | -0.100543 | 640.0651496 | 0.0414268 | 630.7945129 | -0.4532
[32 empty] | 620.9595873 | 11.7729 | 629.4911022 | -2.45673 | [20 empty] | 648.1967835 | 0.0463491 | 640.3795101 | 0.144085 | 631.1021839 | -0.960873
[32 empty] | 621.3119819 | 9.37537 | 629.840102 | -3.06874 | [20 empty] | 648.5152982 | 0.0104311 | 640.6938394 | 0.0540158 | 631.409825 | -0.708107
[32 empty] | 621.6643411 | 6.97792 | 630.1890667 | -3.03573 | [20 empty] | 648.8337813 | -0.242492 | 641.0081374 | -0.36018 | 631.7174364 | -0.209764
[32 empty] | 622.0166648 | 4.58058 | 630.5379961 | -3.7374 | [20 empty] | 649.1522326 | 0.16098 | 641.3224041 | -0.899826 | 632.025018 | -1.20509
[32 empty] | 622.368953 | 4.57845 | 630.8868905 | -4.43145 | [20 empty] | 649.4706523 | 0.0342867 | 641.6366395 | 0.0378718 | 632.3325699 | -0.430752
[32 empty] | 622.7212057 | 4.57632 | 631.2357496 | -5.11764 | [20 empty] | 649.7890403 | -0.272524 | 641.9508436 | -0.155428 | 632.640092 | -0.109907
[32 empty] | 623.0734229 | 4.57419 | 631.5845737 | -5.79573 | [20 empty] | 650.1073966 | -0.0872337 | 642.2650164 | 0.462527 | 632.9475844 | -0.969575
[32 empty] | 623.4256046 | 5.4145 | 631.9333625 | -6.46545 | [22 empty] | 642.579158 | -0.542509 | 633.2550471 | 0.624032
[32 empty] | 623.7777509 | 6.25478 | 632.2821163 | -6.3846 | [22 empty] | 642.8932683 | -0.312183 | 633.5624802 | -0.0677124
[32 empty] | 624.1298616 | 7.09502 | 632.6308349 | -7.40782 | [22 empty] | 643.2073474 | 0.344674 | 633.8698835 | 0.32203
[32 empty] | 624.4819369 | 7.93523 | 632.9795183 | -7.30899 | [22 empty] | 643.5213952 | -0.314265 | 634.1772572 | 0.41074
[32 empty] | 624.8339767 | 7.93303 | 633.3281666 | -8.22093 | [22 empty] | 643.8354117 | -0.147631 | 634.4846013 | -0.503274
[32 empty] | 625.185981 | 6.13325 | 633.6767798 | -9.12318 | [22 empty] | 644.149397 | -0.413628 | 634.7919157 | -0.0202624
[32 empty] | 625.5379498 | 4.33355 | 634.0253578 | -10.0155 | [22 empty] | 644.4633511 | -0.954544 | 635.0992005 | -0.545267
[32 empty] | 625.8898832 | 2.53393 | 634.3739008 | -10.8975 | [22 empty] | 644.7772739 | 0.052227 | 635.4064557 | -0.0712215
[32 empty] | 626.2417811 | 0.734393 | 634.7224086 | -10.749 | [22 empty] | 645.0911655 | 0.358637 | 635.7136814 | 0.835736
[32 empty] | 626.5936435 | -1.06507 | 635.0708812 | -9.03363 | [22 empty] | 645.4050259 | -0.48704 | 636.0208774 | 1.46623
[32 empty] | 626.9454704 | -2.86446 | 635.4193188 | 2.44052 | [22 empty] | 645.718855 | -0.359687 | 636.3280439 | -0.202064
[32 empty] | 627.2972618 | -4.66377 | 635.7677213 | -12.4455 | [22 empty] | 646.032653 | 0.26448 | 636.6351809 | 0.392287
[32 empty] | 627.6490178 | -6.463 | 636.1160886 | 4.14654 | [22 empty] | 646.3464197 | -0.520574 | 636.9422883 | 0.384275
[32 empty] | 628.0007383 | -8.26216 | 636.4644209 | 5.50571 | [22 empty] | 646.6601552 | -1.15109 | 637.2493663 | -0.118174
[32 empty] | 628.3524234 | -10.0612 | 636.812718 | 5.72313 | [22 empty] | 646.9738596 | -0.762796 | 637.5564147 | -0.811279
[32 empty] | 628.704073 | -10.0631 | 637.1609801 | 5.95316 | [22 empty] | 647.2875328 | -0.229713 | 637.8634337 | 0.364071
[32 empty] | 629.0556871 | 15.1671 | 637.5092071 | 5.34449 | [22 empty] | 647.6011747 | -0.382768 | 638.1704231 | 0.398362
[32 empty] | 629.4072658 | -13.0912 | 637.8573989 | 4.7491 | [22 empty] | 647.9147856 | -0.581171 | 638.4773832 | 0.0819788
[32 empty] | 629.758809 | -13.093 | 638.2055557 | 4.16732 | [22 empty] | 648.2283652 | -0.742982 | 638.7843138 | -1.07075
[32 empty] | 630.1103168 | -11.2618 | 638.5536775 | 3.59948 | [22 empty] | 648.5419137 | 1.12445 | 639.091215 | 0.180342
[32 empty] | 630.4617891 | -9.43062 | 638.9017641 | 3.04591 | [22 empty] | 648.855431 | -0.38842 | 639.3980868 | 0.00335347
[32 empty] | 630.813226 | -9.43245 | 639.2498157 | 3.3585 | [22 empty] | 649.1689172 | -0.754632 | 639.7049292 | -0.620193
[32 empty] | 631.1646274 | -9.18665 | 639.5978323 | 1.983 | [22 empty] | 649.4823722 | 0.00476745 | 640.0117423 | 0.353589
[32 empty] | 631.5159934 | -8.94086 | 639.9458137 | 0.622846 | [22 empty] | 649.7957961 | 0.0939352 | 640.318526 | -0.201225
[32 empty] | 631.867324 | -8.69509 | 640.2937602 | 0.981391 | [22 empty] | 650.1091889 | -1.001 | 640.6252804 | 0.44977
[32 empty] | 632.2186191 | -8.44932 | 640.6416715 | 1.35596 | [24 empty] | 640.9320054 | -0.920136
[32 empty] | 632.5698788 | -8.45116 | 640.9895479 | 0.727161 | [24 empty] | 641.2387011 | 0.469256
[32 empty] | 632.921103 | -3.12211 | 641.3373892 | 0.115163 | [24 empty] | 641.5453676 | -0.334784
[32 empty] | 633.2722918 | 2.20673 | 641.6851955 | -0.479659 | [24 empty] | 641.8520048 | -0.708471
[32 empty] | 633.6234452 | 7.53535 | 642.0329667 | -1.05692 | [24 empty] | 642.1586127 | 0.550017
[32 empty] | 633.9745632 | 7.53317 | 642.380703 | -1.61623 | [24 empty] | 642.4651914 | -0.141915
[32 empty] | 634.3256458 | 11.5281 | 642.7284042 | -2.1572 | [24 empty] | 642.7717409 | -0.814272
[32 empty] | 634.676693 | 15.5229 | 643.0760704 | -2.67942 | [24 empty] | 643.0782611 | -0.0762536
[32 empty] | 635.0277047 | 15.5205 | 643.4237016 | -3.18249 | [24 empty] | 643.3847522 | 0.614643
[32 empty] | 635.3786811 | 15.5182 | 643.7712978 | -2.64638 | [24 empty] | 643.6912141 | -0.10797
[32 empty] | 635.7296221 | 16.8798 | 644.118859 | 13.7337 | [24 empty] | 643.9976469 | -0.663039
[32 empty] | 636.0805276 | 18.2414 | 644.4663853 | -7.50542 | [24 empty] | 644.3040505 | 1.21782
[32 empty] | 636.4313978 | 19.603 | 644.8138765 | -5.70986 | [24 empty] | 644.610425 | -0.0334861
[32 empty] | 636.7822326 | 20.9644 | 645.1613328 | 20.3201 | [24 empty] | 644.9167704 | 0.0163191
[32 empty] | 637.133032 | 22.3259 | 645.5087542 | -6.7127 | [24 empty] | 645.2230867 | -0.552799
[32 empty] | 637.483796 | 23.6872 | 645.8561405 | -6.05034 | [24 empty] | 645.5293739 | 0.199545
[32 empty] | 637.8345247 | 23.6847 | 646.2034919 | -2.9403 | [24 empty] | 645.8356321 | 0.253625
[32 empty] | 638.1852179 | 24.7276 | 646.5508084 | -2.23239 | [24 empty] | 646.1418612 | 0.771653
[32 empty] | 638.5358759 | 24.7251 | 646.8980899 | -2.58896 | [24 empty] | 646.4480614 | 0.765017
[32 empty] | 638.8864984 | 18.3845 | 647.2453365 | -2.92154 | [24 empty] | 646.7542325 | 0.272208
[32 empty] | 639.2370856 | 12.0441 | 647.5925482 | -2.14172 | [24 empty] | 647.0603746 | -0.154019
[32 empty] | 639.5876375 | 12.0419 | 647.9397249 | 0.256273 | [24 empty] | 647.3664878 | 0.0830041
[32 empty] | 639.938154 | 12.2359 | 648.2868668 | 2.67961 | [24 empty] | 647.6725721 | 0.0696361
[32 empty] | 640.2886351 | 12.4299 | 648.6339737 | 5.12879 | [24 empty] | 647.9786274 | -0.0671474
[32 empty] | 640.639081 | 12.4276 | 648.9810457 | 7.60432 | [24 empty] | 648.2846538 | -0.902233
[32 empty] | 640.9894915 | -0.816159 | 649.3280829 | 10.1067 | [24 empty] | 648.5906513 | 0.514249
[32 empty] | 641.3398667 | -14.0594 | 649.6750851 | 11.0433 | [24 empty] | 648.8966199 | 0.365615
[32 empty] | 641.6902065 | -14.0612 | 650.0220525 | 15.194 | [24 empty] | 649.2025597 | -0.659849
[32 empty] | 642.0405111 | 34.912 | [26 empty] | 649.5084706 | 0.431705
[32 empty] | 642.3907803 | -32.9728 | [26 empty] | 649.8143527 | -0.943917
[32 empty] | 642.7410142 | 47.9216 | [26 empty] | 650.1202061 | -0.195648
[32 empty] | 643.0912129 | 3.5626
[32 empty] | 643.4413762 | 1.41556
[32 empty] | 643.7915043 | 1.41352
[32 empty] | 644.141597 | 8.00477
[32 empty] | 644.4916545 | 8.0026
[32 empty] | 644.8416768 | 8.93517
[32 empty] | 645.1916638 | 9.8677
[32 empty] | 645.5416155 | 10.8002
[32 empty] | 645.891532 | 11.7327
[32 empty] | 646.2414132 | 11.7304
[32 empty] | 646.5912592 | 8.40983
[32 empty] | 646.9410699 | 5.08936
[32 empty] | 647.2908455 | 5.08725
[32 empty] | 647.6405858 | 3.22815
[32 empty] | 647.9902909 | 1.36912
[32 empty] | 648.3399608 | 1.36708
[32 empty] | 648.6895956 | -4.90968
[32 empty] | 649.0391951 | -11.1862
[32 empty] | 649.3887594 | -17.4625
[32 empty] | 649.7382886 | -17.4642
[32 empty] | 650.0877826 | -25.3086

## Processed A2s Data
Excitation Energy (eV): | 1.959233 | Excitation Energy (eV): | 1.956389 | Excitation Energy (eV): | 1.952999 | Excitation Energy (eV): | 1.950756 | Excitation Energy (eV): | 1.946988 | Excitation Energy (eV): | 1.944454 | Excitation Energy (eV): | 1.940892 | Excitation Energy (eV): | 1.938131 | Excitation Energy (eV): | 1.934502 | Excitation Energy (eV): | 1.932512 | Excitation Energy (eV): | 1.928574 | Excitation Energy (eV): | 1.925759 | Excitation Energy (eV): | 1.921878 | Excitation Energy (eV): | 1.919854 | Excitation Energy (eV): | 1.916323 | Excitation Energy (eV): | 1.913809 | Excitation Energy (eV): | 1.911478 | Excitation Energy (eV): | 1.907919 | Excitation Energy (eV): | 1.905339 | Excitation Energy (eV): | 1.902357 | Excitation Energy (eV): | 1.899937 | Excitation Energy (eV): | 1.89703 | Excitation Energy (eV): | 1.893872 | Excitation Energy (eV): | 1.890406 | Excitation Energy (eV): | 1.887816 | Excitation Energy (eV): | 1.884717 | Excitation Energy (eV): | 1.881913 | Excitation Energy (eV): | 1.876161 | Excitation Energy (eV): | 1.873552 | Excitation Energy (eV): | 1.870302 | Excitation Energy (eV): | 1.867963 | Excitation Energy (eV): | 1.864284 | Excitation Energy (eV): | 1.861876 | Excitation Energy (eV): | 1.858638 | Excitation Energy (eV): | 1.856718 | Excitation Energy (eV): | 1.853526 | Excitation Energy (eV): | 1.851284 | Excitation Energy (eV): | 1.84767 | Excitation Energy (eV): | 1.845415 | Excitation Energy (eV): | 1.843247
Raman Shift (cm-1) | Intensity | Raman Shift (cm-1) | Intensity | Raman Shift (cm-1) | Intensity | Raman Shift (cm-1) | Intensity | Raman Shift (cm-1) | Intensity | Raman Shift (cm-1) | Intensity | Raman Shift (cm-1) | Intensity | Raman Shift (cm-1) | Intensity | Raman Shift (cm-1) | Intensity | Raman Shift (cm-1) | Intensity | Raman Shift (cm-1) | Intensity | Raman Shift (cm-1) | Intensity | Raman Shift (cm-1) | Intensity | Raman Shift (cm-1) | Intensity | Raman Shift (cm-1) | Intensity | Raman Shift (cm-1) | Intensity | Raman Shift (cm-1) | Intensity | Raman Shift (cm-1) | Intensity | Raman Shift (cm-1) | Intensity | Raman Shift (cm-1) | Intensity | Raman Shift (cm-1) | Intensity | Raman Shift (cm-1) | Intensity | Raman Shift (cm-1) | Intensity | Raman Shift (cm-1) | Intensity | Raman Shift (cm-1) | Intensity | Raman Shift (cm-1) | Intensity | Raman Shift (cm-1) | Intensity | Raman Shift (cm-1) | Intensity | Raman Shift (cm-1) | Intensity | Raman Shift (cm-1) | Intensity | Raman Shift (cm-1) | Intensity | Raman Shift (cm-1) | Intensity | Raman Shift (cm-1) | Intensity | Raman Shift (cm-1) | Intensity | Raman Shift (cm-1) | Intensity | Raman Shift (cm-1) | Intensity | Raman Shift (cm-1) | Intensity | Raman Shift (cm-1) | Intensity | Raman Shift (cm-1) | Intensity | Raman Shift (cm-1) | Intensity
100.1722421 | 0.0498291 | 99.96504761 | 0.00358967 | 100.1003633 | 0.0241112 | 99.89020443 | -0.0681286 | 100.2529042 | 0.0868925 | 100.2005646 | 0.141351 | 99.86900881 | 0.212497 | 99.77753024 | 0.0786638 | 100.2387222 | 0.165041 | 100.2131576 | 0.0784725 | 99.92032608 | -0.0694311 | 99.88512738 | -0.0271266 | 99.84228444 | 0.0755125 | 100.0630146 | 0.148869 | 99.78419197 | 0.149253 | 100.107624 | -0.112054 | 99.80280306 | -0.128704 | 100.0352491 | 0.505473 | 100.1477574 | 0.158845 | 99.98640279 | 0.719138 | 99.84706592 | 0.511383 | 100.1396215 | 0.211007 | 100.1186348 | 0.148355 | 99.93861936 | -0.208815 | 100.2062021 | 0.0272555 | 100.1114112 | -0.143478 | 99.98451244 | -0.0571966 | 99.9495104 | 0.0443534 | 100.0904962 | 0.388232 | 100.0711317 | 0.405194 | 100.1782082 | 0.0450056 | 100.2036293 | -0.0981321 | 100.0759256 | 0.122878 | 100.1962277 | 0.286672 | 100.0559669 | 0.235387 | 99.94513023 | 0.236048 | 99.88579172 | 0.313659 | 100.0367405 | 0.208485 | 99.84903128 | 0.318008 | 100.0639234 | 0.303398
100.698731 | 0.00128979 | 100.4899023 | 0.269842 | 100.6229596 | 0.0780606 | 100.411408 | 0.015466 | 100.771641 | 0.0977408 | 100.7176755 | 0.0554905 | 100.3838451 | 0.0579619 | 100.2907173 | 0.234051 | 100.7495129 | 0.122993 | 100.7225719 | 0.105977 | 100.4272283 | 0.0978338 | 100.3901898 | 0.0943999 | 100.3448417 | 0.0100665 | 100.5642654 | 0.024438 | 100.2832191 | -0.0531078 | 100.6049416 | -0.234012 | 100.298659 | -0.361734 | 100.5287918 | 0.379747 | 100.6396791 | -0.0125362 | 100.4763984 | 0.890265 | 100.3355898 | 0.769794 | 100.6262775 | 0.0265747 | 100.6032991 | -0.129979 | 100.4210946 | 0.317488 | 100.6870641 | 0.284744 | 100.5903327 | -0.0357224 | 100.4617229 | -0.119426 | 100.4231048 | -0.00513467 | 100.5624784 | 0.560474 | 100.5411304 | 0.20683 | 100.646808 | 0.249278 | 100.6698611 | -0.0341047 | 100.5406851 | 0.020395 | 100.6589781 | 0.269999 | 100.5175298 | 0.166006 | 100.4047239 | 0.285913 | 100.343991 | -0.0532454 | 100.4926699 | 0.0212327 | 100.3036364 | 0.201679 | 100.5171458 | 0.30007
101.2251766 | 0.114034 | 101.0147139 | 0.163476 | 101.145513 | 0.164829 | 100.932569 | -0.0642771 | 101.2903352 | 0.0210271 | 101.2347441 | 0.438718 | 100.8986393 | 0.0536243 | 100.8038627 | 0.167081 | 101.260262 | 0.0562209 | 101.2319447 | 0.109732 | 100.9340892 | 0.0626821 | 100.8952109 | 0.235755 | 100.8473578 | 0.148811 | 101.0654752 | -0.14155 | 100.7822054 | 0.101406 | 101.1022186 | 0.111986 | 100.7944744 | 0.094667 | 101.0222942 | 0.225201 | 101.1315606 | 0.330045 | 100.966354 | 0.43369 | 100.8240738 | 0.32695 | 101.1128937 | 0.445325 | 101.0879238 | -0.216155 | 100.9035305 | 0.0916686 | 101.1678868 | 0.438575 | 101.0692152 | -0.350386 | 100.9388945 | -0.000861499 | 100.8966606 | 0.304454 | 101.0344221 | 0.282393 | 101.0110908 | -0.127454 | 101.1153698 | 0.155569 | 101.136055 | -0.0692474 | 101.0054069 | 0.105381 | 101.1216911 | 0.215056 | 100.9790552 | 0.338196 | 100.8642803 | 0.180701 | 100.8021531 | 0.115943 | 100.9485623 | -0.00624308 | 100.7582047 | 0.194385 | 100.9703316 | 0.331431
101.7515787 | 0.0730471 | 101.5394824 | -0.043467 | 101.6680235 | 0.225493 | 101.4536872 | 0.00485142 | 101.8089867 | 0.292559 | 101.7517704 | 0.0880727 | 101.4133915 | 0.108287 | 101.3169664 | 0.121025 | 101.7709694 | 0.184647 | 101.7412757 | -0.0105291 | 101.4409088 | 0.132873 | 101.4001907 | 0.00672094 | 101.3498327 | 0.153185 | 101.5666441 | -0.078634 | 101.2811509 | 0.217387 | 101.5994549 | -0.0575792 | 101.2902492 | -0.0759257 | 101.5157561 | 0.386593 | 101.6234016 | -0.191018 | 101.4562694 | 0.464489 | 101.3125179 | 0.636476 | 101.5994701 | 0.0645962 | 101.5725088 | -0.175835 | 101.385927 | 0.0685896 | 101.6486702 | 0.0369938 | 101.5480585 | -0.320746 | 101.4160273 | 0.238096 | 101.3701777 | 0.141796 | 101.5063274 | 0.173712 | 101.481013 | -0.12202 | 101.5838937 | 0.182837 | 101.6022108 | 0.113562 | 101.4700908 | 0.152637 | 101.5843665 | 0.281397 | 101.4405431 | 0.260833 | 101.3237994 | 0.285659 | 101.260278 | 0.137741 | 101.4044177 | 0.18987 | 101.2127362 | 0.371079 | 101.4234806 | 0.214859
102.2779373 | -0.0184768 | 102.0642078 | 0.165491 | 102.1904911 | 0.243024 | 101.9747627 | 0.155794 | 102.3275955 | -0.00354447 | 102.2687541 | -0.0113987 | 101.9281015 | 0.00817156 | 101.8300282 | 0.208068 | 102.2816352 | 0.171306 | 102.2505651 | 0.015554 | 101.9476869 | 0.086372 | 101.9051291 | -0.078741 | 101.8522664 | -0.028473 | 102.0677719 | 0.115426 | 101.7800556 | -0.0244687 | 102.0966505 | -0.0249213 | 101.7859833 | -0.100218 | 102.0091775 | 0.0929173 | 102.1152023 | 0.201732 | 101.9461446 | 0.789767 | 101.8009221 | 0.361058 | 102.0860065 | -0.186145 | 102.0570541 | -0.0664284 | 101.8682839 | -0.165186 | 102.1294143 | 0.196151 | 102.0268625 | 0.348934 | 101.8931212 | 0.496754 | 101.8436562 | 0.0781639 | 101.9781942 | 0.29668 | 101.9508967 | 0.122715 | 102.0523794 | 0.308224 | 102.0683287 | 0.110345 | 101.9347368 | 0.248768 | 102.0470044 | 0.10489 | 101.9019934 | 0.23161 | 101.7832811 | 0.0825043 | 101.7183656 | 0.0981657 | 101.8602359 | 0.141576 | 101.6672307 | 0.287294 | 101.8765928 | 0.0906927
102.8042524 | 0.11923 | 102.58889 | 0.165667 | 102.7129156 | 0.0350832 | 102.4957954 | 0.0707624 | 102.8461615 | 0.0466184 | 102.7856954 | 0.210233 | 102.4427694 | 0.197851 | 102.3430483 | 0.296512 | 102.7922591 | 0.235758 | 102.7598126 | -0.0788083 | 102.4544236 | -0.00421306 | 102.410026 | 0.262268 | 102.3546588 | 0.00633712 | 102.5688586 | 0.0569628 | 102.2789193 | 0.14634 | 102.5938053 | -0.0181489 | 102.2816766 | -0.423025 | 102.5025583 | 0.126823 | 102.6069624 | 0.269663 | 102.4359796 | 0.600774 | 102.2892862 | -0.0719853 | 102.5725029 | 0.0124235 | 102.5415596 | -0.0935652 | 102.3506014 | 0.367649 | 102.610119 | 0.343875 | 102.5056273 | -0.241118 | 102.3701762 | 0.0493384 | 102.317096 | 0.367996 | 102.4500224 | -0.280963 | 102.4207421 | 0.199785 | 102.5208271 | -0.0304391 | 102.5344085 | -0.0277484 | 102.3993449 | 0.0681984 | 102.5096047 | 0.193819 | 102.3634061 | 0.136577 | 102.2427254 | 0.231971 | 102.1764159 | 0.0950032 | 102.316017 | 0.162904 | 102.1216882 | 0.216099 | 102.3296682 | 0.304189
103.3305239 | -0.0676551 | 103.1135289 | 0.0903956 | 103.2352971 | -0.0551865 | 103.0167852 | 0.202856 | 103.3646847 | 0.223241 | 103.3025942 | 0.282503 | 102.957395 | 0.307091 | 102.8560264 | 0.135278 | 103.3028413 | 0.350465 | 103.2690183 | 0.0687993 | 102.9611188 | -0.0597455 | 102.9148815 | 0.185597 | 102.8570099 | -0.0536235 | 103.0699042 | -0.100939 | 102.7777421 | 0.0880031 | 103.0909193 | -0.10624 | 102.7773292 | -0.139933 | 102.9958986 | 0.0621065 | 103.0986821 | 0.206571 | 102.9257744 | 0.782923 | 102.7776103 | 0.366975 | 103.0589593 | 0.157015 | 103.0260253 | -0.117166 | 102.8328792 | 0.63087 | 103.0907843 | -0.069047 | 102.9843528 | -0.330187 | 102.8471921 | -0.398827 | 102.790497 | 0.417969 | 102.9218121 | 0.269732 | 102.8905491 | 0.127951 | 102.9892366 | 0.410367 | 103.0004502 | 0.194171 | 102.8639151 | -0.168085 | 102.9721673 | 0.194738 | 102.8247811 | 0.212286 | 102.7021322 | 0.226879 | 102.6344287 | 0.179028 | 102.7717609 | 0.0972144 | 102.5761088 | 0.206555 | 102.7827068 | 0.302932
103.8567517 | 0.0479284 | 103.6381245 | 0.0727375 | 103.7576355 | 0.0860606 | 103.5377321 | -0.081382 | 103.883165 | 0.106532 | 103.8194504 | 0.194578 | 103.4719783 | 0.0586737 | 103.3689626 | 0.0497269 | 103.8133816 | 0.147778 | 103.7781822 | 0.0547725 | 103.4677724 | -0.233106 | 103.4196955 | 0.139873 | 103.3593196 | 0.207879 | 103.5709087 | 0.0616988 | 103.2765239 | 0.150822 | 103.5879924 | 0.0758671 | 103.2729409 | -0.0425012 | 103.4891982 | 0.331776 | 103.5903611 | 0.200826 | 103.4155288 | 0.824924 | 103.2658942 | 0.600216 | 103.5453757 | 0.306621 | 103.5104512 | -0.287603 | 103.3151174 | 0.273603 | 103.5714102 | 0.0141176 | 103.4630389 | -0.191281 | 103.3241691 | -0.0953829 | 103.2638592 | 0.118184 | 103.3935631 | 0.146219 | 103.3603176 | 0.25187 | 103.4576079 | -0.0157411 | 103.4664538 | -0.047565 | 103.3284473 | -0.0262245 | 103.4346923 | 0.193023 | 103.2861184 | 0.153137 | 103.1615015 | 0.221615 | 103.0924042 | 0.147104 | 103.2274676 | 0.248144 | 103.0304923 | 0.338207 | 103.2357084 | 0.243594
104.3829358 | 0.111558 | 104.1626768 | 0.23741 | 104.2799307 | 0.178225 | 104.0586361 | 0.00918217 | 104.4016023 | 0.155461 | 104.3362639 | 0.203742 | 103.9865192 | 0.0848207 | 103.8818567 | 0.18635 | 104.32388 | -0.0729 | 104.2873041 | -0.0529243 | 103.9743844 | 0.0548887 | 103.9244678 | 0.288539 | 103.8615879 | 0.197437 | 104.0718718 | -0.0320348 | 103.7752647 | 0.159419 | 104.0850246 | -0.11541 | 103.7685118 | -0.0252672 | 103.9824572 | 0.255418 | 104.0819996 | 0.011733 | 103.9052429 | 0.280348 | 103.754138 | 0.281843 | 104.0317519 | 0.0311465 | 103.9948371 | -0.143202 | 103.7973159 | 0.464653 | 104.0519965 | 0.502626 | 103.9416856 | 0.0754385 | 103.8011069 | 0.147624 | 103.7371826 | 0.0539844 | 103.8652754 | 0.253249 | 103.8300475 | 0.44466 | 103.925941 | -0.109873 | 103.9324192 | 0.110117 | 103.7929415 | 0.151466 | 103.8971795 | 0.154306 | 103.747418 | 0.178599 | 103.6208332 | 0.360398 | 103.5503422 | -0.00141524 | 103.683137 | -0.0499272 | 103.4848387 | 0.211522 | 103.6886731 | 0.152523
104.9090761 | 0.0656433 | 104.6871856 | 0.158077 | 104.8021826 | 0.0339832 | 104.579497 | -0.113168 | 104.9199967 | 0.14145 | 104.8530347 | 0.0682852 | 104.5010178 | 0.148319 | 104.3947089 | -0.0252121 | 104.8343364 | 0.152816 | 104.796384 | 0.0517266 | 104.4809548 | 0.115168 | 104.4291986 | -0.0753577 | 104.3638148 | 0.162177 | 104.5727937 | 0.387257 | 104.2739643 | -0.00243723 | 104.5820158 | -0.025821 | 104.2640417 | -0.390139 | 104.4756754 | 0.361067 | 104.5735974 | 0.0920249 | 104.3949165 | 0.370872 | 104.2423416 | -0.0458912 | 104.518088 | 0.0613238 | 104.4791831 | 0.0206368 | 104.2794747 | 0.137435 | 104.5325433 | 0.138172 | 104.4202928 | 0.292308 | 104.2780057 | 0.259456 | 104.210467 | 0.0025417 | 104.336949 | 0.081781 | 104.2997388 | 0.307878 | 104.3942358 | -0.188796 | 104.3983463 | -0.0242708 | 104.2573976 | 0.100783 | 104.3596289 | 0.159727 | 104.2086797 | 0.193268 | 104.0801274 | 0.138437 | 104.0082427 | 0.068848 | 104.1387691 | -0.0320128 | 103.939148 | 0.358697 | 104.1416008 | 0.231919
105.4351727 | -0.086145 | 105.211651 | 0.234656 | 105.3243913 | 0.254436 | 105.1003148 | 0.105197 | 105.4383481 | 0.328084 | 105.3697628 | 0.252031 | 105.0154739 | 0.177519 | 104.9075189 | 0.152414 | 105.3447507 | 0.221677 | 105.3054219 | 0.0200787 | 104.9874834 | -0.167546 | 104.9338876 | 0.208482 | 104.866 | 0.129134 | 105.0736743 | -0.0122529 | 104.7726228 | 0.0615969 | 105.078966 | 0.0929515 | 104.7595307 | 0.255317 | 104.9688528 | 0.294154 | 105.0651544 | -0.0515353 | 104.8845497 | 0.63985 | 104.7305049 | 0.26049 | 105.0043838 | 0.0711145 | 104.9634891 | -0.28366 | 104.7615937 | 0.514935 | 105.0130505 | 0.0582469 | 104.8988606 | 0.137649 | 104.7548652 | -0.407453 | 104.6837125 | 0.134157 | 104.8085838 | -0.215528 | 104.7693916 | -0.00301677 | 104.8624923 | 0.0157077 | 104.8642352 | 0.147381 | 104.7218155 | 0.00866245 | 104.8220406 | 0.326684 | 104.6699036 | 0.375408 | 104.5393839 | 0.114779 | 104.4661057 | 0.265268 | 104.5943638 | 0.143365 | 104.3934201 | 0.217386 | 104.5944915 | 0.288702
105.9612254 | -0.0659212 | 105.7360728 | 0.214995 | 105.8465566 | 0.179393 | 105.6210896 | 0.283999 | 105.9566564 | -0.0943066 | 105.8864481 | 0.195222 | 105.5298875 | 0.117297 | 105.4202867 | 0.0464123 | 105.8551231 | 0.158778 | 105.8144176 | 0.10684 | 105.4939702 | 0.0108733 | 105.438535 | 0.299092 | 105.3681438 | 0.146146 | 105.5745135 | -0.0504163 | 105.2712401 | -0.139319 | 105.5758751 | -0.108009 | 105.2549786 | 0.203133 | 105.4619894 | 0.504417 | 105.5566707 | 0.197503 | 105.3741424 | 0.266642 | 105.218628 | -0.142636 | 105.4906394 | 0.126787 | 105.447755 | -0.0210861 | 105.2436729 | -0.18466 | 105.493518 | 0.478753 | 105.3773888 | 0.607276 | 105.2316856 | -0.368308 | 105.156919 | 0.247419 | 105.2801797 | 0.271267 | 105.2390056 | 0.0816113 | 105.3307104 | -0.186626 | 105.3300857 | -0.0512025 | 105.1861953 | 0.117558 | 105.2844143 | 0.267489 | 105.1310896 | 0.294186 | 104.9986027 | 0.315324 | 104.9239311 | -0.00579157 | 105.0499212 | 0.138705 | 104.847655 | 0.249649 | 105.0473451 | 0.189472
106.4872341 | -0.0688448 | 106.2604511 | 0.307541 | 106.3686786 | -0.0685271 | 106.1418211 | 0.115111 | 106.4749215 | 0.0462195 | 106.4030905 | 0.302992 | 106.0442586 | 0.0494833 | 105.9330124 | 0.150563 | 106.3654533 | 0.176941 | 106.3233713 | 0.0891459 | 106.0004153 | 0.184312 | 105.9431405 | 0.183684 | 105.8702459 | 0.0558648 | 106.0753112 | 0.145326 | 105.7698161 | 0.046656 | 106.0727431 | -0.458716 | 105.7503855 | 0.474032 | 105.9550851 | 0.357597 | 106.0481462 | 0.109781 | 105.8636945 | 0.426928 | 105.7067106 | 0.0635584 | 105.9768547 | 0.0838293 | 105.9319809 | -0.336734 | 105.7257122 | 0.51524 | 105.9739458 | 0.179784 | 105.8558774 | 0.23548 | 105.7084666 | 0.00665896 | 105.6300865 | 0.447623 | 105.7517369 | 0.110498 | 105.708581 | -0.306775 | 105.7988901 | 0.179626 | 105.7958979 | 0.215883 | 105.6505369 | 0.133389 | 105.7467501 | 0.249417 | 105.5922377 | 0.155911 | 105.4577838 | 0.125108 | 105.3817188 | 0.124761 | 105.505441 | 0.0123252 | 105.3018526 | 0.134455 | 105.5001615 | 0.159578
107.0131989 | -0.103014 | 106.7847858 | 0.139042 | 106.8907571 | -0.10216 | 106.6625094 | -0.050291 | 106.9931434 | 0.069194 | 106.9196901 | 0.184121 | 106.558587 | 0.181646 | 106.4456958 | 0.257504 | 106.8757413 | 0.0459432 | 106.8322827 | 0.00284036 | 106.5068184 | 0.15942 | 106.4477042 | 0.116475 | 106.3723063 | 0.0677512 | 106.5760675 | -0.066011 | 106.2683509 | 0.0578089 | 106.5695699 | -0.00553488 | 106.2457512 | -0.12741 | 106.4481399 | 0.387542 | 106.5395808 | 0.0544736 | 106.3532061 | 0.583693 | 106.1947529 | 0.160988 | 106.4630296 | 0.155916 | 106.4161666 | -0.397067 | 106.2077117 | 0.142313 | 106.4543339 | -0.153303 | 106.3343263 | -0.116486 | 106.1852084 | 0.0354164 | 106.1032149 | 0.239967 | 106.223255 | 0.0380754 | 106.1781176 | -0.0761803 | 106.2670313 | 0.0442206 | 106.2616717 | -0.0695434 | 106.1148402 | 0.0490242 | 106.209048 | 0.149693 | 106.0533478 | 0.313536 | 105.9169271 | 0.19003 | 105.8394688 | 0.102532 | 105.9609234 | -0.0783582 | 105.7560129 | 0.208028 | 105.9529408 | 0.118862
107.5391197 | -0.215828 | 107.3090768 | 0.0393944 | 107.4127922 | 0.013514 | 107.1831544 | 0.227684 | 107.5113221 | 0.123912 | 107.4362467 | 0.213411 | 107.0728728 | -0.153148 | 106.9583369 | 0.00356989 | 107.3859871 | 0.131329 | 107.341152 | 0.12248 | 107.0131797 | 0.0177729 | 106.952226 | 0.0303588 | 106.874325 | 0.0946456 | 107.0767822 | 0.0497313 | 106.7668443 | -0.0201852 | 107.0663555 | -0.299536 | 106.7410758 | 0.104235 | 106.9411537 | -0.0251031 | 107.0309745 | -0.0531564 | 106.8426769 | 0.361907 | 106.6827548 | 0.406883 | 106.9491641 | -0.334036 | 106.9003121 | -0.0203256 | 106.6896711 | 0.282909 | 106.9346822 | -0.00576378 | 106.8127356 | 0.253585 | 106.6619108 | 0.104245 | 106.5763041 | -0.0648921 | 106.6947343 | 0.205021 | 106.6476154 | 0.117647 | 106.735134 | -0.0280993 | 106.727407 | -0.0193851 | 106.5791052 | 0.0866491 | 106.6713079 | 0.139619 | 106.5144198 | 0.11722 | 106.3760325 | 0.213293 | 106.2971812 | 0.198274 | 106.4163683 | 0.0046629 | 106.2101358 | 0.177962 | 106.4056829 | 0.220598
108.0649964 | -0.0625664 | 107.8333241 | 0.0828898 | 107.9347837 | -0.0499507 | 107.7037561 | 0.178265 | 108.0294576 | -0.0875189 | 107.9527602 | 0.108164 | 107.5871159 | -0.00599873 | 107.4709356 | 0.26172 | 107.8961907 | 0.215807 | 107.8499789 | 0.170113 | 107.519499 | 0.0786851 | 107.4567059 | 0.240626 | 107.3763019 | -0.0103755 | 107.5774554 | -0.00547748 | 107.2652963 | 0.0383442 | 107.5630998 | 0.108709 | 107.2363591 | -0.083857 | 107.4341265 | 0.529188 | 107.5223273 | 0.0350233 | 107.3321071 | 0.61673 | 107.1707161 | 0.0919501 | 107.4352582 | -0.116637 | 107.3844174 | -0.412105 | 107.1715906 | 0.216055 | 107.4149906 | -0.492023 | 107.2911051 | 0.00667926 | 107.1385738 | -0.0924807 | 107.0493542 | -0.197095 | 107.1661745 | -0.0962949 | 107.1170743 | 0.222952 | 107.2031981 | -0.250935 | 107.1931037 | 0.101934 | 107.0433318 | 0.062024 | 107.1335297 | 0.122641 | 106.9754538 | 0.241882 | 106.8351002 | 0.124683 | 106.7548557 | 0.159097 | 106.8717756 | 0.142506 | 106.6642214 | 0.183921 | 106.8583877 | 0.085864
108.5908289 | 0.109345 | 108.3575276 | 0.0868619 | 108.4567316 | 0.156624 | 108.2243145 | 0.134273 | 108.5475497 | -0.0249443 | 108.4692308 | 0.143042 | 108.1013163 | -0.0583346 | 107.9834919 | 0.0779177 | 108.4063519 | -5.48855e-38 | 108.3587635 | 0.15925 | 108.0257763 | 0.0728347 | 107.9611438 | 0.081255 | 107.878237 | 0.0958914 | 108.0780869 | 0.283583 | 107.7637068 | 0.21353 | 108.0598028 | -0.104622 | 107.7316012 | -0.051924 | 107.9270583 | 0.29764 | 108.0136391 | 0.284966 | 107.8214965 | 0.372494 | 107.6586369 | 0.177391 | 107.9213118 | -0.165587 | 107.8684823 | -0.205585 | 107.65347 | 0.425844 | 107.8952592 | -0.145852 | 107.7694349 | 0.347813 | 107.6151974 | -0.198897 | 107.5223651 | -0.224377 | 107.6375757 | -0.312496 | 107.5864944 | -0.122487 | 107.6712237 | 0.0304861 | 107.658762 | 0.0643036 | 107.50752 | 0.12877 | 107.5957135 | 0.147747 | 107.4364497 | 0.168437 | 107.2941299 | 0.341077 | 107.2124925 | 0.168835 | 107.3271452 | -0.0411386 | 107.1182695 | 0.293583 | 107.3110553 | 0.333424
109.1166173 | 0.0922516 | 108.8816872 | 0.0976894 | 108.9786359 | -0.00163573 | 108.7448293 | -0.0123274 | 109.0655983 | 0.22072 | 108.9856582 | 0.150878 | 108.6154738 | 0.0641186 | 108.4960057 | 0.233822 | 108.9164707 | 0.186274 | 108.8675057 | 0.0498419 | 108.5320115 | 0.191914 | 108.4655397 | 0.0371459 | 108.3801302 | -0.0876833 | 108.5786768 | 0.173002 | 108.2620759 | 0.226944 | 108.5564645 | -0.156733 | 108.226802 | 0.0988191 | 108.4199489 | 0.367729 | 108.5049098 | 0.291462 | 108.3108452 | 0.330134 | 108.1465171 | 0.0705067 | 108.4073248 | -0.0225796 | 108.352507 | -0.306186 | 108.1353093 | 0.226897 | 108.3754879 | -0.100522 | 108.2477248 | -0.0555439 | 108.0917814 | 0.161485 | 107.9953367 | 0.110901 | 108.1089378 | -0.379386 | 108.0558755 | 0.32505 | 108.1392106 | -0.0872609 | 108.1243816 | -0.0272561 | 107.9716699 | 0.0898933 | 108.0578591 | 0.162351 | 107.8974075 | 0.136834 | 107.7531216 | 0.14899 | 107.6700914 | 0.114897 | 107.7824772 | 0.128526 | 107.5722801 | 0.40338 | 107.7636855 | 0.258757
109.6423615 | 0.212714 | 109.405803 | 0.332631 | 109.5004964 | 0.0698505 | 109.2653007 | 0.0986052 | 109.5836036 | 0.0945451 | 109.5020425 | 0.32553 | 109.1295885 | 0.0528781 | 109.0084771 | 0.175605 | 109.4265471 | 0.0300445 | 109.3762055 | 0.0141322 | 109.0382046 | 0.0408254 | 108.9698935 | 0.0314976 | 108.8819816 | -0.0990118 | 109.0792249 | -0.0671214 | 108.7604034 | 0.00943914 | 109.0530847 | -0.141449 | 108.7219614 | 0.0712484 | 108.9127983 | 0.0945581 | 108.9961394 | -0.17059 | 108.800153 | 0.0338576 | 108.6343567 | -0.199174 | 108.8932973 | 0.031088 | 108.8364913 | -0.18526 | 108.6171084 | 0.334036 | 108.8556765 | -0.221207 | 108.7259749 | -0.0259879 | 108.568326 | 0.336451 | 108.468269 | -0.156473 | 108.5802607 | -0.0336729 | 108.5252177 | -0.0717972 | 108.6071588 | 0.0498899 | 108.5899627 | -0.127847 | 108.4357812 | -0.143817 | 108.5199665 | 0.216738 | 108.358327 | 0.235582 | 108.2120754 | 0.147993 | 108.1276524 | 0.0355833 | 108.2377715 | -0.0417753 | 108.0262532 | 0.249839 | 108.2162783 | 0.195243
110.1680614 | -0.00875313 | 109.9298749 | 0.0544789 | 110.0223133 | -0.0242516 | 109.7857286 | 0.167652 | 110.1015654 | -0.00670257 | 110.0183835 | -0.0787674 | 109.6436603 | 0.0748715 | 109.5209058 | 0.185909 | 109.9365811 | 0.0999391 | 109.8848628 | 0.0787517 | 109.5443555 | 0.0337734 | 109.4742051 | 0.100192 | 109.3837909 | 0.0860664 | 109.5797313 | 0.0106764 | 109.2586893 | -0.0222832 | 109.5496635 | -0.0942254 | 109.2170794 | 0.213652 | 109.4056065 | 0.259413 | 109.4873279 | -0.0511522 | 109.2894199 | 0.298234 | 109.1221556 | 0.0429981 | 109.3792291 | -0.451829 | 109.3204352 | 0.264245 | 109.0988674 | 0.394755 | 109.3358252 | -0.5795 | 109.2041851 | 0.0755899 | 109.0448309 | -0.224708 | 108.9411619 | 0.159866 | 109.0515445 | -0.276697 | 108.9945208 | -0.289171 | 109.0750683 | -0.0374323 | 109.055505 | 0.0735666 | 108.899854 | 0.136587 | 108.9820357 | 0.343096 | 108.8192083 | 0.104826 | 108.6709912 | 0.0925933 | 108.5851755 | 0.0100569 | 108.693028 | 0.121001 | 108.4801888 | 0.201362 | 108.6688337 | 0.247764
110.693717 | 0.286177 | 110.4539027 | 0.167455 | 110.5440863 | 0.14845 | 110.3061129 | 0.0719717 | 110.6194836 | -0.0379015 | 110.5346813 | 0.136235 | 110.1576891 | 0.129275 | 110.033292 | 0.315937 | 110.4465725 | 0.0429941 | 110.3934775 | 0.0697426 | 110.0504642 | 0.0874648 | 109.9784746 | 0.422143 | 109.8855583 | 0.114104 | 110.0801958 | 0.190326 | 109.7569336 | -0.0482318 | 110.0462008 | -0.272458 | 109.712156 | 0.201331 | 109.8983735 | 0.490273 | 109.9784752 | -0.127106 | 109.7786459 | 0.57658 | 109.6099138 | -0.167055 | 109.8651203 | 0.0322267 | 109.8043386 | -0.0504471 | 109.5805862 | 0.316192 | 109.8159338 | -0.460149 | 109.6823553 | 0.0137588 | 109.5212962 | 0.105952 | 109.4140155 | -0.326469 | 109.522789 | -0.302099 | 109.4637849 | -0.208238 | 109.542939 | -0.0262146 | 109.5210086 | -0.111353 | 109.3638882 | 0.0292524 | 109.4440667 | 0.138895 | 109.2800514 | 0.298416 | 109.1298688 | 0.0378827 | 109.0426606 | 0.0572517 | 109.1482467 | 0.0506536 | 108.9340867 | 0.215258 | 109.1213516 | 0.307861
111.2193282 | 0.202822 | 110.9778866 | 0.191699 | 111.0658155 | -0.051634 | 110.8264535 | 0.0324767 | 111.1373582 | 0.105852 | 111.0509358 | 0.105166 | 110.6716749 | 0.272369 | 110.5456355 | 0.33846 | 110.9565214 | 0.0297015 | 110.9020497 | 0.0369952 | 110.5565307 | 0.0966471 | 110.4827019 | 0.109596 | 110.3872835 | 0.103561 | 110.5806185 | -0.0580952 | 110.2551363 | 0.0153481 | 110.5426965 | -0.106493 | 110.2071911 | 0.0805724 | 110.3910992 | 0.129764 | 110.4695813 | 0.109791 | 110.2678309 | 0.303819 | 110.0976313 | 0.12401 | 110.3509707 | -0.418523 | 110.2882014 | -0.399486 | 110.0622646 | 0.490686 | 110.2960023 | -0.337976 | 110.1604855 | -0.0897089 | 109.9977218 | 0.219825 | 109.8868296 | 0.182725 | 109.9939943 | -0.0268652 | 109.9330098 | -0.0018147 | 110.0107709 | -0.0710971 | 109.9864735 | 0.0292151 | 109.8278839 | -0.271692 | 109.9060593 | 0.264799 | 109.7408561 | 0.22333 | 109.5887084 | 0.231458 | 109.5001077 | 0.191826 | 109.6034277 | 0.0416712 | 109.387947 | 0.29216 | 109.573832 | 0.0698394
111.7448949 | -0.0505046 | 111.5018263 | 0.227578 | 111.5875008 | 0.150712 | 111.3467504 | -0.00706055 | 111.6551892 | 0.0402658 | 111.567147 | 0.136563 | 111.1856177 | -0.137763 | 111.0579362 | 0.356002 | 111.4664276 | 0.187758 | 111.4105792 | 0.128547 | 111.0625548 | 0.0630477 | 110.9868869 | -0.138914 | 110.8889667 | 0.00886164 | 111.0809992 | 0.00152705 | 110.7532971 | 0.0407291 | 111.0391506 | -0.0402314 | 110.7021846 | 0.0455973 | 110.8837835 | 0.106128 | 110.960646 | 0.0550112 | 110.7569749 | 0.249585 | 110.5853079 | -0.131462 | 110.8367804 | 0.11712 | 110.7720238 | -0.312824 | 110.5439028 | -0.158343 | 110.7760306 | -0.211969 | 110.6385756 | -0.113982 | 110.4741077 | -0.0265465 | 110.3596042 | -0.0172564 | 110.4651602 | 0.204584 | 110.4021956 | 0.0362955 | 110.4785639 | -0.0684682 | 110.4518995 | -0.239247 | 110.2918408 | 0.0924566 | 110.3680136 | 0.0393117 | 110.2016224 | 0.0895364 | 110.0475097 | 0.110006 | 109.9575167 | 0.11082 | 110.0585707 | 0.0316019 | 109.8417696 | 0.365343 | 110.0262749 | 0.129221
112.2704172 | -0.00241469 | 112.0257219 | 0.183886 | 112.1091422 | -0.063231 | 111.8670036 | 0.0463572 | 112.1729765 | -0.0696633 | 112.0833147 | 0.11636 | 111.6995173 | 0.0804361 | 111.5701942 | -0.0178449 | 111.9762912 | 0.0630619 | 111.919066 | -0.0617615 | 111.5685366 | 0.130421 | 111.4910296 | 0.147862 | 111.3906077 | 0.0374169 | 111.581338 | 0.143778 | 111.2514162 | 0.0207779 | 111.5355631 | -0.0414049 | 111.1971365 | 0.0219815 | 111.3764264 | -0.00249022 | 111.4516695 | -0.120746 | 111.2460778 | 0.631245 | 111.0729436 | -0.00996633 | 111.3225492 | 0.0832878 | 111.2558055 | -0.144842 | 111.0255005 | -0.151756 | 111.2560187 | -0.278818 | 111.1166257 | 0.196518 | 110.9504539 | 0.234831 | 110.8323393 | -0.373069 | 110.9362868 | -0.170918 | 110.8713422 | -0.343448 | 110.946318 | -0.0434034 | 110.9172867 | 0.0219505 | 110.7557591 | -0.0561384 | 110.8299295 | 0.213756 | 110.6623503 | 0.176695 | 110.5062729 | 0.168749 | 110.4148876 | 0.154101 | 110.5136758 | 0.102599 | 110.2955545 | 0.28256 | 110.4786802 | 0.32222
112.795895 | 0.269299 | 112.5495734 | 0.108597 | 112.6307395 | 0.0675591 | 112.3872131 | 0.13074 | 112.69072 | 0.0992583 | 112.599439 | -0.0224744 | 112.2133738 | 0.0872221 | 112.0824094 | 0.149481 | 112.486112 | 0.202035 | 112.4275101 | -0.142217 | 112.074476 | 0.122566 | 111.9951299 | 0.0336187 | 111.8922065 | 0.00258874 | 112.0816348 | 0.0796775 | 111.7494935 | -0.170083 | 112.0319339 | 0.205001 | 111.6920468 | 0.0426858 | 111.8690279 | 0.260575 | 111.9426516 | 0.298755 | 111.7351396 | 0.245246 | 111.5605384 | -0.06165 | 111.8082772 | -0.101689 | 111.7395466 | -0.320875 | 111.5070579 | 0.00974125 | 111.7359666 | -0.376225 | 111.5946356 | -0.108023 | 111.4267602 | 0.0150628 | 111.3050349 | -0.49808 | 111.407374 | -0.280153 | 111.3404495 | -0.106525 | 111.4140332 | -0.300639 | 111.382635 | -0.0393569 | 111.2196386 | 0.000603164 | 111.2918069 | 0.137898 | 111.1230398 | 0.144791 | 110.9649978 | 0.110638 | 110.8722203 | 0.0607252 | 110.968743 | -0.0239069 | 110.7493016 | 0.0750645 | 110.9310478 | 0.21111
113.3213281 | 0.0870507 | 113.0733806 | 0.295974 | 113.1522929 | -0.0597802 | 112.9073786 | 0.106626 | 113.2084198 | -0.0352277 | 113.1155197 | 0.231924 | 112.7271871 | 0.188252 | 112.5945817 | 0.238269 | 112.9958901 | 0.252949 | 112.9359115 | 0.0750332 | 112.5803729 | 0.141087 | 112.4991878 | 0.0659337 | 112.3937631 | 0.0599765 | 112.5818895 | 0.0786194 | 112.2475289 | 0.0264326 | 112.5282629 | -0.277655 | 112.1869154 | 0.286593 | 112.3615879 | 0.289062 | 112.4335923 | -0.0598651 | 112.2241602 | 0.266181 | 112.0480923 | 0.137488 | 112.2939643 | 0.230502 | 112.223247 | -0.467629 | 111.9885748 | 0.0757174 | 112.2158742 | -0.132246 | 112.0726053 | -0.187247 | 111.9030267 | -0.0114449 | 111.7776908 | -0.314196 | 111.8784218 | -0.372336 | 111.8095176 | -0.336433 | 111.8817093 | 0.0133738 | 111.8479444 | -0.0398085 | 111.6834794 | -0.00548211 | 111.7536459 | 0.103208 | 111.5836908 | 0.217408 | 111.4236845 | 0.104803 | 111.3295149 | -0.0340203 | 111.4237721 | -0.0152515 | 111.2030109 | 0.27189 | 111.3833778 | 0.0523711
113.8467167 | 0.165018 | 113.5971435 | 0.250435 | 113.6738021 | -0.0444168 | 113.4275003 | 0.0541382 | 113.7260757 | -0.0197313 | 113.631557 | 0.0665428 | 113.2409572 | 0.15228 | 113.1067111 | 0.196966 | 113.5056254 | 0.0704646 | 113.44427 | 0.0791535 | 113.0862273 | -0.00733208 | 113.0032032 | 0.114997 | 112.8952773 | 0.0333902 | 113.0821021 | 0.0282121 | 112.7455224 | 0.095671 | 113.0245502 | 0.0191776 | 112.6817423 | 0.179716 | 112.8541063 | 0.109752 | 112.9244915 | -0.0557541 | 112.7131397 | 0.577849 | 112.5356052 | 0.0519623 | 112.7796104 | 0.221941 | 112.7069066 | 0.0535681 | 112.4700512 | -0.168395 | 112.6957415 | -0.128762 | 112.5505349 | -0.252661 | 112.3792533 | 0.26105 | 112.250307 | -0.0888057 | 112.34943 | -0.0890108 | 112.2785463 | 0.0632674 | 112.3493464 | -0.112011 | 112.3132148 | -0.137183 | 112.1472813 | -0.0551678 | 112.2154464 | 0.10074 | 112.0443032 | 0.151038 | 111.8823328 | -0.0039767 | 111.7867712 | -0.0863599 | 111.8787632 | -0.0449117 | 111.6566823 | 0.248411 | 111.8356701 | 0.138203
114.3720605 | 0.00781816 | 114.120862 | 0.0770452 | 114.1952671 | 0.0723824 | 113.9475781 | -0.00295959 | 114.2436878 | -0.0708543 | 114.1475506 | 0.0225095 | 113.7546839 | 0.225957 | 113.6187976 | 0.0214421 | 114.0153177 | 0.170469 | 113.9525856 | 0.0440891 | 113.5920391 | 0.233357 | 113.5071761 | -0.116086 | 113.3967493 | 0.108756 | 113.5822726 | 0.0251728 | 113.2434739 | 0.0569278 | 113.5207956 | -0.0780175 | 113.1765273 | 0.229506 | 113.3465832 | -0.085788 | 113.4153492 | 0.031168 | 113.2020779 | 0.730166 | 113.023077 | -0.231507 | 113.2652156 | 0.0190219 | 113.1905255 | -0.384018 | 112.951487 | -0.101563 | 113.1755684 | 0.00260013 | 113.0284241 | -0.0490166 | 112.8554399 | -0.359443 | 112.7228836 | -0.23883 | 112.8203987 | 0.143678 | 112.7475357 | -0.0587176 | 112.8169445 | -0.248003 | 112.7784461 | -0.0829864 | 112.6110444 | -0.0112696 | 112.6772083 | 0.188232 | 112.504877 | 0.133189 | 112.3409427 | -0.104998 | 112.2439893 | 0.149408 | 112.3337163 | 0.155934 | 112.1103158 | 0.215279 | 112.2879246 | 0.157065
114.8973596 | -0.136956 | 114.6445362 | 0.152985 | 114.716688 | -0.117051 | 114.4676118 | -0.0928968 | 114.7612559 | -0.102259 | 114.6635005 | 0.133975 | 114.2683673 | -0.0921487 | 114.130841 | 0.100596 | 114.5249672 | -7.44199e-37 | 114.4608583 | 0.134588 | 114.0978084 | 0.0690123 | 114.0111065 | 0.3568 | 113.8981788 | 0.0580668 | 114.0824008 | -0.0185461 | 113.7413834 | 0.174326 | 114.0169991 | 0.199518 | 113.6712706 | -0.131853 | 113.8390185 | -0.0741895 | 113.9061653 | -0.250071 | 113.6909747 | 0.59735 | 113.5105078 | 0.0739939 | 113.7507797 | -0.440197 | 113.6741035 | -0.115314 | 113.4328822 | 0.0189951 | 113.6553548 | 0.139161 | 113.5062731 | 0.386781 | 113.3315866 | 0.0224026 | 113.1954203 | 0.0183581 | 113.2913279 | -0.192451 | 113.2164856 | -0.0752254 | 113.2845034 | -0.0568941 | 113.2436384 | -0.118081 | 113.0747685 | 0.0155924 | 113.1389315 | 0.160653 | 112.9654123 | -0.0678492 | 112.7995142 | 0.331193 | 112.701169 | 0.140007 | 112.7886312 | 0.196707 | 112.5639114 | 0.204086 | 112.7401413 | 0.0522942
115.422614 | 0.0730477 | 115.1681659 | 0.137705 | 115.2380647 | 0.162312 | 114.9876015 | -0.0553365 | 115.27878 | -0.063536 | 115.1794068 | 0.225778 | 114.7820073 | 0.114706 | 114.6428414 | 0.239083 | 115.0345737 | 0.191139 | 114.969088 | 0.339557 | 114.603535 | 0.111639 | 114.5149942 | 0.0542521 | 114.3995658 | 0.210866 | 114.5824868 | 0.156144 | 114.2392509 | 0.285861 | 114.5131607 | -0.343177 | 114.165972 | 0.273738 | 114.331412 | 0.251482 | 114.3969399 | -0.100849 | 114.1798303 | 0.448393 | 113.9978974 | -0.122154 | 114.2363027 | -0.0533898 | 114.1576407 | -0.205622 | 113.9142368 | -0.346886 | 114.1351008 | -0.146462 | 113.9840817 | 0.271975 | 113.8076932 | 0.359996 | 113.6679173 | -0.30373 | 113.7622174 | -0.351152 | 113.6853961 | 0.0440175 | 113.7520231 | -0.0987204 | 113.7087916 | -0.0147832 | 113.5384537 | 0.0285497 | 113.6006162 | 0.170273 | 113.4259088 | 0.133315 | 113.2580473 | 0.107408 | 113.1583104 | 0.087978 | 113.2435079 | 0.0216954 | 113.017469 | 0.141879 | 113.1923201 | 0.0978098
115.9478235 | 0.158031 | 115.6917512 | 0.0291413 | 115.759397 | 0.0625899 | 115.5075471 | -0.0629644 | 115.7962601 | -0.114431 | 115.6952693 | 0.186915 | 115.2956038 | 0.047966 | 115.1547986 | 0.0252586 | 115.5441372 | 0.0892856 | 115.4772747 | 0.186801 | 115.1092189 | -0.0727924 | 115.0188393 | 0.233013 | 114.9009104 | 0.237814 | 115.0825305 | 0.159203 | 114.7370762 | -0.105254 | 115.0092804 | 0.0557268 | 114.6606315 | -0.0134367 | 114.8237639 | 0.291321 | 114.8876728 | 0.105475 | 114.6686444 | 0.674285 | 114.4852458 | -0.0609283 | 114.7217846 | -0.0317995 | 114.641137 | -0.0357564 | 114.3955508 | 0.0485134 | 114.6148063 | -0.239315 | 114.4618498 | 0.256799 | 114.2837598 | -0.0341002 | 114.1403745 | 0.267179 | 114.2330672 | -0.340914 | 114.1542671 | 0.0820113 | 114.2195036 | 0.0079067 | 114.1739056 | -0.00628303 | 114.0020999 | 0.0700504 | 114.0622621 | 0.288495 | 113.8863667 | 0.158514 | 113.7165418 | -0.0805879 | 113.6154134 | 0.0994324 | 113.6983465 | 0.0593376 | 113.4709885 | 0.295291 | 113.6444611 | 0.109804
116.4729881 | -0.205813 | 116.2152919 | -0.122934 | 116.280685 | 0.144305 | 116.0274486 | 0.196499 | 116.3136961 | 0.00273586 | 116.211088 | -0.0293245 | 115.8091569 | 0.340528 | 115.6667127 | 0.315369 | 116.0536577 | 0.0960601 | 115.9854184 | -0.0629145 | 115.6148601 | 0.218846 | 115.5226417 | -0.0330841 | 115.4022125 | -0.0486052 | 115.5825319 | -0.0735754 | 115.2348594 | 0.16516 | 115.505358 | -0.230964 | 115.155249 | -0.0382107 | 115.316074 | 0.136588 | 115.378364 | 0.0500511 | 115.1574172 | 0.247002 | 114.972553 | 0.246724 | 115.2072253 | -0.108887 | 115.1245923 | -0.253596 | 114.876824 | -0.138238 | 115.0944712 | 0.179145 | 114.9395776 | -0.179508 | 114.7597862 | 0.367102 | 114.6127918 | -0.214066 | 114.7038774 | -0.360865 | 114.6230985 | -0.201442 | 114.6869449 | 0.0608964 | 114.6389805 | 0.0629623 | 114.465707 | 0.149975 | 114.5238693 | 0.377924 | 114.3467858 | 0.226242 | 114.1749978 | 0.0902623 | 114.0724779 | 0.123973 | 114.1531468 | 0.0184159 | 113.92447 | 0.158763 | 114.0965642 | 0.16248
116.9981078 | -0.0246455 | 116.738788 | 0.269874 | 116.8019286 | -0.0543555 | 116.5473059 | 0.00073225 | 116.8310879 | 0.00621738 | 116.7268629 | -0.0104979 | 116.3226663 | 0.129304 | 116.1785836 | 0.117424 | 116.563135 | 0.109639 | 116.4935189 | 0.223501 | 116.1204584 | 0.066403 | 116.0264013 | 0.0636288 | 115.903472 | 0.19272 | 116.0824909 | -0.204792 | 115.7326004 | 0.0608773 | 116.0013935 | -0.0748402 | 115.6498245 | 0.218473 | 115.8083422 | 0.320831 | 115.8690135 | -0.00655536 | 115.6461484 | 0.143948 | 115.4598189 | -0.0161448 | 115.6926248 | -0.178213 | 115.6080066 | -0.0237486 | 115.3580564 | 0.0438046 | 115.5740956 | -0.368459 | 115.4172648 | -0.0244941 | 115.2357725 | -0.609112 | 115.0851692 | -0.575582 | 115.1746478 | 0.0245619 | 115.0918903 | -0.124463 | 115.1543469 | -0.223166 | 115.1040161 | 0.0210126 | 114.9292751 | 0.033404 | 114.9854377 | 0.01682 | 114.8071661 | 0.149539 | 114.6334153 | 0.136711 | 114.5295039 | 0.045425 | 114.6079088 | 0.0862534 | 114.3779134 | 0.200743 | 114.5486293 | 0.249479
117.5231826 | 0.00595616 | 117.2622395 | 0.17284 | 117.3231277 | -0.0395577 | 117.067119 | -0.0990291 | 117.3484356 | 0.0639979 | 117.2425939 | -0.00656167 | 116.8361322 | -0.0827028 | 116.6904113 | 0.0892081 | 117.0725692 | 0.22875 | 117.0015763 | 0.180826 | 116.626014 | 0.0443428 | 116.5301182 | 0.135868 | 116.4046888 | 0.268877 | 116.5824074 | 0.0137237 | 116.2302991 | -0.0912041 | 116.497387 | -0.0987423 | 116.1443579 | -0.0860392 | 116.3005687 | 0.0984331 | 116.3596212 | 0.0519088 | 116.1348381 | 0.254742 | 115.9470435 | -0.223434 | 116.1779831 | -0.112586 | 116.0913798 | -0.15952 | 115.839248 | -0.247868 | 116.0536793 | -0.306798 | 115.8949116 | -0.0356545 | 115.7117186 | -0.0766697 | 115.5575066 | 0.0103273 | 115.6453784 | -0.224358 | 115.5606426 | -0.347281 | 115.6217095 | 0.166309 | 115.5690124 | -0.0512903 | 115.3928041 | -0.0349759 | 115.4469673 | 0.192614 | 115.2675076 | 0.153576 | 115.0917941 | -0.0674694 | 114.9864915 | 0.0317456 | 115.0626324 | -0.00647078 | 114.8313187 | 0.188428 | 115.0006564 | 0.0826558
118.0482123 | -0.0256402 | 117.7856463 | 0.33586 | 117.8442824 | -0.0620668 | 117.5868878 | 0.164398 | 117.8657391 | 0.102491 | 117.7582809 | 0.00834197 | 117.3495545 | 0.0958581 | 117.2021956 | 0.160857 | 117.5819602 | 0.340399 | 117.5095904 | 0.0757074 | 117.1315266 | 0.0752951 | 117.0337922 | 0.152749 | 116.905863 | -0.00717973 | 117.0822815 | 0.194025 | 116.7279556 | -0.0672417 | 116.9933382 | -0.145433 | 116.6388492 | -0.115167 | 116.7927532 | -0.0428374 | 116.850187 | -0.155503 | 116.6234863 | 0.0513451 | 116.4342268 | -0.29372 | 116.6633 | -0.340844 | 116.574712 | -0.309918 | 116.3203988 | -0.107807 | 116.5332223 | -0.410747 | 116.3725177 | -0.174538 | 116.1876244 | 0.080293 | 116.029804 | 0.284059 | 116.1160691 | -0.300092 | 116.0293551 | -0.194749 | 116.0890327 | -0.17728 | 116.0339694 | -0.110895 | 115.8562939 | -0.111567 | 115.9084581 | 0.00413822 | 115.7278103 | 0.0455986 | 115.5501342 | 0.0306985 | 115.4434405 | 0.0317402 | 115.5173177 | -0.0327215 | 115.2846857 | 0.134745 | 115.4526455 | 0.242861
118.5731969 | 0.153872 | 118.3090084 | -0.0072601 | 118.3653925 | 0.118284 | 118.1066122 | 0.081113 | 118.3829983 | 0.152252 | 118.2739239 | -0.131224 | 117.862933 | 0.214091 | 117.7139365 | 0.293875 | 118.0913079 | 0.0498756 | 118.0175613 | -0.123674 | 117.6369963 | 0.027137 | 117.5374233 | 0.0250594 | 117.4069944 | 0.0771279 | 117.582113 | -0.12151 | 117.2255697 | 0.0498495 | 117.4892473 | 0.0931655 | 117.1332984 | -0.13442 | 117.2848958 | 0.116024 | 117.3407111 | -0.051079 | 117.1120928 | 0.203174 | 116.9213686 | -0.218328 | 117.1485756 | -0.109093 | 117.058003 | -0.170055 | 116.8015086 | -0.107741 | 117.0127246 | -0.0655872 | 116.8500832 | -0.214109 | 116.6634899 | -0.170123 | 116.5020613 | 0.00905585 | 116.58672 | -0.529701 | 116.4980279 | 0.0554225 | 116.5563165 | -0.112793 | 116.4988871 | 0.29638 | 116.3197444 | 0.196375 | 116.3699099 | 0.125128 | 116.188074 | -0.0744202 | 116.0084356 | 0.153311 | 115.9003508 | 0.0142615 | 115.9719646 | -0.0939732 | 115.7380146 | 0.0835906 | 115.9045964 | 0.0855495
119.0981364 | -0.0604182 | 118.8323257 | 0.141486 | 118.886458 | -0.0702933 | 118.6262923 | -0.115373 | 118.9002131 | 0.210355 | 118.7895229 | 0.0109923 | 118.3762678 | 0.112687 | 118.2256341 | 0.146562 | 118.6006123 | 0.149219 | 118.5254889 | 0.158548 | 118.142423 | -0.0177449 | 118.0410114 | 0.114201 | 117.9080831 | 0.00296392 | 118.0819019 | -0.0353091 | 117.7231414 | 0.314264 | 117.9851141 | -0.0915482 | 117.6277054 | -0.0916547 | 117.7769963 | 0.0827982 | 117.8311932 | 0.0720246 | 117.6006577 | 0.277189 | 117.408469 | -0.36217 | 117.6338098 | -0.0188586 | 117.5412528 | -0.214226 | 117.2825775 | -0.303138 | 117.4921861 | -0.13032 | 117.3276081 | -0.0598243 | 117.1393151 | -0.00208755 | 116.9742786 | 0.0394934 | 117.057331 | -0.110853 | 116.966661 | -0.16016 | 117.0235609 | -0.108716 | 116.9637653 | -0.213596 | 116.7831558 | 0.179934 | 116.8313228 | 0.0781382 | 116.6482987 | 0.0096372 | 116.4666983 | 0.0376302 | 116.3572225 | 0.0719147 | 116.426573 | 0.0267368 | 116.1913051 | 0.156082 | 116.3565093 | 0.0771319
119.6230307 | 0.0437841 | 119.3555981 | 0.162514 | 119.4074789 | 0.0676724 | 119.1459279 | 0.0905187 | 119.4173836 | 0.27492 | 119.3050778 | 0.194552 | 118.8895589 | -0.0470976 | 118.7372882 | 0.154827 | 119.1098734 | -0.00994872 | 119.0333731 | 0.121722 | 118.6478067 | 0.0330407 | 118.5445566 | 0.0239277 | 118.409129 | 0.0974886 | 118.5816483 | 0.119672 | 118.2206707 | -0.0852842 | 118.4809387 | -0.0171097 | 118.1220702 | 0.197759 | 118.2690549 | -0.0492201 | 118.3216333 | -0.106346 | 118.0891809 | -0.18679 | 117.8955279 | 0.0188674 | 118.1190025 | -0.0783247 | 118.0244614 | -0.03346 | 117.7636055 | -0.266989 | 117.9716068 | -0.317107 | 117.8050923 | -0.511798 | 117.6150999 | -0.258293 | 117.4464557 | -0.190961 | 117.527902 | -0.105475 | 117.4352543 | -0.135215 | 117.4907657 | -0.367723 | 117.4286041 | -0.0933539 | 117.2465278 | 0.109491 | 117.2926967 | 0.149245 | 117.1084845 | 0.153555 | 116.9249222 | -0.0466327 | 116.8140556 | 0.090045 | 116.881143 | 0.0853701 | 116.6445574 | 0.0974039 | 116.808384 | 0.0803356
120.1478798 | -0.043677 | 119.8788257 | 0.288041 | 119.9284551 | 0.104838 | 119.665519 | 0.16222 | 119.9345097 | 0.0531824 | 119.8205885 | 0.0968214 | 119.4028061 | 0.118426 | 119.2488988 | 0.0251169 | 119.619091 | 0.168093 | 119.5412139 | -0.0178964 | 119.1531474 | 0.0484854 | 119.0480588 | -0.050138 | 118.910132 | -0.0305208 | 119.081352 | -0.0370816 | 118.7181575 | 0.100708 | 118.9767209 | 0.181846 | 118.6163927 | -0.150387 | 118.7610714 | -0.133227 | 118.8120314 | -0.219891 | 118.5776623 | -0.0191538 | 118.3825453 | -0.171791 | 118.6041538 | -0.12783 | 118.5076288 | 0.0372272 | 118.2445923 | 0.0445865 | 118.4509866 | -0.516415 | 118.2825357 | 0.0845101 | 118.0908443 | -0.183792 | 117.9185927 | -0.387345 | 117.998433 | -0.188345 | 117.9038078 | -0.211816 | 117.957931 | -0.0260992 | 117.8934034 | -0.0737532 | 117.7098606 | -0.0220767 | 117.7540316 | -0.056245 | 117.5686312 | 0.138957 | 117.3831073 | 0.0576667 | 117.2708499 | -0.0328625 | 117.3356744 | -0.0735109 | 117.0977713 | 0.254116 | 117.2602204 | 0.0581277
120.6726837 | 0.0201545 | 120.4020083 | 0.219756 | 120.4493866 | 0.186698 | 120.1850656 | 0.0244182 | 120.4515913 | -0.0117308 | 120.3360551 | 0.0476822 | 119.9160094 | 0.090656 | 119.7604659 | -0.00715201 | 120.1282653 | 0.153948 | 120.0490113 | 0.107761 | 119.6584449 | -0.0128356 | 119.5515179 | 0.0608953 | 119.4110921 | 0.0879649 | 119.5810129 | -0.030145 | 119.2156018 | 0.0787393 | 119.4724607 | -0.205473 | 119.1106729 | 0.148325 | 119.2530457 | -0.0773296 | 119.3023875 | -0.298255 | 119.066102 | 0.174766 | 118.8695211 | 0.12135 | 119.0892635 | -0.234481 | 118.9907548 | -0.0118826 | 118.7255382 | -0.118125 | 118.9303255 | 0.17074 | 118.7599384 | 0.410277 | 118.5665482 | 0.160199 | 118.3906894 | 0.111905 | 118.468924 | -0.334627 | 118.3723213 | -0.0253593 | 118.4250567 | 0.0955076 | 118.3581632 | -0.0913867 | 118.1731539 | 0.0677106 | 118.2153274 | 0.108664 | 118.0287388 | 0.0501999 | 117.8412535 | 0.12134 | 117.7276054 | 0.042036 | 117.7901672 | 0.0936643 | 117.5509468 | 0.201786 | 117.7120187 | 0.0920711
121.1974422 | -0.0196065 | 120.925146 | 0.0583555 | 120.9702733 | 0.242305 | 120.7045677 | 0.192139 | 120.9686283 | 0.0968556 | 120.8514775 | 0.0147513 | 120.4291687 | 0.0844661 | 120.2719894 | 0.107323 | 120.637396 | 0.185896 | 120.5567652 | -0.0185525 | 120.1636992 | 0.0564692 | 120.0549338 | 0.00436748 | 119.9120093 | 0.144412 | 120.0806311 | 0.148375 | 119.7130036 | 0.0377278 | 119.9681581 | 0.052781 | 119.6049107 | 0.222943 | 119.7449779 | 0.00749631 | 119.7927015 | -0.100531 | 119.5544998 | 0.281974 | 119.3564552 | -0.00621921 | 119.5743317 | -0.21314 | 119.4738395 | -0.0106217 | 119.2064429 | 0.130964 | 119.4096235 | 0.177652 | 119.2373002 | -0.203648 | 119.0422116 | -0.242767 | 118.8627459 | -0.174923 | 118.9393748 | -0.0274383 | 118.8407949 | 0.000836131 | 118.8921427 | -0.152986 | 118.8228835 | -0.0778261 | 118.6364078 | 0.097696 | 118.6765841 | 0.0967378 | 118.4888073 | 0.179437 | 118.2993608 | 0.160477 | 118.1843221 | -0.0375599 | 118.2446214 | 0.0271401 | 118.0040839 | 0.199995 | 118.1637786 | 0.0995966
121.7221553 | -0.0238895 | 121.4482386 | 0.145235 | 121.4911152 | 0.0923878 | 121.2240251 | 0.0444096 | 121.4856209 | 0.107711 | 121.3668555 | 0.158559 | 120.9422841 | 0.124623 | 120.7834692 | 0.191936 | 121.1464832 | 0.0538663 | 121.0644755 | 0.083714 | 120.6689103 | 0.0874313 | 120.5583066 | 0.00393775 | 120.4128835 | -0.0805122 | 120.5802065 | -0.177172 | 120.2103627 | 0.0967349 | 120.463813 | -0.125407 | 120.0991061 | 0.0144489 | 120.2368679 | -0.158996 | 120.2829734 | -0.0297378 | 120.0428557 | 0.177008 | 119.8433477 | 0.247615 | 120.0593583 | -0.330798 | 119.9568828 | -0.197142 | 119.6873064 | -0.185583 | 119.8888805 | -0.0763659 | 119.7146211 | -0.156087 | 119.5178345 | 0.0018771 | 119.334762 | -0.313601 | 119.4097856 | -0.238789 | 119.3092286 | -0.340842 | 119.3591891 | -0.0109071 | 119.2875641 | 0.00544984 | 119.0996223 | -0.0239136 | 119.1378017 | -0.0297858 | 118.9488367 | 0.128042 | 118.7574291 | 0.0176574 | 118.641 | -0.0588774 | 118.699037 | 0.109788 | 118.4571825 | 0.127104 | 118.6155003 | 0.12465
122.2468231 | 0.128528 | 121.9712862 | 0.157584 | 122.0119121 | -0.0157759 | 121.7434378 | 0.212129 | 122.0025688 | 0.0347646 | 121.8821892 | 0.12383 | 121.4553555 | -0.0526774 | 121.2949053 | 0.147966 | 121.6555268 | 0.0726179 | 121.5721423 | 0.0839771 | 121.1740781 | 0.0979818 | 121.0616362 | 0.0977118 | 120.9137146 | 0.123072 | 121.0797391 | -0.387658 | 120.7076792 | 0.0263437 | 120.9594253 | 0.0932294 | 120.593259 | -0.0220163 | 120.7287156 | -0.11638 | 120.7732031 | -0.142271 | 120.5311697 | 0.138758 | 120.3301985 | -0.200866 | 120.5443432 | -0.145481 | 120.4398846 | -0.0724697 | 120.1681287 | -0.324443 | 120.3680965 | 0.130197 | 120.1919011 | 0.0110556 | 119.9934168 | 0.044645 | 119.8067379 | 0.0349013 | 119.8801561 | -0.197703 | 119.7776223 | 0.0404305 | 119.8261958 | -0.253132 | 119.752205 | 0.150043 | 119.5627973 | -0.0855479 | 119.59898 | 0.129231 | 119.4088269 | 0.110617 | 119.2154585 | 0.164914 | 119.097639 | 0.0399814 | 119.1534139 | 0.0964775 | 118.9102426 | 0.143156 | 119.0671835 | 0.273737
122.7714453 | 0.211544 | 122.4942886 | 0.169941 | 122.5326642 | -0.0609355 | 122.2628059 | 0.152333 | 122.519472 | 0.131956 | 122.3974786 | 0.122791 | 121.9683828 | 0.283661 | 121.8062977 | 0.124098 | 122.1645268 | 0.205091 | 122.0797654 | 0.170874 | 121.6792027 | 0.238333 | 121.5649225 | -0.0665534 | 121.4145026 | -0.0548203 | 121.5792287 | 0.13279 | 121.2049529 | -0.0524359 | 121.4549952 | 0.00885522 | 121.0873694 | 0.342032 | 121.220521 | 0.155248 | 121.2633906 | -0.153494 | 121.0194418 | 0.273707 | 120.8170075 | 0.146823 | 121.0292864 | -0.329569 | 120.922845 | 0.122633 | 120.6489098 | -0.418038 | 120.8472714 | -0.0524069 | 120.6691402 | -0.117499 | 120.4689584 | 0.0124837 | 120.2786733 | -0.441121 | 120.3504865 | -0.0867421 | 120.2459759 | -0.495644 | 120.2931626 | -0.14893 | 120.2168063 | 0.0177962 | 120.0259328 | 0.0169099 | 120.0601192 | -0.020222 | 119.8687778 | 0.106401 | 119.6734488 | -0.0599686 | 119.5542391 | -0.143547 | 119.607752 | 0.182909 | 119.3632642 | 0.275302 | 119.5188284 | 0.127064
123.2960221 | 0.232048 | 123.0172459 | 0.15856 | 123.0533713 | 0.0169738 | 122.7821291 | 0.0223994 | 123.0363306 | -0.027996 | 122.9127235 | 0.0659341 | 122.481366 | 0.167815 | 122.3176463 | 0.0980449 | 122.6734831 | -0.00659607 | 122.5873448 | 0.134952 | 122.1842839 | 0.205836 | 122.0681656 | 0.10917 | 121.9152476 | 0.216917 | 122.0786754 | 0.127944 | 121.7021839 | 0.353304 | 121.9505224 | 0.236537 | 121.5814373 | 0.173703 | 121.7122841 | -0.245901 | 121.7535358 | -0.143747 | 121.5076719 | -0.104525 | 121.3037748 | -0.323421 | 121.5141879 | -0.0629581 | 121.4057639 | 0.0879133 | 121.1296496 | -0.529364 | 121.3264052 | 0.246005 | 121.1463383 | 0.301837 | 120.9444594 | 0.115718 | 120.7505683 | 0.146513 | 120.8207766 | -0.0641903 | 120.7142894 | 0.0961886 | 120.7600897 | -0.0345326 | 120.6813678 | 0.0839292 | 120.4890286 | -0.177062 | 120.521219 | 0.0114163 | 120.3286894 | 0.12622 | 120.1314 | 0.00223746 | 120.0108002 | 0.0629312 | 120.0620514 | -0.100461 | 119.8162471 | 0.177244 | 119.9704348 | 0.134605
123.8205533 | -0.034212 | 123.5401579 | 0.323582 | 123.5740333 | -0.128788 | 123.3014075 | -0.0239939 | 123.5531443 | -0.0287178 | 123.427924 | -0.000289542 | 122.994305 | 0.0464528 | 122.8289511 | 0.170945 | 123.1823957 | 0.0630757 | 123.0948805 | 0.0678915 | 122.6893217 | 0.0169616 | 122.5713652 | -0.0890911 | 122.4159493 | -0.0319888 | 122.5780792 | 0.174244 | 122.1993722 | -0.0336375 | 122.4460069 | -0.0874396 | 122.0754626 | -0.12427 | 122.2040048 | -0.3006 | 122.2436387 | -0.13834 | 121.9958599 | 0.00286502 | 121.7905001 | 0.032564 | 121.9990476 | 0.136378 | 121.8886411 | 0.0753765 | 121.6103481 | -0.591123 | 121.8054978 | 0.254192 | 121.6234953 | -0.0923466 | 121.4199196 | -0.0296564 | 121.2224229 | -0.104686 | 121.2910264 | -0.205308 | 121.1825628 | -0.00479163 | 121.226977 | 0.0362286 | 121.1458896 | 0.0284404 | 120.9520849 | 0.0811155 | 120.9822796 | 0.0374588 | 120.7885617 | 0.11239 | 120.5893121 | 0.14511 | 120.4673223 | -0.00237728 | 120.516312 | 0.0238671 | 120.2691915 | 0.258837 | 120.4220027 | 0.13249
124.3450389 | 0.0816375 | 124.0630247 | 0.0289258 | 124.0946503 | -0.0163333 | 123.8206411 | 0.102847 | 124.0699133 | -0.0556894 | 123.94308 | 0.134916 | 123.5071998 | 0.0198411 | 123.340212 | 0.142786 | 123.6912645 | 0.215114 | 123.6023725 | 0.0374159 | 123.194316 | 0.229177 | 123.0745215 | 0.220106 | 122.9166078 | -0.0129746 | 123.0774399 | -0.176221 | 122.6965176 | -0.0858552 | 122.9414488 | 0.224819 | 122.5694452 | -0.180861 | 122.695683 | 0.273819 | 122.7336993 | -0.0895433 | 122.4840058 | 0.0986312 | 122.2771836 | -0.302619 | 122.4838655 | -0.0563829 | 122.3714768 | 0.174824 | 122.0910052 | 0.0524859 | 122.2845492 | 0.436955 | 122.1006113 | 0.00849102 | 121.8953391 | 0.0484115 | 121.6942369 | -0.14017 | 121.7612359 | -0.00647963 | 121.6507961 | 0.139809 | 121.6938243 | -0.186363 | 121.6103716 | -0.0374368 | 121.4151015 | 0.101297 | 121.4433007 | 0.107094 | 121.2483947 | 0.239681 | 121.0471851 | 0.0504626 | 120.9238053 | 0.128903 | 120.9705337 | 0.0876758 | 120.7220972 | 0.330329 | 120.8735322 | 0.165006
124.8694789 | 0.042307 | 124.5858462 | 0.0434262 | 124.6152222 | 0.0442154 | 124.3398298 | 0.163995 | 124.5866375 | 0.117669 | 124.4581914 | -0.0513693 | 124.0200503 | 0.123438 | 123.851429 | 0.138718 | 124.2000895 | 0.261418 | 124.1098206 | 0.121675 | 123.6992668 | -0.0631206 | 123.5776343 | 0.0597387 | 123.4172231 | -0.0686813 | 123.5767575 | 0.0286869 | 123.1936201 | 0.168191 | 123.4368479 | -0.137069 | 123.0633852 | 0.00765726 | 123.1873188 | -0.0831309 | 123.2237174 | -0.0889934 | 122.9721095 | 0.193313 | 122.7638252 | -0.201887 | 122.9686415 | -0.180165 | 122.8542708 | 0.316916 | 122.5716209 | -0.379418 | 122.7635594 | 0.151552 | 122.5776861 | 0.193084 | 122.3707178 | 0.112751 | 122.1660104 | -0.0875316 | 122.2314049 | -0.337373 | 122.1189891 | -0.228665 | 122.1606317 | 0.0241546 | 122.0748137 | -0.0636022 | 121.8780784 | -0.0982503 | 121.9042825 | 0.288404 | 121.7081883 | 0.104221 | 121.5050189 | 0.0488813 | 121.3802493 | 0.0368715 | 121.4247165 | 0.0431417 | 121.1749641 | 0.122084 | 121.325023 | 0.277755
125.3938731 | -0.147932 | 125.1086223 | 0.410471 | 125.1357489 | 0.22197 | 124.8589735 | 0.118737 | 125.1033168 | -0.0838504 | 124.9732581 | 0.0656443 | 124.5328565 | 0.229746 | 124.362602 | 0.0823907 | 124.7088707 | 0.0827185 | 124.6172249 | -0.0140498 | 124.2041742 | -0.0479518 | 124.0807037 | 0.218193 | 123.917795 | 0.175241 | 124.0760321 | 0.221244 | 123.6906797 | -0.160937 | 123.9322042 | -0.174438 | 123.5572824 | -0.094463 | 123.6789121 | -0.195639 | 123.7136932 | -0.247373 | 123.4601711 | -0.160729 | 123.2504248 | 0.146384 | 123.4533756 | -0.0372481 | 123.3370231 | -0.0223392 | 123.0521951 | -0.210994 | 123.2425283 | 0.0443559 | 123.0547197 | -0.025663 | 122.8460557 | 0.0151743 | 122.6377433 | -0.151257 | 122.7015336 | -0.348139 | 122.5871419 | -0.17567 | 122.6273992 | -0.00171804 | 122.5392159 | 0.0767599 | 122.3410156 | 0.109836 | 122.3652249 | 0.10173 | 122.1679424 | 0.00552283 | 121.9628135 | 0.0283935 | 121.8366541 | 0.106646 | 121.8788604 | 0.178141 | 121.6277923 | 0.0296075 | 121.7764753 | 0.206767
125.9182216 | -0.0764257 | 125.631353 | 0.162609 | 125.6562304 | 0.142604 | 125.3780722 | 0.0585901 | 125.6199511 | 0.02873 | 125.4882803 | 0.0665607 | 125.0456184 | 0.23706 | 124.873731 | 0.153462 | 125.2176079 | -0.1274 | 125.1245852 | -0.077989 | 124.7090379 | 0.0643537 | 124.5837295 | 0.0864496 | 124.4183236 | 0.0995265 | 124.5752634 | 0.0561336 | 124.1876963 | 0.209587 | 124.4275178 | -0.133713 | 124.0511369 | 0.402589 | 124.1704628 | 0.127541 | 124.2036264 | -0.0918976 | 123.9481905 | -0.0906282 | 123.7369824 | -0.272845 | 123.9380677 | -0.161754 | 123.8197337 | -0.178469 | 123.5327278 | 0.122133 | 123.7214559 | 0.140636 | 123.5317122 | 0.0835424 | 123.3213526 | -0.374929 | 123.1094355 | 0.0321502 | 123.1716218 | -0.0238428 | 123.0552544 | 0.0259133 | 123.0941266 | 0.14264 | 123.0035781 | -0.00539407 | 122.803913 | 0.118617 | 122.8261278 | 0.10203 | 122.627657 | -0.103786 | 122.4205687 | 0.0483867 | 122.2930198 | 0.0154043 | 122.3329654 | 0.188011 | 122.0805818 | 0.165182 | 122.2278889 | 0.219114
126.4425243 | -0.0461118 | 126.1540382 | 0.0584614 | 126.1766666 | 0.0673732 | 125.8971258 | -0.147718 | 126.1365404 | -0.0495907 | 126.0032577 | 0.0898623 | 125.5583359 | -0.184901 | 125.3848159 | 0.107204 | 125.7263012 | 0.214536 | 125.6319016 | 0.0498119 | 125.213858 | 0.00513004 | 125.0867118 | 0.0547051 | 124.9188088 | -0.0325265 | 125.0744516 | 0.0265951 | 124.6846699 | 0.160005 | 124.9227884 | -0.308504 | 124.5449486 | 0.228764 | 124.6619709 | -0.252473 | 124.6935171 | -0.120224 | 124.4361676 | -0.25568 | 124.2234979 | -0.265344 | 124.4227178 | -0.146571 | 124.3024025 | 0.000832051 | 124.013219 | 0.045537 | 124.2003421 | 0.432373 | 124.0086634 | 0.169252 | 123.7966087 | 0.0737657 | 123.5810871 | 0.302451 | 123.6416695 | 0.140089 | 123.5233265 | 0.196831 | 123.560814 | 0.0530239 | 123.4679004 | -0.0826576 | 123.2667706 | 0.0450914 | 123.2869912 | 0.0638523 | 123.0873322 | -0.0401033 | 122.8782847 | 0.219716 | 122.7493462 | 0.0865033 | 122.7870313 | 0.111349 | 122.5333324 | 0.0999001 | 122.6792638 | 0.0940013
126.9667812 | -0.0432451 | 126.6766779 | 0.25868 | 126.6970576 | -0.130252 | 126.4161344 | -0.0682618 | 126.6530847 | 0.050908 | 126.5181904 | 0.0932239 | 126.0710089 | 0.136289 | 125.8958567 | 0.388797 | 126.2349505 | 0.277819 | 126.139174 | -0.0295678 | 125.7186344 | 0.137942 | 125.5896504 | 0.239914 | 125.4192506 | 0.0623295 | 125.5735965 | 0.0668515 | 125.1816005 | 0.305241 | 125.4180161 | 0.0656279 | 125.0387174 | 0.0864443 | 125.1534363 | 0.0744821 | 125.1833653 | -0.068766 | 124.9241024 | 0.148059 | 124.7099713 | -0.0470458 | 124.907326 | 0.209216 | 124.7850295 | -0.0736164 | 124.4936686 | -0.210757 | 124.6791869 | 0.525896 | 124.4855733 | 0.215768 | 124.2718237 | 0.0533002 | 124.052698 | -0.354845 | 124.1116767 | -0.039766 | 123.9913583 | 0.145902 | 124.0274614 | 0.325897 | 123.9321827 | -0.0270469 | 123.7295883 | 0.0151722 | 123.747815 | 0.153558 | 123.5469677 | 0.158408 | 123.3359614 | 0.179996 | 123.2056334 | 0.00208562 | 123.2410582 | 0.000839225 | 122.9860442 | 0.164993 | 123.1306001 | 0.163457
127.4909922 | 0.143276 | 127.1992721 | -0.0505546 | 127.2174032 | -0.0443529 | 126.9350978 | 0.22937 | 127.169584 | 0.0783856 | 127.0330783 | -0.118752 | 126.5836374 | 0.135568 | 126.4068534 | 0.220632 | 126.7435557 | 0.191381 | 126.6464024 | -0.0903487 | 126.2233671 | -0.0635771 | 126.0925454 | 0.118297 | 125.9196488 | 0.0716192 | 126.0726981 | -0.0239607 | 125.678488 | 0.206823 | 125.9132009 | -0.0690353 | 125.5324433 | 0.170197 | 125.6448591 | -0.0842752 | 125.6731709 | -0.0111437 | 125.4119949 | 0.0670388 | 125.1964026 | -0.0353572 | 125.391892 | -0.115748 | 125.2676146 | -0.0257097 | 124.9740766 | -0.0126795 | 125.1579903 | 0.0614804 | 124.9624419 | -0.076952 | 124.7469978 | -0.099023 | 124.5242681 | 0.0061539 | 124.5816433 | -0.0392735 | 124.4593496 | -0.288404 | 124.4940685 | 0.16796 | 124.396425 | 0.0586393 | 124.1923662 | 0.0896468 | 124.2085992 | 0.0684973 | 124.0065637 | 0.217267 | 123.7935986 | 0.210879 | 123.6618814 | 0.063484 | 123.695046 | 0.156491 | 123.438717 | 0.103527 | 123.5818975 | 0.242652
128.0151572 | 0.0529378 | 127.7218207 | 0.230995 | 127.7377033 | -0.0451617 | 127.454016 | 0.0423061 | 127.6860381 | -0.0116318 | 127.5479213 | -0.0194277 | 127.0962214 | -0.0717492 | 126.9178058 | 0.145936 | 127.2521168 | 0.122301 | 127.1535867 | 0.11433 | 126.7280561 | -0.0207177 | 126.5953966 | 0.0227509 | 126.4200036 | -0.0135134 | 126.5717564 | -0.125321 | 126.1753323 | 0.147943 | 126.4083426 | -0.264443 | 126.0261263 | -0.00497529 | 126.1362391 | -0.195282 | 126.1629338 | -0.119237 | 125.8998449 | -0.161344 | 125.6827917 | 0.0845247 | 125.8764159 | 0.25463 | 125.7501579 | 0.11967 | 125.4544429 | -0.0292369 | 125.6367521 | -0.000457331 | 125.4392691 | 0.0172011 | 125.2221308 | 0.00792348 | 124.9957974 | -0.329436 | 125.0515692 | 0.206289 | 124.9273005 | -0.0229575 | 124.9606355 | 0.204712 | 124.8606271 | 0.0399056 | 124.655104 | -0.0137076 | 124.6693438 | 0.113716 | 124.46612 | 0.197918 | 124.2511964 | 0.0259034 | 124.11809 | 0.197451 | 124.1489946 | -0.0843469 | 123.8913509 | 0.179572 | 124.0331562 | 0.100264
128.5392763 | 0.0813938 | 128.2443236 | 0.179477 | 128.2579581 | 0.0142011 | 127.972889 | 0.119905 | 128.2024471 | -0.00716027 | 128.0627195 | 0.0996582 | 127.6087609 | 0.215997 | 127.428714 | 0.064261 | 127.7606338 | 0.0959546 | 127.6607268 | 0.0248465 | 127.2327012 | 0.0808706 | 127.0982041 | 0.10267 | 126.9203148 | -0.0818135 | 127.0707712 | 0.148871 | 126.6721334 | -0.067331 | 126.9034413 | -0.188353 | 126.5197663 | -0.10152 | 126.6275763 | -0.281821 | 126.652654 | 0.0135537 | 126.3876525 | 0.106546 | 126.1691385 | 0.277783 | 126.3608976 | -0.0789858 | 126.2326591 | -0.0108837 | 125.9347675 | 0.0832463 | 126.1154725 | 0.260997 | 125.9160549 | 0.225417 | 125.6972227 | 0.213331 | 125.4672859 | -0.0783092 | 125.5214545 | 0.12194 | 125.395211 | -0.2053 | 125.4271623 | -0.367068 | 125.3247891 | 0.179394 | 125.117802 | 0.116186 | 125.1300487 | 0.172375 | 124.9256367 | 0.263054 | 124.7087548 | 0.077156 | 124.5742593 | 0.0413009 | 124.6029041 | -0.098991 | 124.3439459 | 0.0794757 | 124.4843761 | 0.187993
129.0633493 | 0.0635332 | 128.7667809 | 0.0646414 | 128.7781674 | 0.0931738 | 128.4917167 | 0.0630033 | 128.7188108 | 0.13722 | 128.5774727 | 0.2477 | 128.1212557 | 0.186454 | 127.9395779 | -0.0249342 | 128.2691067 | 0.115894 | 128.1678228 | 0.249971 | 127.7373025 | 0.00701008 | 127.6009678 | 0.107218 | 127.4205823 | -0.0414268 | 127.5697427 | -0.0150568 | 127.1688913 | -0.01714 | 127.3984969 | 0.202159 | 127.0133633 | 0.177647 | 127.1188708 | -0.153281 | 127.1423315 | -0.18845 | 126.8754177 | 0.00892158 | 126.6554431 | 0.00163033 | 126.8453372 | 0.289797 | 126.7151184 | 0.318153 | 126.4150503 | 0.124672 | 126.5941512 | -0.1014 | 126.3927992 | 0.0367849 | 126.1722735 | 0.00955803 | 125.9387335 | 0.304778 | 125.9912991 | 0.239111 | 125.8630808 | 0.114083 | 125.8936489 | 0.0731165 | 125.788911 | -0.0886789 | 125.5804599 | -0.0875258 | 125.5907139 | 0.120349 | 125.3851136 | 0.0246607 | 125.1662736 | 0.128632 | 125.0303891 | -0.00280275 | 125.0567745 | 0.134971 | 124.7965018 | 0.0539294 | 124.935557 | 0.300968
129.5873763 | 0.00556283 | 129.2891924 | 0.169912 | 129.2983311 | 0.0622481 | 129.0104991 | -0.00888429 | 129.2351293 | -0.010742 | 129.092181 | 0.370776 | 128.6337058 | -0.00667787 | 128.4503975 | 0.0570141 | 128.7775353 | 0.0723218 | 128.6748745 | -0.0209197 | 128.2418599 | -0.00943765 | 128.1036877 | 0.0386382 | 127.9208062 | 0.0145208 | 128.0686707 | 0.170505 | 127.665606 | -0.00955223 | 127.8935094 | -0.0987159 | 127.5069172 | 0.230827 | 127.6101224 | -0.310908 | 127.6319662 | 0.0879138 | 127.3631403 | -0.0270842 | 127.1417054 | -0.0103036 | 127.3297345 | 0.184208 | 127.1975357 | 0.294569 | 126.8952914 | -0.148413 | 127.0727884 | -0.0663921 | 126.8695021 | 0.0160298 | 126.6472831 | -0.0320102 | 126.4101402 | 0.0939771 | 126.461103 | 0.171626 | 126.3309101 | -0.0800273 | 126.3600952 | -0.0143875 | 126.2529926 | 0.171289 | 126.0430777 | 0.127468 | 126.0513394 | 0.158376 | 125.8445508 | 0.0718876 | 125.6237529 | 0.0424647 | 125.4864795 | 0.012658 | 125.5106055 | -0.03951 | 125.2490187 | 0.135835 | 125.3866991 | 0.20302
130.1113571 | 0.0333944 | 129.8115581 | 0.15795 | 129.8184492 | 0.00725164 | 129.529236 | -0.161769 | 129.7514025 | -0.0045682 | 129.6068442 | 0.18042 | 129.1461112 | -0.0511711 | 128.9611727 | -0.131921 | 129.2859196 | 0.0299542 | 129.181882 | 0.259123 | 128.7463734 | -0.27174 | 128.6063637 | 0.0180525 | 128.4209864 | 0.0430147 | 128.5675552 | -0.022685 | 128.1622773 | 0.0874379 | 128.3884787 | 0.417514 | 128.0004281 | 0.273097 | 128.101331 | 0.119423 | 128.1215581 | -0.0858747 | 127.8508204 | 0.247077 | 127.6279253 | -0.22487 | 127.8140895 | -0.197072 | 127.6799109 | -0.0459431 | 127.3754906 | 0.2691 | 127.5513839 | 0.321371 | 127.3461634 | 0.0877363 | 127.1222515 | -0.143562 | 126.8815059 | 0.043412 | 126.9308661 | 0.0786384 | 126.7986988 | 0.316556 | 126.8265011 | 0.0517959 | 126.717034 | -0.00872669 | 126.5056555 | 0.119262 | 126.5119251 | 0.138625 | 126.3039482 | 0.183858 | 126.0811926 | 0.0477127 | 125.9425305 | 0.0123009 | 125.9643973 | 0.0556399 | 125.7014964 | 0.19503 | 125.8378022 | 0.169138
130.6352918 | 0.0413398 | 130.3338781 | 0.246886 | 130.3385217 | 0.0675562 | 130.0479276 | 0.0985066 | 130.2676303 | 0.0304824 | 130.1214624 | 0.202366 | 129.6584718 | 0.241592 | 129.4719034 | 0.246309 | 129.7942596 | 0.109373 | 129.6888452 | 0.0446521 | 129.2508428 | 0.0959125 | 129.1089958 | -0.00609483 | 128.9211228 | 0.0965117 | 129.0663961 | -0.0522283 | 128.6589053 | 0.0568822 | 128.8834048 | 0.194653 | 128.4938957 | 0.205687 | 128.5924968 | 0.0750493 | 128.6111071 | -0.105541 | 128.3384579 | 0.239565 | 128.1141029 | -0.0394993 | 128.2984022 | -0.0442999 | 128.162244 | 0.419109 | 127.855648 | -0.284128 | 128.0299377 | 0.0882774 | 127.8227832 | -0.292916 | 127.5971786 | 0.342205 | 127.3528307 | -0.0513787 | 127.4005883 | 0.274742 | 127.2664469 | -0.128754 | 127.2928666 | -0.111699 | 127.1810351 | -0.0365941 | 126.9681931 | 0.135287 | 126.9724709 | 0.0369144 | 126.7633058 | 0.213822 | 126.5385927 | 0.0744151 | 126.3985419 | 0.0190577 | 126.4181498 | 0.000710624 | 126.1539351 | 0.0970214 | 126.2888664 | 0.113129
131.1591803 | -0.0267234 | 130.8561521 | 0.163878 | 130.8585486 | -0.00339342 | 130.5665737 | -0.0244829 | 130.7838128 | 0.100846 | 130.6360354 | 0.143446 | 130.1707876 | 0.0305927 | 129.9825897 | 0.0958198 | 130.3025552 | 0.0301473 | 130.195764 | 0.323334 | 129.7552683 | -0.0246655 | 129.6115838 | -0.05873 | 129.4212155 | 0.12018 | 129.5651935 | 0.187267 | 129.1554898 | -0.164398 | 129.3782877 | -0.0522499 | 128.9873202 | 0.199625 | 129.0836195 | -0.0731045 | 129.1006133 | 0.0211849 | 128.8260527 | -0.106362 | 128.600238 | 0.0488581 | 128.7826725 | 0.0594935 | 128.6445349 | 0.806897 | 128.3357635 | 0.109282 | 128.5084497 | 0.198747 | 128.2993613 | -0.0975491 | 128.0720644 | -0.223713 | 127.8241144 | -0.13612 | 127.8702697 | -0.0856301 | 127.7341543 | -0.155148 | 127.7591918 | -0.0230529 | 127.6449958 | -0.0479738 | 127.4306906 | -0.0801494 | 127.4329769 | 0.127342 | 127.2226235 | 0.180925 | 126.9959532 | 0.201193 | 126.8545138 | 0.116551 | 126.871863 | 0.0765052 | 126.6063346 | 0.170498 | 126.7398915 | 0.313059
131.6830225 | -0.074921 | 131.3783802 | 0.215982 | 131.3785297 | -0.00159544 | 131.0851743 | 0.31776 | 131.2999498 | 0.0342274 | 131.1505634 | -0.00673765 | 130.6830586 | -0.118947 | 130.4932314 | 0.193797 | 130.8108065 | 0.128769 | 130.7026384 | 0.0748995 | 130.2596496 | 0.0333363 | 130.1141279 | 0.0334548 | 129.9212643 | 0.0708955 | 130.0639471 | 0.0534543 | 129.6520309 | 0.198613 | 129.8731272 | 0.200088 | 129.4807014 | 0.0855458 | 129.5746992 | -0.0131438 | 129.5900765 | 0.125906 | 129.3136049 | 0.0678277 | 129.0863306 | -0.117264 | 129.2669004 | 0.212058 | 129.1267836 | 0.744628 | 128.815837 | -0.0879265 | 128.98692 | 0.375824 | 128.7758978 | -0.24012 | 128.5469089 | -0.101581 | 128.295357 | 0.115115 | 128.3399102 | -0.0187728 | 128.2018209 | 0.0309896 | 128.2254765 | 0.0524349 | 128.1089162 | 0.0669139 | 127.8931479 | -0.0136097 | 127.8934429 | -0.0117871 | 127.6819013 | 0.0475592 | 127.4532739 | -0.00621501 | 127.3104461 | 0.0558809 | 127.3255367 | -0.0135502 | 127.0586949 | 0.0993927 | 127.1908776 | 0.0604792
132.2068185 | -0.0408095 | 131.9005623 | 0.130045 | 131.8984651 | 0.201335 | 131.6037293 | -0.0337038 | 131.8160413 | 0.0638834 | 131.6650461 | 0.043484 | 131.1952847 | 0.157996 | 131.0038286 | 0.211058 | 131.3190133 | 0.148749 | 131.2094684 | 0.0749799 | 130.7639869 | 0.0815661 | 130.6166279 | 0.32719 | 130.4212692 | -0.126276 | 130.5626572 | 0.0704649 | 130.1485286 | -0.228311 | 130.3679234 | -0.0180046 | 129.9740394 | 0.144347 | 130.0657359 | -0.0467662 | 130.0794967 | -0.15398 | 129.8011143 | 0.0494004 | 129.5723807 | -0.344846 | 129.7510859 | 0.0843864 | 129.6089902 | 0.366223 | 129.2958685 | -0.180886 | 129.4653485 | 0.0985681 | 129.2523926 | -0.0112592 | 129.0217121 | -0.336088 | 128.7665585 | -0.35111 | 128.8095097 | -0.1569 | 128.6694467 | -0.0434911 | 128.6917207 | 0.0943305 | 128.5727962 | 0.0825429 | 128.3555649 | 0.0779033 | 128.353869 | 0.133618 | 128.1411391 | 0.139047 | 127.9105549 | 0.0880228 | 127.7663388 | 0.135961 | 127.7791711 | 0.0839375 | 127.5110159 | 0.16406 | 127.6418246 | 0.198961
132.730568 | -0.181295 | 132.4226985 | 0.184869 | 132.4183546 | 0.174638 | 132.1222388 | -0.0375743 | 132.3320873 | 0.171938 | 132.1794835 | -0.0382332 | 131.7074658 | 0.114323 | 131.5143812 | 0.112107 | 131.8271756 | 0.276532 | 131.7162538 | 0.0181861 | 131.26828 | -0.0607009 | 131.1190839 | -0.0224187 | 130.9212303 | 0.0512441 | 131.0613234 | 0.162593 | 130.6449827 | 0.0395218 | 130.8626762 | 0.0901418 | 130.467334 | 0.170022 | 130.5567294 | -0.299483 | 130.5688739 | 0.147863 | 130.2885809 | 0.220968 | 130.0583883 | -0.190286 | 130.2352289 | 0.0644173 | 130.0911544 | 0.559426 | 129.775858 | -0.0234952 | 129.9437351 | 0.0220218 | 129.7288456 | 0.263055 | 129.4964738 | 0.0553649 | 129.2377189 | 0.0936855 | 129.2790683 | -0.234876 | 129.1370318 | -0.0429978 | 129.1579244 | -0.0371678 | 129.0366358 | 0.0324588 | 128.8179416 | 0.00646562 | 128.8142552 | 0.0164249 | 128.600337 | 0.078194 | 128.3677962 | -0.0470269 | 128.2221918 | 0.127438 | 128.2327659 | 0.0749654 | 127.9632976 | 0.21407 | 128.0927324 | 0.108313
133.2542712 | 0.080048 | 132.9447885 | -0.0362355 | 132.9381983 | -0.0545428 | 132.6407025 | -0.007317 | 132.8480878 | 0.0942147 | 132.6938757 | 0.12187 | 132.219602 | -0.0127721 | 132.0248891 | 0.206518 | 132.3352933 | -0.0199482 | 132.2229948 | 0.0108188 | 131.7725289 | 0.00570877 | 131.6214956 | 0.121948 | 131.4211473 | 0.213139 | 131.5599459 | 0.110775 | 131.1413932 | -0.0174877 | 131.3573856 | -0.00814075 | 130.9605853 | 0.373731 | 131.0476798 | 0.185251 | 131.058208 | -0.158221 | 130.7760048 | -0.00845082 | 130.5443532 | -0.201221 | 130.7193293 | 0.116437 | 130.5732763 | 0.214197 | 130.2558054 | -0.150935 | 130.4220798 | 0.15723 | 130.2052569 | -0.438993 | 129.971194 | 0.252428 | 129.708838 | -0.0858228 | 129.7485859 | -0.007335 | 129.604576 | 0.031756 | 129.6240875 | 0.101448 | 129.5004348 | -0.0961311 | 129.280278 | -0.133441 | 129.2746013 | -0.0468417 | 129.0594948 | 0.12668 | 128.8249976 | -0.0380328 | 128.6780051 | 0.0766173 | 128.6863213 | -0.0357983 | 128.4155401 | 0.174379 | 128.5436011 | 0.217659
133.777928 | -0.0522009 | 133.4668325 | 0.35178 | 133.4579961 | -0.114929 | 133.1591206 | -0.160926 | 133.3640426 | -0.0371312 | 133.2082225 | -0.0856047 | 132.7316931 | 0.140999 | 132.5353523 | 0.128377 | 132.8433665 | 0.0592525 | 132.7296912 | 0.0829679 | 132.2767335 | 0.0482138 | 132.1238632 | 0.162081 | 131.9210204 | 0.012978 | 132.0585246 | 0.0505334 | 131.6377601 | 0.168918 | 131.8520515 | 0.0983391 | 131.4537932 | -0.1969 | 131.538587 | -0.0882123 | 131.547499 | 0.0151393 | 131.2633858 | 0.136742 | 131.0302755 | -0.20389 | 131.2033872 | 0.0604875 | 131.0553559 | 0.690592 | 130.7357107 | -0.0457848 | 130.9003826 | 0.354402 | 130.6816264 | -0.0828949 | 130.4458728 | -0.152192 | 130.179916 | -0.204146 | 130.2180624 | -0.118473 | 130.0720793 | -0.0907161 | 130.09021 | 0.22996 | 129.9641934 | 0.0804196 | 129.742574 | 0.030719 | 129.7349073 | 0.0911827 | 129.5186126 | 0.0207824 | 129.2821592 | -0.0197828 | 129.1337786 | 0.0778773 | 129.1398371 | -0.0227075 | 128.8677432 | 0.257398 | 128.9944306 | 0.174768
134.3015383 | 0.0658755 | 133.9888303 | 0.0719343 | 133.977748 | -0.00351718 | 133.677493 | -0.0166055 | 133.8799518 | 0.0839796 | 133.722524 | 0.0213731 | 133.2437391 | 0.181589 | 133.0457707 | 0.359335 | 133.3513951 | -0.115666 | 133.2363429 | -0.110863 | 132.7808938 | 0.161812 | 132.6261866 | -0.0438901 | 132.4208494 | 0.0688677 | 132.5570595 | 0.0804575 | 132.1340834 | 0.0797435 | 132.3466739 | 0.343739 | 131.9469576 | 0.0479674 | 132.029451 | 0.0101196 | 132.0367469 | 0.014403 | 131.7507239 | -0.195934 | 131.5161552 | -0.231776 | 131.6874025 | 0.121851 | 131.5373931 | 0.453968 | 131.2155738 | -0.296078 | 131.3786434 | -0.0359492 | 131.157954 | -0.138902 | 130.92051 | 0.0611296 | 130.6509526 | -0.0816005 | 130.6874978 | -0.0360289 | 130.5395417 | -0.204339 | 130.5562919 | -0.00284733 | 130.4279113 | -0.142031 | 130.2048297 | -0.0288076 | 130.1951733 | 0.13493 | 129.9776903 | 0.139029 | 129.7392809 | -0.10703 | 129.5895124 | 0.0211712 | 129.5933134 | -0.123664 | 129.3199069 | 0.0378526 | 129.4452208 | 0.171741
134.825102 | -0.130858 | 134.510782 | 0.122145 | 134.4974538 | 0.267988 | 134.1958196 | 0.221915 | 134.3958152 | 0.068406 | 134.23678 | 0.0915663 | 133.75574 | 0.317913 | 133.5561444 | 0.226011 | 133.859379 | 0.155418 | 133.74295 | -0.0671248 | 133.2850099 | -0.0445176 | 133.1284657 | -0.129088 | 132.9206343 | 0.2608 | 133.0555504 | -0.0973927 | 132.630363 | -0.117266 | 132.8412527 | 0.132197 | 132.4400785 | 0.0769823 | 132.5202717 | -0.284928 | 132.5259516 | -0.381953 | 132.2380191 | -0.083174 | 132.0019921 | -0.408436 | 132.1713751 | 0.291692 | 132.0193878 | -0.0398049 | 131.6953948 | 0.0334186 | 131.8568622 | 0.244678 | 131.6342397 | 0.055014 | 131.3951057 | -0.0509698 | 131.121948 | -0.242428 | 131.156892 | 0.165757 | 131.0069631 | -0.0467118 | 131.0223331 | 0.0944859 | 130.8915887 | -0.156369 | 130.6670449 | 0.0109756 | 130.6553991 | 0.0954102 | 130.4367278 | -0.0629232 | 130.1963627 | -0.0643353 | 130.0452064 | 0.0519988 | 130.04675 | -0.0624335 | 129.7720311 | 0.121999 | 129.8959717 | 0.277485
135.3486192 | 0.232907 | 135.0326874 | 0.0144041 | 135.0171137 | 0.21946 | 134.7141003 | -0.108854 | 134.9116329 | -0.0342907 | 134.7509906 | -0.0791289 | 134.2676958 | 0.0189483 | 134.0664733 | 0.191738 | 134.3673181 | 0.202653 | 134.2495124 | 0.0254718 | 133.7890815 | -0.135941 | 133.6307004 | 0.0700885 | 133.4203751 | 0.083031 | 133.5539974 | -0.0514146 | 133.1265988 | -0.0328512 | 133.3357879 | -0.0336419 | 132.933156 | 0.118498 | 133.0110491 | 0.113989 | 133.0151131 | 0.0451367 | 132.7252713 | -0.0509316 | 132.4877862 | -0.249968 | 132.655305 | 0.279229 | 132.5013401 | 0.555657 | 132.1751735 | 0.0109955 | 132.3350389 | 0.0906513 | 132.1104835 | 0.1275 | 131.8696597 | -0.129327 | 131.592902 | -0.0327278 | 131.6262451 | 0.3554 | 131.4743436 | 0.0163274 | 131.4883335 | 0.122018 | 131.3552255 | -0.00946386 | 131.1292196 | 0.195524 | 131.1155847 | 0.099334 | 130.8957252 | 0.110209 | 130.6534045 | -0.0253908 | 130.5008605 | 0.186768 | 130.500147 | -0.0100061 | 130.2241159 | 0.143154 | 130.3466833 | 0.152097
135.8720897 | -0.223826 | 135.5545465 | 0.225748 | 135.5367274 | 0.0688236 | 135.2323352 | 0.228982 | 135.4274049 | 0.0317379 | 135.2651557 | 0.0332149 | 134.7796063 | -0.00757137 | 134.5767572 | 0.124627 | 134.8752126 | 0.086169 | 134.7560301 | -0.0763213 | 134.2931087 | 0.0405024 | 134.1328908 | 0.0186153 | 133.9200717 | -0.137179 | 134.0524005 | -0.0353633 | 133.6227908 | -0.117044 | 133.8302795 | 0.011025 | 133.4261898 | -0.288557 | 133.5017831 | 0.0387114 | 133.5042313 | 0.220289 | 133.2124805 | -0.255814 | 132.9735375 | 0.0758537 | 133.1391922 | -0.297231 | 132.9832499 | 0.167533 | 132.6549099 | 0.181725 | 132.8131735 | -0.212648 | 132.5866853 | 0.0232139 | 132.3441721 | -0.0249965 | 132.0638146 | -0.244871 | 132.095557 | -0.0106883 | 131.9416829 | -0.269717 | 131.9542932 | 0.0129361 | 131.8188216 | -0.0545266 | 131.5913538 | 0.050601 | 131.5757301 | 0.118822 | 131.3546824 | 0.12525 | 131.1104063 | -0.10933 | 130.9564747 | 0.000342851 | 130.9535043 | -0.0627573 | 130.6761612 | 0.196561 | 130.7973556 | -0.0195764
136.3955136 | -0.0250707 | 136.0763593 | 0.163631 | 136.0562951 | 0.0983304 | 135.7505241 | 0.0524089 | 135.943131 | -0.0577425 | 135.7792752 | 0.166673 | 135.2914716 | 0.153376 | 135.0869963 | 0.367022 | 135.3830622 | 0.194245 | 135.2625029 | 0.0686938 | 134.7970915 | -0.115028 | 134.6350369 | 0.339579 | 134.4197241 | -0.0412056 | 134.5507595 | -0.0210006 | 134.1189391 | -0.0529668 | 134.3247275 | 0.372277 | 133.9191801 | 0.428861 | 133.9924737 | -0.32789 | 133.9933062 | -0.244108 | 133.6996467 | 0.0073814 | 133.459246 | -0.355615 | 133.6230366 | -0.0926267 | 133.4651171 | 0.394151 | 133.134604 | -0.0466707 | 133.291266 | 0.106731 | 133.0628451 | 0.151499 | 132.8186428 | -0.331895 | 132.5346858 | 0.00485264 | 132.5648276 | -0.11965 | 132.4089813 | -0.0928313 | 132.4202121 | 0.150446 | 132.2823769 | 0.139829 | 132.0534475 | -0.0224462 | 132.0358353 | 0.13135 | 131.8135993 | 0.0286965 | 131.5673681 | -0.0287178 | 131.412049 | -0.157296 | 131.4068219 | 0.0576039 | 131.128167 | 0.074261 | 131.2479885 | 0.253335
136.9188909 | 0.190034 | 136.5981257 | 0.181638 | 136.5758165 | 0.0295029 | 136.2686671 | -0.124981 | 136.4588112 | -0.0268033 | 136.2933491 | -0.0920959 | 135.8032916 | -0.0752813 | 135.5971903 | 0.240193 | 135.8908669 | 0.205616 | 135.7689309 | -0.0112916 | 135.3010297 | 0.00712517 | 135.1371384 | 0.0061327 | 134.9193323 | -0.028281 | 135.0490744 | -0.0160691 | 134.6150434 | -0.00105388 | 134.8191317 | 0.352658 | 134.4121267 | 0.456347 | 134.4831209 | -0.163673 | 134.4823377 | 0.0138243 | 134.1867697 | 0.0669563 | 133.9449117 | 0.0113955 | 134.1068382 | 0.479098 | 133.9469417 | 0.0936004 | 133.6142558 | 0.0444727 | 133.7693164 | -0.0734797 | 133.5389629 | -0.00238437 | 133.2930718 | -0.0895468 | 133.0055155 | 0.00720486 | 133.0340569 | 0.247808 | 132.8762385 | -0.00591466 | 132.8860902 | -0.0835904 | 132.7458915 | 0.118933 | 132.5155006 | 0.0997947 | 132.4959002 | 0.0927363 | 132.2724759 | 0.126234 | 132.0242898 | -0.152141 | 131.8675834 | 0.0413192 | 131.8600997 | 0.0154279 | 131.5801331 | 0.226469 | 131.698582 | 0.0223477
137.4422213 | -0.131792 | 137.1198457 | 0.267891 | 137.0952918 | 0.284349 | 136.7867641 | 0.0768111 | 136.9744455 | 0.165963 | 136.8073773 | -0.0925116 | 136.3150663 | -0.0386194 | 136.1073394 | 0.257699 | 136.3986268 | 0.142783 | 136.2753141 | 0.0479308 | 135.8049234 | 0.00354046 | 135.6391955 | 0.0883152 | 135.4188962 | 0.249037 | 135.5473452 | 0.164993 | 135.1111039 | -0.0587839 | 135.3134921 | 0.0153421 | 134.9050296 | -0.15016 | 134.9737246 | -0.0495037 | 134.9713259 | -0.19394 | 134.6738497 | -0.253309 | 134.4305343 | 0.046139 | 134.590597 | 0.296828 | 134.4287237 | 0.128231 | 134.0938652 | 0.15508 | 134.2473245 | 0.0771268 | 134.0150386 | 0.0775865 | 133.767459 | 0.0511457 | 133.4763037 | 0.0977261 | 133.503245 | 0.200801 | 133.3434545 | 0.161261 | 133.3519274 | -0.18657 | 133.2093654 | -0.0756635 | 132.977513 | -0.0150251 | 132.9559247 | 0.148695 | 132.7313122 | -0.127004 | 132.4811714 | 0.0480185 | 132.3230777 | 0.00916399 | 132.3133378 | -0.0178158 | 132.0320597 | 0.0729661 | 132.1491359 | 0.102429
137.965505 | 0.0583803 | 137.6415193 | 0.0833772 | 137.6147208 | -0.014723 | 137.3048151 | 0.00784477 | 137.4900338 | -0.0745439 | 137.3213599 | 0.0896562 | 136.8267956 | 0.0845573 | 136.6174434 | 0.242059 | 136.9063418 | -0.00667635 | 136.7816523 | -0.20713 | 136.3087725 | 0.114842 | 136.1412081 | 0.0060859 | 135.9184157 | -0.0027811 | 136.0455719 | -0.0129199 | 135.6071204 | 0.185339 | 135.8078087 | -0.220289 | 135.3978887 | -0.245524 | 135.4642848 | 0.0918511 | 135.4602706 | -0.155649 | 135.1608864 | -0.291688 | 134.9161141 | 0.144571 | 135.0743128 | 0.314025 | 134.9104631 | 0.327093 | 134.5734322 | 0.079213 | 134.7252904 | 0.271198 | 134.4910722 | 0.038396 | 134.2418044 | -0.174952 | 133.9470504 | -0.0723557 | 133.9723916 | 0.123584 | 133.8106293 | -0.0248807 | 133.8177237 | -0.10526 | 133.6727984 | -0.0564287 | 133.4394848 | -0.0194966 | 133.4159089 | 0.00590834 | 133.1901082 | 0.0609347 | 132.9380129 | 0.0445563 | 132.778532 | -0.0850933 | 132.766536 | -0.128017 | 132.4839466 | 0.255962 | 132.5996504 | 0.0780684
138.4887418 | 0.0568662 | 138.1631463 | 0.0658497 | 138.1341035 | 0.131203 | 137.8228199 | 0.280012 | 138.0055762 | 0.132114 | 137.8352968 | 0.167441 | 137.3384795 | 0.14776 | 137.1275023 | -0.0214689 | 137.4140118 | 0.164068 | 137.2879456 | -0.0976496 | 136.812577 | -0.0791209 | 136.6431761 | 0.146904 | 136.4178908 | -0.140082 | 136.5437544 | 0.155409 | 136.1030929 | 0.0647633 | 136.3020815 | 0.22762 | 135.8907041 | 0.0513479 | 135.9548014 | 0.187258 | 135.9491719 | 0.0498188 | 135.64788 | -0.0240134 | 135.4016508 | 0.0313805 | 135.5579858 | 0.178609 | 135.3921597 | 0.571515 | 135.0529567 | 0.480892 | 135.2032139 | 0.121838 | 134.9670636 | -0.111019 | 134.716108 | 0.0620104 | 134.4177555 | -0.0737426 | 134.4414968 | 0.0909553 | 134.277763 | -0.120449 | 134.283479 | 0.189241 | 134.1361905 | 0.0477841 | 133.9014159 | 0.0220645 | 133.8758527 | -0.0794682 | 133.6488637 | 0.0697389 | 133.3948141 | 0.101553 | 133.2339463 | 0.109162 | 133.2196943 | -0.00536559 | 132.9357939 | 0.230633 | 133.0501254 | 0.055627
139.0119318 | 0.12905 | 138.6847268 | 0.181856 | 138.6534399 | 0.0376966 | 138.3407786 | -0.142002 | 138.5210724 | 0.0460318 | 138.3491879 | 0.164408 | 137.8501178 | 0.225818 | 137.6375161 | 0.168266 | 137.9216367 | 0.0434686 | 137.7941939 | 0.0843076 | 137.3163368 | 0.0821065 | 137.1450995 | 0.0369762 | 136.9173215 | -0.0991633 | 137.0418927 | 0.140119 | 136.5990214 | -0.0927301 | 136.7963105 | -0.176062 | 136.3834757 | 0.0952368 | 136.4452744 | -0.171745 | 136.4380296 | 0.12894 | 136.1348303 | -0.196337 | 135.8871445 | -0.220364 | 136.0416157 | 0.517699 | 135.8738135 | 0.439631 | 135.5324387 | 0.332084 | 135.6810952 | 0.0520972 | 135.4430127 | -0.293793 | 135.1903696 | 0.202894 | 134.888419 | 0.0828122 | 134.9105606 | 0.317537 | 134.7448553 | 0.0347383 | 134.7491933 | 0.215735 | 134.5995418 | 0.152028 | 134.3633062 | -0.0785315 | 134.3357561 | 0.0758483 | 134.1075789 | 0.164214 | 133.8515752 | -0.0425193 | 133.6893204 | -0.178044 | 133.6728128 | -0.0576308 | 133.3876014 | 0.203201 | 133.5005608 | 0.0731001
139.5350748 | -0.204623 | 139.2062607 | 0.182896 | 139.1727299 | -0.0540866 | 138.8586912 | 0.093299 | 139.0365226 | -0.0250209 | 138.8630331 | 0.13779 | 138.3617107 | 0.00769903 | 138.1474847 | 0.364152 | 138.4292167 | 0.195365 | 138.3003971 | -0.0251505 | 137.8200519 | -0.0492791 | 137.6469782 | 0.117223 | 137.4167078 | -0.0315759 | 137.5399867 | -0.0816375 | 137.0949058 | 0.149234 | 137.2904954 | 0.519117 | 136.8762035 | 0.186051 | 136.9357038 | -0.0313272 | 136.9268438 | -0.13808 | 136.6217373 | 0.134326 | 136.3725951 | 0.0845125 | 136.5252027 | 0.300159 | 136.3554246 | 0.55631 | 136.0118781 | -0.0190803 | 136.1589341 | 0.0788298 | 135.9189197 | 0.0850109 | 135.6645893 | 0.167635 | 135.3590408 | 0.27325 | 135.379583 | 0.235902 | 135.2119064 | -0.0844688 | 135.2148666 | 0.105415 | 135.0628521 | 0.0558227 | 134.8251558 | -0.150789 | 134.795619 | 0.144009 | 134.5662535 | 0.0619537 | 134.308296 | -0.0340538 | 134.1446544 | -0.0950596 | 134.1258913 | -0.0365524 | 133.8393692 | 0.0817159 | 133.9509566 | 0.119929
140.0581709 | 0.0447461 | 139.727748 | 0.221455 | 139.6919735 | -0.121923 | 139.3765575 | 0.0139736 | 139.5519267 | 0.118352 | 139.3768325 | -0.114164 | 138.8732581 | 0.182819 | 138.6574081 | 0.0758288 | 138.9367515 | 0.0767759 | 138.8065552 | 0.0937351 | 138.3237222 | 0.0246025 | 138.1488122 | -0.0118594 | 137.9160495 | -0.117983 | 138.0380364 | -0.243013 | 137.5907461 | -0.0552716 | 137.7846365 | -0.0189753 | 137.3688873 | 0.150364 | 137.4260895 | 0.0403063 | 137.4156144 | -0.0424428 | 137.108601 | -0.273261 | 136.8580025 | 0.0888023 | 137.0087466 | 0.112322 | 136.8369929 | 0.454729 | 136.491275 | 0.0686296 | 136.6367305 | 0.0472226 | 136.3947844 | -0.0881436 | 136.1387671 | 0.00242104 | 135.829621 | 0.216186 | 135.8485638 | 0.248856 | 135.6789161 | -0.106774 | 135.6804989 | -0.0196857 | 135.5261215 | -0.0659804 | 135.2869645 | 0.0259757 | 135.2554413 | 0.0222335 | 135.0248877 | 0.191603 | 134.7649765 | -0.062431 | 134.5999482 | -0.0419912 | 134.5789298 | 0.0103955 | 134.2910971 | 0.12217 | 134.4013127 | 0.203092
140.5812199 | -0.129691 | 140.2491886 | 0.0399356 | 140.2111705 | -0.1222 | 139.8943775 | 0.0173261 | 140.0672846 | 0.118519 | 139.8905861 | 0.0930175 | 139.3847598 | 0.0257779 | 139.1672861 | 0.209184 | 139.4442411 | 0.0932238 | 139.3126682 | -0.169033 | 138.8273477 | -0.00233361 | 138.6506016 | 0.129287 | 138.4153467 | 0.129422 | 138.5360417 | -0.00161766 | 138.0865423 | 0.00776925 | 138.2787335 | 0.147518 | 137.8615273 | 0.0380608 | 137.9164315 | -0.181946 | 137.9043414 | -0.0939797 | 137.5954213 | -0.254349 | 137.3433669 | -0.172144 | 137.4922475 | 0.185778 | 137.3185183 | 0.524902 | 136.9706292 | 0.826864 | 137.1144846 | 0.231985 | 136.8706067 | -0.0660961 | 136.6129029 | 0.092178 | 136.3001594 | -0.0693567 | 136.317503 | 0.106318 | 136.1458844 | 0.0317096 | 136.14609 | 0.098944 | 135.9893498 | -0.0664704 | 135.7487325 | 0.0395304 | 135.7152232 | 0.0927265 | 135.4834813 | 0.212566 | 135.2216167 | -0.0520848 | 135.0552018 | 0.000223819 | 135.0319283 | -0.0653533 | 134.7427853 | 0.101052 | 134.8516291 | 0.159345
141.1042219 | 0.0755423 | 140.7705824 | 0.181184 | 140.7303211 | 0.250676 | 140.4121513 | -0.0709473 | 140.5825962 | 0.0419568 | 140.4042936 | -0.0226783 | 139.8962159 | 0.080173 | 139.6771189 | 0.285757 | 139.9516856 | 0.165432 | 139.8187361 | 0.080455 | 139.3309284 | 0.113233 | 139.1523461 | -0.247251 | 138.9145994 | -0.158132 | 139.0340027 | -0.33666 | 138.5822943 | -0.0591264 | 138.7727865 | 0.0649667 | 138.3541232 | -0.027657 | 138.4067298 | 0.239614 | 138.3930248 | -0.0951211 | 138.0821982 | -0.371324 | 137.828688 | 0.152427 | 137.9757052 | 0.363837 | 137.8000008 | 0.427385 | 137.4499408 | 0.251565 | 137.5921961 | 0.105847 | 137.3463868 | 0.230015 | 137.0869966 | -0.00410495 | 136.770656 | -0.31615 | 136.7864007 | 0.293267 | 136.6128113 | 0.214692 | 136.61164 | 0.0334214 | 136.4525371 | -0.122311 | 136.2104595 | -0.0599669 | 136.1749644 | 0.099927 | 135.9420343 | 0.0901434 | 135.6782165 | 0.00967503 | 135.5104151 | -0.207119 | 135.4848867 | 0.0544324 | 135.1944335 | 0.138802 | 135.3019059 | 0.111484
141.6271769 | 0.015921 | 141.2919296 | 0.0649509 | 141.2494251 | 0.0675379 | 140.9298787 | -0.00341739 | 141.0978616 | 0.118645 | 140.9179552 | 0.119498 | 140.4076263 | -0.164512 | 140.1869064 | 0.100714 | 140.4590849 | 0.215554 | 140.3247587 | 0.0652221 | 139.8344642 | -0.038698 | 139.6540458 | -0.141214 | 139.4138074 | 0.0775008 | 139.5319192 | -0.0502289 | 139.078002 | 0.115262 | 139.2667954 | 0.117947 | 138.8466752 | -0.121566 | 138.8969842 | -0.170495 | 138.8816644 | -0.107949 | 138.5689317 | -0.140917 | 138.3139658 | -0.196153 | 138.4591197 | 0.35197 | 138.2814403 | 0.31831 | 137.9292097 | 0.137317 | 138.0698651 | -0.228336 | 137.8221244 | -0.217857 | 137.5610483 | 0.0750936 | 137.2411109 | -0.0141532 | 137.2552567 | 0.203181 | 137.0796968 | 0.216341 | 137.0771489 | 0.09438 | 136.9156833 | -0.0191368 | 136.6721456 | -0.110462 | 136.634665 | 0.0732855 | 136.4005468 | -0.152405 | 136.1347759 | 0.130333 | 135.9655882 | -0.0367345 | 135.9378051 | 0.0618859 | 135.6460419 | 0.221791 | 135.7521429 | 0.198959
142.1500846 | -0.0128769 | 141.8132299 | 0.0757838 | 141.7684826 | -0.040694 | 141.4475597 | 0.114048 | 141.6130807 | 0.170399 | 141.4315708 | -0.0655376 | 140.918991 | 0.0758445 | 140.6966484 | 0.219143 | 140.9664389 | -0.00994613 | 140.8307361 | 0.100243 | 140.3379551 | 0.000135955 | 140.1557007 | 0.149815 | 139.9129707 | 0.0183827 | 140.0297912 | -0.0362638 | 139.5736655 | 0.0763635 | 139.7607601 | 0.164768 | 139.3391831 | -0.151815 | 139.3871948 | -0.124497 | 139.3702603 | -0.0395784 | 139.0556217 | -0.115616 | 138.7992004 | -0.219368 | 138.9424911 | 0.401527 | 138.7628369 | 0.600924 | 138.4084358 | -0.354537 | 138.5474916 | -0.162476 | 138.2978196 | -0.284785 | 138.0350578 | 0.0658519 | 137.7115238 | 0.0662258 | 137.7240711 | -0.0153908 | 137.5465408 | -0.0930532 | 137.5426165 | 0.105167 | 137.3787884 | -0.0156429 | 137.1337907 | -0.083311 | 137.094325 | 0.16611 | 136.8590185 | 0.00180493 | 136.5912949 | -0.0089005 | 136.4207209 | 0.0247754 | 136.3906834 | 0.0960524 | 136.0976104 | 0.0736635 | 136.2023401 | 0.0446656
142.6729452 | 0.201192 | 142.3344833 | 0.0470126 | 142.2874934 | 0.228966 | 141.9651942 | 0.110578 | 142.1282535 | 0.0410108 | 141.9451403 | 0.0689323 | 141.4303099 | 0.184882 | 141.206345 | 0.110622 | 141.4737476 | 0.133529 | 141.3366682 | -0.00573335 | 140.841401 | -0.0178977 | 140.6573107 | 0.0109378 | 140.4120893 | 0.107662 | 140.5276187 | 0.0388678 | 140.0692847 | 0.197432 | 140.2546807 | 0.0114535 | 139.8316469 | 0.288628 | 139.8773615 | 0.0787811 | 139.8588124 | -0.0171862 | 139.5422681 | -0.168123 | 139.2843917 | 0.0467478 | 139.4258192 | 0.663739 | 139.2441904 | 0.445776 | 138.8876192 | 0.156443 | 139.0250755 | 0.00119813 | 138.7734723 | 0.0378226 | 138.5090252 | -0.194614 | 138.181895 | -0.0816127 | 138.1928437 | 0.0842972 | 138.0133432 | -0.129011 | 138.0080429 | -0.0430487 | 137.8418523 | 0.00324897 | 137.5953949 | 0.152283 | 137.5539442 | 0.073515 | 137.3174496 | 0.0781333 | 137.0477734 | 0.291511 | 136.8758133 | -0.0162156 | 136.8435215 | -0.293112 | 136.5491388 | 0.040786 | 136.6524975 | 0.136367
143.1957586 | -0.0132334 | 142.8556899 | 0.197771 | 142.8064574 | -0.0409164 | 142.4827823 | 0.016844 | 142.6433798 | 0.0321076 | 142.4586637 | -0.0587663 | 141.941583 | 0.0974675 | 141.7159961 | 0.260959 | 141.9810109 | 0.0498004 | 141.8425549 | -0.033459 | 141.3448019 | -0.201432 | 141.1588757 | -0.0213657 | 140.9111632 | 0.0657187 | 141.0254017 | 0.171167 | 140.5648595 | -0.0711244 | 140.7485571 | 0.184605 | 140.3240665 | 0.0802386 | 140.3674844 | -0.257064 | 140.3473207 | 0.0198942 | 140.028871 | -0.106819 | 139.7695396 | -0.380566 | 139.909104 | 0.113531 | 139.7255009 | 0.539198 | 139.3667597 | 0.00299755 | 139.5026167 | -0.157171 | 139.2490825 | 0.0119425 | 138.9829504 | 0.110771 | 138.6522241 | 0.14649 | 138.6615747 | 0.24609 | 138.4801041 | 0.0376109 | 138.4734279 | 0.0308135 | 138.3048751 | -0.0664038 | 138.056958 | 0.0199194 | 138.0135228 | -0.0108056 | 137.77584 | 0.0333619 | 137.5042114 | 0.0925555 | 137.3308652 | -0.173884 | 137.2963194 | -0.00316622 | 137.0006273 | 0.141566 | 137.102615 | 0.0946884
143.7185247 | -0.175426 | 143.3768495 | 0.0836523 | 143.3253748 | 0.200451 | 143.0003239 | -0.007961 | 143.1584598 | 0.0674075 | 142.9721409 | 0.0225068 | 142.4528103 | -0.167192 | 142.2256017 | 0.32535 | 142.4882288 | 0.120268 | 142.3483963 | -0.00915567 | 141.8481578 | 0.14491 | 141.6603958 | 0.0720756 | 141.4101923 | 0.0747256 | 141.5231401 | 0.0357254 | 141.0603899 | 0.17377 | 141.2423893 | 0.259357 | 140.816442 | 0.0498425 | 140.8575632 | -0.0754864 | 140.8357851 | -0.155091 | 140.5154303 | -0.0981123 | 140.2546442 | 0.0804495 | 140.3923456 | 0.0585014 | 140.2067684 | 0.276537 | 139.8458575 | 0.25034 | 139.9801153 | 0.0224269 | 139.7246502 | 0.0766303 | 139.4568334 | -0.134822 | 139.1225114 | 0.206182 | 139.1302638 | 0.0229299 | 138.9468234 | 0.0563477 | 138.9387717 | 0.0147464 | 138.7678566 | -0.219197 | 138.5184801 | 0.06058 | 138.4730605 | -0.0651831 | 138.2341896 | 0.0134678 | 137.9606089 | 0.058985 | 137.7858768 | -0.0480501 | 137.7490771 | 0.0606623 | 137.4520757 | 0.152074 | 137.5526926 | 0.152881
144.2412435 | -0.017164 | 143.8979621 | 0.204192 | 143.8442454 | -0.120397 | 143.5178189 | -0.0731292 | 143.6734932 | 0.260862 | 143.485572 | -0.106282 | 142.9639917 | 0.0977492 | 142.7351617 | 0.097245 | 142.9954013 | 0.183847 | 142.8541923 | 0.0141311 | 142.3514685 | 0.0506845 | 142.1618708 | -0.0242956 | 141.9091766 | 0.00108544 | 142.0208338 | 0.275709 | 141.5558759 | 0.235419 | 141.7361772 | -0.0262582 | 141.3087733 | 0.121028 | 141.3475981 | -0.173553 | 141.3242056 | 0.13249 | 141.001946 | 0.287667 | 140.7397053 | -0.390304 | 140.8755437 | 0.374195 | 140.6879926 | 0.34067 | 140.3249123 | 0.237166 | 140.4575711 | -0.373604 | 140.2001753 | -0.117865 | 139.9306741 | -0.112161 | 139.5927566 | -0.043409 | 139.5989112 | -0.036788 | 139.4135011 | 0.0743087 | 139.4040741 | -0.035347 | 139.2307969 | -0.0877839 | 138.979961 | 0.0139987 | 138.9325575 | 0.102031 | 138.6924984 | -0.00102289 | 138.4169658 | 0.0526638 | 138.2408479 | -0.00852417 | 138.2017946 | -0.0515408 | 137.9034841 | 0.14352 | 138.0027304 | 0.232807
144.763915 | -0.100244 | 144.4190278 | 0.0656242 | 144.3630692 | 0.0375008 | 144.0352673 | -0.0733797 | 144.1884802 | 0.229984 | 143.9989568 | -0.0138309 | 143.4751271 | 0.244191 | 143.2446762 | 0.222024 | 143.5025284 | 0.400784 | 143.3599428 | 0.235843 | 142.8547342 | 0.0374264 | 142.6633008 | 0.0157484 | 142.408116 | -0.0754679 | 142.5184828 | 0.075143 | 142.0513174 | 0.0839491 | 142.2299207 | 0.144572 | 141.8010604 | -0.0521504 | 141.8375889 | -0.406021 | 141.8125822 | 0.0319099 | 141.488418 | -0.0641403 | 141.2247229 | -0.258963 | 141.3586985 | 0.0337056 | 141.1691737 | 0.490111 | 140.8039242 | 0.236541 | 140.9349842 | 0.136281 | 140.6756578 | -0.193078 | 140.4044725 | 0.0412337 | 140.0629599 | 0.131451 | 140.0675166 | 0.250916 | 139.8801371 | -0.0498288 | 139.8693351 | -0.150622 | 139.6936958 | 0.149292 | 139.4414009 | -0.0458082 | 139.3920136 | -0.0414584 | 139.1507664 | -0.135716 | 138.8732821 | -0.0320048 | 138.6957784 | 0.0769108 | 138.6544717 | 9.68494e-05 | 138.3548523 | 0.295038 | 138.4527281 | 0.230033
145.2865391 | -0.099644 | 144.9400463 | 0.0436975 | 144.8818462 | 0.226258 | 144.552669 | -0.0894955 | 144.7034206 | 0.0961137 | 144.5122953 | 0.015987 | 143.9862166 | 0.136669 | 143.7541449 | 0.216212 | 144.0096099 | 0.0962731 | 143.8656478 | 0.127371 | 143.3579546 | 0.0265528 | 143.1646857 | -0.06724 | 142.9070105 | -0.08281 | 143.0160872 | -0.0933754 | 142.5467144 | 0.342256 | 142.7236199 | 0.144585 | 142.2933032 | 0.00563025 | 142.3275357 | 0.0308969 | 142.3009148 | -0.0522481 | 141.9748462 | -0.499844 | 141.709697 | -0.0234861 | 141.8418099 | 0.214763 | 141.6503116 | 0.144931 | 141.2828931 | 0.00383229 | 141.4123545 | -0.113946 | 141.1510976 | 0.0248895 | 140.8782286 | -0.024577 | 140.533121 | 0.026763 | 140.5360803 | 0.119294 | 140.3467313 | 0.129936 | 140.3345547 | 0.0412956 | 140.1565535 | -0.0312147 | 139.9027995 | -0.231433 | 139.8514289 | -0.160234 | 139.6089936 | -0.0427356 | 139.3295577 | 0.0114106 | 139.1506685 | 0.0437661 | 139.1071086 | 0.0951897 | 138.8061804 | 0.135928 | 138.9026859 | 0.0695838
145.8091157 | -0.10663 | 145.4610178 | 0.116568 | 145.4005762 | 0.0928264 | 145.0700241 | 0.0987579 | 145.2183144 | 0.102111 | 145.0255875 | -0.0960283 | 144.4972601 | 0.0684357 | 144.263568 | 0.19843 | 144.5166458 | 0.0726631 | 144.3713072 | -0.0545042 | 143.8611299 | 0.0861738 | 143.6660254 | -0.0166554 | 143.40586 | 0.166373 | 143.5136468 | -0.077421 | 143.0420669 | 0.0558873 | 143.2172747 | 0.278166 | 142.7855016 | -0.205046 | 142.8174384 | -0.0641997 | 142.7892035 | -0.0943702 | 142.4612308 | 0.0310799 | 142.1946276 | -0.122361 | 142.3248777 | -0.121831 | 142.1314063 | 0.573808 | 141.761819 | -0.45758 | 141.889682 | -0.218988 | 141.6264948 | -0.149989 | 141.3519423 | -0.0214946 | 141.0032401 | 0.194458 | 141.0046019 | 0.0855144 | 140.8132839 | 0.239318 | 140.7997328 | 0.202589 | 140.6193697 | -0.0313247 | 140.364157 | -0.0719693 | 140.3108032 | -0.0811626 | 140.0671798 | 0.00800122 | 139.7857926 | 0.0535121 | 139.6055179 | -0.0242264 | 139.559705 | -0.0654912 | 139.2574684 | 0.0919339 | 139.3526036 | 0.0941806
146.3316449 | -0.0658216 | 145.9819421 | 0.239374 | 145.9192593 | 0.129068 | 145.5873324 | -0.0828659 | 145.7331615 | -0.125731 | 145.5388334 | -0.194457 | 145.0082575 | 0.0139997 | 144.7729454 | 0.246658 | 145.0236362 | 0.174747 | 144.8769211 | -0.100766 | 144.3642599 | -0.173871 | 144.16732 | 0.0441695 | 143.9046646 | 0.0393183 | 144.0111616 | -0.0755531 | 143.5373748 | 0.0523383 | 143.710885 | -0.216565 | 143.2776557 | -0.0575294 | 143.3072969 | -0.221169 | 143.277448 | 0.107436 | 142.9475715 | -0.0892056 | 142.6795146 | -0.179336 | 142.8079021 | 0.351311 | 142.6124577 | 0.23277 | 142.2407019 | 0.0372695 | 142.3669667 | 0.085057 | 142.1018492 | 0.119223 | 141.8256136 | -0.024513 | 141.473317 | 0.0577802 | 141.4730817 | 0.0244028 | 141.2797946 | 0.205099 | 141.2648694 | 0.216636 | 141.0821446 | 0.0276972 | 140.8254732 | 0.124689 | 140.7701366 | 0.0497509 | 140.5253251 | 0.00975697 | 140.2419869 | 0.033328 | 140.0603268 | 0.0151268 | 140.0122611 | 0.0304054 | 139.7087161 | 0.0631832 | 139.8024813 | 0.137727
146.8541265 | -0.128447 | 146.5028192 | 0.18362 | 146.4378954 | 0.064847 | 146.104594 | 0.122677 | 146.247962 | 0.109743 | 146.0520328 | -0.131998 | 145.5192088 | 0.175754 | 145.2822769 | 0.193491 | 145.5305809 | -0.0303383 | 145.3824894 | 0.0541888 | 144.8673446 | -0.134468 | 144.6685693 | 0.0666841 | 144.4034242 | 0.00306866 | 144.5086315 | 0.0467802 | 144.032638 | 0.0553773 | 144.2044509 | 0.170302 | 143.7697654 | -0.0503456 | 143.7971112 | -0.286087 | 143.7656485 | -0.117167 | 143.4338684 | -0.294626 | 143.164358 | -0.135174 | 143.290883 | 0.155832 | 143.0934657 | 0.402697 | 142.7195417 | -0.0201363 | 142.8442084 | 0.0657966 | 142.5771609 | -0.00693303 | 142.2992424 | -0.124916 | 141.9433518 | -0.0958825 | 141.9415194 | 0.0938533 | 141.7462636 | -0.0929206 | 141.7299644 | 0.025862 | 141.544878 | 0.091117 | 141.2867481 | -0.108088 | 141.2294291 | 0.103069 | 140.9834294 | -0.0118882 | 140.6981403 | 0.0144864 | 140.515095 | -0.0653579 | 140.4647768 | 0.00476621 | 140.1599235 | 0.229081 | 140.2523189 | 0.0395571
147.3765606 | -0.0380083 | 147.0236491 | 0.0478933 | 146.9564845 | 0.13894 | 146.6218087 | -0.00886745 | 146.7627158 | 0.00288909 | 146.5651858 | 0.0838687 | 146.030114 | 0.176594 | 145.7915627 | 0.0961584 | 146.03748 | 0.143498 | 145.888012 | -0.0552279 | 145.370384 | -0.0971141 | 145.1697734 | -0.105993 | 144.9021386 | -0.0654428 | 145.0060566 | -0.139078 | 144.5278566 | -0.0863566 | 144.6979723 | -0.0970853 | 144.2618306 | 0.0811533 | 144.2868814 | 0.0909327 | 144.2538048 | -0.141871 | 143.9201214 | -0.122891 | 143.6491577 | -0.286247 | 143.7738203 | 0.396972 | 143.5744304 | 0.132976 | 143.1983385 | 0.194969 | 143.3214073 | 0.105604 | 143.0524297 | -0.105178 | 142.7728288 | -0.0173105 | 142.4133443 | -0.257794 | 142.4099151 | 0.00299696 | 142.2126907 | 0.133915 | 142.1950179 | -0.0208267 | 142.0075699 | -0.00476656 | 141.7479817 | 0.0679729 | 141.6886805 | -0.00912868 | 141.4414928 | 0.0756729 | 141.154253 | 0.0295517 | 140.9698226 | -0.0257968 | 140.9172519 | -0.138642 | 140.6110907 | 0.090413 | 140.7021163 | 0.0897439
147.8989471 | 0.00967675 | 147.5444317 | 0.102306 | 147.4750266 | -0.234877 | 147.1389766 | 0.0667933 | 147.2774228 | -0.0716359 | 147.0782924 | -0.0201205 | 146.540973 | 0.0931191 | 146.3008026 | 0.0108803 | 146.5443333 | 0.0995685 | 146.3934889 | 0.0366569 | 145.873378 | -0.036717 | 145.6709322 | 0.119229 | 145.400808 | -0.0452898 | 145.5034368 | -0.0722087 | 145.0230305 | 0.0759311 | 145.1914491 | 0.190621 | 144.7538514 | -0.159494 | 144.7766072 | -0.0305388 | 144.741917 | -0.096867 | 144.4063305 | -0.163894 | 144.1339137 | -0.0414337 | 144.2567139 | 0.0529651 | 144.0553518 | 0.516765 | 143.677092 | 0.2071 | 143.7985631 | 0.0253059 | 143.5276558 | -0.127838 | 143.2463726 | 0.0435812 | 142.8832946 | -0.0621967 | 142.8782687 | 0.213018 | 142.6790759 | 0.174756 | 142.6600298 | -0.0955489 | 142.4702204 | 0.0963924 | 142.2091739 | -0.174914 | 142.1478908 | -0.119017 | 141.899515 | 0.0568067 | 141.6103249 | -0.0267581 | 141.4245094 | -0.0193832 | 141.3696866 | -0.05199 | 141.0622176 | 0.114265 | 141.1518736 | 0.17843
148.4212859 | 0.0453242 | 148.065167 | 0.0797769 | 147.9935215 | -0.00143243 | 147.6560976 | 0.121923 | 147.792083 | 0.0499668 | 147.5913524 | -0.0635586 | 147.0517857 | 0.183779 | 146.8099966 | 0.243533 | 147.0511408 | 0.160512 | 146.8989201 | 0.0563154 | 146.3763266 | 0.107546 | 146.1720457 | -0.188264 | 145.8994323 | -0.174467 | 146.0007721 | 0.0643201 | 145.5181597 | 0.129949 | 145.6848813 | -0.118401 | 145.2458277 | 0.0866582 | 145.2662888 | -0.166023 | 145.229985 | 0.0135762 | 144.8924957 | -0.179567 | 144.6186259 | -0.152905 | 144.7395639 | -0.001441 | 144.5362296 | 0.285732 | 144.1558024 | 0.107078 | 144.275676 | -0.0846014 | 144.0028389 | 0.0967014 | 143.7198739 | -0.0615356 | 143.3532027 | 0.188431 | 143.3465803 | -0.122473 | 143.1454191 | 0.160247 | 143.125 | -0.0264912 | 142.9328293 | -0.186573 | 142.6703248 | -0.0483938 | 142.6070601 | 0.0882284 | 142.3574963 | -0.0113218 | 142.0663559 | -0.0203723 | 141.8791555 | -0.0206809 | 141.8220808 | -0.07664 | 141.5133041 | 0.240654 | 141.6015907 | 0.207237
148.9435771 | 0.110411 | 148.5858549 | 0.0403181 | 148.5119693 | -0.0324294 | 148.1731716 | 0.0429977 | 148.3066964 | 0.103652 | 148.1043658 | 0.127605 | 147.5625523 | -0.127179 | 147.3191447 | 0.154714 | 147.5579026 | 0.0935341 | 147.4043055 | -0.132338 | 146.8792298 | -0.0775957 | 146.6731138 | 0.00986914 | 146.3980113 | -0.0417851 | 146.4980623 | -0.0166946 | 146.013244 | 0.0860407 | 146.1782688 | 0.144675 | 145.7377594 | -0.115366 | 145.755926 | 0.296008 | 145.7180088 | 0.143933 | 145.3786169 | -0.0584376 | 145.1032944 | -0.0502306 | 145.2223702 | 0.196088 | 145.0170641 | 0.392813 | 144.6344695 | 0.569047 | 144.7527458 | -0.319795 | 144.4779792 | 0.0571729 | 144.1933325 | 0.109862 | 143.8230684 | 0.403837 | 143.8148497 | 0.149443 | 143.6117205 | 0.164863 | 143.5899285 | -0.0520994 | 143.3953966 | -0.0183507 | 143.1314343 | -0.128556 | 143.0661882 | -0.0239405 | 142.8154364 | -0.100955 | 142.522346 | -0.0625545 | 142.3337609 | 0.0239481 | 142.2744343 | -0.130445 | 141.9643502 | 0.0135968 | 142.0512675 | 0.222761
149.4658206 | -0.0980024 | 149.1064955 | 0.145954 | 149.03037 | 0.0969712 | 148.6901987 | -0.181201 | 148.8212629 | -0.0172964 | 148.6173326 | 0.17299 | 148.0732725 | 0.116153 | 147.8282468 | 0.0716141 | 148.0646185 | 0.282108 | 147.909645 | 0.149156 | 147.3820874 | 0.123595 | 147.1741365 | -0.202604 | 146.8965452 | 0.00830552 | 146.9953075 | 0.0830302 | 146.5082836 | 0.300773 | 146.6716117 | 0.24101 | 146.2296465 | -0.173066 | 146.2455189 | -0.251894 | 146.2059883 | 0.0420602 | 145.8646941 | -0.394989 | 145.5879191 | -0.236524 | 145.7051328 | -0.0375641 | 145.497855 | 0.452719 | 145.1130934 | -0.0112992 | 145.2297725 | -0.215541 | 144.9530765 | 0.0221547 | 144.6667486 | -0.0300424 | 144.2928917 | -0.191176 | 144.2830769 | -0.238702 | 144.0779798 | -0.131365 | 144.0548153 | 0.0468129 | 143.8579222 | 0.0559885 | 143.5925023 | 0.145461 | 143.5252752 | 0.0848602 | 143.2733354 | 0.149318 | 142.9782952 | 0.0743451 | 142.7883254 | 0.0224602 | 142.7267473 | 0.0365887 | 142.415356 | 0.142989 | 142.5009041 | 0.276151
149.9880162 | -0.0907673 | 149.6270886 | -0.0404003 | 149.5487233 | 0.0168431 | 149.2071787 | -0.170187 | 149.3357825 | 0.0753592 | 149.1302528 | -0.068994 | 148.5839464 | 0.0287316 | 148.3373029 | 0.140745 | 148.5712885 | 0.290359 | 148.4149388 | -0.00869809 | 147.8848996 | -0.000509585 | 147.6751137 | 0.0161871 | 147.3950338 | -0.15938 | 147.4925077 | -0.080154 | 147.0032782 | -0.110784 | 147.1649099 | 0.595506 | 146.721489 | 0.0626087 | 146.7350673 | -0.00887842 | 146.6939234 | 0.131069 | 146.3507272 | -0.0972621 | 146.0725 | -0.0619372 | 146.1878517 | -0.245279 | 145.9786024 | 0.484911 | 145.5916741 | -0.0635285 | 145.7067561 | -0.0700078 | 145.4281308 | 0.160923 | 145.1401219 | 0.150229 | 144.7626727 | 0.100725 | 144.7512619 | 0.200288 | 144.5441971 | 0.0498792 | 144.5196604 | -0.274151 | 144.3204063 | 0.222328 | 144.0535288 | -0.186801 | 143.984321 | -0.0800738 | 143.7311932 | 0.0333902 | 143.4342035 | -0.0534985 | 143.2428491 | -0.0716605 | 143.1790197 | 0.0348895 | 142.8663212 | 0.0680278 | 142.9505004 | 0.264531
150.5101641 | 0.0217475 | 150.1476342 | 0.0146601 | 150.0670295 | 0.181869 | 149.7241117 | -0.0353182 | 149.8502551 | 0.0924512 | 149.6431264 | 0.0789196 | 149.0945739 | -0.0801173 | 148.8463129 | 0.216154 | 149.0779127 | 0.11637 | 148.9201866 | 0.24052 | 148.3876661 | 0.142947 | 148.1760454 | 0.0224673 | 147.8934771 | -0.0919187 | 147.9896627 | -0.106001 | 147.498228 | 0.0567059 | 147.6581634 | 0.179944 | 147.2132868 | 0.256992 | 147.2245713 | 0.1494 | 147.1818143 | -0.0817595 | 146.8367163 | -0.0910095 | 146.5570369 | -0.02636 | 146.6705267 | 0.00751159 | 146.4593062 | 0.110263 | 146.0702113 | 0.0104774 | 146.1836966 | -0.189059 | 145.9031421 | 0.0189072 | 145.6134526 | 0.128343 | 145.2324113 | 0.106465 | 145.2194047 | 0.219405 | 145.0103723 | -0.0773278 | 144.9844636 | -0.0268841 | 144.7828486 | 0.0872887 | 144.5145138 | -0.023633 | 144.4433256 | -0.115325 | 144.1890097 | -0.0620852 | 143.8900707 | 0.0919657 | 143.6973319 | -0.027752 | 143.6312514 | -0.209762 | 143.317246 | 0.0492156 | 143.4000563 | 0.181985
151.0322642 | 0.145293 | 150.6681323 | 0.0328704 | 150.5852883 | 0.108106 | 150.2409976 | -0.0595103 | 150.3646807 | -0.116635 | 150.1559531 | 0.220069 | 149.6051549 | 0.117581 | 149.3552768 | 0.300726 | 149.5844908 | 0.223707 | 149.4253884 | -0.0998435 | 148.8903871 | -0.135625 | 148.6769316 | -0.0467995 | 148.391875 | -0.0579077 | 148.4867726 | -0.152756 | 147.9931329 | 0.00904412 | 148.1513721 | 0.334508 | 147.7050399 | -0.089832 | 147.7140308 | 0.0503799 | 147.6696607 | -0.081606 | 147.3226612 | -0.311261 | 147.04153 | 0.14787 | 147.1531579 | -0.459513 | 146.9399664 | 0.280612 | 146.5487052 | -0.290951 | 146.6605939 | -0.207143 | 146.3781104 | -0.117775 | 146.0867406 | -0.0524649 | 145.7021074 | -0.0102621 | 145.6875052 | 0.281363 | 145.4765055 | 0.389791 | 145.4492251 | -0.0372763 | 145.2452493 | 0.0316995 | 144.9754572 | -0.0190651 | 144.9022889 | 0.0753846 | 144.6467851 | 0.0160735 | 144.3458969 | -0.131827 | 144.1517737 | -0.200394 | 144.0834423 | -0.0943476 | 143.7681303 | 0.0619099 | 143.8495719 | 0.099241
151.5543163 | -0.0372759 | 151.1885829 | 0.0809864 | 151.1034998 | -0.0528817 | 150.7578363 | -0.0668331 | 150.8790593 | -0.0857665 | 150.6687332 | 0.160107 | 150.1156895 | 0.130859 | 149.8641946 | 0.169302 | 150.091023 | 0.0731454 | 149.9305444 | 0.0182387 | 149.3930624 | -0.0437603 | 149.1777722 | 0.0267848 | 148.8902276 | -0.0970664 | 148.9838374 | 0.0850109 | 148.4879928 | 0.0167441 | 148.6445359 | 0.504024 | 148.1967483 | 0.0068386 | 148.2034458 | 0.0970536 | 148.1574627 | -0.285011 | 147.8085619 | -0.0665425 | 147.5259791 | -0.328219 | 147.6357452 | -0.378024 | 147.4205829 | -0.0906946 | 147.0271557 | 0.227534 | 147.1374479 | -0.14818 | 146.8530356 | -0.0936894 | 146.5599857 | 0.072002 | 146.171761 | 0.168641 | 146.1555634 | 0.353538 | 145.9425965 | 0.0210928 | 145.9139447 | -0.114009 | 145.7076081 | -0.0357946 | 145.436359 | -0.0238624 | 145.3612109 | 0.0683742 | 145.1045192 | -0.0390886 | 144.8016821 | -0.224418 | 144.6061747 | -0.186256 | 144.5355926 | -0.0143125 | 144.218974 | 0.207615 | 144.2990471 | 0.128682
152.0763205 | -0.0956767 | 151.7089858 | 0.141786 | 151.6216639 | -0.010813 | 151.2746279 | -0.0453352 | 151.3933908 | 0.148324 | 151.1814664 | 0.161022 | 150.6261777 | -0.0103577 | 150.3730662 | 0.103977 | 150.5975091 | 0.164467 | 150.4356542 | 0.00740701 | 149.895692 | 0.0275159 | 149.6785673 | -0.0932701 | 149.3885348 | 0.0385215 | 149.4808569 | 0.161818 | 148.9828076 | 0.348592 | 149.1376549 | 0.407396 | 148.6884119 | 0.0783091 | 148.6928162 | -0.359941 | 148.6452203 | 0.117919 | 148.2944185 | -0.304714 | 148.0103842 | 0.0291342 | 148.1182887 | 0.126384 | 147.9011558 | 0.0157962 | 147.5055628 | -0.134375 | 147.6142587 | -0.0354764 | 147.3279177 | 0.022946 | 147.0331881 | 0.00508353 | 146.6413721 | -0.0224617 | 146.6235792 | 0.26356 | 146.4086453 | 0.0515981 | 146.3786223 | -0.0517041 | 146.1699252 | -0.0264315 | 145.8972193 | -0.023625 | 145.8200916 | 0.0637185 | 145.5622119 | -0.0330208 | 145.2574261 | 0.063912 | 145.0605346 | -0.0630803 | 144.9877021 | -0.12369 | 144.6697771 | -0.0244104 | 144.7484818 | 0.263585
152.5982768 | -0.102719 | 152.2293411 | 0.352532 | 152.1397805 | 0.0294928 | 151.7913722 | 0.106052 | 151.9076752 | 0.0306042 | 151.6941528 | 0.0437361 | 151.1366192 | 0.0701534 | 150.8818916 | 0.043248 | 151.1039491 | 0.335341 | 150.9407181 | 0.0344631 | 150.3982759 | 0.227731 | 150.1793166 | -0.214927 | 149.8867965 | -0.150813 | 149.9778311 | 0.0440742 | 149.4775775 | 0.0812127 | 149.630729 | 0.0497382 | 149.1800307 | 0.00110838 | 149.1821421 | -0.111582 | 149.1329333 | -0.364839 | 148.7802308 | -0.507257 | 148.4947452 | -0.316359 | 148.6007881 | -0.391279 | 148.381685 | -0.0759667 | 147.9839264 | 0.227355 | 148.0910262 | 0.135508 | 147.8027566 | -0.0647302 | 147.5063476 | 0.112338 | 147.1109406 | 0.195495 | 147.0915527 | -0.179163 | 146.874652 | -0.220797 | 146.8432581 | 0.219634 | 146.6322005 | 0.149068 | 146.3580378 | 0.0281156 | 146.278931 | 0.0492458 | 146.0198633 | -0.0337829 | 145.7131291 | -0.0237055 | 145.5148536 | -0.148125 | 145.4397707 | -0.00702101 | 145.1205396 | 0.0792292 | 145.1978761 | 0.139884
153.1201851 | -0.10653 | 152.7496488 | -0.13452 | 152.6578497 | -0.0952074 | 152.3080693 | -0.0498634 | 152.4219124 | 0.115064 | 152.2067923 | -0.0913733 | 151.6470142 | 0.05426 | 151.3906708 | 0.165018 | 151.610343 | 0.225142 | 151.4457358 | -0.0404196 | 150.900814 | -0.00202385 | 150.6800203 | 0.197477 | 150.3850128 | 0.39518 | 150.4747601 | -0.151734 | 149.9723022 | 0.197762 | 150.1237582 | 0.118325 | 149.6716046 | -0.067009 | 149.6714233 | -0.378602 | 149.6206019 | 0.109964 | 149.2659989 | -0.309277 | 148.9790622 | -0.11056 | 149.0832437 | -0.130778 | 148.8621703 | -0.388098 | 148.4622465 | -0.187442 | 148.5677504 | 0.00305965 | 148.2775523 | 0.0614743 | 147.9794642 | 0.0173307 | 147.5804665 | 0.0716915 | 147.5594837 | 0.083496 | 147.3406164 | 0.132237 | 147.3078519 | 0.0131062 | 147.0944339 | -0.000282133 | 146.8188147 | 0.0364061 | 146.7377289 | 0.0313242 | 146.4774734 | -0.133897 | 146.1687908 | -0.10916 | 145.9691315 | -0.00170265 | 145.8917986 | -0.117909 | 145.5712615 | 0.260315 | 145.6472299 | 0.0672782
153.6420453 | -0.0174731 | 153.2699087 | 0.119949 | 153.1758714 | 0.194791 | 152.8247191 | 0.14342 | 152.9361025 | 0.154634 | 152.7193848 | -0.219204 | 152.1573626 | -0.0757436 | 151.8994036 | 0.235326 | 152.1166908 | 0.215187 | 151.9507074 | -0.0438172 | 151.4033064 | -0.178591 | 151.1806783 | -0.173198 | 150.8831835 | -0.0623286 | 150.9716437 | -0.00756004 | 150.4669818 | 0.112413 | 150.6167423 | 0.206067 | 150.1631336 | 0.0799796 | 150.1606598 | -0.307609 | 150.1082259 | -0.382103 | 149.7517226 | -0.196606 | 149.4633351 | -0.258343 | 149.5656552 | -0.219935 | 149.342612 | 0.201377 | 148.9405231 | 0.00321179 | 149.0444312 | -0.0509812 | 148.7523048 | -0.0201794 | 148.4525379 | -0.0684018 | 148.0499498 | -0.102961 | 148.0273723 | -0.17398 | 147.8065385 | 0.186751 | 147.7724037 | 0.0887971 | 147.5566254 | 0.0844316 | 147.2795498 | 0.123999 | 147.1964854 | -0.0688278 | 146.935042 | 0.0695435 | 146.6244114 | -0.0568265 | 146.4233683 | -0.088107 | 146.3437856 | -0.0367119 | 146.0219426 | 0.125866 | 146.0965431 | 0.0336106
154.1638574 | -0.0382804 | 153.7901208 | 0.138548 | 153.6938455 | 0.309561 | 153.3413215 | 0.0183026 | 153.4502452 | 0.194343 | 153.2319305 | -0.0733127 | 152.6676644 | -0.0465853 | 152.4080901 | 0.0322304 | 152.6229924 | 0.112724 | 152.4556329 | -0.227992 | 151.9057529 | 0.0423742 | 151.6812905 | 0.120197 | 151.3813087 | -0.145971 | 151.468482 | 0.119768 | 150.9616163 | 0.199185 | 151.1096815 | -0.0253588 | 150.6546178 | -0.0321603 | 150.6498517 | -0.11017 | 150.5958052 | -0.150121 | 150.237402 | 0.0254243 | 149.9475639 | -0.373217 | 150.0480226 | -0.0893926 | 149.8230097 | -0.118638 | 149.418756 | -0.405506 | 149.5210687 | -0.237144 | 149.2270141 | -0.24998 | 148.9255686 | -0.0624822 | 148.5193904 | 0.102981 | 148.4952184 | 0.189927 | 148.2724184 | 0.151263 | 148.2369134 | 0.0190796 | 148.018775 | -0.118109 | 147.7402432 | -0.172701 | 147.6552005 | 0.0866811 | 147.3925692 | -0.041905 | 147.0799907 | -0.189763 | 146.877564 | -0.101413 | 146.7957316 | -0.0530039 | 146.4725831 | 0.183555 | 146.5458158 | 0.0813942
154.6856214 | 0.0029358 | 154.3102852 | 0.069035 | 154.2117721 | -0.00623398 | 153.8578765 | -0.0936845 | 153.9643408 | 0.141401 | 153.7444291 | -0.0582036 | 153.1779194 | -0.0915365 | 152.9167302 | 0.128479 | 153.1292477 | -0.0131589 | 152.9605121 | 0.227048 | 152.4081535 | -0.0349681 | 152.1818569 | -0.022236 | 151.8793883 | 0.138844 | 151.9652748 | 0.104436 | 151.4562055 | -0.116545 | 151.6025757 | 0.10575 | 151.1460569 | -0.0797383 | 151.1389988 | 0.00966121 | 151.08334 | 0.047995 | 150.723037 | -0.58163 | 150.4317485 | 0.0945484 | 150.530346 | -0.0204477 | 150.3033637 | -0.45382 | 149.8969454 | -0.0925824 | 149.9976626 | 0.108269 | 149.70168 | 0.0463977 | 149.3985564 | 0.111964 | 148.9887884 | 0.157435 | 148.963022 | 0.0641797 | 148.7382559 | -0.0111994 | 148.7013811 | 0.00828101 | 148.4808827 | 0.264152 | 148.2008948 | 0.0472195 | 148.113874 | 0.00328236 | 147.8500549 | 0.0298448 | 147.5355288 | 0.147685 | 147.3317186 | -0.00449162 | 147.2476368 | -0.0767288 | 146.9231828 | 0.0245799 | 146.9950479 | 0.0251547
155.2073372 | 0.132376 | 154.8304017 | 0.170408 | 154.729651 | -0.280162 | 154.3743842 | -0.067643 | 154.478389 | 0.0306454 | 154.2568806 | -0.151372 | 153.6881277 | 0.0264653 | 153.4253239 | 0.321503 | 153.6354567 | 0.145813 | 153.4653451 | -0.0780583 | 152.9105082 | -0.176809 | 152.6823775 | -0.119871 | 152.3774222 | 0.150029 | 152.4620222 | -0.177475 | 151.9507496 | 0.157332 | 152.0954247 | 0.237634 | 151.6374511 | -0.0595483 | 151.6281011 | 0.161645 | 151.57083 | 0.05858 | 151.2086276 | -0.568197 | 150.9158888 | 0.23868 | 151.0126252 | -0.171498 | 150.7836737 | -0.538125 | 150.3750911 | -0.132756 | 150.4742132 | -0.0490729 | 150.1763026 | -0.209631 | 149.8715012 | 0.0236348 | 149.4581436 | 0.168184 | 149.430783 | 0.149121 | 149.204051 | -0.0200536 | 149.1658067 | -0.175797 | 148.9429483 | 0.107512 | 148.6615045 | -0.0884013 | 148.572506 | 0.0172071 | 148.307499 | -0.0834294 | 147.9910256 | 0.068235 | 147.785832 | -0.0546676 | 147.699501 | -0.0690871 | 147.3737417 | 0.183758 | 147.4442394 | 0.101043
155.7290049 | 0.133588 | 155.3504703 | 0.0435496 | 155.2474823 | 0.088021 | 154.8908443 | 0.111905 | 154.9923898 | 0.119469 | 154.7692851 | 0.178995 | 154.1982892 | 0.141399 | 153.9338712 | 0.2075 | 154.1416195 | 0.056429 | 153.9701318 | -0.139545 | 153.4128169 | 0.0383484 | 153.1828522 | 0.00138448 | 152.8754105 | -0.0337602 | 152.9587241 | -0.00876718 | 152.4452483 | 0.0616784 | 152.5882287 | -0.00111518 | 152.1288002 | 0.268864 | 152.1171586 | -0.212344 | 152.0582754 | 0.0890994 | 151.6941738 | -0.0611909 | 151.399985 | -0.0126025 | 151.4948603 | -0.0173349 | 151.2639398 | -0.135015 | 150.8531931 | -0.0444704 | 150.9507202 | 0.160618 | 150.6508819 | -0.0368963 | 150.3444029 | -0.171086 | 149.927456 | -0.0667057 | 149.8985015 | 0.23745 | 149.6698037 | 0.0745095 | 149.6301902 | -0.0289133 | 149.4049719 | 0.243671 | 149.1220724 | -0.0151432 | 149.0310965 | 0.0936226 | 148.7649017 | 0.0525421 | 148.4464811 | -0.156152 | 148.2399042 | -0.0636076 | 148.1513242 | -0.0743242 | 147.8242598 | 0.0709544 | 147.8933902 | -0.0223694
156.2506243 | 0.00611572 | 155.870491 | 0.0327327 | 155.7652658 | 0.291157 | 155.407257 | -0.00260149 | 155.5063433 | 0.147437 | 155.2816425 | -0.0123111 | 154.7084039 | -0.0228558 | 154.4423719 | 0.213021 | 154.6477359 | 0.12916 | 154.4748722 | -0.160697 | 153.9150797 | -0.0266131 | 153.683281 | -0.112153 | 153.3733531 | 0.0381806 | 153.4553806 | 0.127509 | 152.9397018 | 0.0181431 | 153.0809875 | 0.210468 | 152.6201043 | -0.0970238 | 152.6061712 | 0.180541 | 152.545676 | 0.0729319 | 152.1796754 | -0.551602 | 151.8840368 | -0.0266472 | 151.9770512 | 0.0591716 | 151.7441619 | -0.239912 | 151.3312514 | -0.479927 | 151.4271837 | -0.252236 | 151.1254177 | -0.0336943 | 150.8172615 | -0.0310714 | 150.3967256 | 0.167074 | 150.3661773 | 0.391046 | 150.135514 | 0.156481 | 150.0945315 | -0.19878 | 149.8669535 | -0.18226 | 149.5825984 | 0.0318231 | 149.4896454 | -0.0468654 | 149.2222628 | -0.0632986 | 148.9018952 | 0.0739919 | 148.6939351 | 0.0388026 | 148.6031063 | -0.0877484 | 148.2747371 | 0.0845851 | 148.3425003 | 0.223626
156.7721954 | 0.0809018 | 156.3904637 | 0.159083 | 156.2830017 | -0.00578601 | 155.9236221 | 0.010701 | 156.0202493 | 0.0522234 | 155.7939527 | 0.0079112 | 155.2184718 | 0.0635955 | 154.9508262 | -0.0107222 | 155.1538059 | 0.251446 | 154.9795662 | -0.0647322 | 154.4172964 | 0.0292027 | 154.1836639 | -0.00854217 | 153.8712499 | 0.0372511 | 153.9519914 | -0.365668 | 153.4341099 | 0.0484505 | 153.573701 | 0.0944898 | 153.1113632 | -0.127421 | 153.095139 | -0.139737 | 153.0330318 | 0.0647585 | 152.6651326 | -0.112211 | 152.3680443 | 0.000584008 | 152.4591979 | -0.386783 | 152.2243401 | 0.114425 | 151.809266 | 0.128023 | 151.9036036 | -0.0961582 | 151.5999102 | 0.0819233 | 151.290077 | 0.0298128 | 150.8659524 | 0.0700746 | 150.8338104 | 0.440075 | 150.6011818 | 0.0671354 | 150.5588306 | 0.158976 | 150.328893 | -0.0100399 | 150.0430825 | -0.0211273 | 149.9481526 | -0.0204539 | 149.6795822 | -0.00500165 | 149.3572679 | -0.0637979 | 149.1479248 | -0.10355 | 149.0548474 | -0.0865493 | 148.7251735 | 0.111606 | 148.7915696 | 0.0195044
157.2937182 | 0.0823962 | 156.9103885 | 0.110279 | 156.8006897 | 0.0644462 | 156.4399397 | -0.141524 | 156.5341079 | 0.182076 | 156.3062158 | -0.00978865 | 155.7284927 | -0.0755544 | 155.4592338 | -0.0322417 | 155.6598295 | 0.125057 | 155.4842138 | -0.0972124 | 154.919467 | 0.0809807 | 154.6840007 | -0.133485 | 154.3691009 | -0.145502 | 154.4485567 | -0.0721511 | 153.9284726 | 0.171914 | 154.0663694 | 0.339534 | 153.602577 | -0.191924 | 153.5840619 | -0.285063 | 153.5203428 | -0.00140686 | 153.1505451 | -0.241978 | 152.8520075 | -0.252395 | 152.9413003 | -0.241739 | 152.7044742 | -0.482831 | 152.2872367 | -0.256765 | 152.3799799 | -0.27237 | 152.0743591 | -0.0184788 | 151.7628493 | -0.0185613 | 151.3351363 | 0.0515252 | 151.3014009 | 0.028196 | 151.0668071 | 0.219145 | 151.0230874 | 0.135049 | 150.7907903 | -0.0258442 | 150.5035246 | 0.0635944 | 150.4066182 | 0.0722168 | 150.13686 | 0.0574371 | 149.8125992 | 0.0200151 | 149.6018731 | 0.0234605 | 149.5065475 | -0.00542631 | 149.175569 | 0.148895 | 149.2405983 | 0.186256
157.8151926 | -0.215614 | 157.4302652 | 0.248915 | 157.3183299 | -0.0407302 | 156.9562096 | -0.27864 | 157.047919 | 0.027856 | 156.8184316 | 0.0278538 | 156.2384668 | 0.0283761 | 155.9675949 | -0.0535607 | 156.1658066 | 0.146997 | 155.988815 | -0.111915 | 155.4215916 | -0.0334817 | 155.1842916 | -0.132084 | 154.8669061 | -0.00729755 | 154.9450763 | 0.063359 | 154.4227899 | -0.168906 | 154.5589925 | -0.0237185 | 154.0937457 | -0.100531 | 154.0729398 | -0.0319848 | 154.0076089 | -0.0618079 | 153.6359131 | -0.231325 | 153.3359263 | -0.334668 | 153.4233584 | -0.246032 | 153.1845642 | -0.315897 | 152.7651637 | -0.204185 | 152.8563125 | -0.216077 | 152.5487646 | 0.0809054 | 152.2355784 | -0.189841 | 151.8042774 | -0.177377 | 151.7689487 | 0.152806 | 151.5323899 | -0.0416686 | 151.487302 | 0.0996949 | 151.2526455 | 0.136098 | 150.9639247 | 0.00842367 | 150.865042 | -0.131782 | 150.5940962 | 0.170778 | 150.267889 | 0.0103243 | 150.0557802 | -0.0316516 | 149.9582063 | 0.0312642 | 149.6259235 | 0.0329734 | 149.6895861 | 0.146322
158.3366187 | -0.146323 | 157.9500938 | 0.308444 | 157.8359223 | 0.132333 | 157.4724319 | 0.212262 | 157.5616825 | -0.00438515 | 157.3306001 | 0.0705394 | 156.7483938 | 0.116218 | 156.4759093 | 0.0361496 | 156.6717372 | 0.218751 | 156.4933698 | 0.112752 | 155.92367 | 0.00707767 | 155.6845364 | 0.0966919 | 155.3646655 | 0.173282 | 155.4415503 | 0.0555115 | 154.9170618 | 0.201783 | 155.0515703 | 0.243886 | 154.5848691 | -0.234246 | 154.5617727 | 0.1157 | 154.4948302 | 0.0116656 | 154.1212365 | 0.016515 | 153.8198007 | -0.304233 | 153.9053722 | -0.114754 | 153.6646101 | -0.182556 | 153.2430468 | 0.000915205 | 153.3326015 | -0.132505 | 153.0231265 | 0.00649138 | 152.7082643 | 0.0271402 | 152.2733754 | -0.0888266 | 152.2364537 | 0.174483 | 151.9979301 | 0.16937 | 151.9514743 | -0.175042 | 151.7144585 | -0.107731 | 151.4242828 | 0.0239916 | 151.3234242 | 0.00127106 | 151.0512906 | -0.0301525 | 150.7231374 | -0.113575 | 150.5096458 | -0.0679568 | 150.4098241 | -0.0536155 | 150.0762371 | 0.125696 | 150.1385331 | 0.112083
158.8579963 | 0.0319918 | 158.4698743 | 0.222742 | 158.3534667 | -0.0639564 | 157.9886065 | 0.0569176 | 158.0753984 | -0.1988 | 157.8427213 | 0.13077 | 157.2582739 | -0.0400489 | 156.984177 | -0.00729286 | 157.1776213 | 0.00997896 | 156.997878 | -0.18087 | 156.4257022 | 0.0379421 | 156.1847351 | 0.162269 | 155.862379 | 0.142415 | 155.9379785 | -0.15493 | 155.4112882 | -0.276069 | 155.5441028 | -0.204163 | 155.0759473 | -0.368649 | 155.0505606 | -0.0168012 | 154.9820066 | -0.0518535 | 154.6065152 | -0.0569555 | 154.3036306 | -0.142068 | 154.3873416 | -0.101332 | 154.1446119 | -0.605329 | 153.7208859 | 0.0977867 | 153.8088468 | -0.106247 | 153.4974449 | -0.123877 | 153.180907 | 0.367098 | 152.7424306 | 0.231874 | 152.7039159 | -0.075503 | 152.4634277 | 0.214075 | 152.4156042 | -0.0379075 | 152.1762293 | 0.106539 | 151.8845988 | 0.0175147 | 151.7817646 | -0.0188259 | 151.5084433 | -0.0183627 | 151.1783442 | -0.087439 | 150.9634701 | -0.0551848 | 150.8614006 | -0.109982 | 150.5265096 | 0.112943 | 150.5874392 | 0.118465
159.3793254 | -0.105334 | 158.9896067 | 0.12495 | 158.8709632 | -0.0872982 | 158.5047333 | 0.180886 | 158.5890667 | -0.0585681 | 158.3547952 | 0.063555 | 157.7681069 | 0.181556 | 157.492398 | 0.349289 | 157.6834588 | 0.0959726 | 157.5023396 | -0.0109541 | 156.9276882 | 0.0660222 | 156.6848876 | 0.0512784 | 156.3600465 | -0.124462 | 156.4343611 | -0.0321671 | 155.905469 | -0.0953584 | 156.0365899 | 0.14496 | 155.5669802 | 0.0140049 | 155.5393034 | 0.02808 | 155.4691379 | 0.0267572 | 155.0917492 | -0.0988036 | 154.787416 | -0.468123 | 154.8692667 | -0.00182958 | 154.6245695 | -0.484103 | 154.1986812 | -0.251872 | 154.2850483 | -0.0507334 | 153.9717196 | 0.0770332 | 153.6535063 | 0.231018 | 153.2114427 | -0.0484369 | 153.1713353 | 0.0472842 | 152.9288827 | 0.0653353 | 152.8796918 | -0.0432754 | 152.6379579 | 0.0349458 | 152.3448728 | -0.156363 | 152.2400632 | -0.105946 | 151.9655542 | 0.0643193 | 151.6335095 | -0.153827 | 151.4172529 | 0.0318915 | 151.3129359 | -0.0605313 | 150.9767411 | 0.0638993 | 151.0363045 | 0.144917
159.900606 | -0.0637788 | 159.5092908 | 0.0690842 | 159.3884118 | 0.00546458 | 159.0208124 | 0.0285846 | 159.1026874 | -0.0365058 | 158.8668217 | 0.152031 | 158.2778929 | 0.183483 | 158.0005722 | 0.200294 | 158.1892496 | 0.0759438 | 158.0067547 | 0.0707551 | 157.429628 | -0.165892 | 157.184994 | -0.0711202 | 156.8576681 | 0.219134 | 156.9306978 | -0.101054 | 156.3996043 | -0.182231 | 156.5290316 | 0.0389974 | 156.0579677 | -0.0742639 | 156.0280011 | -0.0887883 | 155.9562243 | 0.125488 | 155.5769384 | -0.341907 | 155.2711569 | 0.137083 | 155.3511473 | -0.245135 | 155.1044829 | -0.479974 | 154.6764325 | -0.176693 | 154.7612061 | 0.07464 | 154.4459507 | 0.0839839 | 154.1260623 | 0.0118243 | 153.6804117 | 0.068618 | 153.6387118 | 0.30721 | 153.394295 | 0.021574 | 153.3437369 | 0.0326744 | 153.0996441 | -0.195342 | 152.8051046 | -0.128522 | 152.6983199 | -0.0321376 | 152.4226233 | -0.0905753 | 152.0886332 | -0.0640641 | 151.8709942 | 0.00137141 | 151.76443 | -0.159135 | 151.4269316 | 0.168077 | 151.4851288 | 0.0888599
160.4218381 | -0.249952 | 160.0289268 | 0.12669 | 159.9058123 | 0.13348 | 159.5368437 | 0.0417522 | 159.6162604 | 0.0971391 | 159.3788007 | 0.196841 | 158.7876317 | -0.21195 | 158.5086996 | 0.247561 | 158.6949939 | -0.0891633 | 158.5111232 | 0.177823 | 157.9315214 | 0.0391466 | 157.6850542 | 0.0860473 | 157.3552437 | -0.00700925 | 157.4269888 | -0.164056 | 156.893694 | 0.0116153 | 157.0214279 | 0.0341657 | 156.5489099 | -0.234893 | 156.5166537 | 0.0278946 | 156.4432657 | -0.145283 | 156.0620829 | -0.258352 | 155.7548532 | -0.201309 | 155.8329834 | -0.354396 | 155.5843521 | -0.852302 | 155.1541398 | 0.0167032 | 155.23732 | -0.311943 | 154.9201382 | 0.266754 | 154.598575 | 0.130549 | 154.1493378 | 0.0983279 | 154.1060455 | 0.236711 | 153.8596645 | -0.000329787 | 153.8077397 | -0.0481046 | 153.561288 | -0.115011 | 153.2652943 | -0.157519 | 153.1565348 | -0.0481214 | 152.8796506 | -0.0180684 | 152.5437152 | -0.0144821 | 152.3246941 | -0.15186 | 152.2158828 | -0.0774181 | 151.8770809 | 0.165791 | 151.9339122 | 0.0820534
160.9430215 | 0.053878 | 160.5485144 | 0.243553 | 160.4231648 | 0.184692 | 160.0528271 | -0.0684798 | 160.1297856 | -0.0281027 | 159.8907323 | 0.0195239 | 159.2973234 | -0.191334 | 159.0167802 | -0.0250061 | 159.2006914 | 0.0566431 | 159.015445 | -0.0789612 | 158.4333685 | 0.0558631 | 158.1850682 | -0.135488 | 157.8527732 | -0.075447 | 157.9232339 | 0.225936 | 157.3877381 | -0.0969539 | 157.5137786 | 0.0477048 | 157.0398068 | -0.0096133 | 157.0052611 | 0.0783754 | 156.930262 | -0.161877 | 156.5471826 | -0.218735 | 156.238505 | -0.330423 | 156.314775 | -0.148765 | 156.064177 | -0.585561 | 155.6318031 | 0.0655927 | 155.7133901 | 0.201115 | 155.3942819 | 0.00120329 | 155.0710442 | -0.00610742 | 154.6182207 | -0.0379687 | 154.5733362 | -0.255294 | 154.3249914 | 0.0249055 | 154.2716999 | 0.0200132 | 154.0228896 | -0.0206107 | 153.7254418 | -0.0480778 | 153.6147078 | 0.00430418 | 153.336636 | -0.101865 | 152.9987557 | 0.0479667 | 152.7783524 | 0.0110029 | 152.6672943 | -0.0666253 | 152.3271892 | 0.0689168 | 152.3826547 | 0.0931383
161.4641564 | 0.0493387 | 161.0680538 | -0.146284 | 160.9404692 | 0.16013 | 160.5687627 | 0.0825396 | 160.6432631 | -0.00466494 | 160.4026164 | 0.163745 | 159.8069679 | 0.0637325 | 159.5248139 | 0.306005 | 159.7063422 | 0.188338 | 159.5197201 | -0.159408 | 158.9351693 | 0.0226992 | 158.6850358 | -0.0215213 | 158.3502567 | 0.0306618 | 158.4194331 | 0.0839038 | 157.8817365 | -0.0631911 | 158.0060839 | -0.376325 | 157.5306582 | -0.0372964 | 157.4938234 | 0.155902 | 157.4172133 | -0.0540807 | 157.0322375 | 0.0108973 | 156.7221121 | -0.293975 | 156.7965221 | -0.205328 | 156.5439576 | -0.710105 | 156.1094223 | -0.217526 | 156.1894163 | 0.0451973 | 155.868382 | -0.131432 | 155.5434701 | -0.012617 | 155.0870604 | -0.0416242 | 155.040584 | -0.0341158 | 154.7902755 | 0.0795608 | 154.7356177 | -0.133527 | 154.4844488 | 0.139691 | 154.185547 | 0.0418984 | 154.0728389 | -0.0448527 | 153.7935795 | 0.0298173 | 153.4537544 | -0.00774342 | 153.2319691 | -0.0703538 | 153.1186644 | -0.00487031 | 152.7772562 | 0.0879816 | 152.8313561 | 0.106934
161.9852426 | 0.0395385 | 161.5875448 | 0.180436 | 161.4577255 | -0.11132 | 161.0846503 | -0.142264 | 161.1566927 | -0.0247806 | 160.914453 | -0.0223103 | 160.3165651 | 0.205778 | 160.0328007 | 0.0284841 | 160.2119462 | 0.0763952 | 160.0239485 | -0.00818344 | 159.4369237 | -0.0456815 | 159.1849572 | 0.0752434 | 158.847694 | -0.252238 | 158.9155864 | -0.0315579 | 158.3756891 | 0.0957157 | 158.4983436 | 0.285268 | 158.0214641 | -0.293264 | 157.9823404 | 0.0165107 | 157.9041194 | -0.257959 | 157.5172475 | -0.0589785 | 157.2056745 | -0.147396 | 157.2782247 | -0.115142 | 157.0236938 | -0.411617 | 156.5869975 | -0.0634009 | 156.6653987 | 0.0270718 | 156.3424382 | 0.120657 | 156.0158524 | -0.0738332 | 155.555857 | 0.282638 | 155.5077887 | 0.121547 | 155.2555167 | 0.280727 | 155.1994929 | 0.0518442 | 154.9459656 | 0.0178228 | 154.64561 | -0.2624 | 154.5309281 | -0.233891 | 154.2504811 | -0.0299542 | 153.9087114 | -0.119499 | 153.6855443 | -0.0354185 | 153.5699932 | -0.0421988 | 153.2272821 | 0.139165 | 153.2800165 | 0.0256474
162.5062801 | 0.0540267 | 162.1069874 | 0.0584886 | 161.9749336 | -0.0019103 | 161.6004899 | 0.0344274 | 161.6700745 | -0.0488097 | 161.426242 | 0.00845167 | 160.8261151 | 0.0606263 | 160.5407405 | 0.0395437 | 160.7175035 | -0.00666021 | 160.5281301 | -0.00758261 | 159.9386316 | -0.0877004 | 159.6848322 | -0.0478698 | 159.3450853 | 0.00923448 | 159.4116938 | 0.139887 | 158.8695961 | -0.138419 | 158.9905578 | -0.00400421 | 158.5122245 | -0.0978972 | 158.4708121 | 0.0955862 | 158.3909803 | 0.0673766 | 158.0022126 | -0.10029 | 157.6891923 | 0.0039797 | 157.7598826 | -0.436626 | 157.5033857 | -0.406791 | 157.0645285 | -0.0635781 | 157.141337 | -0.121668 | 156.8164507 | 0.115239 | 156.4881913 | 0.225012 | 156.0246104 | -0.0444003 | 155.9749505 | -0.122411 | 155.7207152 | 0.0506685 | 155.6633255 | 0.117422 | 155.4074399 | 0.0306846 | 155.1056308 | -0.108318 | 154.9889752 | -0.0116164 | 154.7073408 | -0.121946 | 154.3636267 | -0.00707716 | 154.1390778 | -0.0622367 | 154.0212805 | -0.0937332 | 153.6772667 | 0.0988173 | 153.7286358 | 0.0955807
163.0272688 | 0.121623 | 162.6263816 | 0.266489 | 162.4920935 | -0.0929007 | 162.1162816 | 0.119485 | 162.1834085 | -0.131419 | 161.9379834 | -0.20208 | 161.3356178 | 0.164914 | 161.0486334 | 0.0427111 | 161.2230139 | 0.0433657 | 161.0322649 | -0.0177608 | 160.4402931 | -0.10154 | 160.1846608 | -0.0828375 | 159.8424303 | 0.151333 | 159.9077551 | 0.0889543 | 159.3634573 | 0.140109 | 159.4827263 | -0.0505559 | 159.0029395 | -0.236673 | 158.9592385 | -0.115723 | 158.877796 | -0.37182 | 158.4871327 | -0.241637 | 158.1726653 | -0.366913 | 158.2414959 | -0.522411 | 157.9830332 | -0.70026 | 157.5420153 | -0.369523 | 157.6172314 | -0.0289059 | 157.2904193 | 0.174443 | 156.9604867 | 0.0126414 | 156.4933206 | 0.35192 | 156.4420692 | -0.00805755 | 156.1858708 | 0.128622 | 156.1271156 | 0.0628762 | 155.8688718 | -0.0624259 | 155.5656092 | -0.22673 | 155.4469803 | -0.138095 | 155.1641584 | -0.0162667 | 154.8185002 | 0.0852165 | 154.5925697 | -0.0113974 | 154.4725264 | -0.0825943 | 154.1272101 | 0.259852 | 154.177214 | 0.201659
163.5482088 | 0.072186 | 163.1457274 | 0.150125 | 163.0092051 | 0.0126031 | 162.6320252 | 0.18138 | 162.6966945 | -0.0536053 | 162.4496772 | -0.0396537 | 161.8450731 | -0.0710022 | 161.5564792 | 0.254579 | 161.7284774 | 0.0802294 | 161.5363529 | -0.21611 | 160.941908 | 0.113102 | 160.6844431 | 0.0758092 | 160.3397292 | 0.110585 | 160.4037705 | 0.0876788 | 159.8572727 | -0.0869936 | 159.9748491 | -0.169077 | 159.4936088 | -0.122722 | 159.4476196 | 0.10033 | 159.3645665 | 0.0859554 | 158.9720079 | -0.19472 | 158.6560935 | -0.176599 | 158.7230645 | -0.263282 | 158.4626362 | -0.361478 | 158.019458 | -0.028852 | 158.0930818 | -0.167992 | 157.764344 | 0.0285326 | 157.4327385 | 0.0778792 | 156.9619875 | 0.43218 | 156.9091448 | 0.259726 | 156.6509834 | 0.173611 | 156.590863 | 0.0275816 | 156.3302611 | -0.140304 | 156.0255452 | -0.100579 | 155.9049434 | -0.0370342 | 155.620934 | -0.124334 | 155.2733319 | -0.209241 | 155.0460199 | 0.0379465 | 154.9237309 | -0.0855779 | 154.5771122 | 0.109621 | 154.625751 | 0.185125
164.0690999 | 0.0379648 | 163.6650246 | 0.234623 | 163.5262685 | 0.00449209 | 163.1477208 | -0.108965 | 163.2099326 | -0.293621 | 162.9613232 | 0.0807015 | 162.3544811 | -0.0121467 | 162.064278 | 0.0934951 | 162.233894 | 0.189473 | 162.040394 | 0.0781329 | 161.4434764 | -0.0579116 | 161.1841788 | -0.0696784 | 160.8369818 | 0.199151 | 160.8997397 | 0.332454 | 160.3510422 | 0.0215335 | 160.4669263 | 0.280337 | 159.9842326 | -0.227599 | 159.9359553 | -0.199108 | 159.8512918 | 0.103352 | 159.4568381 | -0.105116 | 159.139477 | -0.665644 | 159.2045885 | -0.218703 | 158.9421947 | -1.05332 | 158.4968564 | -0.186282 | 158.5688881 | -0.272208 | 158.2382249 | 0.0287071 | 157.9049467 | 0.167708 | 157.4306111 | -0.0594771 | 157.3761774 | 0.174712 | 157.1160532 | -0.0258012 | 157.0545678 | 0.13164 | 156.7916079 | 0.0347735 | 156.4854389 | 0.120931 | 156.3628644 | -0.12334 | 156.0776675 | -0.0414533 | 155.7281218 | -0.102773 | 155.4994284 | 0.00987792 | 155.3748938 | -0.0210565 | 155.026973 | -0.0027297 | 155.0742469 | 0.0559448
164.5899422 | 0.130034 | 164.1842733 | 0.142358 | 164.0432836 | -0.00637439 | 163.6633682 | -0.221043 | 163.7231226 | 0.0639507 | 163.4729216 | 0.0399608 | 162.8638416 | 0.0995058 | 162.5720297 | 0.198088 | 162.7392637 | 0.183421 | 162.5443882 | -0.0926878 | 161.9449982 | 0.0858524 | 161.6838681 | -0.0387652 | 161.3341881 | 0.110042 | 161.3956629 | 0.216218 | 160.8447658 | 0.127529 | 160.9589578 | -0.0592671 | 160.4748107 | 0.0271663 | 160.4242456 | 0.0286983 | 160.3379717 | 0.0643298 | 159.9416232 | -0.31459 | 159.6228156 | 0.0073192 | 159.6860677 | -0.508719 | 159.4217088 | -0.989763 | 158.9742106 | -0.133063 | 159.0446504 | 0.117394 | 158.7120618 | 0.0545537 | 158.3771112 | -0.0359107 | 157.8991914 | 0.103833 | 157.8431667 | 0.0924174 | 157.58108 | 0.0439379 | 157.5182299 | 0.0922091 | 157.2529121 | -0.0227591 | 156.9452902 | 0.0673555 | 156.8207433 | -0.0648724 | 156.534359 | -0.261023 | 156.1828698 | -0.0326763 | 155.9527952 | -0.0184623 | 155.8260153 | -0.144341 | 155.4767924 | 0.224721 | 155.5227016 | 0
165.1107356 | 0.0250192 | 164.7034735 | 0.169425 | 164.5602503 | 0.0407849 | 164.1789675 | 0.106836 | 164.2362647 | 0.109943 | 163.9844722 | 0.138653 | 163.3731548 | 0.138469 | 163.0797342 | 0.198268 | 163.2445864 | 0.288542 | 163.0483354 | -0.044176 | 162.4464734 | -0.166378 | 162.1835108 | -0.102469 | 161.8313481 | -0.0607645 | 161.89154 | -0.0560768 | 161.3384436 | 0.00635136 | 161.4509435 | -0.0761976 | 160.9653431 | -0.257773 | 160.9124905 | -0.0579278 | 160.8246064 | -0.0117473 | 160.4263633 | -0.21716 | 160.1061093 | -0.188187 | 160.1675021 | -0.734976 | 159.9011783 | -0.330929 | 159.4515205 | -0.32916 | 159.5203685 | -0.0844719 | 159.1858548 | 0.0016592 | 158.8492321 | 0.0476327 | 158.3677283 | 0.505594 | 158.3101129 | 0.553736 | 158.0460638 | -0.0274129 | 157.9818492 | 0.14697 | 157.7141737 | 0.100564 | 157.4050991 | -0.136069 | 157.27858 | -0.0686686 | 156.9910083 | -0.0206914 | 156.6375759 | -0.141578 | 156.4061201 | -0.0232176 | 156.2770951 | -0.00659769 | 155.9265705 | 0.104284 | 155.9711151 | 0.132047
165.6314801 | -0.0827521 | 165.222625 | 0.167399 | 165.0771686 | 0.0423696 | 164.6945186 | 0.0805028 | 164.7493587 | -0.0229529 | 164.495975 | -0.127006 | 163.8824204 | 0.0990804 | 163.5873916 | -0.00717112 | 163.7498621 | 0.0568846 | 163.5522357 | 0.0681862 | 162.947902 | -0.165001 | 162.683107 | 0.157181 | 162.3284617 | 0.0112183 | 162.3873709 | -0.118128 | 161.8320754 | -0.331761 | 161.9428834 | 0.0741409 | 161.4558299 | -0.0869436 | 161.4006899 | -0.0510867 | 161.3111956 | 0.0143434 | 160.9110582 | -0.448111 | 160.5893582 | -0.0228837 | 160.6488917 | -0.518688 | 160.3806032 | -0.658343 | 159.928786 | -0.115074 | 159.9960425 | -0.165673 | 159.6596038 | -0.170048 | 159.3213093 | -0.0813963 | 158.8362219 | 0.0367325 | 158.7770159 | 0.189427 | 158.5110046 | 0.135233 | 158.4454258 | -0.00658788 | 158.1753927 | -0.117833 | 157.8648654 | 0.00487066 | 157.7363746 | -0.0765287 | 157.4476155 | 0.0566541 | 157.0922401 | -0.0471191 | 156.8594033 | -0.0560863 | 156.7281334 | -0.101154 | 156.3763071 | 0.120473 | 156.4194873 | 0.235637
166.1521756 | -0.128231 | 165.7417279 | 0.183726 | 165.5940386 | 0.159119 | 165.2100215 | -0.0795671 | 165.2624046 | -0.00293542 | 165.00743 | 0.320866 | 164.3916385 | 0.0973945 | 164.0950017 | 0.176229 | 164.2550907 | 0.169544 | 164.0560889 | -0.245962 | 163.4492838 | 0.195697 | 163.1826566 | -0.110521 | 162.8255289 | -0.100721 | 162.8831556 | -0.09039 | 162.3256612 | 0.133236 | 162.4347775 | 0.00842208 | 161.9462709 | -0.0583477 | 161.8888438 | -0.0303892 | 161.7977395 | 0.0748462 | 161.395708 | -0.0280949 | 161.0725621 | 0.0225414 | 161.1302365 | -0.0788426 | 160.8599835 | -0.430928 | 160.4060072 | -0.342865 | 160.4716724 | -0.00179611 | 160.1333087 | 0.258987 | 159.7933428 | 0.110297 | 159.304672 | 0.0375972 | 159.2438756 | -0.195393 | 158.9759023 | -0.133839 | 158.9089596 | 0.0267955 | 158.636569 | 0.0460435 | 158.3245893 | 0.0352571 | 158.1941269 | 0.0720846 | 157.9041806 | -0.0184445 | 157.5468623 | -0.0150377 | 157.3126446 | -0.268588 | 157.17913 | -0.0762425 | 156.8260023 | 0.111713 | 156.8678183 | 0.0223029
166.6728222 | -0.103491 | 166.2607821 | 0.0109993 | 166.11086 | 0.0183045 | 165.7254762 | 0.0779191 | 165.7754023 | -0.0195039 | 165.5188371 | 0.104898 | 164.900809 | 0.0885234 | 164.6025646 | 0.282452 | 164.7602722 | 0.172142 | 164.5598951 | 0.070553 | 163.950619 | 0.114195 | 163.6821595 | -0.0909978 | 163.3225498 | -0.00956095 | 163.3788941 | 0.075481 | 162.819201 | 0.0068578 | 162.9266257 | 0.169142 | 162.4366662 | -0.167263 | 162.3769521 | -0.0833602 | 162.2842379 | 0.261562 | 161.8803127 | -0.485046 | 161.555721 | -0.266623 | 161.6115365 | 0.018411 | 161.3393192 | -0.296694 | 160.883184 | 0.404144 | 160.947258 | -0.0951243 | 160.6069696 | 0.166815 | 160.2653326 | 0.10935 | 159.7730786 | 0.256173 | 159.7106921 | -0.063703 | 159.4407569 | 0.187638 | 159.3724505 | 0.23301 | 159.0977027 | -0.0910148 | 158.7842706 | 0.0160424 | 158.651837 | -0.0385973 | 158.3607034 | 0.0608596 | 158.0014425 | -0.167007 | 157.765844 | -0.0685636 | 157.630085 | 0.081652 | 157.275656 | 0.134419 | 157.3161079 | 0.131986
167.1934197 | -0.14588 | 166.7797876 | -0.135616 | 166.627633 | -0.159772 | 166.2408825 | 0.107488 | 166.2883519 | -0.118163 | 166.0301963 | -0.0465813 | 165.4099319 | 0.0180588 | 165.1100803 | 0.16253 | 165.2654066 | 0.129552 | 165.0636542 | 0.134854 | 164.4519074 | -0.109958 | 164.1816158 | 0.159029 | 163.8195242 | 0.271133 | 163.8745863 | 0.025114 | 163.3126947 | 0.0577853 | 163.4184281 | 0.433541 | 162.9270157 | -0.0138535 | 162.8650149 | -0.0460182 | 162.7706909 | -0.037394 | 162.3648721 | -0.237405 | 162.038835 | -0.0551562 | 162.0927915 | -0.67036 | 161.8186102 | -0.170545 | 161.3603164 | 0.162191 | 161.4227994 | 0.198166 | 161.0805864 | -0.273128 | 160.7372785 | -0.0143116 | 160.2414418 | -0.0686917 | 160.1774652 | 0.327286 | 159.9055685 | 0.250812 | 159.8358987 | 0.00589536 | 159.5587935 | -0.0201569 | 159.2439094 | -0.0185532 | 159.1095049 | 0.135465 | 158.8171839 | -0.0445108 | 158.4559807 | -0.109055 | 158.2190016 | -0.0319999 | 158.0809984 | -0.0660018 | 157.7252683 | 0.0653718 | 157.7643562 | 0.0669692
167.7139681 | -0.139194 | 167.2987443 | 0.0146613 | 167.1443574 | -0.00761027 | 166.7562405 | -0.0115812 | 166.8012533 | -0.00440822 | 166.5415076 | -0.0046168 | 165.9190072 | 0.164486 | 165.6175486 | -0.0143553 | 165.7704939 | 0.177556 | 165.5673662 | 0.0587899 | 164.953149 | 0.0641582 | 164.6810254 | -0.130401 | 164.316452 | -0.244271 | 164.3702322 | -0.0578112 | 163.8061424 | 0.230133 | 163.9101845 | -0.0551366 | 163.4173193 | 0.172077 | 163.3530321 | 0.14002 | 163.2570983 | -0.0657698 | 162.8493863 | -0.0267366 | 162.5219039 | -0.387075 | 162.5740016 | -0.27991 | 162.2978565 | -0.494298 | 161.8374043 | -0.240571 | 161.8982965 | -0.0161852 | 161.554159 | 0.0768769 | 161.2091807 | -0.128197 | 160.7097614 | -0.10005 | 160.6441951 | 0.286118 | 160.3703368 | 0.0428082 | 160.2993039 | -0.0282949 | 160.0198417 | 0.133741 | 159.7035056 | -0.0430408 | 159.5671304 | 0.0431867 | 159.2736222 | 0.0942325 | 158.9104769 | -0.171986 | 158.6721172 | -0.109715 | 158.53187 | -0.0776296 | 158.174839 | 0.0898133 | 158.2125631 | 0.0724988
168.2344674 | -0.114646 | 167.8176523 | 0.229234 | 167.6610332 | -0.111083 | 167.2715502 | 0.101608 | 167.3141064 | 0.161571 | 167.0527709 | -0.10639 | 166.4280349 | -0.00884758 | 166.1249695 | 0.289261 | 166.2755339 | -0.010029 | 166.071031 | -0.105222 | 165.4543437 | -0.100949 | 165.1803882 | -0.0258171 | 164.8133334 | -0.129588 | 164.8658318 | -0.299051 | 164.2995439 | 0.167755 | 164.401895 | 0.179986 | 163.907577 | -0.129068 | 163.8410036 | -0.210091 | 163.7434603 | -0.168202 | 163.3338553 | -0.508472 | 163.0049278 | -0.0229105 | 163.0551667 | -0.288205 | 162.7770581 | -0.0623778 | 162.3144478 | -0.0293593 | 162.3737493 | 0.311831 | 162.0276876 | -0.142152 | 161.6810389 | -0.0585336 | 161.1780375 | 0.0113488 | 161.1108815 | 0.0793169 | 160.835062 | 0.252165 | 160.7626662 | 0.145757 | 160.480847 | 0.0723205 | 160.1630591 | -0.0397777 | 160.0247137 | -0.0807686 | 159.7300182 | -0.0593955 | 159.364931 | -0.150247 | 159.1251909 | -0.170022 | 158.9826998 | 0.0364449 | 158.6243682 | 0.155118 | 158.6607286 | 0.0821957
168.7549176 | 0.0365414 | 168.3365114 | 0.0404162 | 168.1776605 | 0.0324777 | 167.7868114 | -0.0781547 | 167.8269113 | -0.0253447 | 167.5639862 | 0.0995923 | 166.9370148 | -0.0916967 | 166.6323431 | 0.157916 | 166.7805267 | -0.0801148 | 166.5746486 | -0.193658 | 165.9554916 | -0.00146609 | 165.6797043 | -0.167013 | 165.3101682 | -0.101564 | 165.361385 | -0.006565 | 164.7928993 | -0.290141 | 164.8935594 | 0.0812466 | 164.3977889 | -0.221606 | 164.3289295 | -0.165866 | 164.2297767 | 0.00716803 | 163.8182789 | -0.218822 | 163.4879065 | -0.204576 | 163.5362869 | -0.24637 | 163.2562149 | 0.431153 | 162.7914467 | -0.0595198 | 162.8491578 | 0.28864 | 162.5011719 | 0.0574282 | 162.1528533 | 0.00198614 | 161.64627 | 0.035967 | 161.5775246 | 0.0849701 | 161.299744 | 0.234442 | 161.2259856 | 0.01267 | 160.9418095 | -0.0508882 | 160.62257 | 0.0476881 | 160.4822545 | -0.0461114 | 160.1863719 | -0.102114 | 159.8193429 | -0.16724 | 159.5782225 | -0.0122983 | 159.4334879 | 0.00783528 | 159.0738557 | 0.14601 | 159.1088527 | 0.0450636
169.2753185 | -0.150241 | 168.8553216 | 0.120942 | 168.6942391 | 0.187667 | 168.3020242 | 0.0678527 | 168.3396678 | 0.0274736 | 168.0751534 | 0.0216206 | 167.445947 | 0.05765 | 167.1396692 | 0.108415 | 167.2854722 | 0.248247 | 167.078219 | -0.069645 | 166.4565926 | -0.0296913 | 166.1789736 | 0.113875 | 165.8069564 | -0.0385458 | 165.8568918 | -0.112329 | 165.2862085 | 0.122792 | 165.3851779 | 0.0304865 | 164.8879548 | -0.237941 | 164.8168096 | 0.0579481 | 164.7160474 | -0.0996565 | 164.3026572 | -0.144336 | 163.9708401 | -0.386738 | 164.017362 | 0.0937011 | 163.7353269 | -0.378715 | 163.2684011 | 0.138203 | 163.3245219 | 0.0201186 | 162.974612 | 0.0901924 | 162.6246238 | 0.147783 | 162.1144589 | 0.139197 | 162.0441242 | 0.15314 | 161.7643827 | -0.153491 | 161.689262 | 0.100361 | 161.4027292 | -0.0661351 | 161.0820382 | -0.00726616 | 160.939753 | -0.0854832 | 160.6426832 | -0.169436 | 160.2737128 | -0.000403949 | 160.0312122 | -0.0975876 | 159.8842343 | -0.124319 | 159.5233017 | 0.0820846 | 159.5569353 | 0.0980938
169.7956703 | -0.160729 | 169.374083 | 0.261544 | 169.210769 | 0.0403953 | 168.8171886 | -0.113955 | 168.852376 | -0.107947 | 168.5862726 | -0.0965693 | 167.9548315 | 0.0950182 | 167.6469479 | 0.158625 | 167.7903705 | 0.11761 | 167.5817421 | 0.0411728 | 166.9576467 | 0.0232664 | 166.678196 | -0.284021 | 166.303698 | -0.140564 | 166.3523522 | 0.0538185 | 165.7794715 | -0.113585 | 165.8767502 | -0.303121 | 165.3780748 | -0.164792 | 165.304644 | -0.0670603 | 165.2022726 | 0.0185254 | 164.7869901 | -0.476314 | 164.4537286 | -0.0395133 | 164.4983921 | 0.302017 | 164.2143941 | -0.0169135 | 163.7453109 | 0.0946585 | 163.7998417 | -0.0909371 | 163.4480079 | 0.0775132 | 163.0963503 | -0.0186887 | 162.5826042 | 0.246103 | 162.5106803 | 0.0726461 | 162.2289782 | 0.0199275 | 162.1524953 | 0.0375787 | 161.863606 | 0.0350962 | 161.5414637 | 0.0291466 | 161.397209 | 0.00187213 | 161.0989521 | -0.0406202 | 160.7280404 | -0.156963 | 160.4841598 | -0.108347 | 160.3349387 | 0.081273 | 159.972706 | 0.0818715 | 160.0049764 | 0.176065
170.3159729 | -0.136536 | 169.8927954 | 0.114702 | 169.7272502 | 0.0948173 | 169.3323044 | -0.0133566 | 169.3650359 | 0.0309706 | 169.0973437 | -0.0416565 | 168.4636681 | 0.177306 | 168.1541791 | 0.23778 | 168.2952214 | 0.0662913 | 168.0852179 | -0.0820319 | 167.4586538 | 0.0450308 | 167.1773716 | -0.109414 | 166.8003929 | -0.0982564 | 166.8477661 | 0.0467293 | 166.2726883 | 0.00943979 | 166.3682765 | -0.0406676 | 165.8681487 | 0.154374 | 165.7924327 | 0.0464366 | 165.6884521 | 0.0824983 | 165.2712776 | -0.112045 | 164.9365719 | -0.117544 | 164.979377 | -0.120524 | 164.6934164 | 0.526576 | 164.2221761 | 0.00917998 | 164.2751169 | -0.0429341 | 163.9213594 | 0.0694685 | 163.5680329 | 0.118781 | 163.0507058 | 0.210902 | 162.977193 | -0.154964 | 162.6935304 | 0.0396033 | 162.6156857 | 0.0202357 | 162.3244399 | 0.106053 | 162.0008465 | -0.145597 | 161.8546226 | -0.131175 | 161.5551786 | -0.120139 | 161.1823259 | -0.118844 | 160.9370653 | -0.0997279 | 160.7856014 | -0.0970415 | 160.4220686 | 0.153461 | 160.452976 | 0.0926597
170.8362261 | -0.0522851 | 170.4114588 | 0.0876233 | 170.2436827 | -0.13926 | 169.8473717 | 0.141878 | 169.8776473 | 0.142461 | 169.6083666 | 0.116302 | 168.9724569 | -0.15806 | 168.6613628 | -0.0650915 | 168.8000249 | 0.27588 | 168.5886465 | -0.253758 | 167.9596139 | -0.0482692 | 167.6765002 | 0.186676 | 167.2970412 | -0.0397578 | 167.3431334 | 0.111289 | 166.7658587 | -0.136439 | 166.8597567 | 0.0223945 | 166.3581767 | -0.105413 | 166.2801755 | -0.0125704 | 166.1745859 | 0.0508496 | 165.7555197 | -0.275284 | 165.4193699 | -0.306261 | 165.4603169 | 0.0107645 | 165.1723938 | 0.767006 | 164.6989966 | -0.0441097 | 164.7503478 | -0.00760463 | 164.3946667 | 0.0137469 | 164.0396714 | 0.0837004 | 163.5187636 | 0.0687189 | 163.4436622 | -0.0906515 | 163.1580392 | 0.0133181 | 163.0788329 | 0.0744891 | 162.7852308 | 0.0588891 | 162.4601865 | 0.04484 | 162.3119937 | -0.104762 | 162.0113626 | -0.0838691 | 161.6365691 | -0.1346 | 161.3899287 | 0.0696543 | 161.2362221 | -0.0750442 | 160.8713895 | 0.139339 | 160.9009341 | 0.0307788
171.35643 | -0.0769074 | 170.9300733 | 0.100025 | 170.7600664 | 0.016108 | 170.3623904 | 0.213409 | 170.3902102 | 0.135124 | 170.1193414 | -0.0662018 | 169.4811978 | 0.0732014 | 169.1684989 | 0.337017 | 169.304781 | 0.153282 | 169.0920276 | -0.0863665 | 168.4605269 | 0.069398 | 168.175582 | -0.0413247 | 167.7936427 | -0.121274 | 167.8384543 | 0.253217 | 167.2589829 | 0.0435025 | 167.3511907 | 0.323851 | 166.8481585 | -0.262191 | 166.7678725 | -0.0366706 | 166.660674 | 0.132735 | 166.2397164 | -0.251529 | 165.9021227 | -0.170329 | 165.9412116 | 0.105679 | 165.6513263 | 0.486463 | 165.1757725 | 0.187697 | 165.2255341 | 0.177619 | 164.8679297 | 0.0339539 | 164.5112659 | -0.0201818 | 163.9867778 | 0.0270674 | 163.9100878 | 0.0537654 | 163.6225047 | -0.0736957 | 163.5419371 | 0.144846 | 163.2459787 | -0.10706 | 162.9194836 | -0.0331557 | 162.7693223 | -0.0336958 | 162.4675042 | 0.0143521 | 162.0907701 | -0.0397822 | 161.84275 | -0.00471416 | 161.6868009 | -0.0135887 | 161.3206687 | 0.14253 | 161.3488506 | 0.087013
171.8765846 | -0.0533152 | 171.4486386 | 0.0367853 | 171.2764012 | 0.0939002 | 170.8773605 | -0.104145 | 170.9027247 | -0.20327 | 170.6302679 | -0.0154677 | 169.9898908 | -0.061221 | 169.6755873 | 0.218135 | 169.8094897 | 0.165418 | 169.5953613 | 0.238979 | 168.9613929 | -0.103333 | 168.6746167 | -0.0421913 | 168.2901975 | -0.1524 | 168.3337286 | -0.0936701 | 167.7520607 | 0.0317101 | 167.8425785 | -0.0260906 | 167.3380943 | -0.211504 | 167.2555237 | 0.230969 | 167.1467164 | -0.168033 | 166.7238675 | -0.329812 | 166.3848302 | 0.102885 | 166.4220611 | -0.574122 | 166.1302139 | 0.393227 | 165.6525036 | 0.105438 | 165.7006759 | 0.155065 | 165.3411482 | 0.113585 | 164.9828164 | 0.0410073 | 164.4547482 | 0.232993 | 164.3764698 | 0.0128979 | 164.0869268 | -0.0969669 | 164.0049982 | 0.082924 | 163.7066837 | 0.0863707 | 163.378738 | -0.0959419 | 163.2266084 | -0.174038 | 162.9236032 | -0.075108 | 162.5449287 | 0.00194219 | 162.2955292 | -0.105047 | 162.1373378 | -0.0291077 | 161.7699062 | 0.218236 | 161.7967254 | 0.0503323
172.3966898 | -0.00637682 | 171.967155 | 0.181641 | 171.7926872 | 0.0480883 | 171.3922819 | 0.103123 | 171.4151906 | -0.0625379 | 171.1411462 | 0.282887 | 170.4985358 | 0.0818346 | 170.1826282 | -0.065324 | 170.3141509 | 0.327427 | 170.0986476 | 0.152033 | 169.4622118 | -0.000819012 | 169.1736045 | -0.0131736 | 168.7867054 | 0.0282344 | 168.8289563 | -0.0177852 | 168.2450921 | 0.0412283 | 168.3339201 | -0.147376 | 167.8279839 | 0.137631 | 167.7431289 | 0.15509 | 167.6327129 | -0.141545 | 167.2079731 | -0.37087 | 166.8674924 | 0.180622 | 166.9028654 | -0.233296 | 166.6090564 | 0.638877 | 166.1291901 | 0.0501677 | 166.1757732 | -0.0126498 | 165.8143224 | 0.136968 | 165.4543227 | 0.0247779 | 164.9226747 | 0.170662 | 164.8428082 | -0.0153325 | 164.5513054 | -0.026676 | 164.468016 | 0.193544 | 164.1673456 | -0.0807788 | 163.8379494 | -0.0883963 | 163.6838519 | -0.140455 | 163.3796598 | -0.239763 | 162.9990451 | 0.0306745 | 162.7482661 | -0.125867 | 162.5878327 | 0.0164294 | 162.2191018 | -0.084782 | 162.2445586 | 0.109237
172.9167455 | -0.15152 | 172.4856221 | 0.0334316 | 172.3089244 | 0.162859 | 171.9071547 | 0.228686 | 171.927608 | 0.0237379 | 171.6519761 | 0.237251 | 171.0071329 | 0.0759674 | 170.6896214 | 0.233694 | 170.8187646 | 0.110653 | 170.6018865 | -0.025797 | 169.9629835 | -0.230944 | 169.6725452 | -0.212958 | 169.2831666 | -0.111232 | 169.3241373 | 0.0505324 | 168.7380771 | -0.0320555 | 168.8252154 | -0.218843 | 168.3178274 | 0.0238777 | 168.2306882 | -0.103351 | 168.1186637 | -0.107535 | 167.6920332 | -0.31428 | 167.3501092 | -0.110179 | 167.3836244 | 0.37172 | 167.087854 | 0.125006 | 166.6058317 | 0.171934 | 166.6508259 | 0.0875521 | 166.2874521 | 0.0488987 | 165.9257849 | 0.20467 | 165.3905575 | 0.00312223 | 165.3091029 | 0.287381 | 165.0156406 | -0.138517 | 164.9309907 | 0.108164 | 164.6279645 | 0.105774 | 164.297118 | -0.112068 | 164.1410528 | -0.0556912 | 163.8356737 | -0.115613 | 163.4531191 | 0.0674616 | 163.2009608 | -0.270966 | 163.0382856 | 0.0157631 | 162.6682556 | 0.0190878 | 162.6923502 | 0.111665
173.4367518 | -0.17608 | 173.0040402 | 0.19494 | 172.8251126 | 0.0633113 | 172.4219787 | -0.0399822 | 172.4399768 | -0.0981914 | 172.1627578 | 0.062419 | 171.5156819 | -0.0710658 | 171.1965668 | 0.18211 | 171.3233307 | 0.229149 | 171.1050778 | 0.118326 | 170.4637081 | -0.0562294 | 170.1714388 | -0.0934978 | 169.7795808 | 0.113517 | 169.8192717 | -0.1462 | 169.2310156 | 0.201235 | 169.3164645 | 0.0762322 | 168.8076247 | -0.0973916 | 168.7182016 | 0.201616 | 168.6045685 | 0.00542992 | 168.1760476 | -0.308562 | 167.8326806 | 0.0363101 | 167.8643382 | -0.341061 | 167.5666064 | 0.456944 | 167.0824286 | 0.215575 | 167.125834 | 0.00315993 | 166.7605374 | 0.0664532 | 166.3972029 | 0.196371 | 165.8583964 | 0.0866842 | 165.775354 | -0.117829 | 165.4799323 | 0.0489612 | 165.3939222 | 0.176417 | 165.0885403 | -0.0722445 | 164.7562437 | -0.112378 | 164.598211 | -0.217062 | 164.2916451 | -0.0832307 | 163.9071508 | 0.00166028 | 163.6536133 | -0.048548 | 163.4886965 | -0.00971508 | 163.1173676 | 0.190232 | 163.1401001 | 0.115774
173.9567086 | -0.10967 | 173.5224091 | 0.120461 | 173.3412518 | -0.076721 | 172.936754 | -0.0177416 | 172.952297 | 0.219506 | 172.6734911 | -0.011477 | 172.0241829 | 0.0324947 | 171.7034646 | 0.262291 | 171.8278492 | 0.269025 | 171.6082216 | -0.0193414 | 170.9643855 | 0.219581 | 170.6702853 | -0.020069 | 170.2759482 | 0.243909 | 170.3143594 | -0.0418552 | 169.7239077 | 0.126721 | 169.8076672 | 0.125676 | 169.2973758 | -0.0916674 | 169.2056689 | -0.113542 | 169.0904276 | 0.177503 | 168.6600165 | -0.0397091 | 168.3152066 | -0.197394 | 168.3450067 | 0.223729 | 168.0453138 | 0.65073 | 167.5589806 | 0.179331 | 167.6007974 | 0.00714282 | 167.2335781 | 0.0632945 | 166.8685768 | 0.0419143 | 166.3261914 | 0.0532201 | 166.2415614 | -0.0512977 | 165.9441805 | 0.133876 | 165.8568104 | 0.167343 | 165.5490729 | -0.0431805 | 165.2153263 | -0.033509 | 165.0553266 | -0.211567 | 164.7475738 | 0.0864136 | 164.36114 | 0.0516707 | 164.1062234 | -0.0247704 | 163.9390653 | -0.204236 | 163.5664377 | 0.0640436 | 163.5878082 | 0.111194
174.4766158 | -0.221734 | 174.0407287 | 0.219985 | 173.8573421 | -0.0616846 | 173.4514805 | -0.0335546 | 173.4645685 | -0.0951846 | 173.184176 | 0.0873366 | 172.5326358 | 0.222369 | 172.2103145 | 0.300132 | 172.3323202 | 0.0665863 | 172.1113178 | 0.115105 | 171.4650156 | -0.0947462 | 171.1690847 | 0.157345 | 170.7722687 | -0.0914303 | 170.8094004 | 0.0323992 | 170.2167532 | -0.0229246 | 170.2988236 | -0.195021 | 169.7870806 | -0.245491 | 169.6930903 | 0.0825514 | 169.5762407 | -0.155142 | 169.1439396 | -0.375081 | 168.7976872 | -0.192535 | 168.8256298 | -0.268287 | 168.5239761 | 0.722877 | 168.0354878 | 0.13785 | 168.0757161 | 0.23033 | 167.7065744 | 0.112198 | 167.3399064 | -0.0395892 | 166.7939425 | 0.0163472 | 166.707725 | -0.0109527 | 166.4083852 | -0.0928389 | 166.3196553 | -0.0994674 | 166.0095624 | -0.00156012 | 165.6743661 | -0.0598288 | 165.5123995 | -0.042543 | 165.2034599 | -0.0814503 | 164.8150868 | -0.158401 | 164.5587913 | -0.11039 | 164.3893921 | -0.163249 | 164.0154659 | 0.0496334 | 164.0354746 | 0.0282068
174.9964735 | -0.221481 | 174.5589991 | 0.0956578 | 174.3733833 | 0.118986 | 173.9661581 | 0.0281894 | 173.9767913 | -0.0604525 | 173.6948125 | -0.148612 | 173.0410406 | 0.0893516 | 172.7171167 | 0.114695 | 172.8367435 | 0.107496 | 172.6143665 | 0.0298155 | 171.9655985 | -0.0115001 | 171.6678369 | 0.034923 | 171.2685422 | -0.0559772 | 171.3043945 | -0.0056678 | 170.7095522 | -0.0959668 | 170.7899336 | 0.17338 | 170.2767391 | 0.155827 | 170.1804655 | 0.0505735 | 170.0620078 | -0.0633495 | 169.6278171 | -0.229856 | 169.2801223 | -0.106722 | 169.3062075 | 0.310641 | 169.0025933 | 0.614142 | 168.51195 | -0.0172313 | 168.5505902 | -0.0611778 | 168.1795261 | -0.0154983 | 167.8111918 | -0.00572556 | 167.2616496 | 0.0960967 | 167.1738449 | 0.123484 | 166.8725463 | 0.114407 | 166.7824569 | -0.0189603 | 166.4700088 | 0.142106 | 166.1333628 | 0.227709 | 165.9694297 | -0.0957718 | 165.6593033 | -0.118535 | 165.2689912 | -0.161537 | 165.0113168 | 0.0819757 | 164.8396767 | -0.103727 | 164.4644522 | 0.135044 | 164.4830993 | 0.0254183
175.5162816 | -0.0590829 | 175.0772202 | 0.0704139 | 174.8893754 | -0.168525 | 174.4807869 | 0.276153 | 174.4889654 | -0.0607705 | 174.2054006 | 0.130184 | 173.5493972 | -0.00621041 | 173.223871 | 0.254566 | 173.3411191 | 0.0700204 | 173.1173675 | -0.0218797 | 172.466134 | 0.0355285 | 172.166542 | 0.163458 | 171.7647688 | -0.113978 | 171.7993419 | -0.0641384 | 171.2023047 | -0.146436 | 171.2809972 | -0.0971177 | 170.7663513 | -0.176569 | 170.6677947 | -0.0187047 | 170.547729 | 0.132601 | 170.1116489 | -0.153919 | 169.7625118 | -0.260804 | 169.7867399 | 0.108444 | 169.4811653 | 0.571904 | 168.9883674 | 0.0479146 | 169.0254195 | 0.012957 | 168.6524332 | -0.0327517 | 168.2824328 | 0.0317735 | 167.7293128 | 0.101074 | 167.639921 | 0.201828 | 167.3366638 | 0.163345 | 167.2452152 | 0.045885 | 166.9304119 | -0.0283777 | 166.5923164 | -0.0116556 | 166.4264172 | -0.055599 | 166.1151039 | -0.0602909 | 165.722853 | 0.0135488 | 165.4638 | -0.102914 | 165.2899192 | -0.000578276 | 164.9133965 | 0.0903292 | 164.9306821 | 0.148611
176.0360401 | -0.111172 | 175.595392 | 0.0697819 | 175.4053185 | -0.0479647 | 174.9953668 | 0.0231763 | 175.0010908 | 0.0907181 | 174.7159401 | 0.0474218 | 174.0577057 | 0.287729 | 173.7305774 | 0.143745 | 173.845447 | 0.0733423 | 173.6203208 | 0.0107372 | 172.9666223 | 0.0612468 | 172.6651997 | -0.0429476 | 172.2609483 | 0.0770616 | 172.2942425 | 0.000598834 | 171.6950105 | -0.175663 | 171.7720143 | -0.27758 | 171.2559171 | -0.299576 | 171.1550778 | 0.216749 | 171.0334042 | 0.0209845 | 170.595435 | -0.260365 | 170.2448559 | -0.0449132 | 170.2672268 | 0.23422 | 169.959692 | 1.00519 | 169.4647398 | 0.206868 | 169.500204 | -0.0303438 | 169.1252957 | 0.0147289 | 168.7536296 | 0.010296 | 168.196932 | -0.121205 | 168.1059533 | 0.119678 | 167.8007377 | 0.0976614 | 167.7079301 | -0.000895854 | 167.3907718 | 0.122316 | 167.051227 | -0.00714884 | 166.8833618 | -0.0653832 | 166.5708619 | -0.105413 | 166.1766724 | 0.0420299 | 165.9162408 | -0.0157814 | 165.7401195 | -0.0972371 | 165.3622988 | 0.0795913 | 165.378223 | -0.0365459
176.5557489 | -0.0536149 | 176.1135144 | 0.0620087 | 175.9212124 | 0.045653 | 175.5098978 | 0.0719716 | 175.5131673 | 0.194892 | 175.2264311 | 0.0198335 | 174.5659659 | 0.0551418 | 174.2372359 | 0.0253912 | 174.3497272 | 0.295285 | 174.1232264 | -0.1899 | 173.4670631 | 0.145904 | 173.1638103 | -0.0515421 | 172.7570807 | -0.117605 | 172.7890962 | -0.081501 | 172.1876697 | -0.154071 | 172.2629849 | -0.0411901 | 171.7454366 | -0.0481444 | 171.6423147 | -0.0315081 | 171.5190333 | 0.0365178 | 171.0791752 | -0.366917 | 170.7271543 | -0.0132222 | 170.7476683 | 0.0972744 | 170.4381736 | 0.23523 | 169.9410672 | 0.201266 | 169.9749438 | -0.117833 | 169.5981136 | 0.0683761 | 169.224782 | -0.0469253 | 168.6645071 | 0.148182 | 168.5719417 | 0.0483739 | 168.2647679 | 0.0530086 | 168.1706016 | 0.239589 | 167.8510884 | -0.0818552 | 167.5100945 | -0.136958 | 167.3402637 | -0.319455 | 167.026577 | -0.0821178 | 166.6304492 | 0.0816685 | 166.3686391 | -0.0873023 | 166.1902776 | -0.030463 | 165.8111591 | 0.141242 | 165.8257222 | 0.110576
177.075408 | 0.101999 | 176.6315874 | 0.0547495 | 176.4370572 | -0.255854 | 176.0243798 | 0.0592081 | 176.025195 | -0.147929 | 175.7368736 | 0.130903 | 175.0741779 | 0.0434251 | 174.7438465 | 0.111573 | 174.8539596 | 0.176027 | 174.6260843 | -0.0209488 | 173.9674566 | -0.151145 | 173.6623735 | -0.0671305 | 173.2531661 | -0.081852 | 173.283903 | -0.284646 | 172.6802822 | 0.0939978 | 172.7539091 | -0.31454 | 172.2349096 | 0.0389387 | 172.1295054 | 0.169769 | 172.0046164 | 0.158618 | 171.5628697 | -0.261675 | 171.2094072 | -0.0979828 | 171.2280642 | 0.216309 | 170.9166098 | 1.23631 | 170.4173496 | 0.128044 | 170.4496387 | 0.113178 | 170.0708867 | 0.0165483 | 169.6958901 | 0.0594785 | 169.1320382 | 0.141294 | 169.0378862 | 0.321571 | 168.7287544 | 0.217956 | 168.6332297 | 0.0966126 | 168.3113618 | 0.0480755 | 167.9689189 | -0.17558 | 167.7971228 | 0.0167608 | 167.4822494 | -0.035894 | 167.0841834 | -0.0638214 | 166.820995 | 0.0837322 | 166.6403935 | -0.00792291 | 166.2599773 | 0.0957324 | 166.2731794 | 0.0448119
177.5950173 | 0.0311594 | 177.149611 | 0.10955 | 176.9528528 | -0.0194868 | 176.5388129 | 0.0702355 | 176.5371739 | -0.100883 | 176.2472675 | 0.0757002 | 175.5823416 | 0.0352644 | 175.2504091 | 0.11152 | 175.3581441 | 0.00331896 | 175.1288944 | 0.211723 | 174.4678026 | -0.0939801 | 174.1608893 | -0.0338958 | 173.7492044 | 0.0592968 | 173.7786628 | 0.0347292 | 173.172848 | 0.0338506 | 173.2447867 | 0.0627858 | 172.7243362 | -0.155892 | 172.6166499 | -0.152513 | 172.4901534 | 0.0388797 | 172.0465183 | -0.300636 | 171.6916144 | 0.141465 | 171.7084147 | 0.0496668 | 171.3950008 | 0.442537 | 170.893587 | 0.0613353 | 170.9242887 | 0.0903771 | 170.5436152 | 0.179443 | 170.1669537 | 0.0293992 | 169.5995252 | 0.130478 | 169.5037869 | -0.0271478 | 169.1926972 | 0.217217 | 169.0958143 | -0.0941449 | 168.7715918 | 0.197986 | 168.4277001 | -0.167847 | 168.2539389 | -0.0431317 | 167.937879 | -0.0906363 | 167.537875 | -0.128282 | 167.2733084 | 0.0260448 | 167.0904671 | -0.0728953 | 166.7087535 | 0.043977 | 166.7205947 | 0.182869
178.1145769 | -0.121618 | 177.6675852 | 0.384176 | 177.4685991 | 0.115124 | 177.0531969 | 0.061305 | 177.0491039 | 0.0350913 | 176.7576127 | -0.0154637 | 176.090457 | -0.0620347 | 175.7569237 | 0.221983 | 175.8622808 | 0.0759816 | 175.6316568 | -0.0371251 | 174.9681011 | -0.00485754 | 174.6593579 | -0.0483596 | 174.2451955 | 0.118108 | 174.2733757 | 0.14 | 173.665367 | -0.237694 | 173.7356177 | -0.103391 | 173.2137163 | -0.176091 | 173.1037482 | -0.0254146 | 172.9756442 | 0.174096 | 172.530121 | -0.123087 | 172.173776 | -0.304141 | 172.1887196 | 0.605247 | 171.8733465 | 0.577904 | 171.3697793 | -0.0774573 | 171.3988939 | 0.0302407 | 171.016299 | 0.0191755 | 170.6379729 | 0.0576353 | 170.066968 | 0.118893 | 169.9696436 | -0.265546 | 169.6565963 | 0.0364334 | 169.5583555 | 0.0585725 | 169.2317784 | 0.0153214 | 168.8864382 | -0.0505233 | 168.7107122 | -0.00791787 | 168.3934657 | -0.155591 | 167.991524 | -0.239381 | 167.7255794 | -0.0198345 | 167.5404985 | -0.047722 | 167.1574876 | 0.10714 | 167.1679681 | 0.154618
178.6340867 | 0.195473 | 178.1855098 | 0.0109051 | 177.9842962 | -0.159104 | 177.5675318 | -0.0768873 | 177.5609849 | -0.117434 | 177.2679093 | 0.0974704 | 176.598524 | -0.0319449 | 176.2633902 | 0.204157 | 176.3663697 | 0.211661 | 176.1343712 | -0.159055 | 175.4683522 | -0.0149594 | 175.157779 | -0.203416 | 174.7411394 | -0.0334972 | 174.7680417 | 0.0624378 | 174.1578393 | 0.26021 | 174.2264021 | -0.064229 | 173.7030499 | 0.132097 | 173.5908002 | -0.0723423 | 173.4610889 | -0.0748872 | 173.0136779 | -0.228478 | 172.6558919 | 0.291085 | 172.6689789 | 0.596551 | 172.3516468 | 0.618066 | 171.8459265 | 0.1238 | 171.8734542 | 0.107047 | 171.488938 | 0.103045 | 171.1089477 | -0.087181 | 170.5343667 | -0.0111781 | 170.4354563 | 0.43182 | 170.1204515 | -0.0388543 | 170.0208531 | 0.190029 | 169.6919217 | 0.113127 | 169.345133 | 0.0984864 | 169.1674426 | -0.206386 | 168.8490095 | 0.0959297 | 168.4451303 | -0.00145791 | 168.1778078 | -0.070303 | 167.9904875 | -0.0830336 | 167.6061795 | 0.185115 | 167.6152995 | 0.220584
179.1535466 | 0.0530307 | 178.703385 | 0.231404 | 178.4999439 | -0.0487086 | 178.0818176 | 0.0207606 | 178.072817 | -0.137186 | 177.7781572 | -0.0179874 | 177.1065426 | -0.0214621 | 176.7698087 | 0.168286 | 176.8704106 | 0.187296 | 176.6370379 | 0.119258 | 175.9685557 | -0.154782 | 175.6561527 | -0.094666 | 175.2370361 | -0.369958 | 175.2626606 | 0.135861 | 174.6502648 | 0.109483 | 174.7171399 | -0.147195 | 174.192337 | 0.102498 | 174.0778059 | -0.0536936 | 173.9464875 | 0.180075 | 173.4971888 | -0.229485 | 173.137962 | -0.114272 | 173.1491925 | 0.273518 | 172.8299017 | 0.394984 | 172.3220286 | 0.173295 | 172.3479695 | 0.222143 | 171.9615322 | 0.0508183 | 171.5798779 | 0.140226 | 171.0017213 | 0.203878 | 170.901225 | -0.371679 | 170.584263 | 0.0481525 | 170.4833072 | -0.0348312 | 170.1520216 | -0.0328591 | 169.8037846 | 0.0441821 | 169.62413 | -0.0998326 | 169.3045104 | -0.00446108 | 168.8986939 | -0.00811434 | 168.6299936 | -0.0594048 | 168.4404342 | -0.004218 | 168.0548293 | 0.179666 | 168.0625889 | 0.101906
179.6729567 | 0.0225694 | 179.2212105 | 0.166843 | 179.0155424 | -0.0654502 | 178.5960543 | 0.107099 | 178.5846001 | 0.0348779 | 178.2883564 | -0.030568 | 177.6145129 | -0.123133 | 177.276179 | 0.43852 | 177.3744036 | 0.0993734 | 177.1396566 | 0.279735 | 176.4687116 | 0.0398443 | 176.1544789 | -0.0396824 | 175.7328856 | 0.116926 | 175.7572324 | -0.0511007 | 175.1426435 | -0.0364972 | 175.207831 | -0.047627 | 174.6815775 | -0.154901 | 174.5647653 | -0.11698 | 174.4318398 | 0.271976 | 173.9806538 | -0.135756 | 173.6199864 | 0.12282 | 173.6293606 | -0.533144 | 173.3081112 | 0.369768 | 172.7980855 | 0.170893 | 172.8224398 | 0.118462 | 172.4340816 | 0.0538245 | 172.0507637 | -0.0326725 | 171.4690316 | -0.0982507 | 171.3669497 | 0.287791 | 171.0480307 | 0.0973733 | 170.9457177 | -0.010245 | 170.6120781 | 0.0702627 | 170.2623929 | 0.0475944 | 170.0807744 | -0.245181 | 169.7599683 | -0.146246 | 169.3522149 | -0.161823 | 169.0821368 | 0.0164179 | 168.8903386 | -0.0218256 | 168.5034369 | 0.182101 | 168.5098362 | 0.124403
180.1923169 | -0.0429915 | 179.7389865 | 0.335534 | 179.5310915 | 0.0390171 | 179.1102419 | -0.116206 | 179.0963342 | -0.0245098 | 178.7985068 | -0.169552 | 178.1224346 | -0.0831058 | 177.7825012 | 0.144869 | 177.8783486 | 0.313333 | 177.6422274 | -0.0915626 | 176.96882 | -0.117547 | 176.6527576 | -0.210981 | 176.2286878 | 0.000711179 | 176.2517572 | 0.273854 | 175.6349753 | -0.309798 | 175.6984754 | -0.0578436 | 175.1707714 | -0.0544033 | 175.0516783 | 0.14051 | 174.9171458 | -0.270031 | 174.4640727 | -0.358587 | 174.101965 | 0.276554 | 174.109483 | -0.0914993 | 173.7862753 | 0.140319 | 173.2740972 | 0.118257 | 173.2968651 | 0.0273161 | 172.9065861 | 0.26593 | 172.5216048 | 0.100381 | 171.9362977 | 0.167896 | 171.8326304 | -0.334144 | 171.5117545 | 0.118918 | 171.4080846 | 0.0502003 | 171.072091 | 0.00376945 | 170.7209579 | -0.101946 | 170.5373759 | -0.0537709 | 170.2153833 | -0.134893 | 169.8056931 | -0.0112306 | 169.5342375 | -0.187205 | 169.3402005 | -0.104939 | 168.9520023 | 0.0519415 | 168.9570416 | 0.0785113
180.7116271 | 0.181496 | 180.2567129 | 0.152767 | 180.0465911 | 0.0872676 | 179.6243802 | -0.0100165 | 179.6080192 | 0.115135 | 179.3086085 | -0.09294 | 178.6303079 | 0.215271 | 178.2887752 | 0.0469416 | 178.3822456 | 0.145314 | 178.1447503 | -0.190413 | 177.4688807 | -0.00744578 | 177.1509888 | -0.0338781 | 176.7244427 | 0.106591 | 176.7462348 | 0.0702435 | 176.1272602 | 0.127695 | 176.1890731 | -0.247375 | 175.6599187 | 0.110485 | 175.5385449 | 0.260719 | 175.4024056 | -0.0813047 | 174.9474457 | -0.511089 | 174.5838978 | -0.102689 | 174.5895597 | 0.0146323 | 174.2643939 | 0.0500673 | 173.7500637 | 0.277716 | 173.7712454 | 0.0183033 | 173.3790457 | -0.0229867 | 172.9924014 | 0.0114434 | 172.4035195 | 0.103251 | 172.298267 | 0.00209317 | 171.9754344 | -0.129797 | 171.8704079 | 0.196596 | 171.5320605 | 0.100102 | 171.1794796 | 0.0485446 | 170.9939343 | -0.255244 | 170.6707554 | -0.0616638 | 170.2591285 | -0.137797 | 169.9862954 | -0.0951477 | 169.7900201 | -0.00753493 | 169.4005255 | 0.200088 | 169.4042048 | 0.207886
181.2308874 | -0.0446674 | 180.7743896 | -0.0728914 | 180.5620414 | -0.00127359 | 180.1384694 | -0.0755971 | 180.1196552 | -0.0720867 | 179.8186613 | -0.0626729 | 179.1381327 | 0.00463249 | 178.795001 | -0.0464494 | 178.8860945 | 0.0956737 | 178.6472251 | 0.00795975 | 177.9688937 | -0.160664 | 177.6491725 | -0.336307 | 177.2201503 | 0.0553977 | 177.2406653 | 0.0344255 | 176.6194982 | -0.0813374 | 176.679624 | 0.00317646 | 176.1490194 | -0.140635 | 176.025365 | -0.166163 | 175.8876191 | 0.255 | 175.4307726 | -0.456189 | 175.0657848 | -0.0336634 | 175.0695906 | 0.041844 | 174.742467 | 0.22594 | 174.2259849 | 0.366068 | 174.2455807 | -0.0194287 | 173.8514605 | 0.133602 | 173.4631534 | 0.200932 | 172.870697 | 0.229796 | 172.7638594 | 0.109115 | 172.4390704 | -0.0391172 | 172.3326875 | -0.00114159 | 171.9919865 | -0.0930608 | 171.637958 | 0.0668115 | 171.4504496 | -0.14158 | 171.1260844 | -0.154015 | 170.7125211 | -0.267682 | 170.4383108 | -0.0569119 | 170.2397972 | -0.128518 | 169.8490064 | 0.161615 | 169.8513259 | -0.0513403
181.7500977 | -0.0926232 | 181.2920166 | -0.124851 | 181.0774422 | 0.0659411 | 180.6525092 | 0.13018 | 180.631242 | 0.130304 | 180.3286652 | 0.253158 | 179.6459089 | -0.0479083 | 179.3011786 | 0.0320281 | 179.3898954 | 0.171863 | 179.149652 | 0.045117 | 178.4688591 | -0.0447126 | 178.1473085 | -0.189092 | 177.7158105 | -0.0159298 | 177.7350486 | -0.205566 | 177.1116892 | 0.199202 | 177.1701281 | -0.330601 | 176.6380733 | -0.142201 | 176.5121388 | -0.0323913 | 176.3727862 | -0.0823265 | 175.9140534 | -0.388635 | 175.5476258 | -0.00166822 | 175.5495758 | 0.974227 | 175.2204946 | 0.120362 | 174.7018609 | 0.367694 | 174.7198708 | -0.170733 | 174.3238303 | 0.0476534 | 173.9338608 | 0.127195 | 173.3378302 | 0.0403025 | 173.2294078 | 0.0353066 | 172.9026624 | 0.0986759 | 172.7949234 | 0.120136 | 172.451869 | -0.199396 | 172.096393 | 0.0178679 | 171.9069219 | -0.0412942 | 171.5813703 | -0.0900766 | 171.1658709 | -0.0877684 | 170.8902834 | -0.0572543 | 170.6895318 | -0.0986659 | 170.297445 | 0.241232 | 170.2984049 | 0.153174
182.2692579 | 0.0110682 | 181.8095938 | 0.157296 | 181.5927935 | 0.20292 | 181.1664998 | -0.0446921 | 181.1427796 | 0.0615088 | 180.8386203 | -0.191578 | 180.1536365 | -0.0669916 | 179.8073079 | 0.242046 | 179.8936482 | 0.278979 | 179.6520307 | -0.054467 | 178.9687767 | -0.0363474 | 178.645397 | -0.074047 | 178.2114233 | 0.122615 | 178.2293848 | 0.0977291 | 177.6038333 | 0.173178 | 177.6605854 | -0.193274 | 177.1270805 | -0.129577 | 176.998866 | 0.22852 | 176.857907 | -0.0586119 | 176.3972881 | -0.413843 | 176.029421 | 0.143879 | 176.0295152 | 0.56876 | 175.6984766 | 0.229497 | 175.1776916 | 0.411579 | 175.1941159 | -0.178554 | 174.7961552 | 0.06334 | 174.4045235 | -0.12789 | 173.8049191 | 0.0820638 | 173.6949119 | -0.280741 | 173.3662105 | 0.0450585 | 173.2571156 | -0.0804479 | 172.9117078 | -0.0843852 | 172.5547846 | -0.0317174 | 172.3633511 | -0.21365 | 172.0366132 | -0.134947 | 171.6191779 | -0.0824729 | 171.3422133 | 0.0176998 | 171.1392239 | -0.0200575 | 170.7458413 | 0.366676 | 170.7454417 | 0.0536268
182.7883681 | -0.120072 | 182.3271213 | 0.236159 | 182.1080952 | 0.0607808 | 181.680441 | -0.0232045 | 181.6542681 | 0.0593124 | 181.3485265 | -0.0220514 | 180.6613155 | -0.00395901 | 180.3133889 | 0.00356698 | 180.3973528 | 0.166901 | 180.1543614 | -0.061098 | 179.4686466 | 0.116728 | 179.1434378 | -0.165598 | 178.7069887 | 0.0545047 | 178.7236736 | 0.088429 | 178.0959303 | -0.215527 | 178.1509959 | 0.0862282 | 177.616041 | -0.00254224 | 177.4855467 | -0.254833 | 177.3429813 | -0.160654 | 176.8804767 | -0.0382551 | 176.5111703 | 0.208526 | 176.5094088 | 0.322649 | 176.176413 | -0.167079 | 175.6534769 | 0.230126 | 175.6683158 | 0.139811 | 175.2684351 | 0.130039 | 174.8751415 | 0.0854998 | 174.2719635 | 0.0490281 | 174.1603719 | -0.301162 | 173.8297146 | -0.191151 | 173.7192641 | 0.120845 | 173.3715031 | 0.0116907 | 173.0131327 | 0.0525459 | 172.8197371 | -0.165727 | 172.491813 | -0.122367 | 172.0724419 | 0.0257072 | 171.7941004 | -0.212883 | 171.5888735 | -0.223872 | 171.1941952 | 0.13194 | 171.1924364 | 0.11256
183.3074282 | 0.00035702 | 182.8445991 | 0.178904 | 182.6233474 | 0.00752497 | 182.1943329 | -0.0767997 | 182.1657074 | -0.0771577 | 181.8583837 | 0.208663 | 181.1689459 | -0.0126998 | 180.8194215 | 0.139155 | 180.9010093 | -0.0629479 | 180.656644 | -0.183129 | 179.9684687 | -0.248696 | 179.6414309 | -0.038881 | 179.2025067 | 0.106521 | 179.2179152 | -0.0182772 | 178.5879803 | -0.393404 | 178.6413595 | 0.117854 | 178.1049547 | 0.0897259 | 177.9721809 | 0.0324395 | 177.8280093 | -0.0815366 | 177.3636191 | -0.271094 | 176.9928735 | 0.325453 | 176.9892565 | 0.0743597 | 176.6543039 | -0.109305 | 176.1292169 | 0.23766 | 176.1424705 | -0.08688 | 175.7406699 | 0.0612412 | 175.3457147 | 0.10077 | 174.7389636 | -0.231039 | 174.6257877 | -0.0666257 | 174.2931747 | 0.056744 | 174.1813688 | -0.123932 | 173.8312547 | -0.132788 | 173.4714374 | 0.0816434 | 173.2760799 | -0.219113 | 172.9469696 | -0.13606 | 172.5256631 | -0.0073442 | 172.2459448 | -0.0296681 | 172.0384806 | -0.114588 | 171.6425068 | 0.149798 | 171.6393888 | 0.107949
183.8264381 | -0.061644 | 183.362027 | 0.160581 | 183.13855 | -0.116785 | 182.7081754 | 0.0336144 | 182.6770974 | -0.101082 | 182.3681919 | 0.184175 | 181.6765276 | -0.162233 | 181.3254058 | 0.136067 | 181.4046175 | 0.140822 | 181.1588784 | 0.0288822 | 180.468243 | -0.0103559 | 180.1393763 | -0.0367219 | 179.6979771 | -0.110011 | 179.7121096 | 0.0163502 | 179.0799832 | -0.0765808 | 179.1316761 | 0.0917514 | 178.5938215 | -0.411363 | 178.4587685 | 0.0491158 | 178.3129908 | 0.209811 | 177.8467154 | -0.498601 | 177.4745308 | -0.0432471 | 177.4690584 | -0.29535 | 177.132149 | 0.254977 | 176.6049115 | 0.100074 | 176.61658 | 0.0426022 | 176.2128597 | 0.080005 | 175.8162433 | 0.0973213 | 175.2059193 | -0.0439138 | 175.0911592 | -0.142294 | 174.7565907 | 0.175854 | 174.6434297 | -0.110493 | 174.2909627 | -0.0377169 | 173.9296986 | -0.0325738 | 173.7323796 | -0.143353 | 173.4020831 | -0.0236229 | 172.9788413 | 0.0250413 | 172.6977464 | -0.12012 | 172.4880451 | 0.0735978 | 172.090776 | 0.0882033 | 172.086299 | 0.172212
184.3453979 | -0.0793954 | 183.879405 | 0.199262 | 183.653703 | 0.133223 | 183.2219685 | -0.0653836 | 183.1884381 | 0.0776727 | 182.8779511 | 0.198487 | 182.1840606 | -0.0574237 | 181.8313416 | 0.234065 | 181.9081775 | 0.148595 | 181.6610647 | -0.250093 | 180.9679694 | -0.184633 | 180.637274 | -0.2398 | 180.1934 | 0.084434 | 180.2062565 | 0.0436354 | 179.571939 | -0.0566934 | 179.6219459 | 0.0950865 | 179.0826416 | 0.141748 | 178.9453095 | -0.101483 | 178.7979258 | 0.070325 | 178.3297654 | -0.346673 | 177.9561421 | 0.273204 | 177.9488144 | 0.130251 | 177.6099485 | 0.334678 | 177.0805606 | -0.0720978 | 177.0906442 | -0.0327962 | 176.6850045 | -0.0372734 | 176.286727 | -0.0461901 | 175.6728304 | 0.0500015 | 175.5564864 | -0.209453 | 175.2199626 | -0.059496 | 175.1054468 | -0.206251 | 174.750627 | 0.0273217 | 174.3879163 | 0.0921098 | 174.188636 | -0.103596 | 173.8571534 | 0.0424552 | 173.4319766 | 0.0678909 | 173.1495051 | -0.160491 | 172.937567 | -0.0694961 | 172.5390028 | 0.0855498 | 172.533167 | 0.0677807
184.8643075 | 0.0961402 | 184.3967331 | 0.290762 | 184.1688063 | -0.102264 | 183.7357121 | 0.0453748 | 183.6997296 | -0.125361 | 183.3876613 | 0.0505195 | 182.6915449 | 0.0752846 | 182.3372291 | 0.128743 | 182.4116893 | 0.219575 | 182.1632027 | -0.0355262 | 181.467648 | 0.0351213 | 181.1351239 | -0.0487621 | 180.6887754 | -0.0749385 | 180.7003562 | -0.211702 | 180.0638477 | 0.161296 | 180.1121686 | -0.131406 | 179.5714148 | 0.0956083 | 179.4318039 | 0.159973 | 179.2828143 | -0.044809 | 178.8127691 | -0.263296 | 178.4377073 | 0.342177 | 178.4285244 | -0.338751 | 178.0877023 | -0.157077 | 177.5561644 | 0.126568 | 177.5646633 | 0.105317 | 177.1571041 | 0.0498962 | 176.7571659 | 0.214073 | 176.1396971 | 0.0552915 | 176.0217693 | 0.152518 | 175.6832904 | 0.0509503 | 175.56742 | -0.000313691 | 175.2102476 | -0.0428846 | 174.8460904 | -0.0641298 | 174.6448492 | -0.133889 | 174.3121805 | -0.0846738 | 173.8850689 | -0.186397 | 173.601221 | -0.0741366 | 173.3870462 | -0.0568888 | 172.9871871 | 0.136877 | 172.9799926 | -0.0571578
185.3831669 | -0.0656598 | 184.9140114 | 0.29032 | 184.68386 | -0.136778 | 184.2494062 | 0.00322299 | 184.2109716 | -0.212612 | 183.8973223 | 0.036518 | 183.1989803 | 0.0379004 | 182.843068 | 0.209683 | 182.9151528 | 0.207444 | 182.6652925 | 0.0677582 | 181.9672786 | 0.117877 | 181.632926 | -0.28655 | 181.1841032 | 0.132263 | 181.1944084 | -0.044215 | 180.5557092 | -0.25907 | 180.6023444 | -0.0856069 | 180.060141 | -0.0628152 | 179.9182516 | -0.178392 | 179.7676563 | -0.0919929 | 179.2957266 | -0.256418 | 178.9192265 | 0.23148 | 178.9081885 | -0.145366 | 178.5654104 | 0.110457 | 178.0317226 | 0.148209 | 178.038637 | 0.0282619 | 177.6291586 | 0.0170363 | 177.22756 | -0.0313808 | 176.6065193 | -0.161058 | 176.4870079 | -0.0643558 | 176.1465741 | -0.234932 | 176.0293494 | -0.161037 | 175.6698244 | 0.0439008 | 175.304221 | 0.0137025 | 175.1010191 | 0.0654405 | 174.7671644 | -0.132455 | 174.3381182 | -0.0660512 | 174.052894 | -0.119265 | 173.8364828 | 0.024618 | 173.435329 | 0 | 173.4267759 | 0.00848113
185.901976 | -0.360335 | 185.4312397 | 0.183417 | 185.1988639 | -0.118334 | 184.7630508 | -0.19833 | 184.7221644 | -0.086952 | 184.4069343 | -0.0402767 | 183.706367 | 0.0800953 | 183.3488585 | 0.211452 | 183.4185679 | 0.0496605 | 183.1673341 | -0.195491 | 182.4668613 | 0.102286 | 182.1306803 | -0.16939 | 181.6793834 | 0.0198086 | 181.6884132 | 0.0426564 | 181.0475235 | 0.0352823 | 181.0924731 | -0.14606 | 180.5488204 | -0.187239 | 180.4046526 | -0.181313 | 180.2524517 | 0.158721 | 179.7786377 | -0.489196 | 179.4006995 | 0.122355 | 179.3878066 | -0.062623 | 179.0430727 | -0.258429 | 178.5072353 | -0.0540496 | 178.5125654 | -0.0302888 | 178.1011679 | 0.0739228 | 177.6979093 | 0.105706 | 177.0732969 | 0.0341092 | 176.9522022 | -0.276884 | 176.6098136 | -0.159517 | 176.4912348 | -0.0187976 | 176.1293575 | 0.0376389 | 175.762308 | 0.133369 | 175.5571457 | 0.0373089 | 175.222105 | -0.34997 | 174.7911245 | -0.122747 | 174.5045241 | -0.0269413 | 174.2858767 | 0.00127974 | 173.8834283 | 0.1103 | 173.8735169 | 0.113015
186.4207348 | -0.115058 | 185.9484179 | 0.00364457 | 185.713818 | 0.165661 | 185.2766458 | 0.0654471 | 185.2333077 | -0.0245103 | 184.9164972 | 0.0493009 | 184.2137049 | -0.0308383 | 183.8546004 | 0.215498 | 183.9219347 | 0.160418 | 183.6693273 | -0.171283 | 182.966396 | -0.0905373 | 182.6283867 | -0.127818 | 182.174616 | -0.0724379 | 182.1823706 | -0.0748798 | 181.5392906 | -0.0226296 | 181.5825548 | -0.0236087 | 181.0374528 | -0.160376 | 180.8910069 | 0.0525385 | 180.7372005 | 0.295217 | 180.2615026 | -0.202315 | 179.8821264 | 0.00999578 | 179.8673787 | 0.364669 | 179.5206893 | -0.510894 | 178.9827026 | 0.0449468 | 178.9864485 | -0.0361184 | 178.5731321 | 0.00184397 | 178.1682136 | 0.0443937 | 177.54003 | -0.196454 | 177.417352 | -0.136864 | 177.0730089 | -0.063063 | 176.9530763 | -0.000946573 | 176.5888468 | -0.0546285 | 176.2203513 | -0.209427 | 176.013229 | -0.132067 | 175.6770024 | -0.00594064 | 175.2440877 | -0.144542 | 174.9561113 | -0.0884632 | 174.7352279 | -0.101874 | 174.3314851 | 0.133154 | 174.3202155 | 0.105154
186.9394433 | 0.0279825 | 186.4655462 | 0.179966 | 186.2287224 | 0.026488 | 185.7901913 | -0.153019 | 185.7444015 | -0.0482749 | 185.4260108 | -0.0691685 | 184.7209938 | 0.137101 | 184.3602938 | 0.133497 | 184.4252531 | 0.337515 | 184.1712722 | -0.0810376 | 183.4658828 | -0.0197785 | 183.1260452 | -0.0578441 | 182.6698009 | 0.011792 | 182.6762805 | -0.163494 | 182.0310105 | -0.0149015 | 182.0725894 | -0.030544 | 181.5260382 | -0.0688467 | 181.3773144 | 0.213469 | 181.2219027 | 0.187295 | 180.744321 | -0.619651 | 180.3635072 | 0.0346709 | 180.3469047 | 0.298972 | 179.99826 | -0.31592 | 179.4581242 | 0.260492 | 179.4602861 | 0.0468696 | 179.0450511 | 0.20003 | 178.638473 | -0.0243137 | 178.0067185 | -0.113816 | 177.8824575 | -0.415251 | 177.5361601 | 0.0921797 | 177.4148739 | 0.114336 | 177.0482923 | -0.121948 | 176.678351 | 0.00217743 | 176.4692689 | -0.0366651 | 176.1318564 | -0.10221 | 175.6970078 | -0.231852 | 175.4076555 | -0.147479 | 175.1845364 | -0.041734 | 174.7794994 | 0.126165 | 174.7668717 | 0.12061
187.4581015 | -0.0244973 | 186.9826245 | 0.0926615 | 186.743577 | -0.221106 | 186.3036872 | -0.141588 | 186.2554459 | -0.166702 | 185.9354753 | 0.0545725 | 185.2282339 | 0.0303998 | 184.8659385 | 0.164207 | 184.9285231 | 0.0331757 | 184.6731687 | -0.0593995 | 183.9653214 | -0.0982551 | 183.6236558 | -0.0436194 | 183.1649381 | -0.303662 | 183.1701428 | -0.1382 | 182.522683 | -0.0497447 | 182.5625769 | -0.119977 | 182.0145766 | -0.178027 | 181.8635752 | 0.0847379 | 181.7065582 | 0.161503 | 181.2270931 | -0.382478 | 180.8448417 | 0.0637495 | 180.8263846 | 0.0201697 | 180.4757849 | -0.433313 | 179.9335003 | 0.078186 | 179.9340784 | 0.0312573 | 179.5169248 | 0.0166679 | 179.1086875 | -0.21241 | 178.4733623 | -0.161991 | 178.3475185 | -0.18701 | 177.9992669 | -0.136735 | 177.8766274 | -0.266032 | 177.507694 | 0.0361858 | 177.1363071 | 0.0392764 | 176.9252654 | -0.105914 | 176.5866671 | 0.027001 | 176.1498848 | 0.00513858 | 175.8591567 | -0.142216 | 175.6338022 | -0.101893 | 175.2274711 | -0.0222666 | 175.2134855 | 0.233705
187.9767092 | -0.0520184 | 187.4996526 | 0.175579 | 187.2583817 | 0.0542594 | 186.8171334 | -0.10044 | 186.7664409 | -0.154892 | 186.4448905 | 0.127961 | 185.7354251 | -0.040564 | 185.3715347 | 0.165854 | 185.4317446 | 0.163434 | 185.1750168 | 0.0355506 | 184.4647121 | -0.0339225 | 184.1212185 | 0.156053 | 183.6600275 | -0.346815 | 183.6639577 | 0.168731 | 183.0143083 | -0.0528324 | 183.0525172 | -0.240897 | 182.503068 | -0.0935407 | 182.3497892 | 0.132555 | 182.1911671 | 0.198081 | 181.7098187 | -0.296891 | 181.3261301 | -0.041622 | 181.3058185 | 0.0249666 | 180.9532639 | -0.270317 | 180.4088307 | 0.159527 | 180.4078253 | 0.072826 | 179.9887532 | 0.0363759 | 179.578857 | -0.0982282 | 178.9399615 | 0.0685714 | 178.812535 | -0.240057 | 178.4623295 | -0.161716 | 178.3383369 | -0.0834804 | 177.9670518 | -0.0465268 | 177.5942194 | 0.157878 | 177.3812185 | 0.0808005 | 177.0414344 | -0.0835321 | 176.6027187 | -0.101227 | 176.3106149 | -0.196826 | 176.0830251 | 0.0771749 | 175.6754002 | 0.0697083 | 175.6600569 | 0.0199881
188.4952666 | 0.00631179 | 188.0166306 | 0.146823 | 187.7731365 | -0.0404221 | 187.3305299 | 0.0491923 | 187.2773862 | -0.00918433 | 186.9542565 | 0.141546 | 186.2425673 | 0.123026 | 185.8770822 | 0.101003 | 185.9349176 | 0.0700777 | 185.6768165 | -0.228876 | 184.9640546 | -0.0610994 | 184.6187331 | -0.0306523 | 184.1550693 | -0.155047 | 184.1577249 | -0.0881469 | 183.5058862 | -0.139155 | 183.5424104 | -0.037681 | 182.9915122 | 0.122362 | 182.8359563 | 0.0967261 | 182.6757292 | -0.138031 | 182.1924979 | -0.37229 | 181.8073722 | 0.225245 | 181.7852062 | -0.516085 | 181.430697 | -0.0880191 | 180.8841156 | 0.0644293 | 180.8815267 | -0.0114101 | 180.4605364 | 0.244132 | 180.0489815 | 0.0314743 | 179.406516 | 0.161816 | 179.277507 | -0.312352 | 178.9253479 | -0.00222353 | 178.8000024 | -0.0611151 | 178.4263657 | -0.0612292 | 178.052088 | -0.0274857 | 177.8371282 | -0.124425 | 177.4961583 | -0.147812 | 177.0555093 | -0.0539933 | 176.7620301 | -0.0619305 | 176.5322052 | 0.00455688 | 176.1232866 | 0.0223178 | 176.1065858 | 0
189.0137735 | 0.0891056 | 188.5335585 | 0.301168 | 188.2878414 | 0.0597957 | 187.8438767 | -0.0549715 | 187.7882821 | -0.0657259 | 187.4635732 | -0.152835 | 186.7496605 | -0.184119 | 186.382581 | 0.125335 | 186.4380422 | 0.191234 | 186.1785678 | 0.0928016 | 185.463349 | -0.194258 | 185.1161998 | 0.0180314 | 184.6500632 | -0.274681 | 184.6514446 | -0.0241014 | 183.9974167 | -0.0849848 | 184.0322563 | -0.0137736 | 183.4799094 | -0.0517791 | 183.3220766 | -0.0416899 | 183.1602446 | -0.101911 | 182.6751306 | -0.0444837 | 182.288568 | 0.230978 | 182.2645478 | 0.0999566 | 181.9080842 | -0.455942 | 181.3593547 | -0.176059 | 181.3551826 | 0.0837144 | 180.9322742 | 0.00531622 | 180.519061 | -0.0667579 | 179.8730258 | -0.109202 | 179.7424346 | -0.143661 | 179.3883219 | -0.0717366 | 179.2616239 | 0.142438 | 178.8856356 | -0.0153905 | 178.5099129 | 0.0447089 | 178.2929945 | 0.0790271 | 177.9508388 | 0.0235261 | 177.5082568 | -0.0921847 | 177.2134022 | -0.0873554 | 176.9813425 | -0.0441064 | 176.5711305 | 0.121852 | 176.5530721 | 0.0765602
189.5322299 | -0.217124 | 189.0504363 | 0.129497 | 188.8024964 | -0.128101 | 188.3571738 | -0.0499865 | 188.2991283 | -0.0736121 | 187.9728405 | 0.00297941 | 187.2567047 | -0.169413 | 186.8880311 | 0.107869 | 186.9411182 | 0.0466873 | 186.6802706 | 0.0517071 | 185.9625953 | 0.10327 | 185.6136184 | 0.0221725 | 185.1450093 | -0.251046 | 185.1451167 | 0.14324 | 184.4888999 | -0.255863 | 184.5220551 | 0.140404 | 183.9682595 | 0.000776773 | 183.80815 | 0.0623615 | 183.6447133 | -0.119582 | 183.1577168 | -0.099289 | 182.7697175 | 0.286778 | 182.7438432 | 0.154884 | 182.3854255 | -0.133016 | 181.8345482 | 0.0384654 | 181.8287931 | 0.0296026 | 181.4039667 | 0.0167188 | 180.9890954 | -0.00152832 | 180.3394909 | -0.0947471 | 180.2073175 | -0.112676 | 179.8512515 | -0.260044 | 179.7232012 | -0.0126118 | 179.3448617 | 0.0159562 | 178.967694 | -0.09227 | 178.7488172 | -0.015449 | 178.4054759 | -0.10598 | 177.9609611 | -0.0929296 | 177.6647312 | -0.182504 | 177.430437 | -0.0688406 | 177.0189316 | 0.213857 | 176.999516 | 0.204687
190.0506358 | -0.053528 | 189.5672638 | 0.0660763 | 189.3171014 | 0.00141541 | 188.8704212 | 0.152047 | 188.8099249 | 0.085193 | 188.4820586 | 0.00804997 | 187.7636998 | -0.0426986 | 187.3934324 | 0.205131 | 187.4441456 | 0.245021 | 187.1819248 | -0.0546274 | 186.4617933 | 0.138324 | 186.1109889 | -0.0414219 | 185.6399076 | 0.103326 | 185.6387411 | 0.104793 | 184.9803356 | -0.423864 | 185.0118065 | 0.0449227 | 184.4565624 | 0.0326557 | 184.2941765 | -0.106006 | 184.1291352 | 0.0555687 | 183.6402565 | -0.290597 | 183.2508207 | 0.484335 | 183.2230924 | 0.020542 | 182.8627207 | -0.629156 | 182.3096959 | -0.0584123 | 182.302358 | 0.0641179 | 181.8756138 | 0.225872 | 181.4590848 | -0.00354302 | 180.8059112 | -0.209907 | 180.672156 | -0.190872 | 180.3141368 | -0.258499 | 180.1847344 | 0.0614102 | 179.8040437 | 0.112927 | 179.4254313 | -0.0174787 | 179.2045964 | 0.00922482 | 178.8600695 | -0.197134 | 178.4136222 | -0.169404 | 178.1160171 | -0.165985 | 177.8794886 | -0.156183 | 177.46669 | 0.146903 | 177.4459173 | 0.144738
190.5689912 | -0.112148 | 190.0840411 | -0.118632 | 189.8316564 | -0.076132 | 189.3836187 | -0.175703 | 189.3206719 | -0.0779794 | 188.9912272 | 0.101306 | 188.2706459 | -0.0815035 | 187.8987849 | 0.0398437 | 187.9471244 | 0.0629512 | 187.6835305 | -0.0639289 | 186.9609432 | -0.285155 | 186.6083114 | -0.0553121 | 186.134758 | 0.0825962 | 186.1323178 | -0.103432 | 185.4717239 | -0.00292392 | 185.5015107 | -0.179601 | 184.9448182 | -0.212231 | 184.7801561 | -0.0219241 | 184.6135102 | 0.22192 | 184.1227496 | -0.126075 | 183.7318775 | -0.123815 | 183.7022954 | -0.249836 | 183.33997 | -0.513581 | 182.7847979 | -0.451151 | 182.7758773 | 0.0456689 | 182.3472156 | 0.094923 | 181.929029 | 0.0505104 | 181.2722867 | -0.253038 | 181.1369498 | -0.122326 | 180.7769776 | 0.194262 | 180.6462235 | -0.267655 | 180.2631818 | 0.0626384 | 179.8831248 | 0.00724711 | 179.6603321 | -0.104636 | 179.3146196 | -0.102433 | 178.86624 | -0.0784949 | 178.5672599 | 0.0897072 | 178.3284972 | -0.0183082 | 177.9144057 | 0.150376 | 177.8922761 | 0.185321
191.087296 | -0.0294394 | 190.6007681 | 0.12095 | 190.3461614 | -0.117791 | 189.8967664 | -0.264552 | 189.8313692 | 0.253993 | 189.5003464 | -0.104337 | 188.7775428 | -0.227329 | 188.4040887 | 0.104347 | 188.4500546 | -0.0266419 | 188.1850877 | -0.24173 | 187.4600448 | 0.011433 | 187.1055857 | -0.181313 | 186.6295605 | 0.201481 | 186.6258468 | 0.132999 | 185.9630646 | -0.259106 | 185.9911676 | 0.0226759 | 185.4330267 | -0.162541 | 185.2660886 | -0.150928 | 185.0978384 | 0.0561574 | 184.6051961 | -0.259301 | 184.2128879 | -0.0263444 | 184.1814521 | -0.240923 | 183.8171732 | -0.39168 | 183.2598541 | -0.152436 | 183.249351 | 0.122518 | 182.8187719 | -0.147662 | 182.3989281 | -0.119292 | 181.7386175 | -0.166124 | 181.601699 | -0.146396 | 181.2397741 | 0.291918 | 181.1076684 | -0.0593536 | 180.7222758 | -0.0308767 | 180.3407744 | -0.0592191 | 180.1160243 | -0.0860678 | 179.7691262 | -0.0815657 | 179.3188144 | -0.0745952 | 179.0184595 | -0.0165775 | 178.7774629 | -0.0239579 | 178.3620787 | 0.184235 | 178.3385922 | 0.0971518
191.6055502 | -0.0413017 | 191.1174448 | 0.289886 | 190.8606163 | 0.0542449 | 190.4098642 | 0.050088 | 190.3420168 | -0.02437 | 190.0094161 | -0.140321 | 189.2843906 | -0.153824 | 188.9093436 | -0.00724445 | 188.9529361 | 0.377378 | 188.6865962 | -0.0126783 | 187.9590982 | -0.20396 | 187.6028119 | -0.00599619 | 187.1243151 | 0.0320403 | 187.119328 | -0.207819 | 186.4543579 | -0.199352 | 186.4807771 | 0.0552584 | 185.921188 | -0.00489768 | 185.7519742 | 0.0884976 | 185.5821197 | 0.231953 | 185.087596 | -0.351042 | 184.693852 | -0.197591 | 184.6605625 | -0.293533 | 184.2943304 | -0.461733 | 183.7348645 | -0.168 | 183.7227792 | -0.000854516 | 183.2902827 | 0.0461502 | 182.8687821 | -0.0478541 | 182.2049034 | -0.0498809 | 182.0664035 | -0.424612 | 181.7025261 | -0.0201797 | 181.5690691 | 0.183541 | 181.1813258 | -0.037092 | 180.7983801 | -0.148538 | 180.5716728 | -0.185603 | 180.2235893 | -0.184604 | 179.7713456 | -0.0655958 | 179.4696159 | -0.0278215 | 179.2263857 | 0.0159083 | 178.8097089 | 0.00278558 | 178.7848658 | 0.0598802
192.1237538 | -0.0447115 | 191.6340712 | -0.0222922 | 191.3750212 | 0.0218942 | 190.9229121 | 0.0874168 | 190.8526147 | 0.0109307 | 190.5184364 | 0.130213 | 189.7911893 | -0.109362 | 189.4145496 | 0.146563 | 189.455769 | 0.12085 | 189.1880561 | -0.070775 | 188.4581032 | 0.172542 | 188.0999899 | -0.166154 | 187.6190217 | -0.0822927 | 187.6127615 | 0.131442 | 186.9456036 | -0.312417 | 186.9703392 | -0.00977362 | 186.409302 | 0.247584 | 186.2378127 | 0.112272 | 186.0663541 | -0.0237711 | 185.5699493 | -0.427876 | 185.1747696 | 0.0991428 | 185.1396266 | -0.591625 | 184.7714415 | -0.397518 | 184.209829 | -0.437417 | 184.1961616 | 0.0801568 | 183.7617481 | 0.0164459 | 183.3385908 | -0.0205063 | 182.6711444 | 0.105974 | 182.5310634 | -0.297683 | 182.1652336 | -0.180636 | 182.0304256 | 0.051806 | 181.6403317 | 0.117619 | 181.2559419 | -0.0632099 | 181.0272777 | -0.00423731 | 180.6780088 | -0.106366 | 180.2238334 | -0.170936 | 179.9207292 | -0.124417 | 179.6752655 | -0.171948 | 179.2572962 | 0.138066 | 179.2310967 | 0.0536981
192.6419068 | -0.193946 | 192.1506473 | 0.132333 | 191.8893759 | 0.0243112 | 191.4359102 | -0.116036 | 191.3631628 | 0.0338232 | 191.0274072 | 0.0711686 | 190.2979387 | -0.162326 | 189.9197068 | -0.118597 | 189.9585531 | 0.116633 | 189.6894674 | -0.149349 | 188.95706 | -0.0191595 | 188.5971197 | -0.0964885 | 188.1136804 | 0.0639756 | 188.1061472 | 0.156736 | 187.4368018 | -0.188154 | 187.459854 | -0.206558 | 186.8973687 | 0.0903682 | 186.7236042 | 0.171375 | 186.5505416 | -0.00656822 | 186.0522559 | -0.591453 | 185.6556407 | 0.514302 | 185.6186443 | -0.464904 | 185.2485065 | -0.375703 | 184.6847478 | -0.0552162 | 184.6694985 | -0.0330129 | 184.2331679 | 0.0536666 | 183.8083544 | 0.052066 | 183.1373406 | 0.0497646 | 182.9956785 | -0.302985 | 182.6278966 | -0.0127568 | 182.4917378 | -0.184334 | 182.0992936 | -0.0210185 | 181.7134598 | -0.0436971 | 181.482839 | -0.0217048 | 181.1323847 | -0.176666 | 180.6762779 | 0.0098017 | 180.3717992 | 0.00303345 | 180.1241023 | -0.0578735 | 179.7048408 | 0.0799768 | 179.6772849 | 0.0819546
193.160009 | -0.253269 | 192.6671729 | 0.0182393 | 192.4036804 | 0.0200158 | 191.9488582 | -0.0171751 | 191.8736611 | 0.0503277 | 191.5363285 | -0.0374045 | 190.8046389 | 0.0156219 | 190.424815 | 0.199886 | 190.4612884 | 0.0166427 | 190.19083 | -0.0489211 | 189.4559683 | 0.168636 | 189.0942012 | -0.209137 | 188.608291 | 0.0958944 | 188.5994851 | -0.0801536 | 187.9279524 | -0.16604 | 187.9493213 | -0.146486 | 187.3853881 | -0.0254266 | 187.2093486 | -0.146859 | 187.0346822 | 0.301121 | 186.5345158 | -0.356481 | 186.1364653 | 0.257304 | 186.0976157 | -0.0147079 | 185.7255254 | -0.428857 | 185.1596206 | -0.099756 | 185.1427896 | 0.0579997 | 184.7045423 | -0.113327 | 184.2780727 | -0.0368834 | 183.6034918 | 0.0308386 | 183.460249 | -0.0683173 | 183.0905151 | -0.0641283 | 182.9530057 | -0.116674 | 182.5582112 | -0.0638393 | 182.1709338 | -0.0831811 | 181.9383566 | -0.113602 | 181.586717 | -0.0105002 | 181.128679 | -0.0261326 | 180.8228259 | -0.159607 | 180.5728961 | -0.0262139 | 180.1523425 | 0.176006 | 180.1234304 | 0.107041
193.6780606 | -0.183939 | 193.1836482 | 0.153308 | 192.9179348 | 0.00521198 | 192.4617563 | -0.240333 | 192.3841095 | 0.284775 | 192.0452002 | -0.181631 | 191.3112899 | 0.0191235 | 190.9298743 | 0.249792 | 190.963975 | -0.0634407 | 190.6921438 | -0.183932 | 189.9548283 | -0.155372 | 189.5912345 | 0.0462811 | 189.1028536 | -0.247479 | 189.0927751 | -0.0174798 | 188.4190553 | -0.123495 | 188.4387412 | -0.138662 | 187.8733602 | -0.0798782 | 187.6950459 | -0.0486179 | 187.5187757 | 0.0146205 | 187.0167289 | -0.11917 | 186.6172434 | 0.327943 | 186.5765407 | -0.0704695 | 186.2024981 | -0.270397 | 185.6344475 | -0.0990715 | 185.616035 | 0.231765 | 185.175871 | 0.116524 | 184.7477457 | -0.0380006 | 184.0695981 | 0.0667632 | 183.9247747 | -0.0372665 | 183.5530891 | -0.0980817 | 183.4142294 | 0.0339965 | 183.0170848 | -0.0770302 | 182.6283638 | 0.000702379 | 182.3938306 | 0.0568285 | 182.0410056 | 0.0423094 | 181.5810366 | -0.0725333 | 181.2738093 | -0.0380288 | 181.0216468 | 0.0190144 | 180.5998013 | 0.0723398 | 180.5695332 | 0.179332
194.1960613 | -0.173616 | 193.700073 | 0.172488 | 193.432139 | 0.114172 | 192.9746044 | -0.025548 | 192.8945081 | 0.0910214 | 192.5540223 | 0.0827438 | 191.8178915 | 0.00313572 | 191.4348845 | 0.229979 | 191.4666128 | 0.272917 | 191.1934089 | -0.246329 | 190.4536399 | -0.209687 | 190.0882194 | 0.111946 | 189.5973682 | 0.0616658 | 189.5860173 | -0.0450573 | 188.9101106 | -0.389158 | 188.9281136 | 0.258821 | 188.3612849 | -0.274555 | 188.1806961 | -0.0129436 | 188.0028223 | -0.160438 | 187.4988954 | -0.595277 | 187.097975 | 0.115851 | 187.0554192 | -0.755655 | 186.6794246 | -0.176973 | 186.1092285 | -0.0276373 | 186.0892346 | -0.0178414 | 185.6471542 | 0.0390353 | 185.2173735 | 0.0544512 | 184.5356594 | 0.000862811 | 184.3892556 | -0.0153192 | 184.0156184 | 0.0882955 | 183.8754087 | -0.26841 | 183.4759142 | -0.0576005 | 183.0857497 | -0.0779034 | 182.8492608 | -0.176465 | 182.4952506 | -0.0581805 | 182.0333509 | 0.0261078 | 181.7247494 | -0.0395219 | 181.4703544 | -0.125314 | 181.0472172 | 0.198882 | 181.0155933 | -0.00849298
194.7140113 | 0.0822084 | 194.2164473 | 0.234519 | 193.9462929 | 0.00921995 | 193.4874024 | -0.0339473 | 193.4048569 | 0.181648 | 193.0627947 | -0.0930922 | 192.3244439 | 0.153084 | 191.9398458 | 0.136396 | 191.9692018 | 0.167239 | 191.6946253 | 0.07242 | 190.952403 | -0.0435679 | 190.5851561 | -0.198245 | 190.0918346 | -0.20275 | 190.0792115 | -0.197333 | 189.4011182 | -0.16032 | 189.4174384 | -0.278243 | 188.8491622 | -0.08727 | 188.6662991 | -0.0913656 | 188.4868218 | 0.0549108 | 187.981015 | -0.437196 | 187.57866 | 0.028129 | 187.5342513 | -0.403242 | 187.1563048 | -0.0358816 | 186.5839636 | -0.249219 | 186.5623885 | -0.0355038 | 186.1183918 | 0.0353833 | 185.6869559 | -0.0237334 | 185.0016758 | -0.0785234 | 184.8536917 | -0.254167 | 184.4781032 | -0.00574941 | 184.3365437 | -0.0695315 | 183.9346994 | -0.0541007 | 183.5430917 | -0.109381 | 183.3046473 | -0.0430301 | 182.9494519 | -0.0648459 | 182.4856216 | -0.112768 | 182.1756462 | 9.04921e-05 | 181.9190189 | -0.0896967 | 181.4945902 | 0.0933522 | 181.4616106 | -0.0225116
195.2319105 | -0.194919 | 194.7327711 | 0.169717 | 194.4603966 | 0.0330418 | 194.0001504 | -0.0487863 | 193.9151557 | -0.046024 | 193.5715176 | -0.013045 | 192.8309469 | -0.0534817 | 192.444758 | 0.061222 | 192.4717419 | 0.214366 | 192.1957928 | -0.104205 | 191.4511177 | 0.0365072 | 191.0820444 | 0.0540414 | 190.5862529 | 0.132127 | 190.5723578 | 0.0355797 | 189.8920781 | -0.144911 | 189.9067158 | -0.026555 | 189.336992 | 0.0222204 | 189.1518549 | 0.242785 | 188.9707742 | 0.254345 | 188.4630878 | -0.162763 | 188.0592984 | 0.381058 | 188.013037 | -0.0391439 | 187.6331389 | -0.298648 | 187.0586526 | -0.290106 | 187.0354966 | 0.124281 | 186.5895838 | 0.0449677 | 186.156493 | 0.15696 | 185.4676471 | -0.0829906 | 185.318083 | -0.297827 | 184.9405433 | -0.293534 | 184.7976342 | -0.0932038 | 184.3934403 | 0.0074765 | 184.0003896 | 0.0564189 | 183.75999 | 0.04345 | 183.4036094 | 0.0301153 | 182.9378489 | -0.0752692 | 182.6264997 | 0.0207114 | 182.3676403 | -0.105971 | 181.9419203 | 0.0495887 | 181.9075851 | 0.174884
195.7497589 | -0.0840452 | 195.2490444 | 0.0891832 | 194.9744499 | 0.0328593 | 194.5128483 | 0.0687029 | 194.4254046 | 0.0729347 | 194.0801907 | -0.114302 | 193.3374006 | -0.248808 | 192.9496211 | 0.107725 | 192.974233 | 0.214172 | 192.6969115 | -0.000968485 | 191.9497838 | -0.0448702 | 191.5788843 | -0.0979248 | 191.0806231 | -0.0863821 | 191.0654562 | -0.201031 | 190.3829903 | -0.161057 | 190.3959456 | -0.204205 | 189.8247744 | -0.269663 | 189.6373635 | 0.104955 | 189.4546796 | 0.0190905 | 188.9451139 | -0.384655 | 188.5398902 | 0.301037 | 188.4917761 | 0.424197 | 188.1099267 | 0.0167371 | 187.5332957 | -0.165807 | 187.5085589 | -0.00208453 | 187.0607301 | 0.170286 | 186.6259847 | -0.130047 | 185.9335734 | 0.112427 | 185.7824294 | 0.0168438 | 185.4029388 | 0.0200972 | 185.2586804 | -0.0806662 | 184.852137 | 0.0182767 | 184.4576434 | -0.071113 | 184.2152889 | -0.191511 | 183.8577233 | 0.027985 | 183.3900326 | 0.000338335 | 183.0773098 | 0.0363416 | 182.8162186 | -0.0267045 | 182.3892074 | -0.0302584 | 182.3535168 | 0.0338175
196.2675564 | -0.0793433 | 195.7652671 | 0.156714 | 195.4884529 | -0.0268866 | 195.025496 | 0.0325768 | 194.9356035 | 0.154362 | 194.5888142 | -0.219837 | 193.8438048 | -0.115101 | 193.4544351 | 0.108372 | 193.4766753 | 0.187155 | 193.1979813 | -0.0621472 | 192.4484014 | -0.152666 | 192.0756758 | 0.079284 | 191.5749451 | -0.229055 | 191.5585065 | -0.325129 | 190.8738547 | -0.250791 | 190.8851277 | -0.132341 | 190.3125093 | -0.057398 | 190.1228249 | 0.273606 | 189.9385379 | 0.231266 | 189.427093 | -0.217999 | 189.0204353 | 0.0384377 | 188.9704687 | 0.308836 | 188.5866681 | 0.063056 | 188.0078927 | -0.263467 | 187.9815753 | 0.222752 | 187.5318307 | -0.0484125 | 187.095431 | 0.0183466 | 186.3994546 | -0.0692521 | 186.246731 | -0.220875 | 185.8652896 | -0.155209 | 185.7196822 | -0.0128185 | 185.3107895 | 0.0451416 | 184.9148531 | -0.086183 | 184.670544 | -0.0336751 | 184.3117934 | 0.0181153 | 183.8421728 | -0.065998 | 183.5280764 | -0.0413286 | 183.2647536 | -0.146337 | 182.8364515 | 0.212583 | 182.7994057 | 0.10748
196.785303 | -0.027614 | 196.2814392 | 0.215913 | 196.0024056 | 0.093902 | 195.5380936 | -0.193552 | 195.4457524 | 0.092642 | 195.0973879 | -0.252267 | 194.3501596 | 0.0560917 | 193.9592 | 0.296785 | 193.9790686 | 0.277328 | 193.6990023 | -0.0660885 | 192.9469705 | -0.244954 | 192.5724188 | 0.169318 | 192.0692189 | 0.00788755 | 192.0515088 | -0.0595044 | 191.3646713 | -0.172229 | 191.3742623 | 0.00413413 | 190.8001968 | -0.203659 | 190.608239 | -0.0857836 | 190.422349 | 0.145231 | 189.9090253 | 0.0903325 | 189.5009337 | 0.0442132 | 189.4491148 | -0.186001 | 189.0633633 | -0.497665 | 188.4824436 | -0.149296 | 188.4545458 | 0.124606 | 188.0028856 | -0.0882726 | 187.5648319 | -0.00618893 | 186.8652908 | -0.0112728 | 186.7109876 | -0.0331146 | 186.3275957 | -0.125921 | 186.1806395 | -0.117529 | 185.7693976 | -0.204112 | 185.3720187 | -0.100678 | 185.1257553 | -0.140118 | 184.7658196 | -0.121758 | 184.2942695 | -0.182853 | 183.9787996 | -0.155201 | 183.7132455 | -0.00389388 | 183.2836526 | 0.0799552 | 183.2452517 | 0.169432
197.3029987 | 0.204281 | 196.7975607 | 0.0183083 | 196.5163079 | 0.0232475 | 196.050641 | 0.0331547 | 195.9558513 | 0.00792112 | 195.6059118 | 0.0829106 | 194.8564649 | 0.049218 | 194.4639157 | 0.255976 | 194.481413 | 0.0235984 | 194.1999743 | -0.00853191 | 193.445491 | 0.00912013 | 193.0691134 | -0.11487 | 192.5634444 | -0.0140118 | 192.5444631 | -0.231041 | 191.8554402 | -0.154041 | 191.8633492 | -0.108001 | 191.2878366 | -0.0151251 | 191.0936058 | -0.0614439 | 190.906113 | 0.0744755 | 190.3909107 | -0.573043 | 189.9813854 | 0.366694 | 189.9277143 | -0.209637 | 189.5400121 | -0.060084 | 188.9569485 | -0.32447 | 188.9274705 | -0.113558 | 188.4738948 | -0.093316 | 188.0341874 | -0.167867 | 187.3310818 | 0.0433708 | 187.1751994 | -0.246014 | 186.7898571 | -0.132778 | 186.6415523 | -0.0283386 | 186.2279614 | 0.0430663 | 185.8291401 | -0.123832 | 185.5809227 | -0.162803 | 185.2198021 | -0.11026 | 184.7463226 | -0.240053 | 184.4294794 | -0.0344747 | 184.1616942 | -0.154191 | 183.7308106 | 0.052705 | 183.6910548 | 0.113657
197.8206435 | -0.024692 | 197.3136316 | 0.0222404 | 197.0301597 | 0.0105941 | 196.5631382 | -0.00821772 | 196.4659002 | 0.129768 | 196.114386 | -0.159558 | 195.3627208 | -0.154729 | 194.9685823 | 0.100927 | 194.9837083 | 0.161183 | 194.7008974 | 0.0653213 | 193.9439629 | -0.0678599 | 193.5657595 | 0.00709188 | 193.0576217 | -0.185488 | 193.0373693 | -0.192432 | 192.3461611 | -0.331807 | 192.3523885 | 0.125985 | 191.7754289 | 0.0124309 | 191.5789253 | 0.191878 | 191.3898297 | 0.127291 | 190.8727491 | -0.136936 | 190.4617905 | 0.27903 | 190.4062672 | -0.35148 | 190.0166146 | -0.275035 | 189.4314072 | -0.378702 | 189.4003492 | 0.10723 | 188.9448582 | 0.0434993 | 188.5034974 | -0.0748378 | 187.7968277 | -0.0571048 | 187.6393661 | -0.326927 | 187.2520737 | -0.0903218 | 187.1024206 | -0.00760888 | 186.6864809 | 0.0192474 | 186.2862174 | -0.0671912 | 186.0360463 | -0.246527 | 185.6737408 | -0.0170607 | 185.198332 | -0.102108 | 184.8801157 | 0.0230908 | 184.6100996 | -0.189588 | 184.1779256 | 0.163641 | 184.1368151 | 0.190295
198.3382372 | 0.101186 | 197.8296517 | 0.088453 | 197.5439612 | -0.0420339 | 197.0755851 | 0.00958587 | 196.9758989 | 0.136478 | 196.6228103 | 0.120545 | 195.8689271 | -0.0687882 | 195.4731996 | 0.234316 | 195.4859546 | 0.222624 | 195.2017715 | -0.0359092 | 194.4423861 | -0.159141 | 194.0623571 | -0.0384476 | 193.5517507 | -0.137371 | 193.5302274 | 0.266489 | 192.8368342 | -0.161489 | 192.84138 | -0.11472 | 192.2629737 | -0.184111 | 192.0641974 | -0.0853046 | 191.8734993 | 0.0114272 | 191.3545406 | -0.2374 | 190.9421487 | 0.201441 | 190.8847734 | -0.179153 | 190.4931707 | -0.0623569 | 189.9058198 | -0.189579 | 189.873182 | -0.090919 | 189.4157759 | 0.0220875 | 188.9727619 | 0.00558467 | 188.2625284 | 0.180257 | 188.1034879 | -0.219732 | 187.7142456 | -0.414361 | 187.5632444 | -0.261004 | 187.144956 | 0.10055 | 186.7432504 | -0.181185 | 186.4911259 | -0.240439 | 186.1276356 | -0.172835 | 185.6502979 | -0.126693 | 185.3307085 | -0.132477 | 185.0584618 | -0.0225613 | 184.6249975 | 0.141522 | 184.5825324 | 0.213378
198.85578 | 0.0955022 | 198.3456212 | 0.22589 | 198.0577121 | 0.0364699 | 197.5879818 | 0.026406 | 197.4858476 | 0.0506543 | 197.1311848 | 0.143343 | 196.3750839 | -0.0961708 | 195.9777676 | 0.239658 | 195.9881518 | 0.248355 | 195.7025967 | -0.0714707 | 194.9407607 | -0.0964475 | 194.5589062 | 0.0442691 | 194.0458314 | 0.229123 | 194.0230374 | -0.221013 | 193.3274594 | -0.260062 | 193.3303239 | -0.424758 | 192.7504708 | -0.148708 | 192.5494222 | 0.0772682 | 192.3571216 | -0.0580771 | 191.8362851 | -0.38187 | 191.4224602 | 0.175844 | 191.363233 | 0.0347781 | 190.9696803 | -0.448732 | 190.3801862 | -0.334979 | 190.3459688 | -0.0404727 | 189.8866477 | -0.0273319 | 189.4419808 | -0.0183498 | 188.728184 | -0.0991626 | 188.5675647 | -0.310086 | 188.1763726 | -0.0560782 | 188.0240237 | -0.14019 | 187.6033868 | -0.0720126 | 187.2002393 | 0.0686989 | 186.9461616 | -0.037339 | 186.5814865 | 0.0578806 | 186.1022201 | -0.200767 | 185.7812578 | 0.0291969 | 185.5067806 | -0.0718692 | 185.0720263 | 0.0110906 | 185.0282067 | 0.0510807
199.3732717 | -0.0210879 | 198.8615399 | 0.069988 | 198.5714126 | -0.0624002 | 198.1003282 | -0.145902 | 197.9957461 | 0.157979 | 197.6395094 | 0.0524226 | 196.8811912 | -0.00321922 | 196.4822864 | 0.144827 | 196.4903 | 0.381997 | 196.2033728 | -0.113889 | 195.4390865 | -0.0111414 | 195.0554066 | -0.140755 | 194.5398638 | -0.0956524 | 194.5157993 | 0.0405333 | 193.8180367 | -0.110265 | 193.8192199 | -0.0819175 | 193.2379203 | 0.169948 | 193.0345995 | 0.266366 | 192.8406966 | 0.117766 | 192.3179825 | -0.318629 | 191.9027248 | 0.373457 | 191.841646 | 0.0224857 | 191.4461435 | -0.230457 | 190.8545065 | -0.246791 | 190.8187096 | -0.103977 | 190.3574737 | 0.0474898 | 189.9111543 | -0.212334 | 189.1937943 | -0.0189349 | 189.0315965 | -0.121166 | 188.6384549 | -0.1253 | 188.4847583 | -0.232688 | 188.0617731 | 0.0613477 | 187.6571839 | -0.038231 | 187.4011533 | -0.205654 | 187.0352935 | -0.0412507 | 186.5540986 | -0.214177 | 186.2317635 | -0.072067 | 185.9550562 | -0.0484914 | 185.5190119 | 0.0138307 | 185.4738381 | 0.147216
199.8907123 | -0.0173956 | 199.3774079 | 0.0737345 | 199.0850625 | 0.0731049 | 198.6126242 | -0.0883506 | 198.5055944 | -0.167501 | 198.1477841 | 0.0841661 | 197.3872488 | 0.242523 | 196.9867559 | -0.0691476 | 196.992399 | 0.294305 | 196.7040998 | 0.195798 | 195.9373637 | -0.0110796 | 195.5518585 | 0.0729103 | 195.0338478 | -0.310108 | 195.0085129 | 0.105217 | 194.3085661 | -0.284783 | 194.3080682 | -0.242125 | 193.7253221 | 0.113268 | 193.5197295 | -0.0511648 | 193.3242244 | -0.0253499 | 192.799633 | -0.400502 | 192.3829427 | 0.276482 | 192.3200122 | -0.163319 | 191.9225602 | -0.204275 | 191.3287805 | -0.354769 | 191.2914043 | -0.0405773 | 190.8282539 | -0.0754015 | 190.3802821 | 0.0920344 | 189.6593594 | 0.0122827 | 189.4955832 | -0.415631 | 189.1004922 | -0.164619 | 188.9454484 | -0.00398293 | 188.520115 | 0.0211692 | 188.1140842 | -0.144677 | 187.8561011 | -0.124687 | 187.4890565 | -0.0778185 | 187.0059334 | -0.0739221 | 186.6822257 | -0.0734583 | 186.4032884 | 0.0386063 | 185.9659544 | 0.136757 | 185.9194264 | 0.00560419
200.4081019 | 0.181266 | 199.893225 | 0.296899 | 199.5986619 | -0.241818 | 199.1248699 | 0.0148084 | 199.0153926 | 0.0542929 | 198.6560088 | -0.0371968 | 197.8932568 | -0.177222 | 197.491176 | 0.151941 | 197.4944489 | 0.100848 | 197.2047778 | -0.178539 | 196.4355921 | -0.150833 | 196.0482618 | -0.176443 | 195.5277834 | -0.016713 | 195.5011784 | 0.0877101 | 194.7990474 | -0.0197702 | 194.7968687 | 0.0708151 | 194.2126762 | -0.254033 | 194.004812 | -0.235768 | 193.8077048 | 0.0920328 | 193.2812364 | -0.469526 | 192.8631136 | 0.0179543 | 192.7983317 | 0.00012466 | 192.3989305 | -0.00679784 | 191.8030083 | -0.24075 | 191.764053 | -0.00883159 | 191.2989881 | -0.00445883 | 190.8493644 | -0.0824124 | 190.1248792 | 0.050588 | 189.9595249 | -0.494681 | 189.5624848 | -0.0589096 | 189.4060938 | -0.156266 | 188.9784124 | -0.0400672 | 188.5709402 | -0.149751 | 188.3110048 | -0.121704 | 187.9427757 | -0.106296 | 187.4577244 | -0.205744 | 187.1326443 | -0.25385 | 186.8514773 | -0.0877363 | 186.4128537 | 0.0603812 | 186.3649718 | 0.095604
200.9254403 | 0.20347 | 200.4089914 | 0.00739781 | 200.1122106 | -0.00185794 | 199.6370652 | 0.0425415 | 199.5251405 | 0.0786985 | 199.1641836 | -0.175203 | 198.3992151 | 0.138822 | 197.9955468 | 0.177122 | 197.9964496 | -4.03152e-23 | 197.7054067 | 0.108748 | 196.9337717 | -0.125087 | 196.5446164 | 0.0237413 | 196.0216706 | -0.0656235 | 195.9937956 | -0.159157 | 195.2894808 | -0.180239 | 195.2856214 | -0.261763 | 194.6999826 | -0.0540352 | 194.489847 | 0.102419 | 194.2911379 | -0.111975 | 193.7627927 | -0.39411 | 193.3432377 | 0.667151 | 193.2766045 | -0.0676515 | 192.8752542 | -0.153044 | 192.2771899 | -0.547291 | 192.2366557 | -0.0388715 | 191.7696765 | 0.109692 | 191.318401 | 0.129967 | 190.5903538 | -0.162019 | 190.4234215 | -0.299045 | 190.0244324 | -0.102383 | 189.8666946 | 0.104891 | 189.4366653 | -0.0567488 | 189.0277519 | -0.129631 | 188.7658645 | -0.162788 | 188.3964508 | -0.166647 | 187.9094718 | 0.0396263 | 187.5830192 | -0.158542 | 187.2996227 | -0.134357 | 186.8597098 | 0.18011 | 186.8104741 | 0.144701
201.4427276 | -0.11053 | 200.9247068 | 0.118703 | 200.6257088 | -0.20898 | 200.1492101 | 0.0506974 | 200.0348382 | -0.0735195 | 199.6723085 | -0.0462049 | 198.9051238 | 0.020702 | 198.4998682 | 0.111808 | 198.4984011 | 0.0872279 | 198.2059864 | -0.0343617 | 197.4319025 | -0.0856545 | 197.0409223 | -0.110292 | 196.5155093 | -0.0302096 | 196.4863645 | -0.136502 | 195.7798661 | -0.0949335 | 195.7743262 | -0.362055 | 195.1872413 | 0.0321279 | 194.9748345 | 0.222163 | 194.7745237 | -0.00235509 | 194.2443019 | -0.337744 | 193.8233149 | 0.209972 | 193.7548304 | -0.25893 | 193.3515314 | -0.0905314 | 192.7513251 | -0.381423 | 192.7092123 | -0.0750336 | 192.2403189 | 0.0623188 | 191.787392 | 0.144232 | 191.055783 | -0.0904972 | 190.8872729 | -0.150371 | 190.4863351 | -0.0963009 | 190.3272508 | -0.331395 | 189.8948737 | 0.120495 | 189.4845193 | -0.288213 | 189.2206802 | -0.0740754 | 188.850082 | -0.145715 | 188.3611753 | -0.0781908 | 188.0333506 | -0.102427 | 187.7477248 | -0.0768865 | 187.3065227 | 0.0655631 | 187.2559333 | 0.19569
201.9599638 | -0.019639 | 201.4403714 | 0.0373297 | 201.1391563 | 0.283494 | 200.6613045 | 0.00921269 | 200.5444856 | -0.223615 | 200.1803833 | 0.075375 | 199.4109827 | -0.134322 | 199.0041402 | 0.344425 | 199.0003034 | 0.162437 | 198.706517 | -0.19894 | 197.9299845 | -0.0606355 | 197.5371795 | 0.0571475 | 197.0092996 | -0.0909736 | 196.9788852 | 0.0362656 | 196.2702034 | -0.315125 | 196.2629832 | -0.165153 | 195.6744522 | 0.07314 | 195.4597745 | -0.0722926 | 195.257862 | -0.0805022 | 194.7257639 | -0.173338 | 194.3033451 | 0.178919 | 194.2330096 | 0.061631 | 193.827762 | -0.0728625 | 193.2254141 | -0.390105 | 193.1817227 | -0.196917 | 192.7109154 | -0.143979 | 192.2563374 | -0.0246202 | 191.5211669 | 0.113968 | 191.3510792 | -0.289383 | 190.9481929 | -0.0630902 | 190.7877622 | -0.233451 | 190.3530376 | 0.0297862 | 189.9412424 | -0.0234086 | 189.6754518 | -0.1136 | 189.3036691 | -0.122351 | 188.8128351 | -0.145212 | 188.4836382 | -0.0334499 | 188.1957835 | 0.00487576 | 187.7532923 | 0.0745195 | 187.7013495 | 0
202.4771487 | 0.129863 | 201.9559851 | -0.0037043 | 201.6525532 | 0.0554336 | 201.1733485 | -0.0865002 | 201.0540827 | 0.0365864 | 200.688408 | -0.094959 | 199.9167919 | -0.0569331 | 199.5083627 | 0.163779 | 199.5021564 | 0.303248 | 199.2069984 | -0.0748685 | 198.4280177 | -0.0209473 | 198.033388 | -0.228563 | 197.5030414 | -0.305677 | 197.4713576 | 0.122854 | 196.7604927 | -0.371101 | 196.7515922 | -0.327611 | 196.1616153 | 0.00791913 | 195.944667 | 0.0424021 | 195.7411529 | -0.0945882 | 195.2071788 | -0.379545 | 194.7833284 | 0.0667492 | 194.711142 | 0.102924 | 194.303946 | -0.133441 | 193.6994567 | -0.258751 | 193.654187 | -0.149779 | 193.1814659 | 0.0341557 | 192.725237 | 0.0456453 | 191.9865055 | -0.0817871 | 191.8148403 | -0.260088 | 191.4100057 | -0.292325 | 191.2482289 | 0.0413536 | 190.8111569 | -0.0316652 | 190.397921 | 0.00124657 | 190.1301793 | -0.190906 | 189.7572122 | -0.0792477 | 189.2644511 | -0.122287 | 188.9338822 | -0.0657879 | 188.6437987 | -0.0685048 | 188.2000187 | -0.0606892 | 188.1467226 | 0.104533
202.9942824 | -0.268879 | 202.4715479 | 0.0512692 | 202.1658993 | -0.129374 | 201.685342 | -0.0156651 | 201.5636295 | -0.0631187 | 201.1963827 | -0.111524 | 200.4225514 | -0.00810656 | 200.0125358 | 0.0144928 | 200.0039601 | 0.338745 | 199.7074305 | -0.0797579 | 198.9260019 | 0.056487 | 198.5295477 | 0.11484 | 197.9967346 | 0.0133636 | 197.9637816 | 0.166256 | 197.2507338 | -0.155218 | 197.2401533 | 0.059122 | 196.6487306 | 0.185315 | 196.4295119 | 0.00910641 | 196.2243964 | 0.229629 | 195.6885466 | -0.255875 | 195.2632647 | -0.0552813 | 195.1892275 | 0.218177 | 194.7800834 | 0.0767827 | 194.173453 | -0.407958 | 194.1266051 | 0.106666 | 193.6519705 | 0.0356083 | 193.194091 | 0.0928978 | 192.4517987 | -0.0748862 | 192.2785563 | -0.193641 | 191.8717735 | -0.160737 | 191.7086509 | -0.150612 | 191.2692317 | 0.0498904 | 190.8545552 | -0.0943979 | 190.5848627 | -0.0132067 | 190.2107112 | -0.0735263 | 189.7160232 | -0.0946552 | 189.3840825 | -0.0819808 | 189.0917704 | -0.013336 | 188.6467018 | 0.0606989 | 188.5920525 | -0.0933276
203.5113648 | 0.0499813 | 202.9870597 | 0.0368751 | 202.6791948 | -0.0919935 | 202.197285 | -0.068288 | 202.0731259 | -0.204244 | 201.7043073 | 0.10766 | 200.928261 | -0.08796 | 200.5166594 | 0.211637 | 200.5057146 | 0.210862 | 200.2078135 | -0.235107 | 199.4239373 | -0.161227 | 199.0256587 | -0.120004 | 198.4903793 | -0.0500514 | 198.4561573 | -0.015753 | 197.7409268 | -0.162619 | 197.7286665 | 0.055094 | 197.135798 | -0.204561 | 196.9143092 | -0.202072 | 196.7075924 | 0.076203 | 196.1698671 | -0.197425 | 195.743154 | 0.250205 | 195.6672661 | 0.285354 | 195.2561742 | -0.137098 | 194.6474028 | -0.208082 | 194.598977 | 0.0252638 | 194.1224289 | -0.0900431 | 193.6628992 | -0.0131577 | 192.9170465 | 0.0614822 | 192.742227 | -0.20706 | 192.3334963 | -0.119299 | 192.1690281 | 0.10714 | 191.7272619 | 0.0087403 | 191.311145 | 0.129713 | 191.0395019 | 0.0876015 | 190.6641662 | -0.0480639 | 190.1675514 | -0.0232166 | 189.8342391 | -0.0239885 | 189.5396987 | -0.0320379 | 189.0933416 | 0.13574 | 189.0373392 | 0.00851403
204.0283959 | -0.160437 | 203.5025205 | 0.146989 | 203.1924395 | 0.0148011 | 202.7091774 | -0.143001 | 202.582572 | 0.0967783 | 202.2121818 | 4.55558e-05 | 201.4339208 | -0.0619365 | 201.0207334 | 0.334032 | 201.0074196 | 0.145007 | 200.7081471 | 0.152746 | 199.9218237 | -0.0153722 | 199.5217208 | 0.200517 | 198.9839755 | -0.0877914 | 198.9484846 | 0.0293374 | 198.2310716 | -0.329642 | 198.2171316 | -0.202252 | 197.6228176 | -0.07189 | 197.3990588 | 0.140015 | 197.1907409 | 0.222562 | 196.6511403 | -0.366652 | 196.2229963 | 0.359523 | 196.1452578 | 0.59105 | 195.7322183 | 0.0192945 | 195.1213063 | -0.500283 | 195.0713027 | 0.0250294 | 194.5928414 | -0.15397 | 194.1316616 | -0.0360462 | 193.3822489 | -0.109519 | 193.2058525 | -0.215507 | 192.7951741 | -0.0725291 | 192.6293605 | -0.0382627 | 192.1852474 | -0.169883 | 191.7676904 | -0.00899802 | 191.4940969 | -0.0501848 | 191.117577 | -0.230541 | 190.6190358 | -0.151359 | 190.2843519 | -0.132628 | 189.9875834 | -0.174069 | 189.539938 | 0.0166564 | 189.4825828 | 0.15356
204.5453758 | -0.00743559 | 204.0179303 | 0.14088 | 203.7056334 | 0.101195 | 203.2210192 | -0.0577639 | 203.0919676 | 0.0716941 | 202.7200061 | -0.0258808 | 201.9395308 | -0.00359139 | 201.5247579 | 0.0978021 | 201.5090754 | 0.106773 | 201.2084315 | -0.191316 | 200.4196611 | 0.0778417 | 200.0177341 | -0.196874 | 199.477523 | 0.0242893 | 199.4407634 | 0.0205267 | 198.7211682 | -0.257389 | 198.7055488 | 0.002073 | 198.1097893 | -0.0448693 | 197.8837608 | -0.0664862 | 197.673842 | 0.167527 | 197.1323663 | 0.159712 | 196.7027915 | 0.409246 | 196.6232026 | 0.347721 | 196.2082157 | 0.0227715 | 195.5951633 | -0.413825 | 195.5435822 | 0.0154208 | 195.0632078 | -0.125349 | 194.6003783 | -0.12624 | 193.8474058 | -0.0967195 | 193.6694328 | -0.369924 | 193.2568068 | 0.0559588 | 193.0896482 | -0.135248 | 192.6431883 | -0.123975 | 192.2241913 | -0.168455 | 191.9486478 | -0.0584184 | 191.5709437 | -0.141436 | 191.0704763 | -0.175732 | 190.7344209 | -0.149233 | 190.4354246 | -0.141321 | 189.9864911 | 0.134813 | 189.9277832 | 0.121157
205.0623043 | 0.137564 | 204.533289 | 0.132709 | 204.2187765 | 0.0486691 | 203.7328104 | -0.0472547 | 203.6013128 | -0.143337 | 203.2277803 | 0.0995433 | 202.4450909 | 0.0676375 | 202.0287328 | 0.451221 | 202.0106817 | 0.188086 | 201.7086666 | -0.0408413 | 200.9174496 | -0.156049 | 200.5136985 | -0.131522 | 199.9710219 | -0.00897436 | 199.9329939 | 0.186671 | 199.2112167 | -0.0530206 | 199.1939179 | -0.216832 | 198.596713 | -0.0328515 | 198.3684152 | -0.0653505 | 198.1568954 | 0.240245 | 197.6135451 | -0.255085 | 197.1825397 | 0.402734 | 197.1011005 | 0.343841 | 196.6841664 | 0.0877574 | 196.0689739 | -0.359458 | 196.0158154 | 0.0638494 | 195.5335281 | -0.00215503 | 195.0690491 | -0.0324852 | 194.3125172 | -0.17758 | 194.1329677 | -0.296434 | 193.7183944 | 0.220322 | 193.5498909 | -0.13676 | 193.1010845 | -0.102673 | 192.6806476 | 0.0475394 | 192.4031545 | -0.143803 | 192.0242663 | -0.138874 | 191.5218728 | -0.121169 | 191.1844462 | -0.0346716 | 190.8832223 | -0.108418 | 190.4330008 | 0.129739 | 190.3729404 | 0.0961315
205.5791814 | -0.0626949 | 205.0485967 | 0.0218499 | 204.7318688 | -0.142696 | 204.244551 | 0.171071 | 204.1106075 | 0.15838 | 203.7355042 | -0.00326572 | 202.9506011 | -0.128425 | 202.5326581 | -0.0254612 | 202.5122386 | 0.374925 | 202.2088523 | 0.0340586 | 201.415189 | -0.0546564 | 201.0096141 | 0.0385662 | 200.4644722 | -0.207714 | 200.4251758 | -0.234631 | 199.7012169 | -0.430853 | 199.682239 | -0.201649 | 199.0835889 | 0.111247 | 198.8530218 | 0.0126991 | 198.6399013 | 0.318745 | 198.0946765 | -0.118317 | 197.6622407 | 0.066263 | 197.5789514 | 0.831974 | 197.1600704 | 0.00780442 | 196.542738 | -0.450742 | 196.4880023 | -0.0177986 | 196.0038022 | -0.0977593 | 195.5376741 | 0.0685274 | 194.7775832 | 0.0166026 | 194.5964574 | -0.492209 | 194.179937 | -0.302165 | 194.0100889 | -0.0480776 | 193.558936 | -0.165135 | 193.1370595 | 0.117034 | 192.8576169 | -0.104458 | 192.4775446 | -0.0383581 | 191.9732254 | -0.0136492 | 191.6344276 | 0.0721491 | 191.3309763 | -0.0780921 | 190.8794671 | 0.0359519 | 190.8180543 | -0.0028321
206.0960071 | 0.0554843 | 205.5638533 | 0.124629 | 205.2449102 | 0.0827501 | 204.756241 | 0.0278148 | 204.6198518 | -0.069201 | 204.2431779 | 0.201638 | 203.4560614 | -0.0699565 | 203.0365338 | 0.082855 | 203.0137461 | 0.0431114 | 202.7089886 | -0.278689 | 201.9128795 | -0.0912326 | 201.5054807 | -0.126863 | 200.9578738 | -0.155026 | 200.9173093 | -0.22265 | 200.1911689 | -0.260009 | 200.170512 | -0.0448892 | 199.5704167 | 0.164328 | 199.3375808 | 0.14523 | 199.1228597 | 0.0240378 | 198.5757606 | -0.349544 | 198.1418946 | 0.184199 | 198.0567553 | 0.134643 | 197.6359276 | -0.107493 | 197.0164556 | -0.328757 | 196.9601429 | -0.139562 | 196.4740302 | -0.206513 | 196.0062533 | -0.0604799 | 195.2426036 | -0.352799 | 195.0599017 | -0.302917 | 194.6414344 | -0.0979794 | 194.4702419 | -0.0488637 | 194.0167428 | -0.197307 | 193.5934268 | 0.11674 | 193.3120351 | -0.201489 | 192.9307788 | -0.234782 | 192.4245341 | -0.12279 | 192.0843652 | -0.156311 | 191.7786868 | -0.22232 | 191.32589 | 0.13597 | 191.263125 | 0.133691
206.6127815 | 0.00752174 | 206.0790587 | 0.0328866 | 205.7579007 | 0.123124 | 205.2678802 | -0.077131 | 205.1290455 | -0.0736303 | 204.7508014 | 0.0157876 | 203.9614718 | -0.118588 | 203.5403598 | 0.213385 | 203.5152041 | 0.121065 | 203.2090756 | -0.128219 | 202.4105208 | -0.141838 | 202.0012984 | -0.10899 | 201.4512267 | 0.0552497 | 201.4093943 | -0.0748601 | 200.6810726 | -0.267396 | 200.6587369 | -0.0853008 | 200.0571966 | -0.133747 | 199.8220919 | -0.00904854 | 199.6057704 | 0.186488 | 199.0567973 | -0.325938 | 198.6215014 | 0.205229 | 198.5345122 | 0.208528 | 198.111738 | -0.0768143 | 197.4901267 | -0.288119 | 197.4322372 | 0.0977677 | 196.9442121 | -0.23688 | 196.4747866 | -0.0191568 | 195.7075785 | -0.138254 | 195.5233007 | -0.337438 | 195.1028867 | -0.147809 | 194.93035 | -0.00630134 | 194.4745049 | 0.00412164 | 194.0497496 | -0.0919964 | 193.766409 | -0.02687 | 193.3839688 | 0.0250781 | 192.8757987 | -0.00370481 | 192.534259 | -0.107719 | 192.2263536 | -0.0285522 | 191.7722694 | -0.0633089 | 191.7081523 | 0.0169266
207.1295043 | 0.153627 | 206.594213 | 0.14033 | 206.2708403 | -0.0756715 | 205.7794688 | 0.0324382 | 205.6381887 | -0.0306 | 205.2583745 | 0.0780268 | 204.4668321 | -0.0411524 | 204.0441361 | 0.140735 | 204.0166127 | 0.250326 | 203.7091131 | -0.0318942 | 202.9081131 | -0.0853383 | 202.4970672 | -0.126162 | 201.9445309 | -0.253767 | 201.9014307 | 0.00996885 | 201.170928 | -0.0076403 | 201.1469137 | 0.168533 | 200.5439285 | -0.0845244 | 200.3065554 | 0.0641314 | 200.0886335 | 0.0357008 | 199.5377867 | -0.267941 | 199.101061 | 0.393441 | 199.012222 | 0.375784 | 198.5875017 | -0.336474 | 197.9637512 | -0.403963 | 197.9042851 | -0.0749632 | 197.4143478 | -0.0264323 | 196.9432739 | -0.120409 | 196.1725079 | -0.292139 | 195.9866543 | -0.2131 | 195.5642938 | -0.228471 | 195.3904132 | 0.0274084 | 194.9322223 | 0.0967065 | 194.5060277 | 0.0970199 | 194.2207386 | -0.0756071 | 193.8371145 | -0.131748 | 193.3270193 | 0.0550344 | 192.9841088 | -0.00553766 | 192.6739768 | -0.0308139 | 192.2186054 | 0.0803834 | 192.1531364 | 0.0482375
207.6461757 | -0.113003 | 207.1093162 | 0.194847 | 206.783729 | -0.0106574 | 206.2910066 | -0.131452 | 206.1472814 | 0.0703239 | 205.7658974 | -0.0551764 | 204.9721425 | 0.0328716 | 204.5478627 | 0.33623 | 204.5179717 | 0.380459 | 204.2091012 | 0.0157063 | 203.4056562 | 0.0532771 | 202.9927869 | 0.00188487 | 202.4377863 | -0.10585 | 202.3934186 | -0.0572429 | 201.660735 | -0.0889397 | 201.6350423 | -0.276499 | 201.0306123 | -0.291375 | 200.790971 | -0.0527014 | 200.5714489 | -0.242186 | 200.0187287 | -0.232561 | 199.5805733 | 0.16804 | 199.4898848 | 0.0474721 | 199.0632185 | 0.0289355 | 198.4373292 | -0.404001 | 198.3762866 | 0.178765 | 197.8844373 | -0.144985 | 197.4117154 | -0.013532 | 196.6373916 | -0.0394599 | 196.4499625 | -0.238268 | 196.0256557 | -0.0409631 | 195.8504315 | 0.0467003 | 195.3898948 | -0.151231 | 194.9622613 | 0.062327 | 194.6750239 | -0.111088 | 194.2902159 | -0.0832695 | 193.7781959 | -0.0857883 | 193.4339148 | 0.0252218 | 193.1215564 | -0.104987 | 192.6648979 | 0.183646 | 192.5980772 | 0.159688
208.1627957 | 0.0368176 | 207.6243681 | 0.0555157 | 207.2965667 | 0.0378739 | 206.8024936 | 0.00424371 | 206.6563234 | 0.00687194 | 206.2733699 | 0.11578 | 205.4774028 | 0.0359379 | 205.0515396 | 0.185016 | 205.0192811 | 0.0835133 | 204.7090398 | 0.312451 | 203.9031502 | 0.0245188 | 203.4884577 | -0.181891 | 202.930993 | 0.0950824 | 202.8853579 | -0.1739 | 202.1504937 | -0.139604 | 202.1231227 | -0.190326 | 201.5172481 | 0.0664652 | 201.2753388 | -0.0146327 | 201.0542166 | 0.0293823 | 200.4996232 | -0.184633 | 200.0600385 | -0.00690239 | 199.9675005 | 0.0176443 | 199.5388884 | 0.187779 | 198.9108606 | -0.238053 | 198.8482418 | 0.0455297 | 198.3544805 | -0.107057 | 197.8801109 | -0.05043 | 197.1022298 | -0.0676067 | 196.9132253 | -0.305955 | 196.4869724 | -0.0682453 | 196.3104048 | 0.0119428 | 195.8475226 | -0.0113029 | 195.4184502 | -0.10206 | 195.1292648 | -0.123662 | 194.7432731 | -0.0543794 | 194.2293284 | -0.0630294 | 193.8836768 | -0.0246927 | 193.5690922 | 0.10286 | 193.1111468 | 0.0304013 | 193.0429746 | -0.00848688
208.679364 | 0.201048 | 208.1393688 | 0.136439 | 207.8093535 | -0.0384185 | 207.3139299 | -0.0316977 | 207.1653148 | -0.0325522 | 206.7807921 | -0.0724913 | 205.9826131 | -0.0731494 | 205.5551667 | 0.0756141 | 205.520541 | 0.197192 | 205.2089289 | -0.146423 | 204.400595 | 0.00975617 | 203.9840794 | -0.0771368 | 203.4241508 | -0.0530336 | 203.3772486 | 0.0630498 | 202.6402041 | -0.154518 | 202.611155 | 0.0669736 | 202.0038357 | 0.0183883 | 201.7596587 | -0.234272 | 201.5369367 | 0.173312 | 200.9804703 | -0.446242 | 200.5394564 | 0.0748403 | 200.4450691 | 0.0172295 | 200.0145115 | 0.0139661 | 199.3843454 | -0.369228 | 199.3201505 | 0.0268935 | 198.8244775 | -0.0496984 | 198.3484604 | 0.146038 | 197.5670223 | -0.158681 | 197.3764426 | -0.053865 | 196.9482438 | 0.0184749 | 196.7703331 | -0.12566 | 196.3051055 | 0.0365593 | 195.8745945 | -0.158846 | 195.5834614 | -0.199666 | 195.196286 | -0.0774545 | 194.6804169 | 0.0243482 | 194.3333949 | -0.116982 | 194.0165844 | 0.0140045 | 193.5573523 | 0.0249103 | 193.4878286 | -0.0113302
209.1958809 | -0.0862333 | 208.6543182 | 0.169245 | 208.3220892 | -0.277598 | 207.8253153 | 0.107274 | 207.6742556 | -0.00200855 | 207.2881639 | -0.127566 | 206.4877733 | -0.0296233 | 206.058744 | 0.47153 | 206.0217513 | -0.103189 | 205.7087685 | -0.0839401 | 204.8979907 | -0.103012 | 204.479652 | 0.0409678 | 203.9172599 | -0.161908 | 203.8690906 | 0.0950043 | 203.129866 | -0.39528 | 203.099139 | -0.141572 | 202.4903753 | -0.328712 | 202.2439309 | -0.288979 | 202.019609 | 0.125556 | 201.46127 | -0.135101 | 201.0188271 | -0.0151506 | 200.9225906 | -0.219411 | 200.4900877 | -0.083653 | 199.8577835 | -0.380627 | 199.7920127 | -0.193187 | 199.2944283 | -0.0924846 | 198.816764 | -0.0259107 | 198.0317692 | -0.298481 | 197.8396145 | -0.302436 | 197.40947 | -0.0249404 | 197.2302164 | -0.092054 | 196.7626436 | -0.0121049 | 196.3306941 | -0.0947553 | 196.0376135 | -0.179189 | 195.6492545 | -0.0297011 | 195.1314612 | -0.0906408 | 194.7830691 | -0.212328 | 194.4640328 | 0.0824864 | 194.0035142 | 0.0418195 | 193.9326392 | 0.0256872
209.7123461 | -0.110477 | 209.1692163 | -0.15427 | 208.8347739 | 0.0167578 | 208.3366499 | -0.0951369 | 208.1831457 | -0.0680117 | 207.7954853 | 0.0229394 | 206.9928834 | -0.260954 | 206.5622715 | 0.28829 | 206.522912 | 0.0232298 | 206.2085586 | -0.32156 | 205.3953371 | 0.0489735 | 204.9751756 | -0.107945 | 204.4103201 | 0.15266 | 204.360884 | -0.0251525 | 203.6194795 | -0.222346 | 203.5870747 | -0.349109 | 202.9768668 | 0.218178 | 202.7281551 | -0.120984 | 202.5022336 | 0.154946 | 201.9420221 | -0.255674 | 201.4981504 | 0.217048 | 201.4000649 | 0.512328 | 200.965617 | -0.129828 | 200.3311749 | -0.488643 | 200.2638285 | 0.0649441 | 199.7643327 | -0.336077 | 199.2850215 | 0.00159931 | 198.4964704 | 0.0306815 | 198.3027409 | -0.302415 | 197.870651 | 0.0258807 | 197.6900547 | -0.153081 | 197.2201368 | 0.148674 | 196.786749 | -0.0382888 | 196.4917213 | -0.0352192 | 196.1021787 | -0.0756449 | 195.5824615 | -0.0701335 | 195.2326992 | -0.0466072 | 194.9114375 | -0.0114172 | 194.4496325 | 0.220236 | 194.3774065 | 0.129733
210.2287598 | -0.04368 | 209.6840632 | 0.282836 | 209.3474075 | 0.106272 | 208.8479336 | 0.0730286 | 208.6919852 | 0.0437554 | 208.3027562 | -0.0750192 | 207.4979433 | 0.0472244 | 207.0657491 | 0.252577 | 207.024023 | 0.123424 | 206.7082991 | -0.139295 | 205.8926343 | -0.0143002 | 205.47065 | -0.0477293 | 204.9033314 | 0.00334497 | 204.8526287 | -0.0947915 | 204.1090446 | -0.0690986 | 204.0749622 | -0.114394 | 203.46331 | -0.196763 | 203.2123314 | -0.107516 | 202.9848104 | -0.0165012 | 202.4227267 | -0.0273634 | 201.9774265 | 0.141659 | 201.877492 | 0.395588 | 201.4410993 | -0.128677 | 200.8045197 | -0.462341 | 200.7355978 | 0.0257087 | 200.2341908 | -0.0912681 | 199.753233 | -0.185412 | 198.9611259 | -0.0080783 | 198.7658218 | -0.054159 | 198.3317866 | -0.0469772 | 198.1498479 | -0.152584 | 197.6775851 | -0.0518888 | 197.2427593 | 0.170079 | 196.9457847 | 0.108619 | 196.5550585 | -0.0825098 | 196.0334176 | -0.107241 | 195.6822854 | 0.0363835 | 195.3587984 | 0.0169833 | 194.8957073 | 0.0360403 | 194.8221303 | 0.136363
210.7451219 | 0.175632 | 210.1988587 | 0.036553 | 209.85999 | -0.0860444 | 209.3591665 | -0.0391515 | 209.2007739 | -0.127917 | 208.8099767 | -0.000691347 | 208.0029531 | 0.011767 | 207.5691769 | 0.157963 | 207.5250844 | 0.132334 | 207.2079899 | 0.0390706 | 206.3898822 | -0.189637 | 205.9660754 | 0.0234484 | 205.3962938 | 0.400189 | 205.3443247 | -0.0665055 | 204.5985612 | -0.304446 | 204.5628014 | 0.0961955 | 203.9497051 | 0.0674324 | 203.6964598 | -0.0846425 | 203.4673394 | -0.192744 | 202.9033838 | -0.185557 | 202.4566552 | -0.141656 | 202.354872 | 0.487442 | 201.9165347 | -0.152603 | 201.2778178 | -0.424008 | 201.2073206 | 0.0188248 | 200.7040026 | -0.25894 | 200.2213984 | -0.0454291 | 199.4257357 | -0.0999186 | 199.2288572 | 0.0165448 | 198.7928769 | -0.177024 | 198.609596 | -0.104585 | 198.1349886 | -0.0915542 | 197.6987247 | 0.121661 | 197.3998035 | 0.0449655 | 197.0078939 | -0.10937 | 196.4843295 | -0.0265695 | 196.1318275 | 0.0189134 | 195.8061155 | -0.0280117 | 195.3417384 | 0.0779947 | 195.2668106 | -0.0342288
211.2614322 | 0.227027 | 210.7136028 | 0.205245 | 210.3725214 | -0.150436 | 209.8703484 | 0.0791425 | 209.7095119 | 0.216092 | 209.3171467 | 0.0119663 | 208.5079127 | 0.0126877 | 208.0725548 | 0.225495 | 208.026096 | 0.37775 | 207.7076312 | -0.0525068 | 206.8870808 | 0.134068 | 206.4614515 | 0.026763 | 205.8892074 | -0.0185002 | 205.8359719 | 0.00267436 | 205.0880293 | -0.295448 | 205.0505923 | -0.0162796 | 204.436052 | 0.198164 | 204.1805402 | -0.128282 | 203.9498206 | -0.0766362 | 203.3839933 | 0.0437047 | 202.9358365 | 0.0659962 | 202.8322047 | 0.0321068 | 202.391923 | -0.223447 | 201.7510692 | -0.206022 | 201.6789969 | -0.0968768 | 201.173768 | -0.0267648 | 200.6895178 | -0.137038 | 199.8902997 | -0.159582 | 199.691847 | -0.0554856 | 199.2539219 | -0.205594 | 199.069299 | 0.0511652 | 198.5923471 | -0.159694 | 198.1546454 | 0.0927712 | 197.853778 | -0.337216 | 197.460685 | -0.113668 | 196.9351972 | -0.0776038 | 196.5813256 | 0.0710968 | 196.2533889 | -0.111933 | 195.7877259 | 0.0524827 | 195.7114475 | 0.144387
211.777691 | -0.0975088 | 211.2282956 | 0.073808 | 210.8850016 | -0.113233 | 210.3814794 | -0.011627 | 210.2181991 | 0.141532 | 209.8242662 | 0.0904978 | 209.0128221 | 0.142612 | 208.5758828 | 0.212218 | 208.527058 | 0.0230742 | 208.2072228 | 0.124326 | 207.3842301 | 0.146403 | 206.9567785 | -0.166744 | 206.382072 | -0.0519213 | 206.3275704 | -0.12241 | 205.5774489 | -0.317764 | 205.5383348 | -0.389337 | 204.9223507 | -0.0459016 | 204.6645726 | -0.0711379 | 204.4322539 | -0.0315952 | 203.8645552 | -0.167045 | 203.4149705 | 0.166627 | 203.3094901 | 0.29249 | 202.8672644 | -0.020313 | 202.2242738 | -0.393116 | 202.1506265 | -0.142473 | 201.643487 | -0.0188189 | 201.157591 | -0.0451721 | 200.354818 | -0.165076 | 200.1547913 | -0.438852 | 199.7149215 | -0.13109 | 199.5289569 | -0.0347832 | 199.0496606 | -0.0625408 | 198.6105214 | -0.0379861 | 198.3077079 | -0.0609017 | 197.9134315 | -0.0485913 | 197.3860208 | -0.19128 | 197.0307796 | -0.148196 | 196.7006184 | -0.108981 | 196.2336698 | 0.0472749 | 196.1560409 | 0.108192
212.293898 | 0.0349968 | 211.7429369 | 0.211568 | 211.3974307 | 0.00758012 | 210.8925594 | -0.0715704 | 210.7268355 | 0.0551812 | 210.3313352 | -0.0734514 | 209.5176813 | -0.0303744 | 209.0791608 | 0.157 | 209.0279702 | 0.246923 | 208.7067648 | -0.0878016 | 207.8813301 | -0.196517 | 207.4520563 | 0.20305 | 206.8748876 | 0.00572344 | 206.8191202 | 0.0607735 | 206.0668199 | -0.280032 | 206.026029 | 0.129201 | 205.4086011 | 0.015151 | 205.1485571 | -0.126989 | 204.9146394 | 0.0294122 | 204.3450696 | 0.196034 | 203.8940571 | 0.31781 | 203.7867284 | 0.0169649 | 203.3425588 | -0.0380594 | 202.6974316 | -0.341514 | 202.6222096 | -0.0375134 | 202.1131596 | -0.232488 | 201.6256181 | -0.145994 | 200.8192906 | -0.157238 | 200.61769 | -0.331681 | 200.1758757 | -0.0646554 | 199.9885696 | -0.11452 | 199.5069292 | 0.00748139 | 199.0663525 | -0.0978501 | 198.7615933 | 0.0155804 | 198.3661337 | -0.17783 | 197.8368001 | -0.0913245 | 197.4801895 | -0.10665 | 197.147804 | 0.119562 | 196.67957 | 0.158702 | 196.6005908 | -0.0455967
212.8100533 | -0.0422311 | 212.2575268 | 0.12481 | 211.9098086 | -0.0572043 | 211.4035884 | -0.159985 | 211.2354211 | 0.0480089 | 210.8383536 | -0.151552 | 210.0224902 | -0.150577 | 209.5823889 | 0.0685258 | 209.5288326 | 0.306204 | 209.206257 | -0.049793 | 208.3783807 | -0.189792 | 207.9472848 | -0.112646 | 207.3676542 | -0.168627 | 207.3106211 | 0.0438077 | 206.5561424 | -0.138385 | 206.5136747 | -0.302516 | 205.8948033 | 0.00192673 | 205.6324935 | 0.23308 | 205.396977 | -0.0728082 | 204.8255363 | 0.209357 | 204.3730962 | 0.767021 | 204.2639193 | 0.252554 | 203.8178061 | 0.118024 | 203.1705426 | -0.556806 | 203.0937462 | -0.00157765 | 202.5827858 | -0.0167859 | 202.0935991 | -0.0601916 | 201.2837173 | -0.111663 | 201.080543 | -0.102333 | 200.6367846 | -0.219713 | 200.4481372 | -0.0804228 | 199.9641528 | 0.0366394 | 199.5221388 | -0.1514 | 199.2154342 | -0.0550419 | 198.8187913 | -0.0763148 | 198.2875352 | -0.0961479 | 197.9295554 | -0.107335 | 197.5949458 | 0.0224516 | 197.1254265 | 0.0910827 | 197.0450971 | 0.0904077
213.3261568 | 0.00436779 | 212.7720653 | 0.124645 | 212.4221353 | 0.0366425 | 211.9145663 | -0.0107422 | 211.7439558 | 0.0777072 | 211.3453214 | 0.115589 | 210.5272489 | -0.110286 | 210.0855669 | 0.199161 | 210.0296452 | 0.110289 | 209.7056996 | 0.0507522 | 208.8753819 | -0.0929565 | 208.4424641 | -0.132349 | 207.8603718 | 0.122795 | 207.8020732 | 0.0570251 | 207.0454163 | -0.335879 | 207.0012721 | 0.0676632 | 206.3809572 | -0.0206309 | 206.1163819 | -0.401792 | 205.8792667 | 0.0976517 | 205.3059553 | 0.30632 | 204.8520879 | 0.880131 | 204.7410629 | 0.272897 | 204.2930063 | 0.00717138 | 203.6436068 | -0.438434 | 203.565236 | -0.169079 | 203.0523656 | 0.0119205 | 202.5615339 | -0.22668 | 201.7480982 | -0.34973 | 201.5433505 | -0.23485 | 201.097648 | -0.100446 | 200.9076596 | -0.182102 | 200.4213314 | -0.046666 | 199.9778803 | -0.24475 | 199.6692305 | -0.152112 | 199.2714045 | -0.163825 | 198.738226 | -0.168465 | 198.3788771 | -0.114869 | 198.0420436 | -0.0330768 | 197.5712393 | 0.0693442 | 197.4895599 | 0.0880481
213.8422086 | 0.0368252 | 213.2865522 | 0.0953909 | 212.9344107 | 0.0592966 | 212.4254933 | -0.168896 | 212.2524397 | 0.127535 | 211.8522386 | -0.207409 | 211.0319572 | 0.198569 | 210.588695 | 0.0503787 | 210.530408 | 0.270272 | 210.2050924 | 0.0383767 | 209.3723338 | -0.111516 | 208.9375942 | -0.235864 | 208.3530404 | -0.132644 | 208.2934764 | -0.0339103 | 207.5346415 | -0.308345 | 207.488821 | -0.0695438 | 206.8670627 | -0.0634068 | 206.6002222 | 0.178219 | 206.3615085 | 0.111523 | 205.7863267 | 0.116842 | 205.3310321 | 1.22526 | 205.2181592 | 0.839022 | 204.7681594 | 0.169663 | 204.1166242 | -0.365172 | 204.0366793 | 0.00422591 | 203.5218988 | 0.0150487 | 203.0294225 | -0.0498344 | 202.2124333 | -0.227943 | 202.0061122 | -0.106952 | 201.5584659 | 0.00193557 | 201.3671368 | -0.118754 | 200.8784649 | -0.0879705 | 200.4335769 | 0.010128 | 200.1229822 | -0.145133 | 199.7239732 | 0.0432322 | 199.1888725 | -0.206479 | 198.8281546 | -0.158736 | 198.4890976 | -0.0489256 | 198.0170083 | 0.0495741 | 197.9339792 | 0.112891
214.3582085 | -0.0323632 | 213.8009877 | 0.201734 | 213.4466349 | -0.0766578 | 212.9363692 | -0.030828 | 212.7608727 | -0.134553 | 212.3591051 | 0.0636106 | 211.5366152 | 0.0197224 | 211.091773 | 0.222479 | 211.031121 | 0.127571 | 210.7044354 | -0.296123 | 209.8692361 | -0.0955947 | 209.4326749 | -0.141031 | 208.84566 | 0.260892 | 208.7848308 | -0.105934 | 208.0238182 | -0.122738 | 207.9763215 | -0.0804788 | 207.3531199 | 0.00156533 | 207.0840144 | -0.165863 | 206.8437023 | 0.249013 | 206.2666504 | 0.0521838 | 205.8099288 | 1.33464 | 205.6952081 | 0.189753 | 205.2432654 | 0.038149 | 204.5895948 | -0.408001 | 204.5080758 | 0.0187654 | 203.9913856 | -0.198309 | 203.497265 | -0.0399566 | 202.6767225 | -0.237796 | 202.4688283 | -0.178323 | 202.0192384 | -0.145634 | 201.8265688 | 0.199436 | 201.3355534 | -0.111246 | 200.8892286 | -0.00392807 | 200.5766894 | -0.0399866 | 200.1764973 | 0.0557485 | 199.6394748 | -0.148885 | 199.277388 | -0.16656 | 198.9361077 | -0.0300344 | 198.4627336 | 0.0746095 | 198.3783548 | 0.0991525
214.8741566 | -0.0077064 | 214.3153716 | 0.0147765 | 213.9588078 | -0.141777 | 213.4471939 | 0.0276294 | 213.2692548 | -0.095423 | 212.865921 | -0.0151467 | 212.0412228 | -0.0306501 | 211.5948009 | 0.18737 | 211.5317841 | 0.136836 | 211.2037286 | -0.186594 | 210.3660891 | -0.0417569 | 209.9277063 | -0.00726628 | 209.3382304 | 0.0524035 | 209.2761363 | 0.00959697 | 208.5129462 | -0.306778 | 208.4637735 | -0.202574 | 207.8391288 | 0.170002 | 207.5677585 | -0.217723 | 207.3258481 | 0.284977 | 206.7469264 | 0.0972915 | 206.288778 | 0.935 | 206.1722097 | 0.576453 | 205.7183243 | 0.129256 | 205.0625184 | -0.498993 | 204.9794257 | 0.0188474 | 204.4608259 | -0.159004 | 203.9650611 | -0.0216707 | 203.1409658 | -0.278902 | 202.9314987 | -0.266135 | 202.4799654 | -0.0946648 | 202.2859555 | -0.194638 | 201.7925968 | 0.0268662 | 201.3448355 | 0.026634 | 201.0303519 | -0.0813843 | 200.6289769 | -0.129408 | 200.0900327 | -0.110055 | 199.7265772 | -0.0525024 | 199.3830738 | -0.154827 | 198.9084151 | 0.126651 | 198.8226868 | 0.0733101
215.3900529 | -0.0253894 | 214.8297039 | 0.0951524 | 214.4709294 | -0.0592692 | 213.9579676 | -0.120569 | 213.7775859 | -0.115983 | 213.3726863 | 0.0239175 | 212.5457801 | 0.0684881 | 212.0977788 | 0.309487 | 212.0323973 | 0.232931 | 211.7029721 | -0.110835 | 210.8628925 | -0.125072 | 210.4226883 | -0.197253 | 209.8307518 | 0.00280763 | 209.7673929 | -0.297375 | 209.0020255 | -0.158178 | 208.951177 | 0.0329922 | 208.3250893 | -0.0399836 | 208.0514545 | -0.0509662 | 207.807946 | 0.000909602 | 207.2271546 | 0.558455 | 206.7675797 | 0.741323 | 206.6491638 | 0.49442 | 206.193336 | 0.354618 | 205.5353952 | -0.337571 | 205.4507289 | -0.166578 | 204.9302197 | -0.152377 | 204.4328111 | -0.110059 | 203.6051632 | -0.0354083 | 203.3941234 | -0.216039 | 202.9406469 | -0.169542 | 202.7452969 | -0.132418 | 202.2495951 | -0.0246938 | 201.8003974 | -0.207791 | 201.4839698 | -0.158078 | 201.0814118 | -0.118474 | 200.5405462 | -0.0417098 | 200.1757222 | -0.0813353 | 199.8299959 | 0.0249904 | 199.3540529 | 0.210639 | 199.2669752 | 0.187398
215.9058974 | 0.0215981 | 215.3439847 | 0.0952898 | 214.9829996 | 0.0170412 | 214.4686901 | -0.0369692 | 214.2858661 | 0.049053 | 213.8794008 | 0.0552389 | 213.050287 | 0.228984 | 212.6007065 | 0.206383 | 212.5329606 | 0.233304 | 212.2021657 | -0.0803127 | 211.3596464 | 0.0176027 | 210.917621 | -0.182828 | 210.323224 | 0.17677 | 210.2586005 | -0.169065 | 209.4910561 | -0.52168 | 209.4385319 | -0.17991 | 208.8110013 | -0.0951721 | 208.5351023 | -0.0572265 | 208.2899958 | -0.100816 | 207.707335 | 0.132381 | 207.2463338 | 0.719098 | 207.1260706 | 0.381232 | 206.6683005 | 0.205846 | 206.008225 | -0.373648 | 205.9219853 | 0.0526992 | 205.3995669 | -0.0859249 | 204.9005147 | -0.000205158 | 204.0693147 | -0.0685432 | 203.8567024 | -0.0449314 | 203.4012828 | -0.119087 | 203.2045931 | 0.0788064 | 202.7065484 | -0.00742159 | 202.2559144 | -0.0967321 | 201.937543 | -0.152825 | 201.5338023 | -0.0417768 | 200.9910154 | -0.0621686 | 200.6248229 | 0.0106292 | 200.2768741 | -0.0646918 | 199.7996468 | 0.20699 | 199.71122 | 0.0452197
216.4216899 | -0.169115 | 215.8582139 | 0.158344 | 215.4950184 | 0.124106 | 214.9793615 | 0.0875541 | 214.7940953 | -0.0333321 | 214.3860646 | -0.0484567 | 213.5547434 | 0.034781 | 213.1035841 | 0.370723 | 213.033474 | 0.237366 | 212.7013094 | 0.0132307 | 211.8563508 | -0.14712 | 211.4125043 | -0.204568 | 210.8156471 | 0.105742 | 210.7497592 | 0.102941 | 209.9800379 | -0.339825 | 209.9258383 | -0.140804 | 209.296865 | 0.127466 | 209.018702 | -0.177196 | 208.7719976 | -0.117559 | 208.1874677 | 0.315308 | 207.7250403 | 0.640092 | 207.6029299 | -0.179495 | 207.1432179 | 0.304497 | 206.4810079 | -0.315789 | 206.393195 | 0.0979166 | 205.8688675 | -0.123013 | 205.3681721 | 0.104929 | 204.5334202 | -0.016598 | 204.3192356 | 0.0994346 | 203.8618732 | -0.0610533 | 203.6638439 | -0.0913045 | 203.1634564 | 0.044287 | 202.7113864 | 0.00872497 | 202.3910716 | -0.129943 | 201.986148 | -0.00767583 | 201.4414402 | -0.0356928 | 201.0738794 | -0.00526087 | 200.7237082 | -0.0507882 | 200.2451969 | 0.0883915 | 200.1554211 | 0.0820901
216.9374305 | -0.221894 | 216.3723914 | -0.011067 | 216.0069859 | -0.00840844 | 215.4899816 | 0.0573502 | 215.3022735 | 0.155505 | 214.8926776 | -0.0131617 | 214.0591494 | -0.0641449 | 213.6064115 | 0.236667 | 213.5339373 | 0.249512 | 213.2004033 | 0.115718 | 212.3530057 | -0.299362 | 211.9073382 | -0.180854 | 211.308021 | -0.143203 | 211.2408688 | -0.358388 | 210.4689711 | -0.48858 | 210.4130962 | -0.0696007 | 209.7826801 | 0.173325 | 209.5022534 | -0.231852 | 209.2539514 | 0.0227247 | 208.6675526 | 0.174654 | 208.2036992 | 0.253752 | 208.0797418 | 0.123532 | 207.618088 | 0.26836 | 206.9537438 | -0.326033 | 206.8643579 | -0.0705935 | 206.3381215 | -0.223698 | 205.8357831 | 0.00692705 | 204.9974798 | 0.177263 | 204.781723 | -0.00851782 | 204.3224181 | -0.130138 | 204.1230494 | -0.0213966 | 203.6203194 | -0.0608055 | 203.1668134 | 0.0470147 | 202.8445554 | -0.083086 | 202.4384492 | -0.125317 | 201.8918206 | -0.0266181 | 201.5228917 | -0.143597 | 201.1704983 | -0.0120086 | 200.6907032 | 0.116185 | 200.5995784 | 0.212612
217.4531191 | -0.0187682 | 216.8865173 | 0.149494 | 216.5189019 | 0.0273929 | 216.0005506 | 0.071247 | 215.8104007 | 0.154245 | 215.3992399 | -0.071699 | 214.5635049 | 0.0361856 | 214.1091888 | 0.338086 | 214.0343508 | 0.123342 | 213.6994472 | -0.120775 | 212.849611 | 0.0551784 | 212.4021226 | 0.0406907 | 211.8003457 | -0.215946 | 211.7319295 | 0.00895945 | 210.9578554 | -0.138888 | 210.9003054 | 0.0526907 | 210.2684469 | 0.0424676 | 209.9857567 | -0.147687 | 209.735857 | -0.113805 | 209.1475897 | -0.281526 | 208.6823105 | 0.216118 | 208.5565061 | 0.0406041 | 208.0929109 | 0.114597 | 207.4264328 | -0.397008 | 207.3354741 | -0.0160265 | 206.8073289 | -0.132054 | 206.3033478 | -0.082138 | 205.4614933 | -0.0690124 | 205.2441646 | 0.28719 | 204.7829173 | 0.158052 | 204.5822096 | 0.00699198 | 204.0771371 | 0.0318623 | 203.6221954 | 0.00949592 | 203.2979945 | -0.195677 | 202.8907057 | -0.10257 | 202.3421566 | -0.0397946 | 201.9718597 | -0.165001 | 201.6172444 | -0.085942 | 201.1361656 | 0.00277297 | 201.0436921 | 0.028391
217.9687558 | -0.0929673 | 217.4005914 | 0.0589913 | 217.0307666 | -0.136157 | 216.5110683 | 0.000932533 | 216.3184768 | 0.104528 | 215.9057513 | 0.114683 | 215.06781 | -0.199794 | 214.6119158 | 0.25257 | 214.5347141 | 0.133531 | 214.1984412 | 0.0144052 | 213.3461666 | -0.205781 | 212.8968576 | -0.171177 | 212.2926213 | 0.107066 | 212.2229411 | 0.146608 | 211.446691 | -0.202811 | 211.3874661 | -0.130313 | 210.7541651 | -0.304696 | 210.4692116 | -0.0869383 | 210.2177146 | 0.00708789 | 209.6275789 | 0.166455 | 209.1608742 | 0.425051 | 209.033223 | -0.10747 | 208.5676865 | -0.0785029 | 207.8990747 | -0.229329 | 207.8065434 | -0.173916 | 207.2764897 | -0.110323 | 206.7708661 | -0.0329597 | 205.9254609 | 0.0757081 | 205.7065604 | 0.0571637 | 205.2433709 | 0.326004 | 205.0413244 | 0.255574 | 204.5339097 | -0.0198649 | 204.0775324 | 0.0607336 | 203.7513889 | -0.00835867 | 203.3429175 | 0.0880869 | 202.7924481 | -0.0746539 | 202.4207833 | -0.102358 | 202.0639464 | -0.00957565 | 201.5815841 | 0.124585 | 201.4877621 | 0.0965253
218.4843405 | 0.174981 | 217.9146139 | 0.255187 | 217.5425797 | -0.159469 | 217.0215347 | 0.0756932 | 216.8265019 | -0.114045 | 216.412212 | -0.135704 | 215.5720645 | -0.028554 | 215.1145926 | 0.261742 | 215.0350275 | 0.0634187 | 214.6973853 | 0.178208 | 213.8426727 | -0.0389788 | 213.3915431 | 0.0604288 | 212.7848475 | -0.129939 | 212.7139037 | -0.131357 | 211.9354778 | -0.128975 | 211.8745781 | 0.0493902 | 211.2398348 | 0.242045 | 210.9526184 | 0.107884 | 210.699524 | 0.000401903 | 210.1075202 | 0.0513239 | 209.6393902 | 0.437704 | 209.5098924 | -0.174354 | 209.0424148 | -0.0975682 | 208.3716696 | -0.361378 | 208.2775658 | -0.102379 | 207.7456038 | -0.115029 | 207.2383381 | -0.115701 | 206.3893825 | 0.119828 | 206.1689104 | -0.0157184 | 205.703779 | 0.288699 | 205.5003938 | -0.00307348 | 204.9906371 | 0.0931766 | 204.5328244 | 0.0653984 | 204.2047386 | -0.200954 | 203.7950847 | -0.12422 | 203.2426952 | -0.217828 | 202.8696627 | -0.161281 | 202.5106043 | 0.0418626 | 202.0269587 | 0.194485 | 201.9317883 | 0.0548851
218.9998732 | 0.0155264 | 218.4285847 | 0.554551 | 218.0543414 | -0.080171 | 217.5319499 | -0.0496828 | 217.3344758 | -0.110653 | 216.9186218 | 0.169368 | 216.0762684 | -0.156534 | 215.6172191 | 0.176187 | 215.5352908 | 0.17059 | 215.1962794 | 0.0673564 | 214.3391291 | -0.0267092 | 213.8861791 | 0.210279 | 213.2770245 | -0.0123719 | 213.2048172 | -0.214081 | 212.4242157 | -0.0665861 | 212.3616414 | -0.0220559 | 211.725456 | 0.171106 | 211.4359768 | -0.125899 | 211.1812853 | -0.146694 | 210.5874137 | -0.128187 | 210.1178585 | 0.130141 | 209.9865142 | 0.01166 | 209.5170958 | -0.149467 | 208.8442175 | -0.326552 | 208.7485415 | -0.0609994 | 208.2146713 | -0.187085 | 207.7057637 | -0.0965687 | 206.853258 | 0.276442 | 206.6312145 | -0.150592 | 206.1641413 | 0.284545 | 205.9594178 | 0.176193 | 205.4473192 | 0.053597 | 204.9880713 | 0.0846877 | 204.6580434 | 0.00334046 | 204.2472071 | -0.0208207 | 203.6928978 | -0.0835244 | 203.3184977 | -0.0642496 | 202.9572182 | -0.107273 | 202.4722893 | 0.151654 | 202.3757707 | 0.0395571
219.5153538 | 0.0463823 | 218.9425037 | 0.132551 | 218.5660515 | 0.314966 | 218.0423137 | -0.0201333 | 217.8423986 | 0.0352276 | 217.4249807 | 0.0933929 | 216.5804218 | 0.00784964 | 216.1197954 | 0.122541 | 216.0355041 | 0.127257 | 215.6951235 | 0.0945662 | 214.8355359 | -0.450963 | 214.3807655 | -0.0205408 | 213.7691523 | -0.114055 | 213.6956817 | -0.117498 | 212.9129048 | -0.119551 | 212.8486561 | -0.094784 | 212.2110286 | 0.239592 | 211.9192869 | -0.278066 | 211.6629985 | -0.0328685 | 211.0672592 | 0.0358232 | 210.5962791 | 0.0321791 | 210.4630884 | -0.357564 | 209.9917295 | -0.092966 | 209.3167183 | -0.430088 | 209.2194702 | -0.0308549 | 208.683692 | 0.0278006 | 208.1731428 | -0.0797033 | 207.3170874 | 0.0898737 | 207.0934727 | -0.0387023 | 206.624458 | -0.0142577 | 206.4183963 | 0.147095 | 205.9039561 | 0.069845 | 205.4432732 | -0.121621 | 205.1113035 | -0.146549 | 204.6992848 | -0.149104 | 204.1430559 | 0.0234453 | 203.7672883 | -0.0797256 | 203.4037879 | -0.126247 | 202.9175761 | 0.168931 | 202.8197094 | 0.0567374
220.0307824 | -0.18474 | 219.4563709 | 0.0408372 | 219.0777102 | 0.0371608 | 218.5526263 | 0.00854421 | 218.3502703 | 0.0992013 | 217.9312887 | -0.133959 | 217.0845246 | -0.0230756 | 216.6223213 | 0.263034 | 216.5356672 | 0.234752 | 216.1939176 | -0.208641 | 215.3318929 | 0.11209 | 214.8753024 | -0.0351402 | 214.2612307 | 0.0650777 | 214.186497 | -0.0206393 | 213.401545 | -0.0284967 | 213.3356221 | 0.106958 | 212.6965527 | 0.0766629 | 212.4025487 | -0.290056 | 212.1446634 | 0.267504 | 211.5470569 | 0.125663 | 211.0746519 | -0.0820794 | 210.9396151 | -0.257778 | 210.4663158 | -0.221248 | 209.789172 | -0.218492 | 209.6903521 | -0.0838895 | 209.1526661 | -0.293076 | 208.6404755 | 0.0103048 | 207.7808708 | 0.0856884 | 207.5556851 | -0.118326 | 207.084729 | 0.164286 | 206.8773294 | 0.053315 | 206.3605477 | 0.0506494 | 205.8984299 | -0.0343084 | 205.5645188 | -0.0657959 | 205.1513178 | -0.12616 | 204.5931695 | -0.159301 | 204.2160346 | 0.010309 | 203.8503134 | 0.0295997 | 203.3628188 | 0.163491 | 203.2636043 | 0.088047
220.5461589 | -0.0528894 | 219.9701863 | 0.302751 | 219.5893173 | 0.0359718 | 219.0628874 | 0.0256556 | 218.8580908 | 0.0859269 | 218.4375458 | 0.0140184 | 217.5885768 | -0.091673 | 217.1247969 | 0.0901833 | 217.0357802 | -0.0234358 | 216.6926617 | 0.0899781 | 215.8282003 | -0.102082 | 215.3697898 | 0.0496576 | 214.7532598 | -0.0961468 | 214.6772631 | -0.197072 | 213.8901362 | -0.0813378 | 213.8225393 | 0.00813037 | 213.1820281 | -0.0241161 | 212.8857622 | -0.164013 | 212.6262802 | 0.292014 | 212.0268065 | -0.102078 | 211.5529771 | 0.353215 | 211.4160942 | -0.353214 | 210.9408548 | 0.187747 | 210.2615786 | -0.497818 | 210.161187 | 0.0600788 | 209.6215934 | -0.0964894 | 209.1077618 | -0.20187 | 208.244608 | 0.119976 | 208.0178515 | 0.0103182 | 207.5449543 | 0.0096165 | 207.3362171 | -0.00966096 | 206.817094 | -0.0411232 | 206.3535415 | 0.0114904 | 206.0176892 | -0.0656473 | 205.603306 | -0.0510306 | 205.0432386 | -0.07396 | 204.6647365 | -0.0657526 | 204.2967949 | 0.0231558 | 203.8080176 | 0.213407 | 203.7074553 | -0.00852096
221.0614833 | 0.113685 | 220.4839499 | 0.132541 | 220.1008728 | 0.0673822 | 219.5730972 | -0.110915 | 219.3658601 | 0.0490869 | 218.943752 | 0.0462023 | 218.0925784 | -0.0434937 | 217.6272222 | 0.0253131 | 217.535843 | 0.134145 | 217.1913556 | -0.020991 | 216.3244579 | -0.0248016 | 215.8642275 | 0.000354887 | 215.2452396 | -0.0728464 | 215.1679801 | 0.0574858 | 214.3786786 | -0.171623 | 214.3094078 | -0.0292482 | 213.6674549 | 0.106508 | 213.3689273 | 0.0700837 | 213.1078487 | 0.121584 | 212.5065082 | 0.0936856 | 212.0312544 | -0.0816801 | 211.8925256 | -0.253392 | 211.4153464 | -0.230971 | 210.7339381 | -0.442801 | 210.631975 | -0.00857682 | 210.090474 | -0.217983 | 209.5750015 | -0.0700176 | 208.7082991 | -0.143957 | 208.479972 | -0.136008 | 208.0051339 | -0.191645 | 207.7950592 | 0.0512312 | 207.273595 | 0.0480728 | 206.808608 | 0.086679 | 206.4708147 | -0.119054 | 206.0552494 | -0.106503 | 205.4932631 | 0.00848489 | 205.1133939 | 0.0158106 | 204.7432321 | -0.048742 | 204.2531724 | 0.0391303 | 204.1512625 | 0.0343444
221.5767556 | -0.031825 | 220.9976616 | 0.189184 | 220.6123767 | 0.218064 | 220.0832556 | -0.0720299 | 219.8735782 | -0.0735378 | 219.4499072 | -0.10068 | 218.5965293 | -0.194232 | 218.1295971 | 0.372732 | 218.0358557 | 0.373467 | 217.6899995 | 0.0780877 | 216.8206658 | -0.228423 | 216.3586157 | -0.026954 | 215.73717 | 0.0103055 | 215.6586479 | -0.130308 | 214.867172 | -0.245751 | 214.7962276 | -0.0870428 | 214.1528331 | 0.0467982 | 213.852044 | -0.0688574 | 213.5893689 | -0.0299508 | 212.986162 | 0.24268 | 212.509484 | 0.553819 | 212.3689094 | -0.154525 | 211.8897906 | -0.165759 | 211.2062505 | -0.260964 | 211.1027161 | 0.0375192 | 210.5593077 | -0.1699 | 210.0421948 | -0.0518341 | 209.1719441 | -0.00248965 | 208.9420465 | -0.113655 | 208.4652677 | 0.153116 | 208.2538558 | 0.151619 | 207.7300507 | -0.0160263 | 207.2636293 | -0.103775 | 206.9238954 | -0.0651312 | 206.507148 | -0.073309 | 205.943243 | -0.0828343 | 205.5620069 | -0.0696988 | 205.1896252 | 0.0892195 | 204.6982832 | 0.153206 | 204.5950259 | 0.225357
222.0919757 | -0.00812543 | 221.5113215 | 0.1207 | 221.123829 | 0.0134302 | 220.5933626 | -0.066913 | 220.3812451 | 0.00542601 | 219.9560114 | 0.015137 | 219.1004295 | 0.161009 | 218.6319215 | 0.38613 | 218.5358182 | 0.134003 | 218.1885933 | 0.00809547 | 217.3168239 | 0.00270436 | 216.8529542 | 0.0458993 | 216.229051 | 0.0947809 | 216.1492666 | 0.0106863 | 215.3556165 | -0.13415 | 215.2829985 | 0.0380909 | 214.6381627 | 0.161449 | 214.3351123 | -0.136017 | 214.070841 | -0.0203256 | 213.4657677 | 0.0848167 | 212.9876657 | -0.210547 | 212.8452456 | -0.28378 | 212.3641874 | -0.138699 | 211.6785156 | -0.133387 | 211.5734102 | -0.0571745 | 211.0280947 | -0.123865 | 210.5093416 | -0.0496726 | 209.6355429 | 0.0162942 | 209.4040751 | 0.205499 | 208.9253558 | 0.162052 | 208.7126069 | -0.032363 | 208.186461 | -0.104969 | 207.7186055 | -0.0194689 | 207.3769312 | -0.1012 | 206.9590018 | -0.143216 | 206.3931783 | 0.0031005 | 206.0105755 | -0.179283 | 205.635974 | -0.0919455 | 205.1433499 | 0.189709 | 205.0387454 | 0.0799704
222.6071436 | -0.0494306 | 222.0249295 | -0.0666784 | 221.6352296 | 0.0650517 | 221.1034181 | -0.0224212 | 220.8888607 | -0.0548818 | 220.4620647 | 0.0911273 | 219.604279 | -0.128669 | 219.1341956 | 0.00723568 | 219.0357305 | 0.0502094 | 218.687137 | 0.203282 | 217.8129322 | -0.192748 | 217.347243 | -0.182318 | 216.7208827 | -0.114596 | 216.6398359 | 0.0148983 | 215.844012 | -0.203125 | 215.7697207 | -0.150917 | 215.1234435 | -0.248599 | 214.8181322 | -0.319556 | 214.5522647 | 0.0318267 | 213.9453253 | 0.214764 | 213.4657996 | -0.12183 | 213.321534 | -0.206437 | 212.8385367 | -0.00676222 | 212.1507336 | -0.296252 | 212.0440572 | -0.0709834 | 211.4968349 | -0.146059 | 210.9764418 | -0.048333 | 210.0990956 | -0.0439504 | 209.8660576 | -0.103927 | 209.3853981 | 0.0170881 | 209.1713125 | 0.222559 | 208.642826 | -0.0741425 | 208.1735365 | -0.10233 | 207.8299221 | -0.0791372 | 207.4108108 | -0.19075 | 206.843069 | -0.0659571 | 206.4590996 | -0.0214031 | 206.0822786 | 0.00128358 | 205.5883726 | 0.117971 | 205.482421 | -0.0373983
223.1222593 | 0.265436 | 222.5384856 | 0.150881 | 222.1465786 | -0.0720231 | 221.6134221 | 0.060838 | 221.396425 | -0.0236663 | 220.9680669 | -0.20831 | 220.1080778 | -0.137189 | 219.6364192 | 0.212042 | 219.5355926 | 0.332234 | 219.1856305 | 0.139196 | 218.3089906 | -0.241496 | 217.8414822 | 0.0224746 | 217.2126648 | 0.0556885 | 217.1303561 | 0.0446576 | 216.3323585 | -0.438262 | 216.256394 | -0.173803 | 215.6086757 | 0.042414 | 215.3011036 | -0.549767 | 215.0336401 | 0.28008 | 214.424835 | 0.0809459 | 213.9438857 | -0.0096075 | 213.7977748 | -0.278604 | 213.3128386 | 0.0350794 | 212.6229044 | -0.410364 | 212.5146573 | -0.100509 | 211.9655283 | -0.167491 | 211.4434954 | -0.151358 | 210.562602 | -0.307549 | 210.3279942 | -0.00211224 | 209.8453946 | -0.101249 | 209.6299725 | 0.103157 | 209.0991456 | -0.0732064 | 208.6284222 | 0.123655 | 208.2828681 | -0.084088 | 207.8625749 | -0.148033 | 207.2929151 | 0.00744946 | 206.9075792 | -0.0965402 | 206.528539 | 0.0970956 | 206.0333513 | 0.164628 | 205.9260526 | 0.0371725
223.6373228 | 0.093861 | 223.0519897 | 0.187278 | 222.6578759 | 0.0307171 | 222.1233746 | -0.0365862 | 221.903938 | -0.0405285 | 221.474018 | -0.309577 | 220.6118259 | -0.0514635 | 220.1385924 | 0.144566 | 220.0354044 | 0.194707 | 219.6840739 | -0.228539 | 218.8049992 | 0.0707281 | 218.3356717 | -0.0446415 | 217.7043976 | -0.0731899 | 217.620827 | -0.0315436 | 216.8206559 | -0.163796 | 216.7430185 | 0.101318 | 216.0938591 | 0.00260731 | 215.7840265 | -0.462986 | 215.5149672 | 0.000203612 | 214.9042965 | -0.16219 | 214.4219239 | 0.110358 | 214.2739678 | -0.205726 | 213.7870929 | -0.0212774 | 213.095028 | -0.260548 | 212.9852104 | -0.0549454 | 212.4341748 | -0.00411003 | 211.9105025 | 0.0264169 | 211.0260622 | -0.189691 | 210.7898847 | 0.0551247 | 210.3053452 | 0.126369 | 210.0885869 | 0.297176 | 209.5554198 | -0.122222 | 209.0832628 | -0.0452274 | 208.7357691 | -0.176616 | 208.3142941 | -0.053074 | 207.7427166 | -0.0462467 | 207.3560143 | -0.132122 | 206.9747551 | -0.0622963 | 206.4782858 | 0.211539 | 206.3696404 | 0.0313728
224.1523341 | 0.106191 | 223.5654419 | 0.0664156 | 223.1691214 | -0.00842639 | 222.6332757 | -0.0517777 | 222.4113997 | 0.104465 | 221.9799181 | -0.0232435 | 221.1155231 | -0.0980719 | 220.6407151 | 0.122708 | 220.5351659 | 0.219055 | 220.182467 | -0.160108 | 219.300958 | -0.0338527 | 218.8298114 | 0.137232 | 218.1960808 | 0.0143244 | 218.1112486 | 0.0443448 | 217.3089043 | 0.0063808 | 217.2295941 | -0.28305 | 216.5789938 | -0.0169645 | 216.266901 | -0.067222 | 215.996246 | 0.028734 | 215.38371 | 0.353756 | 214.8999142 | 0.123608 | 214.7501132 | -0.353811 | 214.2612998 | -0.194778 | 213.5671043 | -0.289392 | 213.4557163 | -0.107274 | 212.9027744 | -0.152967 | 212.377463 | 0.0550276 | 211.4894762 | 0.0800344 | 211.2517292 | 0.0705875 | 210.7652501 | 0.180163 | 210.5471557 | 0.0349997 | 210.0116486 | -0.0569964 | 209.5380581 | -0.0895422 | 209.1886251 | -0.331126 | 208.7659684 | -0.203857 | 208.1924734 | -0.104228 | 207.8044049 | -0.143142 | 207.4209269 | 0.0186096 | 206.9231762 | 0.130181 | 206.8131842 | 0.122
224.6672931 | -0.336459 | 224.0788421 | 0.338834 | 223.6803153 | -0.190658 | 223.1431252 | -0.0418068 | 222.9188101 | -0.0880933 | 222.4857671 | 0.0251159 | 221.6191696 | 0.158666 | 221.1427872 | 0.380059 | 221.0348771 | 0.339774 | 220.68081 | -0.0792409 | 219.7968669 | -0.232839 | 219.3239014 | 0.0756198 | 218.6877146 | 0.36389 | 218.6016208 | 0.167739 | 217.7971037 | -0.263201 | 217.7161209 | 0.0156649 | 217.0640797 | -0.00311969 | 216.7497269 | -0.172113 | 216.4774764 | -0.013605 | 215.8630753 | -0.111814 | 215.3778566 | -0.323797 | 215.2262107 | -0.506665 | 214.7354592 | 0.170226 | 214.0391334 | -0.408852 | 213.9261753 | -0.102328 | 213.3713271 | -0.154583 | 212.8443769 | -0.209406 | 211.9528439 | 0.00568134 | 211.7135276 | 0.206142 | 211.225109 | -0.0553541 | 211.0056788 | 0.218627 | 210.4678319 | 0.154756 | 209.9928081 | -0.0718452 | 209.6414362 | -0.175926 | 209.2175978 | -0.0594792 | 208.6421855 | -0.0332115 | 208.2527509 | -0.0624884 | 207.8670544 | -0.0476526 | 207.3680225 | 0.083872 | 207.256684 | 0.0372289
225.1821998 | 0.0724981 | 224.5921903 | -0.0147451 | 224.1914573 | 0.0727755 | 223.6529231 | -0.11155 | 223.4261691 | 0.173656 | 222.9915649 | -0.152945 | 222.1227653 | 0.033486 | 221.6448089 | 0.206205 | 221.534538 | 0.261587 | 221.1791027 | 0.0759401 | 220.2927259 | -0.0139017 | 219.8179417 | 0.0440512 | 219.1792989 | 0.0741101 | 219.0919438 | -0.106757 | 218.2852539 | -0.0851562 | 218.2025987 | -0.122057 | 217.5491169 | 0.199102 | 217.2325044 | -0.200094 | 216.9586584 | 0.0793981 | 216.3423926 | 0.467032 | 215.8557511 | -0.243191 | 215.7022605 | -0.312901 | 215.209571 | 0.101452 | 214.5111152 | -0.476382 | 214.3965871 | -0.135257 | 213.839833 | -0.117509 | 213.3112441 | -0.194308 | 212.4161653 | -0.0173266 | 212.1752799 | 0.268222 | 211.6849221 | 0.192505 | 211.4641564 | 0.211928 | 210.9239698 | 0.0843048 | 210.4475128 | -0.0117747 | 210.0942023 | -0.220932 | 209.6691823 | -0.166418 | 209.0918529 | -0.00582875 | 208.7010524 | -0.0955018 | 208.3131376 | 0.0432391 | 207.8128247 | 0.181069 | 207.7001399 | 0.162454
225.6970543 | 0.0628371 | 225.1054864 | 0.157624 | 224.7025476 | 0.114879 | 224.1626695 | 0.017319 | 223.9334767 | 0.146356 | 223.4973117 | -0.207854 | 222.6263101 | 0.0259038 | 222.1467799 | 0.214751 | 222.0341485 | 0.315768 | 221.6773451 | 0.363573 | 220.7885349 | -0.153085 | 220.3119322 | -0.0708752 | 219.6708336 | 0.0889801 | 219.5822174 | -0.0789722 | 218.7733551 | -0.271804 | 218.6890276 | 0.0582639 | 218.0341052 | 0.102662 | 217.7152332 | -0.144979 | 217.439792 | 0.078002 | 216.8216616 | 0.039258 | 216.3335976 | 0.346452 | 216.1782624 | -0.330277 | 215.6836352 | -0.275249 | 214.9830496 | -0.373812 | 214.8669518 | -0.0616208 | 214.3082919 | -0.324264 | 213.7780647 | -0.041259 | 212.8794405 | 0.0235025 | 212.6369861 | 0.320677 | 212.1446893 | 0.145544 | 211.9225883 | 0.15092 | 211.3800622 | 0.00178329 | 210.9021723 | -0.0188362 | 210.5469233 | -0.184071 | 210.1207218 | -0.127203 | 209.5414755 | -0.0726288 | 209.1493093 | -0.0762437 | 208.7591765 | -0.0724263 | 208.2575827 | 0.00838085 | 208.1435518 | 0.040125
226.2118564 | 0.0142607 | 225.6187306 | 0.230912 | 225.2135862 | 0.0724746 | 224.6723642 | -0.0706003 | 224.4407329 | -0.0262233 | 224.0030073 | -0.235632 | 223.1298041 | -0.116599 | 222.6487004 | 0.158163 | 222.5337087 | 0.204681 | 222.1755373 | 0.10241 | 221.284294 | 0.200204 | 220.8058728 | -0.139876 | 220.1623188 | 0.0138927 | 220.0724416 | -0.0341438 | 219.2614071 | -0.0519568 | 219.1754075 | -0.109623 | 218.5190447 | 0.0256493 | 218.1979135 | -0.353994 | 217.9208771 | -0.00615253 | 217.3008826 | -0.198924 | 216.8113962 | 0.0588744 | 216.6542166 | -0.409917 | 216.1576519 | -0.180882 | 215.4549368 | -0.347613 | 215.3372694 | -0.192467 | 214.7767039 | 0.0153798 | 214.2448387 | -0.160462 | 213.3426693 | 0.142312 | 213.0986462 | 0.0535975 | 212.6044106 | 0.325119 | 212.3809744 | 0.235832 | 211.8361091 | 0.024422 | 211.3567864 | -0.00534871 | 210.9995993 | -0.0341907 | 210.5722164 | -0.129495 | 209.9910535 | -0.0447011 | 209.5975216 | 0.0384925 | 209.205171 | -0.0167861 | 208.7022965 | 0.0389033 | 208.5869196 | 0.0654817
226.7266061 | -0.0127832 | 226.1319226 | 0.226561 | 225.7245728 | -0.0559399 | 225.1820074 | -0.109889 | 224.9479376 | 0.00539082 | 224.5086516 | 0.147383 | 223.6332472 | -0.221024 | 223.1505703 | 0.12863 | 223.0332185 | 0.00660428 | 222.6736791 | 0.251188 | 221.7800031 | 0.0878734 | 221.2997637 | 0.139109 | 220.6537544 | -0.0355304 | 220.5626165 | -0.312716 | 219.74941 | -0.348938 | 219.6617385 | 0.116504 | 219.0039354 | 0.0575562 | 218.6805453 | -0.391407 | 218.4019139 | 0.216276 | 217.7800553 | 0.157033 | 217.2891468 | 0.338711 | 217.1301229 | -0.279855 | 216.631621 | -0.166513 | 215.9267766 | -0.55037 | 215.8075399 | -0.102863 | 215.2450689 | -0.124774 | 214.7115659 | -0.104953 | 213.8058518 | 0.243427 | 213.5602602 | 0.208012 | 213.064086 | 0.0217295 | 212.8393149 | 0.0955204 | 212.2921105 | -0.0542339 | 211.8113552 | -0.0792386 | 211.4522303 | -0.216638 | 211.023666 | -0.0738715 | 210.4405867 | -0.0478435 | 210.0456893 | -0.0893523 | 209.6511212 | -0.0915311 | 209.1469662 | 0.0838041 | 209.0302435 | 0.143086
227.2413035 | 0.179138 | 226.6450626 | 0.293321 | 226.2355077 | -0.00364727 | 225.6915988 | 0.101626 | 225.4550909 | -0.0730222 | 225.0142448 | -0.147966 | 224.1366394 | -0.132758 | 223.6523896 | 0.275998 | 223.5326779 | 0.163337 | 223.1717707 | -0.0479534 | 222.2756623 | -0.144752 | 221.7936047 | -0.000299154 | 221.1451404 | 0.0865284 | 221.0527419 | -0.115616 | 220.2373637 | -0.203076 | 220.1480205 | 0.021972 | 219.4887773 | 0.247628 | 219.1631284 | -0.223193 | 218.8829022 | 0.282017 | 218.2591798 | -0.140464 | 217.7668493 | 0.597526 | 217.6059814 | -0.131952 | 217.1055424 | 0.0572357 | 216.3985691 | -0.260335 | 216.2777631 | 0.0984089 | 215.7133869 | -0.219764 | 215.1782464 | -0.15489 | 214.268988 | 0.165198 | 214.021828 | 0.148574 | 213.5237154 | 0.147241 | 213.2976097 | 0.300982 | 212.7480664 | 0.111173 | 212.2658786 | 0.0515747 | 211.9048161 | -0.0283665 | 211.4750705 | 0.0246644 | 210.8900751 | -0.0359007 | 210.4938124 | 0.0354161 | 210.097027 | 0.0213774 | 209.5915916 | 0.185417 | 209.4735232 | 0.0991943
227.7559484 | 0.196067 | 227.1581504 | 0.278708 | 226.7463907 | -0.151329 | 226.2011387 | 0.0698296 | 225.9621928 | -0.200064 | 225.5197868 | -0.0587723 | 224.6399807 | -0.193261 | 224.1541583 | 0.388236 | 224.0320868 | 0.206982 | 223.6698119 | -0.0273512 | 222.7712714 | 0.0318954 | 222.2873958 | 0.052521 | 221.6364768 | 0.113817 | 221.5428179 | -0.194673 | 220.7252682 | -0.0199646 | 220.6342535 | 0.0553047 | 219.9735702 | 0.230557 | 219.6456629 | -0.386414 | 219.363842 | 0.0971755 | 218.7382561 | -0.0468527 | 218.2445039 | 0.381237 | 218.081792 | 0.137173 | 217.5794163 | 0.104618 | 216.8703142 | -0.239213 | 216.7479392 | 0.023954 | 216.181658 | -0.113412 | 215.6448802 | 0.0549105 | 214.7320778 | 0.256171 | 214.4833496 | 0.134336 | 213.9832989 | 0.345742 | 213.7558588 | 0.427506 | 213.2039768 | -0.0318387 | 212.7203567 | -0.0733047 | 212.3573569 | -0.125902 | 211.9264301 | -0.112834 | 211.3395187 | -0.0864045 | 210.9418908 | -0.0509666 | 210.5428883 | -0.0879504 | 210.0361728 | 0.0973594 | 209.9167589 | 0.0598286
228.270541 | 0.134854 | 227.6711861 | 0.121563 | 227.2572217 | 0.106571 | 226.7106268 | -0.0419122 | 226.4692431 | -0.110458 | 226.0252775 | -0.0426386 | 225.1432711 | -0.0254888 | 224.6558762 | 0.110464 | 224.5314453 | 0.308319 | 224.1678028 | 0.277763 | 223.2668305 | 0.0453758 | 222.781137 | -0.164337 | 222.1277636 | -0.0488348 | 222.0328445 | -0.244644 | 221.2131235 | -0.393186 | 221.1204375 | 0.21314 | 220.4583143 | 0.0923559 | 220.1281487 | -0.132943 | 219.8447333 | -0.0118166 | 219.2172842 | 0.0675249 | 218.7221104 | 0.716374 | 218.5575547 | -0.282756 | 218.0532424 | -0.192129 | 217.3420119 | -0.272373 | 217.2180682 | -0.132015 | 216.649882 | -0.03514 | 216.1114673 | 0.00780618 | 215.1951212 | 0.211486 | 214.944825 | 0.0134885 | 214.4428363 | -0.0382258 | 214.2140621 | 0.109357 | 213.6598415 | 0.0655705 | 213.1747894 | 0.099099 | 212.8098526 | -0.0731308 | 212.3777446 | -0.0620014 | 211.7889176 | -0.0111418 | 211.3899246 | -0.016935 | 210.9887053 | -0.0742145 | 210.4807098 | 0.175908 | 210.3599506 | 0.217211
228.7850811 | 0.20175 | 228.1841697 | -0.0405381 | 227.7680009 | 0.0211325 | 227.2200632 | 0.0780643 | 226.976242 | -0.220686 | 226.530717 | 0.0395672 | 225.6465105 | 0.0159859 | 225.1575435 | 0.215617 | 225.0307534 | 0.19189 | 224.6657432 | -0.164096 | 223.7623396 | 0.131357 | 223.2748284 | 0.0391333 | 222.6190007 | -0.0875509 | 222.5228216 | 0.0756652 | 221.7009296 | -0.138026 | 221.6065724 | -0.0042315 | 220.9430094 | -0.0262345 | 220.6105859 | -0.355349 | 220.3255761 | 0.232581 | 219.6962639 | 0.0571363 | 219.1996688 | 0.402759 | 219.0332695 | -0.179262 | 218.5270209 | -0.429464 | 217.8136622 | -0.232177 | 217.6881498 | 0.0987458 | 217.118059 | -0.127177 | 216.5780075 | -0.0371893 | 215.6581182 | 0.118398 | 215.4062543 | 0.526562 | 214.9023278 | 0.0357296 | 214.6722196 | 0.40332 | 214.1156608 | 0.103801 | 213.6291766 | -0.019521 | 213.2623031 | -0.0922572 | 212.8290141 | -0.0296418 | 212.2382716 | 0.0597103 | 211.8379136 | -0.105084 | 211.4344778 | -0.0877061 | 210.9252025 | 0.0919739 | 210.8030981 | 0.165561
229.2995688 | 0.0764709 | 228.697101 | 0.163758 | 228.2787282 | -0.110989 | 227.7294479 | -0.0557069 | 227.4831893 | 0.0205216 | 227.0361052 | -0.034996 | 226.1496989 | -0.00606844 | 225.6591601 | 0.158311 | 225.5300109 | 0.11633 | 225.1636333 | 0.0729545 | 224.2577985 | -0.039262 | 223.7684698 | -0.0831865 | 223.1101882 | -0.157294 | 223.0127492 | -0.313053 | 222.1886865 | -0.263266 | 222.0926583 | 0.20773 | 221.4276556 | 0.146915 | 221.0929744 | -0.373304 | 220.8063703 | 0.410358 | 220.1751955 | -0.0990438 | 219.6771792 | 0.204768 | 219.5089363 | 0.227422 | 219.0007517 | 0.0483853 | 218.2852651 | -0.28986 | 218.1581843 | -0.0328786 | 217.5861889 | -0.0976127 | 217.0445011 | -0.0220049 | 216.1210688 | 0.211444 | 215.8676373 | 0.395242 | 215.3617733 | 0.200303 | 215.1303313 | 0.546128 | 214.5714344 | 0.117532 | 214.0835185 | 0.0247032 | 213.7147086 | -0.0173804 | 213.2802385 | -0.0383857 | 212.6875808 | -0.0460195 | 212.285858 | -0.0771997 | 211.8802059 | -0.0164631 | 211.3696509 | 0.167545 | 211.2462015 | 0.21737
229.814004 | 0.0775095 | 229.2099802 | 0.249286 | 228.7894035 | 0.0851962 | 228.2387808 | -0.205516 | 227.990085 | 0.122182 | 227.5414421 | -0.167156 | 226.6528363 | -0.0666847 | 226.160726 | 0.148244 | 226.029218 | -0.0597765 | 225.661473 | 0.138444 | 224.7532074 | -0.0925865 | 224.2620613 | 0.192598 | 223.6013259 | -0.151262 | 223.5026273 | -0.240884 | 222.676394 | -0.205248 | 222.578695 | -0.20087 | 221.9122528 | 0.0548675 | 221.5753142 | -0.293386 | 221.287116 | -0.176919 | 220.6540787 | -0.297691 | 220.1546414 | 0.196882 | 219.9845552 | -0.0398826 | 219.4744348 | -0.140631 | 218.7568205 | -0.177688 | 218.6281715 | -0.101679 | 218.0542718 | -0.2009 | 217.5109478 | 0.18806 | 216.5839729 | 0.32985 | 216.328974 | 0.449624 | 215.8211727 | 0.38742 | 215.5883973 | 0.416965 | 215.0271624 | 0.0911661 | 214.5378149 | 0.0162178 | 214.1670688 | -0.0473642 | 213.7314178 | 0.0127918 | 213.1368451 | 0.0460621 | 212.7337577 | -0.0663369 | 212.3258895 | -0.0736598 | 211.8140551 | 0.116718 | 211.6892608 | 0.0454957
230.3283866 | -0.0911369 | 229.7228072 | 0.194614 | 229.3000268 | -0.0887222 | 228.748062 | -0.22149 | 228.4969292 | 0.186183 | 228.0467276 | 0.016647 | 227.1559227 | -0.0113671 | 226.6622411 | 0.163446 | 226.5283745 | 0.13634 | 226.1592622 | -0.0350794 | 225.2485662 | -0.264787 | 224.7556028 | -0.100332 | 224.092414 | -0.259451 | 223.9924558 | 0.0724442 | 223.1640523 | -0.261253 | 223.0646827 | -0.0866296 | 222.3968011 | 0.386247 | 222.0576053 | -0.333294 | 221.7678132 | 0.169853 | 221.1329136 | -0.12037 | 220.6320556 | -0.150917 | 220.4601262 | -0.0924006 | 219.9480702 | -0.0766842 | 219.2283284 | -0.378388 | 219.0981114 | -0.034677 | 218.5223075 | -0.177606 | 217.9773477 | -0.141587 | 217.0468306 | 0.205583 | 216.7902645 | 0.358608 | 216.280526 | 0.506419 | 216.0464174 | 0.508438 | 215.4828447 | 0.171393 | 214.9920658 | 0.213031 | 214.6193839 | -0.0735548 | 214.1825521 | -0.00709385 | 213.5860645 | -0.106439 | 213.1816126 | 0.0221129 | 212.7715286 | -0.0846184 | 212.2584149 | 0.0698394 | 212.1322759 | 0.0286257
230.8427168 | 0.290581 | 230.2355819 | 0.276238 | 229.8105982 | 0.108144 | 229.2572914 | -0.167909 | 229.0037218 | 0.0968397 | 228.5519618 | 0.0312686 | 227.658958 | 0.0684575 | 227.1637055 | 0.150634 | 227.0274804 | 0.28547 | 226.6570009 | -0.173363 | 225.7438748 | 0.0997865 | 225.2490943 | 0.101412 | 224.5834523 | 0.0205706 | 224.4822348 | -0.0821816 | 223.6516613 | -0.0314407 | 223.5506213 | 0.211106 | 222.8813004 | 0.454407 | 222.5398476 | -0.453165 | 222.2484617 | 0.0580308 | 221.6117001 | -0.297556 | 221.1094216 | -0.0774566 | 220.9356492 | -0.162095 | 220.4216579 | -0.0996321 | 219.6997889 | -0.302859 | 219.568004 | 0.132381 | 218.9902962 | -0.0462268 | 218.4437007 | 0.11406 | 217.5096418 | 0.252363 | 217.2515087 | 0.482083 | 216.7398333 | 0.40733 | 216.5043917 | 0.428955 | 215.9384815 | 0.167254 | 215.4462713 | 0.0677196 | 215.0716537 | -0.0429857 | 214.6336412 | -0.0960122 | 214.0352391 | 0.0353678 | 213.6294228 | 0.131957 | 213.2171232 | 0.0230641 | 212.7027304 | 0.117135 | 212.5752469 | 0.191413
231.3569945 | 0.0487281 | 230.7483043 | 0.138481 | 230.3211175 | -0.115796 | 229.7664689 | -0.0437258 | 229.5104628 | -0.0177925 | 229.0571447 | -0.231806 | 228.1619423 | -0.259597 | 227.6651191 | 0.325659 | 227.5265358 | 0.426901 | 227.1546892 | 0.0166767 | 226.2391333 | -0.0905851 | 225.7425358 | -0.149829 | 225.0744409 | 0.0232878 | 224.9719643 | 0.0435731 | 224.139221 | -0.00577635 | 224.0365107 | 0.115859 | 223.3657507 | 0.0884112 | 223.0220412 | -0.348533 | 222.7290617 | 0.0654997 | 222.0904383 | -0.191974 | 221.5867394 | 0.00740599 | 221.4111242 | 0.115695 | 220.8951977 | -0.229442 | 220.1712019 | -0.295397 | 220.0378494 | -0.149815 | 219.4582378 | -0.0499641 | 218.9100069 | -0.0166756 | 217.9724066 | 0.372612 | 217.7127066 | 0.329646 | 217.1990946 | 0.523905 | 216.9623201 | 0.400488 | 216.3940725 | 0.266932 | 215.9004313 | 0.0464123 | 215.5238784 | -0.219335 | 215.0846852 | -0.0901713 | 214.4843688 | 0.0769811 | 214.0771883 | 0.00629082 | 213.6626733 | 0.0721098 | 213.1470015 | 0.145185 | 213.0181737 | 0.154352
231.8712195 | -0.0249695 | 231.2609745 | -0.0889355 | 230.8315849 | -0.0126599 | 230.2755946 | -0.0482383 | 230.0171521 | 0.119633 | 229.5622761 | 0.0525985 | 228.6648755 | -0.0796003 | 228.1664818 | 0.190154 | 228.0255406 | 0.246356 | 227.652327 | 0.118675 | 226.7343416 | -0.217555 | 226.2359274 | 0.0275045 | 225.5653797 | 0.151143 | 225.4616442 | -0.266162 | 224.6267313 | -0.36169 | 224.522351 | -0.091735 | 223.8501519 | 0.150091 | 223.504186 | -0.256521 | 223.209613 | -0.0387421 | 222.5691282 | 0.213491 | 222.0640091 | 0.725985 | 221.8865511 | 0.316933 | 221.3686898 | -0.00222715 | 220.6425674 | -0.286002 | 220.5076474 | 0.0223466 | 219.9261322 | 0.0281214 | 219.3762663 | 0.076337 | 218.4351248 | 0.323386 | 218.1738582 | 0.827116 | 217.6583097 | 0.538061 | 217.4202026 | 0.453496 | 216.8496179 | 0.0247229 | 216.3545458 | -0.0283721 | 215.9760579 | -0.1995 | 215.535684 | -0.0616388 | 214.9334535 | -0.0110008 | 214.524909 | 0.0138838 | 214.1081789 | -0.0892928 | 213.5912284 | 0.0563943 | 213.4610563 | 0.121287
232.385392 | 0.0864312 | 231.7735924 | 0.174792 | 231.3420001 | -0.086342 | 230.7846685 | -0.180755 | 230.5237898 | -0.0424866 | 230.0673562 | -0.233158 | 229.1677576 | -0.0698823 | 228.6677938 | 0.153768 | 228.5244948 | 0.187987 | 228.1499142 | 0.147734 | 227.2294998 | -0.350648 | 226.7292688 | 0.138713 | 226.0562687 | 0.209836 | 225.9512744 | 0.229944 | 225.1141923 | 0.00249051 | 225.008142 | 0.0575103 | 224.3345041 | 0.0275716 | 223.986282 | -0.5903 | 223.6901157 | 0.388024 | 223.0477696 | -0.195602 | 222.5412306 | 0.0507093 | 222.36193 | 0.110325 | 221.8421341 | 0.00443587 | 221.1138853 | -0.122284 | 220.977398 | -0.168577 | 220.3939795 | -0.106081 | 219.8424787 | -0.0158175 | 218.8977965 | 0.521224 | 218.6349634 | 0.471785 | 218.1174787 | 0.658622 | 217.8780393 | 0.476757 | 217.3051176 | 0.145428 | 216.8086148 | 0.0477451 | 216.428192 | -0.0444362 | 215.9866376 | -0.0259086 | 215.3824933 | 0.0330163 | 214.9725848 | -0.12496 | 214.5536399 | -0.059969 | 214.0354108 | 0.151687 | 213.9038947 | 0.109366
232.8995119 | 0.1555 | 232.2861579 | 0.151593 | 231.8523633 | 0.0275865 | 231.2936905 | -0.201063 | 231.0303758 | 0.078291 | 230.5723848 | -0.0347328 | 229.6705885 | -0.115626 | 229.1690549 | 0.152223 | 229.0233983 | 0.265702 | 228.6474509 | -0.0737829 | 227.7246077 | 0.170824 | 227.2225602 | 0.0603513 | 226.5471079 | 0.091098 | 226.4408551 | -0.154623 | 225.6016039 | -0.00382543 | 225.4938839 | 0.0294632 | 224.8188072 | 0.14928 | 224.4683292 | -0.505206 | 224.1705697 | 0.663189 | 223.5263627 | 0.0955383 | 223.0184039 | 0.309721 | 222.8372609 | 0.28156 | 222.3155306 | -0.0127901 | 221.5851556 | -0.210359 | 221.4471013 | 0.019192 | 220.8617796 | 0.0019139 | 220.3086443 | -0.0270545 | 219.3604217 | 0.357062 | 219.0960223 | 0.608537 | 218.5766015 | 0.682895 | 218.3358301 | 0.625105 | 217.7605716 | -0.00918823 | 217.2626382 | -0.0987231 | 216.880281 | 0.0204478 | 216.4375461 | 0.00236614 | 215.8314882 | -0.0455096 | 215.4202159 | -0.10396 | 214.9990563 | 0.0533587 | 214.4795488 | 0.238195 | 214.3466888 | 0.204402
233.4135792 | 0.133505 | 232.7986712 | 0.0518412 | 232.3626744 | -0.0567841 | 231.8026606 | -0.0155875 | 231.5369101 | 0.114572 | 231.077362 | -0.00425561 | 230.1733684 | 0.16111 | 229.6702651 | 0.138312 | 229.5222512 | 0.379318 | 229.1449371 | 0.310236 | 228.2196654 | -0.0318517 | 227.7158016 | 0.0922493 | 227.0378973 | 0.0887902 | 226.9303861 | 0.146237 | 226.0889661 | -0.224618 | 225.9795766 | -0.039697 | 225.3030613 | 0.237264 | 224.9503276 | -0.154479 | 224.650975 | 0.242598 | 224.0049073 | -0.149774 | 223.4955289 | 0.0848966 | 223.3125437 | 0.321862 | 222.7888793 | 0.00822895 | 222.0563784 | -0.181326 | 221.9167572 | -0.101584 | 221.3295325 | 0.000727714 | 220.7747629 | 0.191211 | 219.8230003 | 0.136625 | 219.5570349 | 0.736363 | 219.0356782 | 0.573705 | 218.7935749 | 0.656863 | 218.2159798 | 0.232229 | 217.7166161 | 0.059797 | 217.3323246 | -0.0464126 | 216.8884094 | -0.131436 | 216.280438 | -0.0420788 | 215.8678021 | -0.105841 | 215.4444282 | -0.0240777 | 214.9236425 | 0.180891 | 214.7894388 | 0.0569585
233.9275939 | -0.0504088 | 233.311132 | -0.00369378 | 232.8729334 | 0.0607591 | 232.3115788 | -0.0706386 | 232.0433927 | -0.154211 | 231.5822877 | 0.00564283 | 230.676097 | -0.0425127 | 230.1714244 | 0.0470224 | 230.0210534 | 0.241464 | 229.6423727 | -0.0524681 | 228.7146728 | -0.13114 | 228.2089928 | -0.105944 | 227.5286369 | 0.0742234 | 227.4198674 | -0.221009 | 226.5762789 | -0.157945 | 226.46522 | 0.133972 | 225.7872662 | 0.350018 | 225.4322772 | -0.326731 | 225.1313316 | -0.261481 | 224.4834035 | -0.259396 | 223.9726057 | 0.163763 | 223.7877785 | 0.434157 | 223.2621801 | 0.240328 | 222.5275537 | -0.284373 | 222.3863658 | -0.00121955 | 221.7972382 | -0.263893 | 221.2408346 | 0.0645851 | 220.2855323 | 0.638945 | 220.018001 | 0.628395 | 219.4947088 | 0.563581 | 219.2512738 | 0.536154 | 218.6713423 | 0.143432 | 218.1705484 | 0.0850731 | 217.784323 | -0.038499 | 217.3392274 | -0.0607743 | 216.7293429 | -0.0934028 | 216.3153435 | 0.00579016 | 215.8897555 | 0.0152641 | 215.3676917 | 0.0471472 | 215.2321444 | 0.0966741
234.4415558 | 0.14891 | 233.8235405 | 0.177048 | 233.3831403 | 0.131577 | 232.820445 | 0.161265 | 232.5498236 | -0.0954428 | 232.0871619 | 0.170116 | 231.1787745 | 0.049015 | 230.6725328 | 0.206655 | 230.519805 | 0.173315 | 230.1397577 | 0.0981233 | 229.20963 | -0.12367 | 228.7021339 | 0.0699885 | 228.0193266 | 0.0596641 | 227.9092991 | 0.0739671 | 227.0635422 | -0.355907 | 226.9508142 | 0.0553234 | 226.271422 | 0.281774 | 225.9141778 | -0.383183 | 225.6116396 | -0.216399 | 224.9618512 | -1.09194 | 224.4496343 | 0.197118 | 224.2629651 | 0.342147 | 223.735433 | 0.157965 | 222.9986813 | -0.221556 | 222.8559269 | 0.00771599 | 222.2648966 | -0.159797 | 221.7068593 | 0.0758702 | 220.7480177 | 0.276411 | 220.4789208 | 0.8161 | 219.9536931 | 0.647611 | 219.7089267 | 0.76701 | 219.1266591 | 0.294153 | 218.6244351 | -0.0563701 | 218.236276 | -0.0155572 | 217.7900002 | -0.0633191 | 217.1782028 | 0.0250302 | 216.76284 | -0.0972614 | 216.3350382 | -0.100291 | 215.8116965 | 0.156187 | 215.6748058 | 0.0343056
234.9554652 | 0.0385328 | 234.3358965 | 0.408302 | 233.893295 | -0.00827235 | 233.3292593 | -0.145676 | 233.0562027 | -0.0729747 | 232.5919847 | -0.162486 | 231.6814008 | 0.0646151 | 231.1735903 | 0.256996 | 231.0185058 | 0.255119 | 230.637092 | -0.20999 | 229.7045369 | 0.116076 | 229.1952249 | 0.20013 | 228.5099664 | 0.0451124 | 228.3986811 | 0.146332 | 227.5507561 | -0.141158 | 227.4363592 | 0.1056 | 226.7555287 | 0.288817 | 226.3960296 | -0.302216 | 226.0918988 | -0.234184 | 225.4402504 | -0.804418 | 224.9266145 | -0.201229 | 224.7381036 | 0.728421 | 224.2086381 | 0.292069 | 223.4697613 | -0.27857 | 223.3254406 | 0.0461343 | 222.7325079 | -0.134159 | 222.1728371 | -0.0478225 | 221.2104566 | 0.516649 | 220.9397941 | 0.79004 | 220.4126313 | 0.481366 | 220.1665337 | 0.673808 | 219.58193 | 0.115312 | 219.0782762 | 0.0989723 | 218.6881838 | -0.105223 | 218.2407278 | -0.0407305 | 217.6270177 | -0.104033 | 217.2102917 | 0.0577223 | 216.7802762 | -0.0833969 | 216.2556568 | 0.0749221 | 216.1174229 | 0.0569191
235.4693218 | 0.0542447 | 234.8482002 | 0.0889614 | 234.4033975 | 0.171909 | 233.8380216 | 0.0362758 | 233.56253 | 0.0478451 | 233.0967559 | -0.0382703 | 232.1839759 | 0.124378 | 231.6745969 | 0.220652 | 231.5171559 | 0.204931 | 231.1343758 | 0.209866 | 230.1993935 | -0.030824 | 229.6882657 | 0.0863774 | 229.0005564 | 0.0305682 | 228.8880133 | -0.0231114 | 228.0379206 | 0.0682098 | 227.9218548 | 0.332655 | 227.2395862 | 0.433607 | 226.8778325 | -0.63156 | 226.5721092 | -0.053796 | 225.9186012 | -1.68069 | 225.4035465 | -0.61784 | 225.213194 | 0.198869 | 224.6817953 | 0.406963 | 223.9407936 | 0.0208046 | 223.7949068 | -0.12619 | 223.2000719 | -0.261471 | 222.6387679 | -0.0602892 | 221.6728488 | 0.363982 | 221.400621 | 0.540792 | 220.8715232 | 0.806419 | 220.6240946 | 0.521758 | 220.0371552 | -0.0738458 | 219.5320717 | -0.0609611 | 219.1400462 | -0.177379 | 218.6914101 | -0.0498135 | 218.0757876 | -0.00544386 | 217.6576985 | 0.0814275 | 217.2254696 | 0.0130632 | 216.6995726 | 0.114396 | 216.5599957 | 0.0457765
235.9831257 | 0.198612 | 235.3604514 | 0.207488 | 234.9134479 | -0.214756 | 234.346732 | 0.00993902 | 234.0688056 | 0.0345048 | 233.6014755 | -0.0715991 | 232.6864997 | 0.0480697 | 232.1755525 | 0.168987 | 232.0157552 | 0.339291 | 231.6316089 | 0.279314 | 230.6941998 | 0.343542 | 230.1812564 | -0.0686787 | 229.4910964 | 0.0160317 | 229.3772958 | 0.160831 | 228.5250355 | -0.136506 | 228.4073012 | 0.0538484 | 227.7235946 | 0.30522 | 227.3595865 | -0.40921 | 227.0522709 | -0.398353 | 226.3969034 | -1.83606 | 225.8804302 | -0.561475 | 225.6882362 | 0.479915 | 225.1549045 | 0.646549 | 224.4117783 | -0.0456516 | 224.2643256 | 0.0701548 | 223.6675886 | -0.155446 | 223.1046516 | 0.115438 | 222.1351944 | 0.222459 | 221.8614015 | 0.708768 | 221.3303689 | 0.330447 | 221.0816096 | 0.175546 | 220.4923346 | 0.107722 | 219.9858216 | -0.0278852 | 219.5918632 | -0.00545043 | 219.1420472 | -0.0985605 | 218.5245124 | 0.0266149 | 218.1050604 | -0.0250951 | 217.6706183 | -0.0592518 | 217.143444 | 0.145042 | 217.0025241 | 0.0971394
236.4968768 | -0.0189507 | 235.8726501 | 0.00368401 | 235.423446 | 0.0948321 | 234.8553903 | 0.0894287 | 234.5750293 | 0.0912489 | 234.1061437 | -0.156573 | 233.1889722 | 0.0856238 | 232.6764571 | 0.177324 | 232.5143038 | 0.219513 | 232.1287913 | -0.08414 | 231.1889557 | 0.0093932 | 230.6741969 | 0.0404655 | 229.9815865 | 0.00150295 | 229.8665286 | -0.061624 | 229.012101 | -0.179348 | 228.8926982 | 0.0981763 | 228.2075538 | 0.19378 | 227.8412916 | -0.617815 | 227.5323838 | -0.11927 | 226.8751571 | -2.56222 | 226.3572655 | -1.08808 | 226.1632302 | 0.300867 | 225.6279658 | 0.546475 | 224.8827154 | -0.190165 | 224.7336969 | -0.107404 | 224.135058 | -0.122113 | 223.5704884 | -0.0431307 | 222.5974933 | 0.437026 | 222.3221355 | 0.472644 | 221.7891684 | 0.617822 | 221.5390786 | 0.515291 | 220.9474681 | -0.00182355 | 220.4395258 | -0.106908 | 220.0436348 | -0.00852619 | 219.5926389 | -0.154327 | 218.9731921 | 0.115508 | 218.5523773 | 0.000397251 | 218.1157224 | -0.0886675 | 217.5872709 | 0.0717963 | 217.4450082 | 0.110386
237.0105752 | 0.110927 | 236.3847964 | 0.0695553 | 235.9333919 | 0.126404 | 235.3639966 | -0.125283 | 235.0812013 | 0.0764268 | 234.6107602 | -0.0661686 | 233.6913935 | -0.160114 | 233.1773107 | 0.485563 | 233.0128016 | 0.33452 | 232.625923 | 0.328975 | 231.6836613 | 0.0709509 | 231.1670871 | -0.194659 | 230.4720266 | -0.013018 | 230.3557116 | -0.0111312 | 229.4991169 | -0.240851 | 229.3780459 | -0.00264145 | 228.6914638 | 0.385321 | 228.3229477 | -0.56647 | 228.0124479 | -0.516414 | 227.3533623 | -2.81689 | 226.8340525 | -1.35183 | 226.6381761 | 0.253137 | 226.1009792 | 0.518304 | 225.3536047 | -0.0843418 | 225.2030207 | -0.136407 | 224.6024801 | -0.0571046 | 224.0362781 | 0.123889 | 223.0597456 | 0.467102 | 222.782823 | 0.870803 | 222.2479216 | 0.52939 | 221.9965015 | 0.85672 | 221.4025558 | -0.0471045 | 220.8931843 | 0.00467557 | 220.4953611 | -0.190889 | 220.0431854 | 0.0361252 | 219.4218268 | -0.0383369 | 218.9996493 | -0.0306621 | 218.5607818 | 0.036857 | 218.0310533 | 0.199896 | 217.887448 | 0.179081
237.5242209 | 0.101854 | 236.8968902 | -0.0558138 | 236.4432856 | 0.133552 | 235.8725508 | -0.0922579 | 235.5873214 | 0.194762 | 235.1153251 | -0.0262914 | 234.1937635 | -0.0876908 | 233.6781133 | 0.260863 | 233.5112486 | 0.185565 | 233.123004 | 0.276023 | 232.1783164 | -0.0455953 | 231.6599272 | 0.162153 | 230.9624168 | -0.0275312 | 230.8448448 | 0.0685005 | 229.9860833 | -0.209256 | 229.8633442 | 0.315801 | 229.1753245 | 0.499989 | 228.8045548 | -0.717823 | 228.4924632 | -0.71063 | 227.8315189 | -3.11346 | 227.3107911 | -1.75199 | 227.1130737 | 0.21445 | 226.5739446 | 0.559287 | 225.8244464 | -0.151855 | 225.672297 | 0.0300324 | 225.0698549 | -0.0332981 | 224.5020208 | -0.0842522 | 223.5219511 | 0.572567 | 223.2434641 | 0.575628 | 222.7066285 | 0.785388 | 222.4538783 | 0.769614 | 221.8575977 | 0.018076 | 221.3467972 | 0.0113195 | 220.947042 | -0.0493653 | 220.4936865 | -0.0699617 | 219.8704164 | -0.0337946 | 219.4468764 | 0.115895 | 219.0057965 | 0.108088 | 218.4747911 | 0.213304 | 218.3298434 | 0.0283926
238.0378137 | -0.0243594 | 237.4089314 | 0.105958 | 236.953127 | 0.185097 | 236.381053 | -0.249508 | 236.0933896 | -0.0230541 | 235.6198384 | 0.0441763 | 234.6960822 | 0.0851873 | 234.1788648 | 0.22583 | 234.0096448 | -0.0570371 | 233.6200343 | 0.398627 | 232.6729212 | -0.0372944 | 232.152717 | 0.601512 | 231.452757 | -0.0297834 | 231.3339283 | 0.178641 | 230.4730001 | -0.263969 | 230.3485931 | 0.230534 | 229.659136 | 0.384787 | 229.286113 | -0.36705 | 228.9724297 | -0.6934 | 228.3096269 | -3.12435 | 227.7874814 | -1.80377 | 227.5879232 | -0.253042 | 227.0468621 | 0.609708 | 226.2952403 | 0.0211013 | 226.1415258 | 0.0624556 | 225.5371824 | -0.244995 | 224.9677164 | -0.00320961 | 223.98411 | 0.245724 | 223.7040586 | 0.726968 | 223.1652891 | 0.500955 | 222.9112091 | 0.588198 | 222.3125937 | 0.243503 | 221.8003644 | 0.150893 | 221.3986774 | -0.0550339 | 220.9441422 | -0.0651024 | 220.3189608 | -0.103135 | 219.8940585 | 0.0370342 | 219.4507665 | 0.0934211 | 218.9184844 | 0.243538 | 218.7721945 | -0.0430031
238.5513538 | 0.106035 | 237.9209201 | -0.0183895 | 237.4629162 | 0.107374 | 236.889503 | -0.0227036 | 236.5994059 | 0.132364 | 236.1243001 | -0.195226 | 235.1983495 | -0.0766228 | 234.6795653 | 0.360916 | 234.5079901 | 0.144368 | 234.1170139 | 0.427447 | 233.1674756 | 0.335822 | 232.6454565 | 0.265854 | 231.9430472 | 0.0267736 | 231.8229618 | 0.0973624 | 230.9598673 | -0.140165 | 230.8337927 | 0.215038 | 230.1428983 | 0.593783 | 229.7676221 | -0.686755 | 229.4523473 | -0.253541 | 228.7876864 | -3.33407 | 228.2641232 | -1.48101 | 228.0627244 | -0.0686855 | 227.5197315 | 0.330108 | 226.7659865 | 0.0904824 | 226.6107071 | -0.0168252 | 226.0044625 | -0.0470084 | 225.4333649 | 0.166217 | 224.4462222 | 0.426651 | 224.1646066 | 0.630115 | 223.6239034 | 1.04182 | 223.3684938 | 0.820047 | 222.7675438 | 0.132953 | 222.2538858 | 0.157051 | 221.8502674 | -0.0319221 | 221.3945527 | -0.149994 | 220.7674602 | 0.0816224 | 220.3411957 | -0.0321757 | 219.8956917 | -0.0744548 | 219.3621332 | 0.194906 | 219.2145011 | 0.136726
239.064841 | 0.552124 | 238.4328563 | 0.122154 | 237.972653 | 0.153321 | 237.397901 | -0.00997964 | 237.1053704 | 0.0307603 | 236.6287101 | 0.106061 | 235.7005655 | 0.128802 | 235.1802147 | 0.389225 | 235.0062846 | 0.432777 | 234.6139427 | 0.281572 | 233.6619796 | 0.146283 | 233.1381458 | -0.0222724 | 232.4332873 | 0.27153 | 232.3119456 | 0.292509 | 231.446685 | -0.110637 | 231.3189429 | 0.0420132 | 230.6266112 | 0.389164 | 230.2490823 | -0.938765 | 229.9322161 | -0.516101 | 229.2656972 | -3.42546 | 228.7407167 | -2.11101 | 228.5374773 | 0.00681253 | 227.9925529 | 0.401578 | 227.2366849 | -0.030651 | 227.0798407 | 0.158402 | 226.4716952 | -0.112009 | 225.8989663 | -0.0588676 | 224.9082876 | 0.413364 | 224.625108 | 0.903279 | 224.0824714 | 0.61754 | 223.8257324 | 0.789245 | 223.222448 | -0.00621047 | 222.7073616 | 0.0433884 | 222.301812 | 0.0297508 | 221.8449177 | -0.102537 | 221.2159144 | -0.101778 | 220.7882878 | 0.142205 | 220.3405722 | -0.0185179 | 219.8057373 | 0.224931 | 219.6567633 | 0.190637
239.5782753 | 0.474795 | 238.9447399 | 0.222661 | 238.4823375 | -0.0268329 | 237.9062468 | 0.125813 | 237.6112829 | -0.167 | 237.1330685 | 0.0829396 | 236.2027301 | -0.0252145 | 235.680813 | 0.209795 | 235.5045281 | 0.394599 | 235.1108207 | 0.247258 | 234.156433 | 0.0372226 | 233.6307848 | 0.434064 | 232.9234775 | 0.00166341 | 232.8008795 | -0.148191 | 231.9334531 | -0.0386852 | 231.8040436 | 0.40639 | 231.1102749 | 0.621946 | 230.7304934 | -0.698396 | 230.412036 | -0.227823 | 229.7436594 | -3.16837 | 229.2172617 | -1.98005 | 229.012182 | -0.051246 | 228.4653263 | 0.374007 | 227.7073356 | -0.161663 | 227.5489269 | 0.0237182 | 226.9388806 | -0.192471 | 226.3645206 | 0.039354 | 225.3703063 | 0.614008 | 225.0855629 | 0.909015 | 224.540993 | 0.930683 | 224.2829249 | 0.910199 | 223.6773063 | 0.205504 | 223.1607916 | -0.110301 | 222.7533111 | -0.0777589 | 222.2952374 | -0.121949 | 221.6643234 | -0.032951 | 221.235335 | 0.114815 | 220.7854079 | -0.0183829 | 220.2492969 | 0.167987 | 220.0989811 | 0.266768
240.0916568 | 0.658296 | 239.4565708 | 0.122486 | 238.9919697 | 0.14217 | 238.4145405 | -0.0304111 | 238.1171435 | 0.146895 | 237.6373751 | 0.00524402 | 236.7048434 | -0.136107 | 236.1813601 | 0.126787 | 236.0027208 | 0.384234 | 235.6076479 | 0.168383 | 234.6508361 | 0.243845 | 234.1233734 | 0.280127 | 233.4136176 | 0.0144681 | 233.2897635 | 0.0827736 | 232.4201715 | -0.189097 | 232.2890949 | 0.341743 | 231.5938893 | 0.518213 | 231.2118555 | -0.299519 | 230.891807 | -0.879551 | 230.221573 | -3.18625 | 229.6937583 | -1.79305 | 229.4868384 | 0.126831 | 228.9380517 | 0.121847 | 228.1779385 | -0.0364141 | 228.0179654 | -0.151796 | 227.4060186 | -0.182896 | 226.8300277 | -0.0159222 | 225.8322782 | 0.818687 | 225.5459713 | 1.10942 | 224.9994683 | 0.688158 | 224.7400712 | 0.867707 | 224.1321186 | 0.173536 | 223.6141758 | 0.143775 | 223.2047647 | -0.0276658 | 222.7455117 | -0.0955449 | 222.1126873 | -0.0618795 | 221.6823371 | -0.174284 | 221.2301989 | -0.0279561 | 220.6928119 | 0.266084 | 220.5411545 | 0.318655
240.6049855 | 0.653749 | 239.9683492 | 0.265343 | 239.5015495 | 0.0867369 | 238.9227821 | 0.225647 | 238.6229521 | 0.00273548 | 238.1416301 | -0.116077 | 237.2069052 | 0.0837402 | 236.6818562 | 0.463033 | 236.5008626 | 0.46759 | 236.1044243 | 0.120032 | 235.1451886 | 0.126132 | 234.6159118 | 0.637253 | 233.9037076 | 0.222965 | 233.7785977 | -0.0736833 | 232.9068403 | -0.0410244 | 232.7740967 | 0.206405 | 232.0774544 | 0.639805 | 231.6931685 | -0.650312 | 231.371529 | -0.394583 | 230.6994379 | -3.33643 | 230.1702064 | -1.75683 | 229.9614465 | 0.168875 | 229.410729 | 0.231822 | 228.6484936 | -0.0647374 | 228.4869563 | -0.0840377 | 227.8731091 | 0.0731537 | 227.2954877 | 0.168649 | 226.2942033 | 0.619358 | 226.006333 | 1.12244 | 225.4578972 | 1.07193 | 225.1971714 | 0.667741 | 224.586885 | 0.189851 | 224.0675143 | -0.00504284 | 223.6561728 | -0.104001 | 223.1957405 | -0.0506708 | 222.561006 | -0.0840061 | 222.1292942 | -0.101287 | 221.6749451 | 0.0896216 | 221.1362823 | 0.0537325 | 220.9832834 | 0.13022
241.1182612 | 0.567342 | 240.480075 | 0.17795 | 240.0110769 | 0.0178935 | 239.4309714 | -0.156116 | 239.1287088 | -0.0845646 | 238.6458333 | -0.0513888 | 237.7089156 | -0.0962189 | 237.1823011 | 0.491002 | 236.9989535 | 0.355713 | 236.6011499 | 0.275175 | 235.6394907 | -0.0800282 | 235.1083998 | 0.444472 | 234.3937475 | 0.120959 | 234.2673819 | 0.210207 | 233.3934594 | -0.198767 | 233.2590491 | 0.323558 | 232.5609701 | 0.348406 | 232.1744324 | -0.485888 | 231.8512022 | -0.0176946 | 231.1772541 | -3.51123 | 230.646606 | -1.72537 | 230.4360063 | 0.362028 | 229.8833582 | 0.337674 | 229.1190009 | -0.0434748 | 228.9558996 | 0.0140065 | 228.3401523 | 0.0139379 | 227.7609006 | 0.2062 | 226.7560816 | 0.568429 | 226.4666482 | 1.03568 | 225.9162798 | 0.686068 | 225.6542255 | 1.05297 | 225.0416055 | 0.0699126 | 224.520807 | 0.1091 | 224.1075354 | 0.00274642 | 223.645924 | -0.0505851 | 223.0092795 | -0.169152 | 222.5762062 | 0.0103687 | 222.1196465 | 0.108771 | 221.5797081 | 0.138845 | 221.4253679 | 0.165452
241.631484 | 0.833455 | 240.9917481 | 0.196686 | 240.520552 | -0.0220838 | 239.9391086 | -0.00488236 | 239.6344135 | 0.10631 | 239.1499848 | 0.169721 | 238.2108745 | 0.00689871 | 237.6826948 | 0.205194 | 237.4969934 | 0.494395 | 237.0978246 | 0.207528 | 236.1337422 | -0.061784 | 235.6008374 | 0.290749 | 234.8837373 | 0.0536639 | 234.7561163 | 0.115471 | 233.8800289 | 0.193731 | 233.743952 | 0.412419 | 233.0444365 | 0.538757 | 232.6556472 | -0.175621 | 232.3308264 | -0.192518 | 231.6550216 | -2.44045 | 231.1229572 | -1.7252 | 230.9105178 | -0.203766 | 230.3559393 | -0.0124676 | 229.5894604 | -0.0790801 | 229.4247953 | 0.070527 | 228.807148 | 0.169038 | 228.2262662 | 0.199596 | 227.2179132 | 0.640719 | 226.9269167 | 0.897591 | 226.3746159 | 1.0073 | 226.1112333 | 0.894267 | 225.49628 | 0.0918271 | 224.9740539 | 0.244421 | 224.5588525 | 0.196534 | 224.096062 | -0.0364982 | 223.4575079 | 0.00235396 | 223.0230732 | -0.0509373 | 222.564303 | 0.0283396 | 222.0230892 | 0.169619 | 221.8674079 | 0.136086
242.1446538 | 0.883955 | 241.5033685 | 0.128749 | 241.0299746 | 0.166472 | 240.4471935 | 0.0620216 | 240.1400661 | 0.0665351 | 239.6540846 | 0.229799 | 238.712782 | -0.0557949 | 238.1830373 | 0.500804 | 237.9949823 | 0.324833 | 237.5944485 | 0.668208 | 236.6279431 | 0.153391 | 236.0932246 | 0.258433 | 235.373677 | 0.0907218 | 235.2448006 | 0.166149 | 234.3665486 | 0.225552 | 234.2288054 | 0.126234 | 233.5278535 | 0.437528 | 233.1368129 | -0.308433 | 232.8104016 | 0.174151 | 232.1327405 | -2.68216 | 231.5992598 | -1.64287 | 231.3849809 | 0.902558 | 230.8284723 | 0.192873 | 230.059872 | -0.133805 | 229.8936433 | 0.116701 | 229.2740962 | 0.200039 | 228.6915847 | 0.188984 | 227.6796979 | 0.817935 | 227.3871386 | 1.15593 | 226.8329056 | 1.09046 | 226.568195 | 0.815482 | 225.9509085 | 0.137707 | 225.4272549 | 0.0117684 | 225.010124 | 0.102932 | 224.5461545 | -0.0076976 | 223.9056909 | -0.0676671 | 223.4698951 | -0.0058833 | 223.0089148 | -0.0695644 | 222.4664256 | 0.110432 | 222.3094033 | 0.165311
242.6577708 | 0.641586 | 242.0149363 | 0.324164 | 241.5393448 | 0.156971 | 240.9552262 | -0.122652 | 240.6456668 | -0.0174366 | 240.1581325 | 0.0632118 | 239.2146381 | 0.0421756 | 238.6833286 | 0.170163 | 238.4929203 | 0.507655 | 238.0910215 | 0.592685 | 237.1220936 | 0.133306 | 236.5855615 | 0.45196 | 235.8635666 | 0.231293 | 235.7334351 | -0.0111608 | 234.8530187 | 0.135346 | 234.7136092 | 0.316477 | 234.0112211 | 0.81026 | 233.6179295 | -0.744162 | 233.2899279 | 0.57618 | 232.6104106 | -2.31334 | 232.0755139 | -1.32418 | 231.8593957 | 0.474991 | 231.3009573 | 0.448937 | 230.5302358 | 0.0991184 | 230.3624436 | 0.0814023 | 229.740997 | 0.283085 | 229.156856 | 0.253404 | 228.1414358 | 0.750178 | 227.8473138 | 1.25125 | 227.2911489 | 1.21772 | 227.0251105 | 1.07817 | 226.4054909 | 0.141088 | 225.8804102 | 0.0776991 | 225.46135 | -0.0566899 | 224.9962016 | 0.0583513 | 224.3538288 | -0.14306 | 223.9166719 | -0.0481234 | 223.4534816 | -0.116654 | 222.9097174 | 0.0507983 | 222.7513543 | 0.156201
243.1708347 | 0.148494 | 242.5264513 | 0.337096 | 242.0486625 | 0.112727 | 241.4632067 | 0.0187696 | 241.1512154 | 0.315425 | 240.6621287 | -0.159442 | 239.7164426 | -0.0403789 | 239.1835687 | 0.342215 | 238.9908073 | 0.301408 | 238.5875436 | 0.227361 | 237.6161934 | 0.307617 | 237.0778479 | 0.410957 | 236.353406 | 0.112572 | 236.2220195 | 0.327755 | 235.339439 | -0.266746 | 235.1983635 | 0.362113 | 234.4945393 | 0.857386 | 234.0989969 | -0.310825 | 233.7694052 | 0.543676 | 233.088032 | -1.45187 | 232.5517195 | -1.06526 | 232.333762 | 0.789861 | 231.773394 | 0.445644 | 231.0005517 | -0.085053 | 230.8311963 | -0.0361312 | 230.2078502 | 0.169216 | 229.62208 | 0.308621 | 228.6031268 | 0.938214 | 228.3074424 | 1.3989 | 227.7493458 | 1.18165 | 227.4819797 | 0.850893 | 226.8600274 | 0.0828891 | 226.3335196 | 0.180457 | 225.9125304 | -0.0540894 | 225.4462031 | -0.0867686 | 224.8019214 | -0.0422683 | 224.3634036 | -0.0114964 | 223.8980037 | 0.046864 | 223.3529645 | 0.214638 | 223.1932608 | 0.12725
243.6838456 | 0.499702 | 243.0379137 | 0.304676 | 242.5579278 | 0.169321 | 241.9711349 | 0.0754124 | 241.656712 | 0.316099 | 241.166073 | 0.102092 | 240.2181956 | -0.0415819 | 239.6837576 | 0.579873 | 239.4886432 | 0.708422 | 239.0840147 | 0.109458 | 238.1102427 | 0.491678 | 237.5700839 | 0.39525 | 236.8431953 | -0.00439893 | 236.710554 | 0.282274 | 235.8258096 | 0.0663463 | 235.6830683 | 0.398674 | 234.9778081 | 1.12514 | 234.5800152 | -0.347971 | 234.2488335 | 1.34105 | 233.5656046 | -0.908576 | 233.0278765 | -0.949619 | 232.80808 | 0.874316 | 232.2457826 | 0.656545 | 231.4708197 | 0.115412 | 231.2999013 | -0.0665241 | 230.674656 | -0.0303797 | 230.0872568 | 0.235069 | 229.064771 | 0.961696 | 228.7675243 | 1.39144 | 228.2074961 | 1.12891 | 227.9388027 | 1.09343 | 227.3145179 | 0.212879 | 226.7865831 | 0.213828 | 226.3636653 | -0.101846 | 225.8961592 | -0.066761 | 225.2499687 | -0.0614896 | 224.8100901 | -0.00667112 | 224.3424808 | -0.0193831 | 223.7961669 | 0.163139 | 223.6351227 | 0.135509
244.1968036 | 0.230565 | 243.5493233 | 0.212706 | 243.0671407 | 0.0314407 | 242.4790108 | 0.0943733 | 242.1621565 | 0.0942261 | 241.6699655 | 0.120579 | 240.7198971 | 0.0120579 | 240.1838952 | 0.478539 | 239.9864281 | 0.425009 | 239.580435 | 0.628817 | 238.6042414 | 0.253929 | 238.0622695 | 0.384923 | 237.3329344 | 0.34899 | 237.1990384 | 0.437437 | 236.3121305 | -0.0470604 | 236.1677235 | 0.783594 | 235.4610274 | 0.895023 | 235.0609843 | -0.120882 | 234.7282128 | 1.88778 | 234.0431284 | 0.312397 | 233.5039849 | -0.391032 | 233.2823496 | 0.921652 | 232.7181231 | 0.443423 | 231.9410398 | 0.0512505 | 231.7685585 | -0.0191203 | 231.1414143 | -0.0307271 | 230.5523863 | 0.296633 | 229.5263682 | 1.1822 | 229.2275596 | 1.75103 | 228.6656001 | 1.46085 | 228.3955795 | 1.27928 | 227.7689623 | 0.133338 | 227.2396008 | 0.190173 | 226.8147545 | -0.058446 | 226.3460698 | -0.0781234 | 225.6979708 | 0.0693648 | 225.2567316 | 0.035288 | 224.7869131 | -0.048077 | 224.2393246 | 0.0956974 | 224.07694 | 0.144204
244.7097085 | 0.21397 | 244.0606801 | 0.329731 | 243.576301 | 0.181641 | 242.9868344 | 0.0800707 | 242.6675489 | 0.173856 | 242.1738062 | -0.0414423 | 241.221547 | -0.0652093 | 240.6839815 | 0.353828 | 240.484162 | 0.432766 | 240.0768043 | 0.611322 | 239.0981894 | 0.25605 | 238.5544046 | 0.314211 | 237.8226232 | 0.00875777 | 237.6874729 | 0.298724 | 236.7984015 | 0.100508 | 236.6523291 | 0.536079 | 235.9441974 | 1.0344 | 235.5419042 | -0.370409 | 235.207543 | 1.91412 | 234.5206035 | 1.61085 | 233.9800448 | -0.521401 | 233.7565708 | 0.791087 | 233.1904154 | 0.406849 | 232.411212 | 0.111411 | 232.2371681 | 0.044866 | 231.608125 | -0.0105675 | 231.0174686 | 0.39857 | 229.9879186 | 1.85858 | 229.6875481 | 1.76449 | 229.1236575 | 1.72892 | 228.85231 | 1.36436 | 228.2233606 | 0.0807016 | 227.6925726 | -0.150492 | 227.2657982 | -0.27478 | 226.7959349 | -0.0241309 | 226.1459275 | -0.108922 | 225.7033279 | 0.000125792 | 225.2313005 | 0.0190125 | 224.6824376 | 0.164232 | 224.5187128 | 0.268162
245.2225604 | 0.368239 | 244.5719842 | 0.324645 | 244.0854088 | 0.171954 | 243.4946057 | -0.0370336 | 243.1728891 | 0.0789264 | 242.677595 | 0.16295 | 241.7231454 | 0.2464 | 241.1840165 | 0.2666 | 240.9818447 | 0.443462 | 240.5731226 | 0.632443 | 239.5920868 | 0.325109 | 239.0464892 | 0.507801 | 238.3122619 | 0.140746 | 238.1758573 | 0.342463 | 237.2846228 | 0.215616 | 237.1368851 | 0.511569 | 236.4273178 | 1.04381 | 236.022775 | -0.355421 | 235.6868242 | 0.916088 | 234.9980298 | 2.53974 | 234.4560561 | 0.329214 | 234.2307436 | 1.09593 | 233.6626595 | 0.456224 | 232.8813362 | 0.0417968 | 232.7057299 | 0.0868019 | 232.0747882 | -0.13831 | 231.4825036 | 0.276913 | 230.4494221 | 1.81386 | 230.1474899 | 2.28252 | 229.5816684 | 1.78474 | 229.3089942 | 1.31242 | 228.6777129 | 0.274289 | 228.1454985 | 0.077852 | 227.7167962 | -0.194968 | 227.2457544 | -0.190957 | 226.593839 | -0.11252 | 226.149879 | 0.0262632 | 225.675643 | 0.0969794 | 225.1255058 | 0.0644765 | 224.9604411 | 0.0977036
245.7353592 | 0.0422063 | 245.0832355 | 0.180542 | 244.5944641 | 0.537748 | 244.0023246 | 0.142306 | 243.6781773 | 0.433658 | 243.1813319 | -0.015706 | 242.2246922 | 0.158718 | 241.6840002 | 0.450855 | 241.4794764 | 0.621926 | 241.0693899 | 0.274947 | 240.0859335 | -0.024817 | 239.5385233 | 0.661606 | 238.8018503 | 0.268566 | 238.6641916 | 0.412066 | 237.7707943 | 0.115189 | 237.6213915 | 0.684721 | 236.9103888 | 1.05719 | 236.5035965 | -0.338237 | 236.1660563 | 0.881142 | 235.4754073 | 2.18171 | 234.9320187 | 1.00251 | 234.7048679 | 1.03951 | 234.1348553 | 0.6321 | 233.3514125 | 0.0128373 | 233.174244 | 0.0211601 | 232.5414038 | 0.0561013 | 231.9474913 | 0.534248 | 230.9108786 | 1.94888 | 230.607385 | 2.50759 | 230.0396328 | 2.01963 | 229.7656322 | 1.8124 | 229.1320191 | 0.273884 | 228.5983785 | 0.0529915 | 228.1677486 | -0.0671461 | 227.6955284 | 0.0423495 | 227.0417051 | 0.00760487 | 226.596385 | 0.206841 | 226.1199405 | 0.0495851 | 225.5685293 | 0.145895 | 225.4021247 | 0.158004
246.248105 | 0.156172 | 245.594434 | 0.303751 | 245.1034668 | 0.499794 | 244.5099912 | -0.0140796 | 244.1834133 | 0.0460403 | 243.685017 | 0.304521 | 242.7261874 | 0.211514 | 242.1839326 | 0.336546 | 241.977057 | 0.347501 | 241.5656063 | 0.45542 | 240.5797296 | 0.323651 | 240.0305069 | 0.561252 | 239.2913885 | 0.105358 | 239.1524759 | 0.14215 | 238.256916 | 0.131456 | 238.1058483 | 0.526277 | 237.3934102 | 0.921415 | 236.9843687 | -0.349827 | 236.6452394 | 0.301853 | 235.9527359 | 2.37296 | 235.4079328 | 0.75899 | 235.1789437 | 1.4357 | 234.607003 | 0.594715 | 233.8214409 | 0.113643 | 233.6427102 | 0.169985 | 233.0079719 | 0.0660908 | 232.4124317 | 0.469215 | 231.3722883 | 2.51245 | 231.0672333 | 2.81058 | 230.4975507 | 2.34804 | 230.2222238 | 1.68083 | 229.5862792 | 0.230295 | 229.0512126 | 0.112092 | 228.6186553 | 0.0266703 | 228.1452568 | -0.11114 | 227.4895259 | 0.186951 | 227.0428458 | -0.0805831 | 226.5641932 | 0.00339104 | 226.011508 | 0.19027 | 225.8437638 | 0.171865
246.7607976 | 0.274098 | 246.1055796 | 0.507194 | 245.6124169 | 0.424466 | 245.0176054 | 0.43733 | 244.6885972 | 0.491677 | 244.1886501 | 0.124907 | 243.227631 | 0.30115 | 242.6838136 | 0.543149 | 242.4745865 | 0.381318 | 242.0617716 | 0.571337 | 241.073475 | 0.327507 | 240.52244 | 0.621749 | 239.7808764 | 0.119422 | 239.6407101 | 0.474531 | 238.7429878 | 0.217728 | 238.5902554 | 0.541851 | 237.8763822 | 1.08635 | 237.4650917 | -0.410347 | 237.1243733 | 1.35826 | 236.4300157 | 3.20981 | 235.8837981 | 1.17931 | 235.6529711 | 1.52415 | 235.0791024 | 0.674327 | 234.2914212 | 0.0426977 | 234.1111287 | 0.0822232 | 233.4744923 | 0.00165445 | 232.8773248 | 0.46347 | 231.8336509 | 2.60981 | 231.5270349 | 3.75924 | 230.9554221 | 2.63702 | 230.6787691 | 2.02619 | 230.0404932 | 0.304512 | 229.5040007 | 0.133379 | 229.0695163 | 0.0745473 | 228.5949396 | 0.0326525 | 227.9373014 | 0.0197529 | 227.4892614 | 0.177589 | 227.0084008 | -0.102025 | 226.454442 | 0.112397 | 226.2853582 | 0.0949373
247.2734372 | 0.365131 | 246.6166724 | 0.271434 | 246.1213145 | 0.368816 | 245.5251672 | 0.464692 | 245.1937289 | 0.295005 | 244.6922313 | 0.131752 | 243.729023 | 0.199783 | 243.1836433 | 0.456527 | 242.9720649 | 0.501366 | 242.5578859 | 0.507293 | 241.5671697 | 0.699505 | 241.0143226 | 0.639634 | 240.2703141 | 0.220359 | 240.1288942 | 0.290166 | 239.2290098 | 0.0855234 | 239.0746128 | 0.617212 | 238.3593046 | 0.900854 | 237.9457655 | -0.288128 | 237.6034582 | 0.0193448 | 236.9072467 | 2.96299 | 236.3596149 | 2.47362 | 236.1269499 | 1.84339 | 235.5511536 | 0.771752 | 234.7613536 | 0.0214433 | 234.5794995 | 0.0155589 | 233.9409652 | 0.0757482 | 233.3421705 | 0.221527 | 232.2949666 | 3.13619 | 231.9867897 | 3.62721 | 231.4132469 | 2.82016 | 231.1352681 | 2.1819 | 230.494661 | 0.196624 | 229.9567429 | 0.0832517 | 229.5203317 | -0.045222 | 229.0445768 | -0.0423982 | 228.3850315 | -0.0461659 | 227.9356318 | 0.0131972 | 227.4525635 | -0.157053 | 226.8973311 | 0.162259 | 226.726908 | 0.174828
247.7860236 | 0.364791 | 247.1277124 | 0.351283 | 246.6301595 | 0.191134 | 246.0326766 | 0.15774 | 245.6988084 | 0.427799 | 245.1957605 | 0.308652 | 244.2303633 | 0.399025 | 243.6834216 | 0.367505 | 243.4694921 | 0.474461 | 243.0539491 | 0.450591 | 242.0608137 | 0.471965 | 241.5061546 | 0.592631 | 240.7597014 | 0.442245 | 240.6170282 | 0.260103 | 239.7149819 | 0.350445 | 239.5589206 | 0.524959 | 238.8421776 | 0.995381 | 238.42639 | -0.157276 | 238.0824939 | -0.077257 | 237.3844288 | 2.05383 | 236.8353829 | 2.09066 | 236.6008803 | 2.29993 | 236.0231565 | 0.691296 | 235.231238 | 0.253436 | 235.0478224 | -0.0539044 | 234.4073905 | 0.152383 | 233.8069688 | 0.704145 | 232.7562354 | 3.32098 | 232.4464977 | 4.2553 | 231.8710251 | 3.13773 | 231.5917207 | 2.8098 | 230.9487827 | 0.397151 | 230.4094391 | 0.17431 | 229.9711014 | 0.108606 | 229.4941685 | -0.071521 | 228.8327162 | -0.00812917 | 228.3819569 | -0.0114173 | 227.8966813 | -0.0633015 | 227.3401755 | 0.210044 | 227.1684132 | 0.238329
248.2985569 | 0.324014 | 247.6386995 | 0.475859 | 247.1389519 | 0.299299 | 246.5401336 | 0.44541 | 246.2038357 | 0.506902 | 245.6992378 | 0.292579 | 244.7316519 | 0.320417 | 244.1831485 | 0.726539 | 243.9668681 | 0.491441 | 243.5499613 | 0.383802 | 242.5544069 | 0.693218 | 241.997936 | 0.982731 | 241.2490385 | 0.484817 | 241.1051121 | 0.576473 | 240.2009042 | 0.318024 | 240.0431787 | 0.766947 | 239.3250009 | 1.05782 | 238.9069651 | 0.128351 | 238.5614805 | 0.00674672 | 237.861562 | 0.560713 | 237.3111023 | 2.14524 | 237.0747621 | 2.34045 | 236.4951111 | 0.739523 | 235.7010744 | 0.10394 | 235.5160974 | 0.148344 | 234.8737681 | 0.19603 | 234.2717198 | 0.472371 | 233.2174571 | 3.83766 | 232.9061589 | 4.91819 | 232.3287568 | 3.84223 | 232.048127 | 2.91521 | 231.4028583 | 0.141413 | 230.8620893 | 0.232589 | 230.4218254 | -0.128314 | 229.9437145 | 0.021378 | 229.2803556 | -0.0328432 | 228.8282368 | 0.0379762 | 228.340754 | -0.0459924 | 227.782975 | -0.0223187 | 227.6098737 | 0.26564
248.8110371 | 0.283244 | 248.1496337 | 0.342853 | 247.6476916 | 0.227713 | 247.0475382 | 0.433449 | 246.7088108 | 0.219758 | 246.2026631 | 0.537926 | 245.2328889 | 0.468779 | 244.6828239 | 0.44752 | 244.4641929 | 0.647721 | 244.0459224 | 0.927675 | 243.0479494 | 0.672313 | 242.4896668 | 0.880782 | 241.7383252 | 0.422716 | 241.5931458 | 0.51566 | 240.6867765 | 0.356914 | 240.5273871 | 0.467247 | 239.8077747 | 1.32887 | 239.387491 | -0.0160159 | 239.040418 | 0.607862 | 238.3386463 | 1.32473 | 237.7867729 | 1.87267 | 237.5485954 | 2.53673 | 236.9670174 | 1.08317 | 236.1708627 | 0.0385961 | 235.9843247 | 0.18862 | 235.3400981 | 0.215977 | 234.7364235 | 0.639032 | 233.6786318 | 4.2892 | 233.3657733 | 5.38495 | 232.7864418 | 3.96565 | 232.5044868 | 3.6001 | 231.8568877 | 0.394673 | 231.3146936 | 0.221891 | 230.8725037 | -0.0170187 | 230.3932149 | 0.163389 | 229.7279495 | -0.0910991 | 229.2744715 | 0.141873 | 228.7847818 | 0.0891434 | 228.2257298 | 0.222232 | 228.0512895 | 0.132676
249.3234641 | 0.242482 | 248.660515 | 0.262398 | 248.1563787 | -0.00429398 | 247.5548903 | 0.356815 | 247.2137337 | 0.467589 | 246.7060364 | 0.263212 | 245.7340742 | 0.559155 | 245.182448 | 0.597429 | 244.9614666 | 0.58166 | 244.5418325 | 1.18413 | 243.5414411 | 0.450278 | 242.9813471 | 1.15871 | 242.2275616 | 0.418802 | 242.0811294 | 0.31806 | 241.1725989 | 0.0607998 | 241.0115458 | 0.681912 | 240.2904989 | 1.28959 | 239.8679676 | 0.0430509 | 239.5193062 | 0.490008 | 238.8156817 | -0.547646 | 238.2623949 | 2.44648 | 238.0223802 | 2.86983 | 237.4388755 | 1.0354 | 236.640603 | 0.0939906 | 236.4525041 | 0.185836 | 235.8063804 | 0.171507 | 235.2010797 | 0.538113 | 234.1397595 | 4.63668 | 233.8253409 | 6.397 | 233.2440803 | 5.05632 | 232.9608003 | 3.90714 | 232.3108709 | 0.541542 | 231.7672518 | 0.267075 | 231.3231362 | -0.00459125 | 230.8426696 | 0.0515063 | 230.1754981 | 0.0716756 | 229.7206609 | -0.189616 | 229.2287645 | 0.0408705 | 228.6684396 | 0.283006 | 228.4926607 | 0.19526
249.8358378 | 0.201728 | 249.1713434 | 0.332949 | 248.6650131 | 0.144375 | 248.0621899 | 0.43293 | 247.7186043 | 0.222278 | 247.2093577 | 0.147489 | 246.2352078 | 0.423565 | 245.6820206 | 0.71385 | 245.458689 | 0.731288 | 245.0376914 | 0.902271 | 244.0348821 | 0.435122 | 243.4729767 | 1.09597 | 242.7167476 | 0.666718 | 242.5690628 | 0.520641 | 241.6583715 | 0.241142 | 241.4956547 | 0.656213 | 240.7731735 | 1.28291 | 240.3483948 | 0.112857 | 239.9981453 | 0.648177 | 239.2926681 | 0.724072 | 238.7379681 | 1.81981 | 238.4961164 | 3.32159 | 237.9106852 | 1.15602 | 237.1102952 | 0.322362 | 236.9206356 | 0.148059 | 236.2726151 | 0.185311 | 235.6656885 | 0.632425 | 234.6008402 | 4.18954 | 234.2848617 | 7.3297 | 233.7016721 | 5.17086 | 233.4170674 | 4.20533 | 232.764808 | 0.589495 | 232.219764 | 0.21044 | 231.773723 | 0.119658 | 231.2920787 | 0.00347065 | 230.6230012 | -0.00100499 | 230.166805 | 0.105078 | 229.6727022 | 0.0988972 | 229.1111047 | 0.0676423 | 228.9339872 | 0.181741
250.3481584 | 0.201401 | 249.6821189 | 0.429949 | 249.1735948 | 0.188585 | 248.569437 | 0.393428 | 248.2234226 | 0.363021 | 247.712627 | 0.249118 | 246.7362896 | 0.653863 | 246.1815418 | 0.778087 | 245.9558602 | 0.911541 | 245.5334992 | 1.57231 | 244.5282722 | 0.879216 | 243.9645557 | 1.4727 | 243.2058833 | 0.750197 | 243.056946 | 0.786318 | 242.1440941 | 0.412399 | 241.9797139 | 0.863855 | 241.2557985 | 1.25575 | 240.8287727 | 0.0815417 | 240.4769353 | -0.00647899 | 239.7696057 | 1.03898 | 239.2134926 | 1.64213 | 238.9698041 | 3.87252 | 238.3824465 | 1.15087 | 237.5799394 | 0.390661 | 237.3887193 | 0.189013 | 236.7388021 | 0.00968625 | 236.1302499 | 0.510415 | 235.0618739 | 4.53101 | 234.7443356 | 7.47619 | 234.1592173 | 5.97548 | 233.8732881 | 4.5866 | 233.2186988 | 0.693655 | 232.6722302 | 0.414963 | 232.2242641 | 0.104455 | 231.7414422 | 0.21453 | 231.0704589 | 0.0314909 | 230.6129039 | 0.0601545 | 230.1165949 | -0.0376998 | 229.5537248 | 0.270153 | 229.375269 | 0.121045
250.8604258 | 0.260844 | 250.1928413 | 0.403422 | 249.6821239 | 0.144135 | 249.0766317 | 0.107418 | 248.7281887 | 0.093263 | 248.2158442 | 0.32848 | 247.2373197 | 0.607792 | 246.6810114 | 0.954353 | 246.4529802 | 1.4002 | 246.0292558 | 1.64874 | 245.0216115 | 1.05532 | 244.456084 | 1.63395 | 243.6949686 | 0.964982 | 243.544779 | 0.778267 | 242.6297667 | 0.457288 | 242.4637233 | 0.767168 | 241.7383739 | 1.28457 | 241.3091012 | 0.0878893 | 240.955676 | 0.565668 | 240.2464942 | 0.337038 | 239.6889683 | 2.12081 | 239.4434431 | 3.40161 | 238.8541596 | 1.48187 | 238.0495355 | 0.458879 | 237.856755 | 0.0870415 | 237.2049414 | 0.189196 | 236.5947638 | 0.461744 | 235.5228605 | 4.99267 | 235.2037626 | 7.56759 | 234.6167159 | 6.2309 | 234.3294624 | 5.14716 | 233.6725434 | 0.729812 | 233.1246504 | 0.304705 | 232.6747593 | 0.00652014 | 232.1907599 | 0.0893736 | 231.5178712 | 0.0785342 | 231.0589574 | -0.106391 | 230.5604426 | 0.0289776 | 229.9963001 | 0.0809731 | 229.8165061 | 0.114299
251.3726399 | 0.280654 | 250.7035109 | 0.236624 | 250.1906002 | 0.167637 | 249.5837738 | 0.125084 | 249.2329025 | 0.249016 | 248.7190094 | 0.0190235 | 247.7382981 | 0.672608 | 247.1804296 | 1.21388 | 246.9500489 | 1.60972 | 246.5249613 | 2.44401 | 245.5149 | 1.3648 | 244.9475617 | 2.24744 | 244.1840035 | 1.17451 | 244.0325618 | 1.06436 | 243.1153893 | 0.628437 | 242.9476829 | 1.05795 | 242.2208996 | 1.4711 | 241.7893803 | 0.447384 | 241.4343675 | -0.371885 | 240.7233339 | 0.206793 | 240.1643952 | 1.98494 | 239.9170336 | 4.06226 | 239.3258242 | 1.73146 | 238.5190835 | 0.207929 | 238.3247429 | 0.0987658 | 237.671033 | 0.358085 | 237.0592304 | 0.503402 | 235.9838 | 4.82337 | 235.6631428 | 7.3953 | 235.0741678 | 5.80829 | 234.7855902 | 4.84361 | 234.1263418 | 0.734797 | 233.5770245 | 0.109201 | 233.1252088 | 0.136322 | 232.640032 | 0.0229542 | 231.9652379 | -0.12835 | 231.5049657 | -0.00953714 | 231.0042451 | 0.0825128 | 230.4388305 | 0.100828 | 230.2576984 | 0.209391
251.8848008 | 0.16659 | 251.2141274 | 0.0867492 | 250.6990238 | 0.168679 | 250.0908634 | 0.172334 | 249.7375639 | 0.228038 | 249.2221225 | 0.0601782 | 248.2392247 | 0.607715 | 247.6797963 | 0.985936 | 247.4470663 | 1.97619 | 247.0206157 | 2.7952 | 246.0081377 | 1.78927 | 245.4389887 | 2.4206 | 244.672988 | 1.30891 | 244.5202943 | 1.55026 | 243.600962 | 0.600716 | 243.4315928 | 1.27743 | 242.7033757 | 1.39465 | 242.26961 | 0.259499 | 241.9130098 | -0.59193 | 241.2001245 | 0.759297 | 240.6397734 | 2.26986 | 240.3905754 | 4.65732 | 239.7974405 | 1.91879 | 238.9885834 | 0.428082 | 238.7926828 | 0.410276 | 238.1370769 | 0.241613 | 237.5236494 | 0.563343 | 236.4446924 | 4.33582 | 236.122476 | 7.38972 | 235.531573 | 6.19052 | 235.2416716 | 5.86028 | 234.580094 | 0.744956 | 234.0293526 | 0.441166 | 233.5756125 | 0.286292 | 233.0892583 | -0.0856891 | 232.4125593 | 0.0915271 | 231.9509286 | 0.0273828 | 231.4480027 | 0.0889339 | 230.881316 | 0.0393806 | 230.698846 | 0.0749179
252.3969085 | 0.308271 | 251.724691 | -0.0785221 | 251.2073947 | 0.0207124 | 250.5979004 | 0.208256 | 250.242173 | 0.292119 | 249.7251835 | 0.0641411 | 248.7400995 | 0.526758 | 248.1791114 | 0.989558 | 247.9440325 | 1.50997 | 247.5162188 | 2.46234 | 246.5013245 | 2.19892 | 245.930365 | 3.09245 | 245.161922 | 2.18725 | 245.0079767 | 2.06576 | 244.0864847 | 0.722649 | 243.9154528 | 1.41656 | 243.1858021 | 1.71995 | 242.7497904 | 0.380278 | 242.3916028 | -0.525665 | 241.6768661 | -0.517702 | 241.1151028 | 2.02864 | 240.8640686 | 5.02459 | 240.2690084 | 2.16113 | 239.4580351 | 0.600164 | 239.2605749 | 0.103507 | 238.603073 | 0.0885356 | 237.988021 | 0.410916 | 236.9055378 | 4.36083 | 236.5817624 | 7.61234 | 235.9889315 | 6.28316 | 235.6977065 | 5.07812 | 235.0337999 | 0.689674 | 234.4816345 | 0.199477 | 234.0259704 | 0.168941 | 233.538439 | -0.0142351 | 232.8598351 | 0.0484206 | 232.3968462 | 0.0422965 | 231.8917151 | 0.142337 | 231.3237566 | 0.103165 | 231.1399489 | 0.188507
252.9089628 | 0.291096 | 252.2352015 | 0.0484348 | 251.7157128 | 0.193667 | 251.1048849 | -0.146252 | 250.7467298 | 0.200807 | 250.2281924 | 0.350997 | 249.2409225 | 0.467267 | 248.6783751 | 1.4595 | 248.4409473 | 1.9704 | 248.0117708 | 2.3274 | 246.9944605 | 2.39825 | 246.4216906 | 3.64109 | 245.6508057 | 3.33474 | 245.4956087 | 2.70999 | 244.5719574 | 1.4393 | 244.3992631 | 1.89658 | 243.6681788 | 1.60186 | 243.2299213 | 0.725612 | 242.8701466 | 0.0897064 | 242.1535588 | -1.11505 | 241.5903833 | 2.6606 | 241.3375132 | 5.22617 | 240.7405279 | 2.40162 | 239.9274388 | 0.371694 | 239.7284189 | 0.22256 | 239.0690214 | 0.354247 | 238.4523451 | 0.491827 | 237.366336 | 4.40535 | 237.0410018 | 6.97116 | 236.4462434 | 6.42321 | 236.1536949 | 5.56753 | 235.4874595 | 0.987566 | 234.9338704 | 0.252003 | 234.4762825 | 0.278368 | 233.9875739 | 0.0294486 | 233.3070654 | 0.0218387 | 232.8427184 | 0.109344 | 232.3353824 | -0.0402007 | 231.7661523 | 0.274559 | 231.581007 | 0.195367
253.4209639 | 0.204083 | 252.745659 | -0.0745254 | 252.2239782 | 0.0735061 | 251.6118168 | 0.178328 | 251.2512342 | -0.0422434 | 250.7311493 | -0.0676749 | 249.7416936 | 0.314808 | 249.1775871 | 1.52109 | 248.9378108 | 1.78381 | 248.5072715 | 2.82207 | 247.4875455 | 2.3023 | 246.9129655 | 3.73844 | 246.1396388 | 3.68128 | 245.9831905 | 3.73509 | 245.0573801 | 1.95059 | 244.8830235 | 2.29615 | 244.1505059 | 2.1724 | 243.7100028 | 0.646666 | 243.3486411 | -0.58497 | 242.6302024 | -1.75261 | 242.0656151 | 2.56632 | 241.8109091 | 4.97371 | 241.211999 | 2.95041 | 240.3967942 | 0.515446 | 240.1962151 | 0.307339 | 239.5349221 | 0.407574 | 238.9166217 | 0.488041 | 237.8270871 | 4.53375 | 237.5001944 | 7.03503 | 236.9035085 | 6.60949 | 236.6096368 | 5.26163 | 235.9410729 | 1.00368 | 235.3860602 | 0.31102 | 234.9265488 | 0.125061 | 234.4366631 | 0.0789678 | 233.7542503 | 0.123097 | 233.2885453 | 0.0397212 | 232.7790046 | 0.0984622 | 232.2085031 | 0.247589 | 232.0220204 | 0.159525
253.9329116 | 0.08826 | 253.2560635 | 0.193711 | 252.7321907 | 0.316515 | 252.1186961 | -0.163097 | 251.7556863 | 0.203693 | 251.2340539 | 0.113754 | 250.242413 | 0.142831 | 249.6767476 | 1.06824 | 249.434623 | 1.72181 | 249.002721 | 2.56281 | 247.9805797 | 2.8475 | 247.4041897 | 4.12526 | 246.6284215 | 4.2057 | 246.470722 | 4.28784 | 245.5427527 | 2.92639 | 245.366734 | 3.02203 | 244.6327832 | 2.94314 | 244.1900348 | 1.31775 | 243.8270863 | 0.960293 | 243.106797 | -1.30675 | 242.540798 | 1.95482 | 242.2842564 | 5.41066 | 241.6834217 | 3.01875 | 240.8661015 | 0.609315 | 240.6639632 | 0.321134 | 240.0007749 | 0.349703 | 239.3808508 | 0.474637 | 238.2877911 | 4.33023 | 237.95934 | 7.08942 | 237.3607269 | 6.32788 | 237.0655323 | 5.39328 | 236.39464 | 0.981947 | 235.8382039 | 0.54243 | 235.3767692 | 0.0905212 | 234.8857065 | 0.0889395 | 234.2013896 | 0.196557 | 233.7343268 | 0.00244603 | 233.2225818 | 0.0772284 | 232.6508089 | 0.120227 | 232.4629889 | 0.260422
254.444806 | 0.12021 | 253.7664149 | 0.0522778 | 253.2403505 | -0.0645897 | 252.6255228 | 0.181435 | 252.260086 | 0.195583 | 251.7369065 | 0.230926 | 250.7430805 | 0.40424 | 250.1758565 | 0.767842 | 249.9313838 | 1.48775 | 249.4981193 | 1.47682 | 248.4735629 | 2.63176 | 247.8953631 | 4.18336 | 247.1171538 | 4.24068 | 246.9582032 | 4.70699 | 246.0280753 | 3.59043 | 245.8503947 | 4.46587 | 245.1150109 | 3.78322 | 244.6700174 | 1.91509 | 244.3054822 | 2.32157 | 243.5833425 | -0.310792 | 243.015932 | 2.23092 | 242.757555 | 5.769 | 242.154796 | 3.01658 | 241.3353607 | 0.81554 | 241.1316634 | 0.509865 | 240.46658 | 0.531149 | 239.8450323 | 0.509828 | 238.7484479 | 4.39974 | 238.4184386 | 7.09987 | 237.8178986 | 6.44797 | 237.5213812 | 5.0626 | 236.8481608 | 0.938587 | 236.2903014 | 0.294727 | 235.8269437 | 0.102753 | 235.3347042 | 0.106306 | 234.6484834 | 0.164758 | 234.180063 | -0.00185623 | 233.6661137 | 0.0218294 | 233.0930697 | 0.249533 | 232.9039127 | 0.153385
254.9566471 | 0.0261499 | 254.2767132 | 0.236223 | 253.7484574 | -0.0865736 | 253.1322969 | -0.116551 | 252.7644333 | 0.00451539 | 252.2397068 | -0.122271 | 251.2436961 | 0.217622 | 250.6749138 | 0.881865 | 250.4280932 | 1.25675 | 249.9934663 | 1.88432 | 248.9664952 | 1.96343 | 248.3864858 | 3.58242 | 247.6058355 | 3.70735 | 247.4456341 | 4.44625 | 246.5133478 | 4.78984 | 246.3340055 | 5.63969 | 245.5971888 | 5.33376 | 245.1499506 | 2.90412 | 244.7838288 | 3.35593 | 244.059839 | 0.762226 | 243.4910172 | 2.46797 | 243.2308049 | 5.65254 | 242.6261217 | 3.55054 | 241.8045716 | 0.741197 | 241.5993156 | 0.488116 | 240.9323373 | 0.455526 | 240.3091663 | 0.645175 | 239.2090576 | 3.93888 | 238.8774903 | 6.69313 | 238.2750236 | 6.32449 | 237.9771836 | 5.61808 | 237.3016352 | 1.15711 | 236.7423528 | 0.496633 | 236.2770724 | 0.0572445 | 235.7836561 | 0.151592 | 235.0955316 | 0.0490647 | 234.6257537 | 0.0719924 | 234.1096006 | 0.162062 | 233.5352856 | 0.266702 | 233.3447916 | 0.175604
255.4684349 | 0.131836 | 254.7869584 | 0.15454 | 254.2565115 | -0.116704 | 253.6390183 | -0.0702288 | 253.2687281 | -0.0435016 | 252.742455 | -0.107284 | 251.7442599 | -0.0506601 | 251.1739195 | 0.675828 | 250.9247513 | 1.21623 | 250.4887621 | 1.59217 | 249.4593766 | 1.93671 | 248.8775576 | 3.38196 | 248.0944668 | 3.45092 | 247.9330146 | 3.72268 | 246.9985702 | 5.33756 | 246.8175664 | 6.77555 | 246.0793169 | 6.65056 | 245.6298342 | 3.97938 | 245.2621261 | 6.89729 | 244.5362864 | 2.79973 | 243.9660535 | 3.19445 | 243.7040061 | 5.61935 | 243.0973991 | 3.29392 | 242.2737344 | 1.11673 | 242.0669198 | 0.422745 | 241.3980469 | 0.506769 | 240.7732528 | 0.591139 | 239.6696202 | 4.19424 | 239.336495 | 6.71497 | 238.7321018 | 5.37111 | 238.4329394 | 5.13091 | 237.7550634 | 1.00807 | 237.1943581 | 0.315475 | 236.7271552 | 0.0896331 | 236.2325622 | 0.0178552 | 235.5425343 | 0.260394 | 235.0713991 | 0.258928 | 234.5530423 | 0.190439 | 233.9774565 | 0.170469 | 233.7856258 | 0.157383
255.9801692 | 0.28125 | 255.2971505 | 0.214384 | 254.7645128 | -0.00262726 | 254.1456871 | 0.0589034 | 253.7729706 | 0.0712595 | 253.2451511 | -0.093095 | 252.2447718 | 0.125767 | 251.6728736 | 0.874102 | 251.421358 | 0.522952 | 250.9840066 | 0.784798 | 249.952207 | 1.66935 | 249.3685787 | 3.35778 | 248.5830475 | 2.94321 | 248.4203448 | 3.56482 | 247.4837426 | 5.46447 | 247.3010775 | 7.14571 | 246.5613953 | 8.74163 | 246.1096684 | 7.46309 | 245.7403741 | 11.4361 | 245.0126847 | 5.29415 | 244.441041 | 3.90894 | 244.1771585 | 6.10674 | 243.5686279 | 3.67661 | 242.742849 | 1.19964 | 242.534476 | 0.299728 | 241.8637085 | 0.562361 | 241.2372917 | 0.4376 | 240.1301355 | 4.22779 | 239.7954527 | 6.7316 | 239.1891332 | 5.52936 | 238.8886488 | 4.97887 | 238.2084452 | 1.17693 | 237.6463172 | 0.518708 | 237.1771922 | 0.182476 | 236.6814225 | 0.213978 | 235.9894915 | -0.0343312 | 235.516999 | 0.0337091 | 234.9964388 | 0.121557 | 234.4195824 | 0.327895 | 234.2264151 | 0.241236
256.4918502 | 0.247041 | 255.8072896 | 0.259439 | 255.2724612 | 0.0732301 | 254.6523032 | -0.0813722 | 254.2771606 | -0.0433097 | 253.7477949 | 0.198719 | 252.7452318 | 0.122356 | 252.171776 | 0.550951 | 251.9179133 | 0.813687 | 251.4791998 | 0.899189 | 250.4449865 | 1.27907 | 249.859549 | 3.03257 | 249.0715777 | 2.45704 | 248.9076247 | 2.8428 | 247.9688649 | 4.84402 | 247.7845386 | 6.92976 | 247.0434239 | 10.1064 | 246.589453 | 10.9471 | 246.2185727 | 20.6226 | 245.489034 | 10.6849 | 244.9159795 | 5.75134 | 244.6502623 | 7.16378 | 244.0398083 | 3.65517 | 243.2119153 | 0.851384 | 243.0019841 | 0.34779 | 242.3293224 | 0.346405 | 241.701283 | 0.712502 | 240.5906037 | 3.20436 | 240.2543634 | 6.12764 | 239.6461179 | 6.01119 | 239.3443115 | 4.90557 | 238.6617807 | 1.18111 | 238.0982301 | 0.365957 | 237.6271832 | 0.235931 | 237.130237 | 0.181121 | 236.436403 | 0.157837 | 235.9625535 | 0.212956 | 235.4397902 | 0.177349 | 234.8616633 | 0.179402 | 234.6671596 | 0.189599
257.0034778 | 0.0539008 | 256.3173754 | -0.0185469 | 255.7803568 | 0.246692 | 255.1588667 | 0.170032 | 254.7812981 | 0.0268247 | 254.2503865 | 0.0581969 | 253.2456398 | -0.129247 | 252.6706268 | 0.497509 | 252.4144171 | 0.792422 | 251.9743416 | 1.0479 | 250.9377149 | 1.0249 | 250.3504685 | 2.31177 | 249.5600573 | 2.43373 | 249.3948542 | 2.20991 | 248.453937 | 4.16742 | 248.2679498 | 6.4619 | 247.5254028 | 11.6357 | 247.0691881 | 15.3381 | 246.696722 | 32.1819 | 245.9653341 | 19.5543 | 245.3908691 | 8.02124 | 245.1233173 | 7.32044 | 244.5109402 | 3.94726 | 243.6809334 | 1.24117 | 243.4694442 | 0.336749 | 242.7948884 | 0.439579 | 242.1652268 | 0.529956 | 241.0510246 | 3.78993 | 240.7132271 | 6.33899 | 240.1030558 | 5.72301 | 239.7999277 | 5.42276 | 239.1150698 | 1.30796 | 238.5500969 | 0.455842 | 238.0771283 | 0.300138 | 237.5790057 | 0.127528 | 236.883269 | 0.143927 | 236.4080626 | 0.203099 | 235.8830964 | 0.214288 | 235.3036992 | 0.249605 | 235.1078592 | 0.0890348
257.515052 | 0.236049 | 256.8274082 | 0.269716 | 256.2881994 | 0.0458374 | 255.6653774 | -0.00211918 | 255.2853832 | 0.0469966 | 254.7529258 | -0.0472583 | 253.7459959 | -0.111388 | 253.1694259 | 0.54908 | 252.9108696 | 0.640329 | 252.4694322 | 1.00656 | 251.4303924 | 0.986036 | 250.8413372 | 1.98966 | 250.0484864 | 1.84836 | 249.8820333 | 1.87815 | 248.938959 | 3.33688 | 248.751311 | 5.58467 | 248.0073318 | 12.1736 | 247.5488737 | 18.3911 | 247.1748219 | 49.81 | 246.4415851 | 30.9359 | 245.8657098 | 11.0682 | 245.5963236 | 7.65229 | 244.9820236 | 3.95163 | 244.1499032 | 0.969393 | 243.9368562 | 0.468904 | 243.2604066 | 0.379217 | 242.6291229 | 0.492918 | 241.5113984 | 3.91827 | 241.1720438 | 6.27694 | 240.5599468 | 5.67029 | 240.2554973 | 4.77566 | 239.5683125 | 0.86292 | 239.0019175 | 0.545781 | 238.5270275 | 0.282414 | 238.0277286 | 0.179984 | 237.3300894 | 0.242747 | 236.8535262 | 0.0938521 | 236.3263574 | 0.211672 | 235.74569 | 0.250028 | 235.548514 | 0.267383
258.0265728 | 0.3302 | 257.3373877 | 0.0627419 | 256.7959891 | 0.192498 | 256.1718354 | -0.032403 | 255.7894158 | 0.186173 | 255.2554129 | 0.0253745 | 254.2463001 | 0.0957444 | 253.6681733 | 0.883816 | 253.4072705 | 0.674246 | 252.9644714 | 0.941227 | 251.9230189 | 1.17531 | 251.332155 | 1.8448 | 250.5368649 | 1.18867 | 250.369162 | 1.47888 | 249.4239309 | 2.7603 | 249.2346224 | 5.05654 | 248.4892111 | 10.8885 | 248.0285098 | 19.669 | 247.6528724 | 63.487 | 246.917787 | 47.397 | 246.3405016 | 17.1134 | 246.0692811 | 9.84294 | 245.4530584 | 4.86399 | 244.6188248 | 1.46222 | 244.4042202 | 0.80097 | 243.7258769 | 0.37914 | 243.0929715 | 0.366994 | 241.9717249 | 3.15675 | 241.6308135 | 6.1656 | 241.0167911 | 5.29563 | 240.7110202 | 5.2868 | 240.0215089 | 1.03211 | 239.4536918 | 0.462864 | 238.9768807 | 0.201734 | 238.4764056 | 0.301615 | 237.7768642 | 0.239463 | 237.2989444 | 0.115815 | 236.7695731 | 0.0482413 | 236.1876359 | 0.196828 | 235.9891239 | 0.22176
258.5380401 | 0.19393 | 257.8473141 | 0.189825 | 257.303726 | 0.224972 | 256.6782407 | -0.0984178 | 256.2933959 | 0.0957637 | 255.7578478 | 0.0692066 | 254.7465524 | 0.0331265 | 254.166869 | 0.455707 | 253.9036201 | 0.710851 | 253.4594593 | 0.748388 | 252.4155943 | 0.914438 | 251.8229219 | 1.80348 | 251.0251929 | 0.65885 | 250.8562403 | 0.879023 | 249.9088526 | 1.97962 | 249.7178837 | 4.07476 | 248.9710405 | 9.60848 | 248.5080963 | 20.5245 | 248.1308735 | 77.9722 | 247.3939398 | 67.0195 | 246.8152444 | 25.5529 | 246.5421899 | 11.744 | 245.9240447 | 5.28514 | 245.0876982 | 1.83428 | 244.8715362 | 0.628676 | 244.1912993 | 0.561511 | 243.5567724 | 0.460978 | 242.4320042 | 3.30736 | 242.0895361 | 5.3264 | 241.4735885 | 4.93947 | 241.1664966 | 4.66613 | 240.4746589 | 1.08193 | 239.90542 | 0.617778 | 239.4266881 | 0.63114 | 238.9250368 | 0.376053 | 238.2235933 | 0.219121 | 237.7443171 | 0.309742 | 237.2127437 | 0.188731 | 236.6295367 | 0.247412 | 236.4296889 | 0.198642
259.049454 | 0.0292986 | 258.3571873 | 0.467498 | 257.8114099 | 0.190857 | 257.1845933 | -0.0258407 | 256.7973234 | 0.0266686 | 256.2602304 | 0.0411705 | 255.2467526 | 0.0983158 | 254.665513 | 0.66894 | 254.3999181 | 0.750632 | 253.9543958 | 1.02169 | 252.9081187 | 0.646387 | 252.313638 | 1.69344 | 251.5134702 | 0.835846 | 251.3432682 | 0.960829 | 250.3937242 | 1.64738 | 250.2010951 | 3.2564 | 249.4528201 | 8.07536 | 248.9876332 | 20.0016 | 248.6088252 | 86.9927 | 247.8700433 | 84.2986 | 247.2899383 | 35.0405 | 247.0150498 | 16.2403 | 246.3949825 | 6.41062 | 245.5565232 | 2.25659 | 245.338804 | 1.45146 | 244.6566739 | 0.790407 | 244.0205257 | 0.699079 | 242.8922362 | 3.56856 | 242.5482117 | 5.07323 | 241.9303391 | 4.8725 | 241.6219264 | 4.52452 | 240.9277625 | 1.1398 | 240.3571019 | 0.702303 | 239.8764494 | 0.460661 | 239.3736221 | 0.152791 | 238.6702769 | 0.182772 | 238.1896443 | 0.173036 | 237.6558691 | 0.183921 | 237.0713924 | 0.47547 | 236.870209 | 0.205112
259.5608144 | -0.00325673 | 258.8670073 | 0.108016 | 258.3190408 | 0.264109 | 257.6908931 | 0.266379 | 257.3011985 | -0.141654 | 256.7625607 | 0.298847 | 255.7469009 | 0.195676 | 255.1641053 | 0.298097 | 254.8961646 | 0.719447 | 254.4492809 | 1.11315 | 253.4005921 | 0.936438 | 252.8043032 | 1.79559 | 252.0016969 | 0.990581 | 251.8302457 | 0.178491 | 250.8785455 | 1.42447 | 250.6842565 | 2.29631 | 249.9345498 | 6.42236 | 249.4671206 | 17.0906 | 249.0867275 | 88.7419 | 248.3460978 | 96.003 | 247.7645831 | 45.217 | 247.487861 | 21.3228 | 246.8658717 | 7.65782 | 246.0253 | 2.9025 | 245.8060237 | 1.64608 | 245.1220006 | 0.930567 | 244.4842314 | 0.784355 | 243.352421 | 3.35192 | 243.0068402 | 5.31709 | 242.3870429 | 4.72092 | 242.0773095 | 4.07505 | 241.3808197 | 1.22683 | 240.8087376 | 0.695775 | 240.3261648 | 0.630692 | 239.8221615 | 0.387306 | 239.1169148 | 0.126736 | 238.634926 | 0.243012 | 238.0989492 | 0.161967 | 237.5132031 | 0.334164 | 237.3106842 | 0.218594
260.0721214 | 0.111975 | 259.3767741 | 0.34972 | 258.8266189 | 0.104656 | 258.1971402 | 0.138172 | 257.805021 | -0.0153561 | 257.2648387 | -0.00291142 | 256.2469971 | 0.0292285 | 255.6626458 | 0.546216 | 255.3923597 | 0.840068 | 254.9441146 | 1.36228 | 253.8930143 | 1.10956 | 253.2949176 | 2.11916 | 252.489873 | 1.20189 | 252.3171727 | 0.627435 | 251.3633167 | 0.857309 | 251.1673679 | 1.86698 | 250.4162297 | 5.32068 | 249.9465583 | 14.2742 | 249.5645804 | 84.256 | 248.822103 | 98.1434 | 248.239179 | 52.6473 | 247.9606234 | 26.892 | 247.3367124 | 9.77803 | 246.4940284 | 3.06619 | 246.2731953 | 2.25497 | 245.5872793 | 1.32937 | 244.9478894 | 1.27183 | 243.8125585 | 3.62393 | 243.4654216 | 5.42583 | 242.8436998 | 4.57604 | 242.532646 | 4.04118 | 241.8338304 | 0.915589 | 241.260327 | 0.757321 | 240.7758342 | 0.590082 | 240.2706551 | 0.366483 | 239.563507 | 0.31907 | 239.0801623 | 0.428445 | 238.5419841 | 0.295956 | 237.9549687 | 0.309262 | 237.7511146 | 0.184475
260.5833748 | -0.0157673 | 259.8864877 | 0.288428 | 259.3341439 | 0.133579 | 258.7033344 | -0.0091271 | 258.308791 | 0.103104 | 257.7670644 | 0.0539076 | 256.7470414 | -0.0892249 | 256.1611346 | 0.393782 | 255.8885032 | 0.712768 | 255.438897 | 0.859952 | 254.3853856 | 1.0336 | 253.785481 | 2.23329 | 252.9779985 | 0.783676 | 252.8040492 | 0.742381 | 251.8480377 | 1.21296 | 251.6504292 | 1.86609 | 250.8978598 | 4.36585 | 250.4259465 | 11.1623 | 250.0423839 | 69.1562 | 249.2980591 | 91.3393 | 248.7137259 | 54.5464 | 248.4333369 | 30.4472 | 247.8075045 | 11.9792 | 246.9627086 | 4.44964 | 246.7403189 | 2.60015 | 246.0525101 | 1.54875 | 245.4114997 | 1.36289 | 244.2726488 | 4.25524 | 243.9239559 | 5.95179 | 243.3003099 | 4.69215 | 242.9879358 | 4.32485 | 242.2867947 | 1.01374 | 241.7118702 | 0.65744 | 241.2254577 | 0.749064 | 240.7191028 | 0.413636 | 240.0100536 | 0.292143 | 239.525353 | 0.311098 | 238.9849737 | 0.149902 | 238.3966893 | 0.257256 | 238.1915 | 0.329322
261.0945748 | 0.131874 | 260.396148 | 0.0709659 | 259.8416159 | 0.28579 | 259.2094759 | -0.0697557 | 258.8125085 | 0.239157 | 258.2692378 | 0.265169 | 257.2470336 | 0.0746659 | 256.6595716 | 0.448319 | 256.3845952 | 0.64313 | 255.9336279 | 1.18803 | 254.8777057 | 0.792715 | 254.2759935 | 2.17112 | 253.4660734 | 1.00648 | 253.2908753 | 0.84609 | 252.3327085 | 0.970727 | 252.1334406 | 1.80368 | 251.3794399 | 3.12906 | 250.905285 | 8.01967 | 250.5201379 | 53.0519 | 249.7739659 | 74.7085 | 249.1882238 | 51.0352 | 248.9060016 | 32.4669 | 248.278248 | 13.5958 | 247.4313404 | 5.43933 | 247.2073942 | 3.39266 | 246.5176931 | 2.52612 | 245.8750624 | 1.88803 | 244.7326917 | 4.68431 | 244.3824432 | 5.91786 | 243.756873 | 4.91668 | 243.443179 | 4.09466 | 242.7397126 | 1.05449 | 242.1633671 | 0.768679 | 241.6750351 | 0.857042 | 241.1675045 | 0.375925 | 240.4565546 | 0.232699 | 239.9704982 | 0.225524 | 239.427918 | 0.34384 | 238.8383647 | 0.226638 | 238.6318404 | 0.120429
261.6057212 | 0.265615 | 260.905755 | 0.256759 | 260.349035 | 0.240703 | 259.7155646 | 0.272868 | 259.3161733 | 0.00780684 | 258.7713588 | 0.00874439 | 257.7469738 | 0.25605 | 257.1579569 | 0.610319 | 256.8806357 | 0.846055 | 256.4283074 | 1.27902 | 255.3699747 | 1.11998 | 254.7664551 | 1.8011 | 253.9540975 | 1.01763 | 253.7776509 | 0.621193 | 252.817329 | 0.581204 | 252.6164019 | 1.74118 | 251.8609702 | 3.00879 | 251.384574 | 4.75381 | 250.9978424 | 33.4991 | 250.2498236 | 55.9362 | 249.6626727 | 41.1792 | 249.3786175 | 29.6972 | 248.7489428 | 13.9849 | 247.8999239 | 6.26272 | 247.6744215 | 3.94317 | 246.982828 | 2.87055 | 246.3385773 | 2.42123 | 245.1926874 | 4.508 | 244.8408833 | 6.50559 | 244.2133893 | 5.04415 | 243.8983755 | 3.95549 | 243.1925841 | 1.04607 | 242.6148178 | 0.623457 | 242.1245665 | 0.776521 | 241.6158604 | 0.526844 | 240.9030098 | 0.498926 | 240.4155979 | 0.422154 | 239.8708171 | 0.305043 | 239.279995 | 0.274462 | 239.072136 | 0.177836
262.1168142 | 0.0796846 | 261.4153088 | 0.285553 | 260.856401 | 0.286785 | 260.2216005 | 0.0167579 | 259.8197856 | 0.192805 | 259.2734275 | -0.09101 | 258.246862 | 0.216185 | 257.6562903 | 0.64064 | 257.3766246 | 1.03198 | 256.9229355 | 0.747016 | 255.8621926 | 1.30221 | 255.2568657 | 2.188 | 254.442071 | 0.790535 | 254.2643761 | 0.856599 | 253.3018993 | 0.979144 | 253.0993132 | 1.67859 | 252.3424505 | 2.67805 | 251.8638132 | 4.3496 | 251.4754975 | 16.684 | 250.725632 | 35.0776 | 250.1370726 | 30.2998 | 249.8511845 | 24.5227 | 249.2195891 | 13.4053 | 248.368459 | 7.30061 | 248.1414006 | 4.4746 | 247.447915 | 3.21398 | 246.8020446 | 3.29432 | 245.6526357 | 6.09848 | 245.2992763 | 7.26936 | 244.6698587 | 5.48391 | 244.3535253 | 4.38332 | 243.645409 | 0.993867 | 243.0662221 | 0.643326 | 242.5740519 | 0.66777 | 242.0641704 | 0.527079 | 241.3494194 | 0.497049 | 240.8606521 | 0.403891 | 240.3136709 | 0.314609 | 239.7215803 | 0.273097 | 239.5123865 | 0.26519
262.6278535 | 0.140663 | 261.9248093 | 0.359938 | 261.3637141 | 0.348177 | 260.7275835 | 0.464133 | 260.3233452 | 0.385507 | 259.7754439 | 0.287318 | 258.746698 | 0.333115 | 258.1545719 | 0.548581 | 257.8725619 | 0.799378 | 257.4175121 | 1.42941 | 256.3543594 | 1.00873 | 255.7472254 | 1.81651 | 254.9299939 | 0.759744 | 254.7510507 | 0.62155 | 253.7864194 | 0.858436 | 253.5821744 | 1.61589 | 252.823881 | 2.88471 | 252.3430029 | 3.22865 | 251.953103 | 8.27433 | 251.2013912 | 17.2209 | 250.6114234 | 20.4118 | 250.3237027 | 18.6741 | 249.6901868 | 12.0286 | 248.8369458 | 7.13273 | 248.6083315 | 5.49399 | 247.9129541 | 3.95581 | 247.2654642 | 3.54665 | 246.1125367 | 7.72558 | 245.7576222 | 8.82363 | 245.1262812 | 6.30985 | 244.8086285 | 5.20545 | 244.0981875 | 1.16061 | 243.5175802 | 0.725215 | 243.0234913 | 0.49403 | 242.5124344 | 0.402367 | 241.7957832 | 0.398282 | 241.3056607 | 0.476109 | 240.7564794 | 0.405274 | 240.1631203 | 0.199191 | 239.9525922 | 0.304518
263.1388394 | 0.380402 | 262.4342565 | 0.364992 | 261.8709741 | 0.0543945 | 261.2335137 | 0.118793 | 260.8268523 | 0.284639 | 260.2774078 | 0.0270901 | 259.246482 | -0.0345995 | 258.6528017 | 0.871925 | 258.3684477 | 0.431311 | 257.9120372 | 1.13445 | 256.8464751 | 1.05637 | 256.2375341 | 1.55818 | 255.417866 | 0.933516 | 255.2376748 | 0.526201 | 254.2708892 | 1.14566 | 254.0649855 | 1.61448 | 253.3052615 | 2.93016 | 252.8221429 | 3.0816 | 252.4306591 | 6.69319 | 251.6771011 | 5.38724 | 251.0857252 | 12.4531 | 250.796172 | 13.1714 | 250.1607358 | 9.13272 | 249.3053842 | 6.8591 | 249.0752142 | 5.45929 | 248.3779452 | 4.65532 | 247.728836 | 4.31491 | 246.5723904 | 9.54054 | 246.215921 | 11.1942 | 245.5826568 | 6.99316 | 245.2636849 | 5.26804 | 244.5509196 | 1.18644 | 243.968892 | 0.951007 | 243.4728846 | 0.529512 | 242.9606524 | 0.587056 | 242.2421014 | 0.651437 | 241.7506237 | 0.552812 | 241.1992426 | 0.59232 | 240.6046153 | 0.476662 | 240.3927528 | 0.298852
263.6497716 | 0.35441 | 262.9436504 | 0.0858078 | 262.378181 | 0.238207 | 261.739391 | 0.397243 | 261.3303067 | 0.397141 | 260.7793194 | 0.223838 | 259.746214 | 0.332613 | 259.1509797 | 0.6438 | 258.8642819 | 0.810045 | 258.4065109 | 1.13027 | 257.3385396 | 0.856917 | 256.7277919 | 1.96425 | 255.9056875 | 0.968281 | 255.7242484 | 0.754178 | 254.7553087 | 0.906713 | 254.5477466 | 1.87074 | 253.7865921 | 2.90017 | 253.3012332 | 3.01618 | 252.9081657 | 5.64059 | 252.1527618 | 1.66007 | 251.5599779 | 6.85722 | 251.2685924 | 9.31902 | 250.6312362 | 6.71993 | 249.7737743 | 5.7052 | 249.5420488 | 5.4578 | 248.8428883 | 6.02149 | 248.1921602 | 5.62676 | 247.0321968 | 11.786 | 246.6741726 | 13.8916 | 246.0389854 | 8.3655 | 245.7186946 | 6.66091 | 245.0036051 | 1.41074 | 244.4201574 | 1.07273 | 243.9222319 | 0.799606 | 243.4088246 | 0.727409 | 242.6883738 | 0.596363 | 242.1955412 | 0.352425 | 241.6419605 | 0.455016 | 241.0460651 | 0.504688 | 240.8328685 | 0.340753
264.1606503 | 0.28479 | 263.452991 | 0.428937 | 262.8853349 | 0.212274 | 262.2452154 | 0.334608 | 261.8337085 | 0.11418 | 261.2811786 | 0.29231 | 260.2458938 | 0.0787974 | 259.6491058 | 0.915883 | 259.3600644 | 0.727625 | 258.9009331 | 1.18637 | 257.8305529 | 1.11016 | 257.2179986 | 2.04982 | 256.3934582 | 0.828034 | 256.2107714 | 0.49586 | 255.239678 | 0.913898 | 255.0304576 | 2.34255 | 254.2678727 | 2.89297 | 253.7802738 | 3.81004 | 253.3856228 | 6.84071 | 252.6283733 | -0.119742 | 252.0341815 | 4.99014 | 251.7409639 | 7.22308 | 251.101688 | 5.08927 | 250.2421159 | 4.7278 | 250.0088352 | 4.47247 | 249.3077834 | 6.88428 | 248.6554365 | 8.6687 | 247.4919558 | 13.829 | 247.132377 | 17.1605 | 246.4952671 | 10.9743 | 246.1736576 | 7.72717 | 245.4562441 | 1.86355 | 244.8713765 | 1.31032 | 244.3715331 | 0.999942 | 243.8569507 | 0.648485 | 243.1346005 | 0.562521 | 242.6404131 | 0.470791 | 242.0846331 | 0.427493 | 241.4874698 | 0.421987 | 241.2729392 | 0.282316
264.6714754 | 0.145058 | 263.9622783 | 0.114982 | 263.3924357 | 0.190571 | 262.750987 | 0.192749 | 262.3370577 | 0.186657 | 261.7829853 | 0.289772 | 260.7455215 | 0.0273374 | 260.1471801 | 0.792523 | 259.8557954 | 0.645187 | 259.3953038 | 1.25006 | 258.322515 | 1.02198 | 257.7081544 | 1.90919 | 256.8811782 | 0.82231 | 256.6972439 | 0.911895 | 255.7239969 | 1.00337 | 255.5131185 | 1.9482 | 254.7491034 | 3.34797 | 254.2592647 | 3.35647 | 253.8630303 | 8.44269 | 253.1039354 | -0.891271 | 252.508336 | 4.48929 | 252.2132865 | 7.16324 | 251.5720911 | 3.93108 | 250.7104092 | 3.37952 | 250.4755734 | 3.20869 | 249.7726306 | 6.63506 | 249.1186652 | 10.8931 | 247.9516674 | 17.7218 | 247.5905343 | 20.8004 | 246.9515019 | 13.7703 | 246.6285738 | 9.48506 | 245.9088366 | 2.11155 | 245.3225493 | 1.16267 | 244.8207883 | 1.31283 | 244.3050309 | 0.943641 | 243.5807815 | 0.885437 | 243.0852395 | 0.542046 | 242.5272604 | 0.560805 | 241.9288293 | 0.436941 | 241.7129649 | 0.315595
265.1822469 | 0.140886 | 264.4715122 | 0.281484 | 263.8994835 | 0.18081 | 263.2567057 | 0.315859 | 262.8403542 | 0.106458 | 262.2847396 | 0.181605 | 261.245097 | 0.397854 | 260.6452025 | 0.937775 | 260.3514747 | 0.858774 | 259.8896229 | 0.949107 | 258.814426 | 1.27807 | 258.1982591 | 1.7002 | 257.3688474 | 0.762218 | 257.1836658 | 0.85686 | 256.2082656 | 1.17569 | 255.9957292 | 1.94918 | 255.2302841 | 3.5119 | 254.738206 | 4.43234 | 254.3403883 | 10.6139 | 253.5794483 | -0.374972 | 252.9824415 | 4.38129 | 252.6855603 | 7.13906 | 252.0424455 | 3.95889 | 251.178654 | 2.06286 | 250.9422633 | 2.11635 | 250.2374297 | 5.49589 | 249.581846 | 11.4119 | 248.4113317 | 27.6303 | 248.0486444 | 28.2231 | 247.4076897 | 16.5642 | 247.0834433 | 11.9099 | 246.3613827 | 2.90567 | 245.7736758 | 1.67998 | 245.2699974 | 1.68095 | 244.7530651 | 1.29686 | 244.0269168 | 0.999293 | 243.5300202 | 0.804721 | 242.9698423 | 0.493523 | 242.3701437 | 0.415602 | 242.1529456 | 0.350602
265.6929648 | 0.302416 | 264.9806927 | 0.0370897 | 264.4064781 | 0.266301 | 263.7623715 | 0.0787713 | 263.343598 | 0.1584 | 262.7864415 | 0.374781 | 261.7446205 | 0.154629 | 261.143173 | 0.817769 | 260.8471024 | 0.705163 | 260.3838906 | 1.13855 | 259.3062858 | 1.22294 | 258.6883129 | 1.7116 | 257.856466 | 0.739478 | 257.6700372 | 0.436428 | 256.6924839 | 1.0312 | 256.4782899 | 2.33772 | 255.7114149 | 4.12545 | 255.2170975 | 5.07837 | 254.8176968 | 13.9927 | 254.0549118 | 0.74383 | 253.4564979 | 4.2682 | 253.157785 | 6.86903 | 252.5127512 | 3.26343 | 251.6468505 | 1.31289 | 251.4089051 | 1.05132 | 250.7021808 | 3.87381 | 250.0449791 | 10.0579 | 248.8709486 | 45.0892 | 248.5067073 | 46.1686 | 247.8638306 | 20.2727 | 247.5382661 | 14.8113 | 246.8138821 | 3.29907 | 246.2247558 | 1.91918 | 245.7191604 | 2.02527 | 245.2010534 | 1.90232 | 244.4730062 | 1.55601 | 243.9747553 | 1.03218 | 243.4123788 | 0.474764 | 242.8114129 | 0.584261 | 242.5928812 | 0.42133
266.203629 | 0.0970128 | 265.4898199 | 0.125474 | 264.9134196 | 0.00846396 | 264.2679843 | 0.258972 | 263.8467892 | 0.172719 | 263.288091 | 0.0719086 | 262.2440917 | 0.207309 | 261.6410916 | 1.05164 | 261.3426784 | 0.752914 | 260.8781067 | 0.662026 | 259.7980944 | 1.13368 | 259.1783156 | 1.7486 | 258.3440337 | 0.710485 | 258.156358 | 0.628002 | 257.1766519 | 0.722803 | 256.9608004 | 2.27881 | 256.1924956 | 3.89837 | 255.6959393 | 6.08887 | 255.2949557 | 15.5621 | 254.5303261 | 3.63894 | 253.9305051 | 4.41565 | 253.6299609 | 6.9075 | 252.9830082 | 3.55688 | 252.1149985 | 1.3632 | 251.8754986 | 0.971877 | 251.1668839 | 2.01756 | 250.5080645 | 6.86571 | 249.3305181 | 63.5958 | 248.9647231 | 75.8958 | 248.3199245 | 31.7747 | 247.9930421 | 19.0106 | 247.2663351 | 4.50797 | 246.6757896 | 2.21904 | 246.1682773 | 2.12231 | 245.6489956 | 2.45845 | 244.91905 | 2.16893 | 244.4194449 | 1.34717 | 243.85487 | 0.791412 | 243.2526368 | 0.453719 | 243.0327719 | 0.372987
266.7142396 | 0.105481 | 265.9988937 | 0.379558 | 265.420308 | 0.0341243 | 264.7735442 | 0.296985 | 264.3499276 | 0.158355 | 263.789688 | 0.0486211 | 262.7435109 | 0.128043 | 262.1389584 | 0.718828 | 261.8382028 | 0.701013 | 261.3722713 | 1.01344 | 260.2898517 | 1.32927 | 259.6682672 | 1.82517 | 258.8315507 | 0.696924 | 258.6426282 | 0.662062 | 257.6607696 | 1.21866 | 257.4432607 | 2.27331 | 256.6735264 | 4.1772 | 256.1747314 | 7.21981 | 255.772165 | 17.7995 | 255.0056911 | 3.43814 | 254.4044632 | 5.27367 | 254.1020878 | 6.76031 | 253.4532166 | 3.54499 | 252.5830981 | 1.07817 | 252.3420438 | 0.624479 | 251.6315389 | 1.22606 | 250.971102 | 4.03795 | 249.7900402 | 66.239 | 249.4226916 | 97.9291 | 248.7759714 | 53.3851 | 248.4477713 | 30.2638 | 247.7187415 | 5.12578 | 247.1267769 | 2.87132 | 246.6173481 | 2.53673 | 246.0968918 | 2.69729 | 245.3650479 | 2.71888 | 244.8640888 | 1.7793 | 244.2973159 | 1.0357 | 243.6938156 | 0.800815 | 243.4726175 | 0.512019
267.2247966 | 0.147559 | 266.507914 | 0.159686 | 265.9271433 | 0.0796845 | 265.2790512 | -0.0283011 | 264.8530134 | 0.218098 | 264.2912325 | -0.0120303 | 263.2428778 | 0.166816 | 262.6367732 | 0.626229 | 262.3336755 | 1.06874 | 261.8663843 | 1.03889 | 260.7815578 | 1.41216 | 260.1581678 | 1.78628 | 259.3190169 | 0.999312 | 259.1288477 | 0.694497 | 258.1448369 | 1.4067 | 257.9256709 | 2.38473 | 257.1545072 | 4.13769 | 256.6534737 | 6.9244 | 256.2493248 | 19.0245 | 255.4810067 | 4.61614 | 254.8783722 | 5.04782 | 254.5741658 | 6.9827 | 253.9233762 | 3.41579 | 253.0511492 | 0.918939 | 252.8085408 | 0.61716 | 252.0961459 | 0.917867 | 251.4340917 | 2.06986 | 250.2495149 | 53.6868 | 249.8806129 | 93.785 | 249.2319713 | 75.6117 | 248.9024537 | 48.6172 | 248.1711013 | 6.63056 | 247.5777179 | 3.68687 | 247.0663728 | 2.73577 | 246.544742 | 3.08487 | 245.8110001 | 2.94808 | 245.308687 | 2.31775 | 244.7397163 | 1.00657 | 244.1349492 | 0.86893 | 243.9124181 | 0.722548
267.7352999 | 0.145854 | 267.016881 | 0.178132 | 266.4339254 | 0.0902419 | 265.7845053 | 0.123355 | 265.3560464 | 0.058158 | 264.7927246 | 0.0526131 | 263.7421926 | 0.190944 | 263.134536 | 0.917404 | 262.8290965 | 0.605547 | 262.3604458 | 1.18969 | 261.2732127 | 0.731799 | 260.6480174 | 1.69306 | 259.8064323 | 0.679789 | 259.6150167 | 0.690656 | 258.6288538 | 1.51768 | 258.408031 | 2.47254 | 257.6354379 | 4.46013 | 257.1321663 | 7.22012 | 256.726435 | 18.7915 | 255.956273 | 4.80586 | 255.352232 | 5.73259 | 255.0461948 | 6.41244 | 254.3934871 | 3.27693 | 253.5191518 | 1.20996 | 253.2749896 | 0.62401 | 252.5607048 | 0.533613 | 251.8970337 | 1.33504 | 250.7089422 | 34.5406 | 250.338487 | 72.6765 | 249.6879242 | 89.7612 | 249.3570893 | 69.8291 | 248.6234146 | 10.1424 | 248.0286125 | 4.45081 | 247.5153513 | 3.22575 | 246.9925462 | 3.05652 | 246.2569065 | 2.98454 | 245.7532397 | 2.9704 | 245.1820714 | 1.2448 | 244.5760376 | 0.926282 | 244.3521736 | 0.584369
268.2457495 | 0.0548472 | 267.5257946 | 0.3088 | 266.9406544 | 0.227331 | 266.2899063 | 0.0865963 | 265.8590267 | 0.258146 | 265.2941641 | 0.0870148 | 264.2414552 | 0.479535 | 263.6322469 | 0.745445 | 263.3244658 | 0.697048 | 262.8544556 | 1.47869 | 261.7648163 | 1.15759 | 261.1378158 | 1.78987 | 260.293797 | 0.91173 | 260.1011351 | 0.729965 | 259.1128204 | 1.7114 | 258.8903408 | 2.6386 | 258.1163186 | 4.3865 | 257.6108091 | 7.58499 | 257.2034956 | 20.9987 | 256.4314899 | 5.91354 | 255.8260427 | 5.14136 | 255.5181748 | 5.56074 | 254.8635493 | 3.42998 | 253.987106 | 1.03679 | 253.7413901 | 0.505049 | 253.0252157 | 0.461089 | 252.3599278 | 1.01831 | 251.168322 | 17.2507 | 250.7963138 | 43.1009 | 250.1438301 | 74.2232 | 249.8116782 | 76.6182 | 249.0756813 | 14.7824 | 248.4794607 | 6.49426 | 247.9642837 | 4.28869 | 247.4403044 | 3.32323 | 246.702767 | 4.09364 | 246.1977467 | 3.29563 | 245.6243811 | 1.7398 | 245.0170807 | 1.06925 | 244.7918841 | 0.716732
268.7561455 | 0.192141 | 268.0346547 | 0.213748 | 267.4473302 | 0.0851254 | 266.7952544 | 0.117795 | 266.3619543 | 0.0470697 | 265.7955512 | 0.158933 | 264.7406655 | 0.141432 | 264.1299059 | 0.778852 | 263.8197833 | 1.02133 | 263.3484139 | 1.45065 | 262.2563687 | 1.2243 | 261.6275632 | 1.85485 | 260.7811108 | 0.860653 | 260.5872028 | 0.483713 | 259.5967366 | 1.80636 | 259.3726005 | 2.45826 | 258.5971493 | 4.26896 | 258.0894022 | 8.08863 | 257.6805066 | 23.7018 | 256.9066575 | 8.18489 | 256.2998043 | 6.0376 | 255.9901059 | 5.66578 | 255.3335627 | 2.93997 | 254.4550118 | 0.975763 | 254.2077423 | 0.634822 | 253.4896785 | 0.480783 | 252.8227741 | 1.01799 | 251.6276544 | 9.79465 | 251.2540934 | 21.8818 | 250.5996889 | 49.5095 | 250.2662202 | 62.3335 | 249.5279014 | 18.5641 | 248.9302625 | 8.96555 | 248.41317 | 5.86681 | 247.8880165 | 3.82625 | 247.1485818 | 4.0518 | 246.642208 | 4.03327 | 246.0666454 | 1.89738 | 245.4580787 | 1.24205 | 245.2315495 | 0.778931
269.2664878 | 0.13496 | 268.5434614 | 0.222576 | 267.9539529 | 0.0973319 | 267.3005495 | -0.0160928 | 266.8648291 | 0.118445 | 266.2968857 | -0.0563383 | 265.2398237 | 0.0273892 | 264.6275129 | 1.04239 | 264.3150492 | 0.584908 | 263.8423206 | 1.05817 | 262.7478698 | 1.51036 | 262.1172595 | 1.55359 | 261.2683738 | 0.749695 | 261.0732198 | 0.598668 | 260.0806024 | 1.98326 | 259.85481 | 2.55894 | 259.0779299 | 4.68624 | 258.5679454 | 10.1423 | 258.157468 | 31.4868 | 257.3817757 | 9.13019 | 256.7735166 | 6.46335 | 256.4619879 | 5.40952 | 255.8035274 | 2.60131 | 254.922869 | 1.12165 | 254.6740462 | 0.560344 | 253.9540932 | 0.557369 | 253.2855725 | 1.22039 | 252.0869394 | 6.88371 | 251.7118258 | 12.4956 | 251.0555008 | 24.3627 | 250.7207154 | 40.0605 | 249.9800749 | 18.5977 | 249.3810178 | 10.9559 | 248.8620102 | 6.56782 | 248.3356826 | 4.39854 | 247.5943508 | 4.43611 | 247.0866237 | 3.98697 | 246.5088643 | 2.17713 | 245.8990314 | 1.47602 | 245.6711698 | 1.03348
269.7767763 | 0.0271905 | 269.0522147 | 0.345594 | 268.4605223 | 0.218588 | 267.8057916 | 0.000483933 | 267.3676512 | 0.212673 | 266.7981677 | 0.0185117 | 265.7389296 | -0.13888 | 265.1250679 | 0.706552 | 264.8102634 | 0.704484 | 264.3361757 | 1.20782 | 263.2393196 | 1.2454 | 262.6069046 | 1.71258 | 261.7555859 | 1.21372 | 261.5591862 | 1.11171 | 260.5644178 | 1.928 | 260.3369692 | 2.80061 | 259.5586604 | 4.87813 | 259.0464389 | 11.4252 | 258.6343797 | 37.4817 | 257.8568446 | 11.1002 | 257.2471798 | 5.98302 | 256.933821 | 5.51611 | 256.2734433 | 2.84342 | 255.3906778 | 0.926498 | 255.1403018 | 0.581028 | 254.4184598 | 0.371353 | 253.7483231 | 0.954293 | 252.5461769 | 6.62892 | 252.1695109 | 10.9251 | 251.5112656 | 13.3905 | 251.1751638 | 20.0311 | 250.4322018 | 14.13 | 249.8317268 | 10.2974 | 249.3108041 | 8.1336 | 248.7833026 | 5.37112 | 248.0400739 | 4.89654 | 247.5309937 | 4.82936 | 246.9510378 | 2.9715 | 246.3399388 | 1.607 | 246.1107451 | 1.15235
270.2870112 | -0.0915791 | 269.5609145 | 0.0663388 | 268.9670386 | 0.0767055 | 268.3109807 | 0.0540825 | 267.8704205 | 0.0264754 | 267.2993972 | -0.0487505 | 266.2379833 | -0.0340317 | 265.622571 | 0.536022 | 265.3054258 | 0.749668 | 264.8299792 | 1.02788 | 263.7307181 | 1.39183 | 263.0964987 | 1.64261 | 262.2427472 | 1.03707 | 262.0451019 | 0.964465 | 261.0481829 | 1.55145 | 260.8190783 | 3.39805 | 260.0393409 | 5.27652 | 259.5248826 | 12.5046 | 259.1112418 | 43.4418 | 258.331864 | 14.2275 | 257.7207938 | 7.41137 | 257.4056051 | 5.46888 | 256.7433105 | 2.2284 | 255.858438 | 1.08091 | 255.6065091 | 0.229387 | 254.8827783 | 0.604764 | 254.2110259 | 1.29301 | 253.005367 | 7.1614 | 252.6271487 | 9.63731 | 251.9669834 | 9.15697 | 251.6295653 | 10.9719 | 250.8842822 | 8.61063 | 250.2823893 | 8.21044 | 249.7595519 | 7.66285 | 249.2308766 | 5.40717 | 248.4857512 | 5.13239 | 247.975318 | 5.0739 | 247.3931659 | 3.70542 | 246.780801 | 2.34628 | 246.5502752 | 1.27225
270.7971923 | 0.0457775 | 270.0695608 | 0.197 | 269.4735016 | -0.0763649 | 268.8161168 | 0.0136348 | 268.373137 | 0.388309 | 267.8005741 | -0.00251283 | 266.7369847 | -0.0840967 | 266.120022 | 0.564899 | 265.8005364 | 0.982687 | 265.323731 | 1.08451 | 264.2220653 | 1.15511 | 263.5860416 | 1.69001 | 262.7298577 | 0.62672 | 262.530967 | 1.15345 | 261.5318974 | 1.92693 | 261.3011371 | 3.0532 | 260.5199714 | 5.90768 | 260.0032765 | 14.6066 | 259.5880543 | 47.0939 | 258.8068341 | 14.9682 | 258.1943586 | 7.17223 | 257.8773401 | 5.14906 | 257.2131289 | 2.48723 | 256.3261498 | 1.15316 | 256.0726681 | 0.705973 | 255.3470487 | 0.624705 | 254.6736807 | 1.52921 | 253.4645096 | 7.18 | 253.0847393 | 10.2191 | 252.4226541 | 9.09252 | 252.08392 | 8.36115 | 251.3363159 | 3.96552 | 250.7330054 | 5.05897 | 250.2082536 | 5.96578 | 249.6784044 | 5.16515 | 248.9313827 | 5.08996 | 248.4195967 | 4.80051 | 247.8352485 | 3.46084 | 247.2216179 | 2.61238 | 246.9897603 | 1.7262
271.3073197 | -0.0710229 | 270.5781536 | 0.163168 | 269.9799114 | 0.232877 | 269.3211998 | 0.00234454 | 268.8758007 | -0.0270827 | 268.3016984 | 0.151168 | 267.2359338 | 0.111087 | 266.617421 | 0.328813 | 266.2955953 | 0.679809 | 265.8174312 | 0.962477 | 264.7133611 | 1.16056 | 264.0755334 | 1.43021 | 263.2169173 | 0.983983 | 263.0167814 | 0.921945 | 262.0155616 | 1.57955 | 261.7831457 | 3.3747 | 261.0005517 | 6.17753 | 260.4816205 | 15.6997 | 260.0648172 | 46.3604 | 259.2817548 | 15.5405 | 258.6678741 | 7.75208 | 258.3490261 | 5.21842 | 257.6828985 | 2.44057 | 256.793813 | 1.02072 | 256.5387788 | 0.636225 | 255.811271 | 0.760159 | 255.1362877 | 1.76355 | 253.9236047 | 7.75165 | 253.5422825 | 11.5512 | 252.8782778 | 8.68787 | 252.5382278 | 7.74242 | 251.788303 | 2.34749 | 251.183575 | 2.74092 | 250.656909 | 3.34006 | 250.1258863 | 4.11713 | 249.3769683 | 4.94514 | 248.8638296 | 4.91309 | 248.2772857 | 3.2972 | 247.6623896 | 2.87938 | 247.4292003 | 1.9196
271.8173933 | 0.0334357 | 271.0866929 | 0.349905 | 270.486268 | -0.0124932 | 269.8262298 | 0.0436477 | 269.3784116 | 0.213343 | 268.8027702 | -0.125142 | 267.7348307 | 0.267468 | 267.114768 | 0.801465 | 266.7906024 | 0.851525 | 266.3110797 | 1.10906 | 265.2046057 | 1.63569 | 264.564974 | 1.39586 | 263.703926 | 0.80026 | 263.5025451 | 0.782888 | 262.4991753 | 1.96044 | 262.2651041 | 3.04684 | 261.4810819 | 6.51762 | 260.9599147 | 14.545 | 260.5415303 | 46.0543 | 259.756626 | 14.9524 | 259.1413405 | 6.91716 | 258.8206631 | 4.45139 | 258.1526193 | 2.52049 | 257.2614277 | 0.910054 | 257.0048411 | 0.767841 | 256.2754452 | 1.14791 | 255.5988469 | 1.75583 | 254.3826523 | 9.2631 | 253.9997785 | 11.9184 | 253.3338544 | 9.24615 | 252.9924888 | 7.72591 | 252.2402434 | 1.76257 | 251.6340982 | 1.35782 | 251.1055183 | 1.89394 | 250.573322 | 2.79446 | 249.8225081 | 5.06137 | 249.3080169 | 4.97614 | 248.7192775 | 3.46872 | 248.103116 | 2.99096 | 247.8685951 | 2.1253
272.3274132 | 0.0440784 | 271.5951788 | 0.0855349 | 270.9925714 | 0.137232 | 270.3312067 | 0.0199106 | 269.8809697 | 0.131073 | 269.3037895 | 0.190128 | 268.2336753 | 0.0881414 | 267.612063 | 0.64078 | 267.2855577 | 0.724037 | 266.8046766 | 1.06763 | 265.6957989 | 1.32717 | 265.0543635 | 1.36453 | 264.1908839 | 1.13575 | 263.988258 | 0.476019 | 262.9827386 | 1.91257 | 262.7470122 | 3.01445 | 261.9615621 | 6.58991 | 261.4381591 | 14.7894 | 261.0181938 | 40.6792 | 260.2314479 | 13.5513 | 259.6147576 | 6.8068 | 259.2922511 | 3.97519 | 258.6222914 | 2.19816 | 257.7289938 | 1.04948 | 257.4708551 | 0.9292 | 256.7395712 | 1.08106 | 256.0613581 | 1.8166 | 254.8416525 | 9.88944 | 254.4572272 | 13.6513 | 253.7893839 | 9.74238 | 253.4467029 | 7.70155 | 252.6921372 | 1.74978 | 252.0845749 | 0.98621 | 251.5540813 | 0.993345 | 251.0207116 | 1.69911 | 250.268002 | 3.48916 | 249.7521584 | 4.36904 | 249.1612238 | 3.72646 | 248.5437971 | 3.12352 | 248.3079448 | 2.16065
272.8373793 | 0.028353 | 272.1036111 | 0.14159 | 271.4988214 | 0.115451 | 270.8361306 | -0.116663 | 270.383475 | -0.159012 | 269.8047561 | 0.0251859 | 268.7324676 | -0.0917113 | 268.1093059 | 1.13278 | 267.7804612 | 0.693443 | 267.2982218 | 1.03329 | 266.1869408 | 1.17205 | 265.5437018 | 1.54586 | 264.6777909 | 0.562634 | 264.4739203 | 0.75035 | 263.4662514 | 1.22542 | 263.22887 | 2.89659 | 262.4419921 | 6.34225 | 261.9163537 | 14.0867 | 261.4948077 | 35.2196 | 260.7062203 | 11.0951 | 260.0881255 | 5.98598 | 259.76379 | 3.94648 | 259.0919146 | 2.35095 | 258.1965115 | 1.35114 | 257.9368207 | 0.855955 | 257.2036491 | 0.899071 | 256.5238215 | 2.065 | 255.3006051 | 11.1276 | 254.9146286 | 14.0782 | 254.2448663 | 10.6061 | 253.9008701 | 8.87132 | 253.1439844 | 1.83768 | 252.5350051 | 1.03686 | 252.0025982 | 1.12246 | 251.4680551 | 1.12203 | 250.71345 | 2.0653 | 250.1962542 | 3.58063 | 249.6031246 | 4.18105 | 248.9844329 | 3.10378 | 248.7472494 | 2.78041
273.3472916 | -0.0264591 | 272.6119898 | 0.166679 | 272.0050183 | 0.156005 | 271.3410014 | 0.172567 | 270.8859275 | -0.136046 | 270.3056701 | 0.0170654 | 269.2312077 | 0.202075 | 268.6064968 | 0.635837 | 268.275313 | 0.851696 | 267.7917153 | 0.917194 | 266.6780313 | 1.28595 | 266.032989 | 1.14362 | 265.1646469 | 0.726519 | 264.9595318 | 0.620048 | 263.9497137 | 1.25808 | 263.7106776 | 2.40731 | 262.922372 | 5.7499 | 262.3944983 | 13.4335 | 261.9713718 | 30.851 | 261.1809432 | 9.16633 | 260.5614442 | 5.5131 | 260.2352798 | 3.7175 | 259.561489 | 1.94359 | 258.6639805 | 0.970884 | 258.402738 | 0.553987 | 257.6676789 | 1.09069 | 256.9862369 | 2.24791 | 255.7595102 | 11.3622 | 255.3719826 | 15.8892 | 254.7003016 | 11.4386 | 254.3549905 | 9.31188 | 253.5957849 | 1.96651 | 252.9853889 | 1.13456 | 252.4510688 | 0.750057 | 251.9153525 | 1.00984 | 251.1588522 | 1.45476 | 250.6403043 | 2.11934 | 250.04498 | 3.37659 | 249.4250234 | 3.96644 | 249.1865089 | 3.88747
273.8571501 | 0.046165 | 273.1203151 | 0.022207 | 272.5111618 | -0.0336985 | 271.8458191 | -0.196964 | 271.3883271 | 0.272575 | 270.8065315 | -0.242825 | 269.7298954 | 0.0273119 | 269.1036356 | 0.762574 | 268.7701129 | 0.788611 | 268.2851571 | 0.931439 | 267.1690704 | 1.28757 | 266.5222249 | 1.38216 | 265.6514521 | 0.675207 | 265.4450926 | 0.567457 | 264.4331256 | 1.10443 | 264.1924348 | 1.9087 | 263.4027017 | 5.02927 | 262.8725932 | 12.4254 | 262.4478863 | 27.2841 | 261.6556168 | 8.14821 | 261.0347135 | 4.6371 | 260.7067206 | 3.54688 | 260.0310145 | 1.77891 | 259.131401 | 1.13351 | 258.8686069 | 0.981369 | 258.1316605 | 0.971366 | 257.4486044 | 2.06595 | 256.2183678 | 12.0315 | 255.8292893 | 16.5889 | 255.1556899 | 12.3956 | 254.8090639 | 10.3179 | 254.0475388 | 1.88299 | 253.4357261 | 0.782196 | 252.8994932 | 0.879594 | 252.3626038 | 0.916217 | 251.6042085 | 1.15479 | 251.0843087 | 1.36903 | 250.4867899 | 2.39444 | 249.8655686 | 3.64098 | 249.6257232 | 3.56358
274.3669549 | 0.143776 | 273.6285868 | 0.281253 | 273.0172521 | 0.122993 | 272.3505837 | 0.0249766 | 271.8906739 | 0.0405031 | 271.3073403 | -0.0171167 | 270.2285307 | -0.0492921 | 269.6007223 | 0.718225 | 269.264861 | 0.855456 | 268.7785473 | 1.01021 | 267.6600582 | 1.13917 | 267.0114097 | 1.23192 | 266.1382063 | 0.406929 | 265.9306027 | 0.686043 | 264.916487 | 0.743063 | 264.6741418 | 1.67635 | 263.8829814 | 4.0201 | 263.3506381 | 9.91864 | 262.924351 | 21.9498 | 262.1302408 | 6.96449 | 261.5079337 | 4.46324 | 261.1781123 | 3.10147 | 260.5004913 | 1.93246 | 259.598773 | 0.876457 | 259.3344275 | 0.767358 | 258.5955939 | 1.04411 | 257.910924 | 2.02558 | 256.6771779 | 13.3924 | 256.2865487 | 17.9784 | 255.611031 | 14.7072 | 255.2630905 | 11.1207 | 254.4992459 | 2.20166 | 253.8860169 | 0.955683 | 253.3478714 | 0.633843 | 252.8098089 | 0.773397 | 252.0495188 | 0.992229 | 251.5282673 | 1.09862 | 250.9285543 | 1.40891 | 250.3060685 | 2.62104 | 250.0648924 | 3.36307
274.8767058 | -0.0859171 | 274.1368049 | 0.111614 | 273.5232891 | 0.074785 | 272.8552953 | -0.147094 | 272.3929678 | 0.0357181 | 271.8080965 | -0.0832912 | 270.7271138 | 0.0619748 | 270.097757 | 0.535334 | 269.7595572 | 0.80089 | 269.2718857 | 0.950895 | 268.1509945 | 1.0737 | 267.5005432 | 1.41231 | 266.6249097 | 0.172444 | 266.416062 | 0.348863 | 265.3997979 | 0.908815 | 265.1557985 | 1.35163 | 264.3632109 | 3.29771 | 263.8286332 | 7.22712 | 263.4007661 | 17.4437 | 262.6048155 | 4.98302 | 261.9811045 | 3.87562 | 261.6494549 | 3.79843 | 260.9699192 | 1.66231 | 260.0660963 | 0.974355 | 259.8001996 | 0.750093 | 259.0594791 | 0.836348 | 258.3731957 | 2.22389 | 257.1359405 | 13.7032 | 256.7437608 | 19.737 | 256.066325 | 15.3016 | 255.7170701 | 12.8978 | 254.9509064 | 1.90795 | 254.3362612 | 0.961348 | 253.7962034 | 0.914398 | 253.256968 | 0.786853 | 252.4947833 | 1.30045 | 251.9721802 | 1.02071 | 251.3702732 | 0.787877 | 250.7465231 | 1.57669 | 250.5040164 | 2.09794
275.386403 | 0.125413 | 274.6449695 | 0.307133 | 274.0292728 | -0.134502 | 273.3599537 | 0.0255825 | 272.8952088 | 0.158992 | 272.3088 | 0.0014283 | 271.2256445 | -0.175232 | 270.5947396 | 0.926858 | 270.2542016 | 0.592692 | 269.7651724 | 0.820307 | 268.6418795 | 1.30473 | 267.9896256 | 0.912174 | 267.111562 | 0.376839 | 266.9014705 | 0.456921 | 265.8830583 | 0.746271 | 265.6374049 | 1.55018 | 264.8433902 | 2.93801 | 264.3065784 | 5.13337 | 263.8771314 | 11.3486 | 263.0793406 | 3.07016 | 262.4542261 | 3.55656 | 262.1207485 | 3.51444 | 261.4392982 | 2.09202 | 260.5333711 | 1.15913 | 260.2659234 | 0.484278 | 259.5233162 | 0.968849 | 258.8354194 | 2.69162 | 257.5946555 | 15.2046 | 257.2009255 | 20.9201 | 256.5215719 | 16.3469 | 256.1710028 | 13.4157 | 255.4025203 | 2.47606 | 254.7864589 | 1.18712 | 254.2444891 | 0.858925 | 253.7040809 | 0.628489 | 252.9400019 | 0.933777 | 252.4160474 | 0.964906 | 251.8119467 | 0.778004 | 251.1869323 | 0.990486 | 250.9430952 | 1.2859
275.8960463 | -0.0256908 | 275.1530805 | 0.212423 | 274.5352031 | -0.0143086 | 273.8645589 | 0.0460986 | 273.397397 | 0.0725453 | 272.8094509 | -0.0548583 | 271.7241228 | 0.0580671 | 271.09167 | 0.762463 | 270.7487942 | 0.62649 | 270.2584074 | 0.654849 | 269.1327131 | 0.972117 | 268.4786567 | 1.15886 | 267.5981635 | 0.400559 | 267.3868283 | 0.229776 | 266.3662682 | 0.565912 | 266.118961 | 1.52234 | 265.3235193 | 3.07754 | 264.7844737 | 3.52175 | 264.353447 | 6.20401 | 263.5538163 | 1.5335 | 262.9272984 | 2.55992 | 262.5919929 | 3.54815 | 261.9086284 | 1.96039 | 261.0005973 | 1.01602 | 260.7315988 | 0.846963 | 259.9871051 | 0.936172 | 259.2975952 | 2.60484 | 258.053323 | 15.217 | 257.6580428 | 22.7661 | 256.9767717 | 17.4858 | 256.6248886 | 14.3267 | 255.8540874 | 2.96359 | 255.2366102 | 1.10822 | 254.6927285 | 0.775246 | 254.1511476 | 0.703303 | 253.3851746 | 0.912344 | 252.8598687 | 1.07989 | 252.2535746 | 0.704394 | 251.6272962 | 1.00856 | 251.3821289 | 0.799207
276.4056357 | 0.0926965 | 275.6611379 | -0.169399 | 275.0410802 | 0.00419508 | 274.3691111 | -0.289271 | 273.8995323 | -0.0346039 | 273.3100491 | 0.038309 | 272.2225488 | 0.074506 | 271.5885483 | 0.652516 | 271.2433348 | 0.75217 | 270.7515906 | 0.619893 | 269.6234952 | 0.994528 | 268.9676366 | 0.862199 | 268.084714 | 0.215411 | 267.8721353 | 0.137745 | 266.8494275 | 0.784556 | 266.6004667 | 1.46492 | 265.8035983 | 2.55023 | 265.2623191 | 3.96228 | 264.8297129 | 3.58483 | 264.0282425 | -1.02836 | 263.4003214 | 2.08772 | 263.0631882 | 3.15152 | 262.3779097 | 2.09464 | 261.4677748 | 1.18335 | 261.1972258 | 0.685937 | 260.4508458 | 0.911017 | 259.7597231 | 2.4754 | 258.5119429 | 16.2712 | 258.1151128 | 23.2421 | 257.4319243 | 18.9041 | 257.0787274 | 15.8002 | 256.3056078 | 2.88948 | 255.6867149 | 1.07415 | 255.1409217 | 0.729175 | 254.5981682 | 0.535866 | 253.8303013 | 0.51971 | 253.3036444 | 0.982048 | 252.695157 | 0.658843 | 252.0676148 | 0.740836 | 251.8211174 | 0.556078
276.9151713 | 0.0364491 | 276.1691417 | 0.313762 | 275.5469039 | 0.139521 | 274.8736101 | 0.130815 | 274.4016147 | -0.011407 | 273.8105947 | -0.114145 | 272.7209224 | -0.272805 | 272.0853746 | 0.656641 | 271.7378237 | 0.700163 | 271.2447221 | 0.671244 | 270.114226 | 0.992352 | 269.4565652 | 1.05112 | 268.5712135 | 0.462474 | 268.3573915 | 0.278779 | 267.3325364 | 0.923298 | 267.0819221 | 1.16107 | 266.2836271 | 2.66466 | 265.7401146 | 3.73912 | 265.3059291 | 2.79904 | 264.5026192 | -1.97127 | 263.8732951 | 1.00876 | 263.5343344 | 2.70876 | 262.8471422 | 2.12694 | 261.9349038 | 1.04331 | 261.6628043 | 0.742706 | 260.9145382 | 1.23872 | 260.2218029 | 2.33759 | 258.9705152 | 16.4697 | 258.5721354 | 24.4531 | 257.8870298 | 19.7726 | 257.5325193 | 16.3241 | 256.7570815 | 3.23156 | 256.1367731 | 1.47876 | 255.5890686 | 0.886749 | 255.0451426 | 0.623988 | 254.2753821 | 0.687062 | 253.7473742 | 0.622742 | 253.1366939 | 0.629919 | 252.507888 | 0.655684 | 252.2600608 | 0.608143
277.4246531 | 0.0188768 | 276.6770919 | 0.18445 | 276.0526743 | -0.236025 | 275.3780559 | 0.0909297 | 274.9036441 | 0.121308 | 274.3110876 | 0.00463572 | 273.2192437 | -0.0662082 | 272.5821486 | 0.726856 | 272.2322606 | 0.697971 | 271.7378018 | 0.541322 | 270.6049053 | 0.758725 | 269.9454426 | 0.722649 | 269.0576621 | 0.442765 | 268.8425969 | 0.0711677 | 267.8155947 | 1.08811 | 267.5633272 | 1.49789 | 266.7636058 | 2.94302 | 266.2178601 | 4.00553 | 265.7820955 | 3.05756 | 264.9769464 | -2.43771 | 264.3462195 | 1.17174 | 264.0054315 | 2.96324 | 263.3163258 | 2.43763 | 262.4019842 | 1.24158 | 262.1283344 | 0.697171 | 261.3781825 | 1.32683 | 260.6838349 | 2.9048 | 259.42904 | 16.7891 | 259.0291107 | 25.3405 | 258.3420882 | 20.0023 | 257.9862643 | 16.9752 | 257.2085086 | 3.36325 | 256.5867848 | 1.47378 | 256.0371692 | 0.852099 | 255.4920709 | 0.725018 | 254.720417 | 0.761034 | 254.1910583 | 0.664721 | 253.5781853 | 0.628654 | 252.9481159 | 0.562431 | 252.6989589 | 0.515055
277.934081 | 0.0419451 | 277.1849884 | 0.283691 | 276.5583913 | 0.0368241 | 275.8824486 | 0.10737 | 275.4056207 | 0.107825 | 274.8115278 | 0.0391033 | 273.7175125 | 0.12083 | 273.0788706 | 0.559494 | 272.7266456 | 0.70145 | 272.2308298 | 0.482997 | 271.0955331 | 1.01246 | 270.4342688 | 0.580886 | 269.5440597 | 0.194854 | 269.3277516 | 0.27305 | 268.2986024 | 0.636155 | 268.0446819 | 1.25437 | 267.2435342 | 2.83046 | 266.6955558 | 3.10844 | 266.2582121 | 4.33519 | 265.451224 | -2.27462 | 264.8190946 | 0.729917 | 264.4764795 | 3.34154 | 263.7854605 | 2.24375 | 262.8690159 | 1.13395 | 262.5938162 | 0.893297 | 261.8417786 | 1.44074 | 261.1458188 | 3.1456 | 259.8875172 | 17.2691 | 259.4860386 | 24.2795 | 258.7970994 | 21.2389 | 258.4399623 | 18.2961 | 257.6598889 | 3.76846 | 257.0367499 | 1.73959 | 256.4852236 | 1.01674 | 255.938953 | 0.518254 | 255.165406 | 0.671998 | 254.6346965 | 0.654192 | 254.0196312 | 0.576953 | 253.3882984 | 0.46207 | 253.1378118 | 0.421488
278.443455 | 0.111327 | 277.6928314 | 0.0785907 | 277.0640549 | 0.189856 | 276.3867881 | 0.0803082 | 275.9075443 | -0.0509953 | 275.3119153 | 0.169481 | 274.2157289 | -0.0932919 | 273.5755404 | 0.578988 | 273.2209788 | 0.905386 | 272.723806 | 0.310242 | 271.5861095 | 0.971384 | 270.9230437 | 1.04428 | 270.0304063 | 0.188881 | 269.8128554 | 0.254082 | 268.7815596 | 1.00205 | 268.5259863 | 1.53651 | 267.7234124 | 2.66703 | 267.1732015 | 4.55077 | 266.734279 | 5.6418 | 265.9254522 | -0.992673 | 265.2919204 | 0.760238 | 264.9474783 | 3.07261 | 264.2545463 | 2.41365 | 263.335999 | 0.960985 | 263.0592494 | 0.896905 | 262.3053264 | 1.22718 | 261.6077547 | 3.14869 | 260.3459468 | 16.9572 | 259.942919 | 25.3001 | 259.2520634 | 20.5035 | 258.8936133 | 17.7148 | 258.1112224 | 3.3745 | 257.4866685 | 1.76725 | 256.9332317 | 0.975969 | 256.3857889 | 0.629765 | 255.610349 | 0.568486 | 255.078289 | 0.566617 | 254.4610315 | 0.39338 | 253.8284356 | 0.592128 | 253.5766195 | 0.329188
278.9527752 | 0.136098 | 278.2006207 | 0.134853 | 277.5696652 | 0.0374226 | 276.8910744 | 0.0203122 | 276.4094151 | -0.0310676 | 275.8122501 | 0.268005 | 274.713893 | -0.0198871 | 274.072158 | 0.487362 | 273.71526 | 0.470795 | 273.2167305 | 0.846784 | 272.0766345 | 0.776528 | 271.4117673 | 0.682454 | 270.5167019 | 0.205929 | 270.2979084 | 0.46 | 269.2644663 | 0.458753 | 269.0072403 | 1.10881 | 268.2032404 | 2.46583 | 267.6507972 | 4.66353 | 267.2102961 | 6.60066 | 266.3996309 | -1.2207 | 265.7646968 | 1.00832 | 265.418428 | 3.11239 | 264.7235832 | 2.53206 | 263.8029335 | 1.2862 | 263.5246343 | 0.74318 | 262.768826 | 1.47117 | 262.0696427 | 3.1681 | 260.8043288 | 17.046 | 260.3997521 | 23.4685 | 259.7069802 | 20.6289 | 259.3472174 | 18.354 | 258.5625093 | 3.75212 | 257.9365405 | 1.78872 | 257.3811934 | 1.16887 | 256.8325786 | 0.883844 | 256.055246 | 0.790063 | 255.5218357 | 0.583404 | 254.9023863 | 0.391495 | 254.2685274 | 0.69078 | 254.0153821 | 0.462106
279.4620415 | 0.148648 | 278.7083564 | 0.20094 | 278.0752222 | 0.0785918 | 277.3953076 | -0.025551 | 276.9112328 | 0.0613057 | 276.3125322 | 0.059832 | 275.2120046 | 0.0636204 | 274.5687234 | 0.51007 | 274.2094893 | 0.590634 | 273.7096031 | 0.670452 | 272.567108 | 0.707646 | 271.9004396 | 0.597175 | 271.0029465 | 0.365345 | 270.7829105 | 0.0884042 | 269.7473223 | 0.480528 | 269.4884439 | 1.20312 | 268.6830182 | 2.93044 | 268.128343 | 4.92811 | 267.6862634 | 6.6455 | 266.87376 | -0.330011 | 266.2374239 | 1.46936 | 265.8893286 | 3.31567 | 265.1925712 | 2.46259 | 264.2698193 | 1.37593 | 263.9899707 | 0.346703 | 263.2322774 | 1.37535 | 262.5314827 | 2.69422 | 261.2626633 | 15.3441 | 260.8565378 | 22.7634 | 260.1618499 | 20.336 | 259.8007745 | 18.0113 | 259.0137494 | 3.96744 | 258.3863659 | 1.83056 | 257.8291089 | 1.15054 | 257.2793221 | 0.715844 | 256.5000971 | 0.969877 | 255.9653366 | 0.375718 | 255.3436956 | 0.579168 | 254.7085738 | 0.39661 | 254.4540994 | 0.453
279.9712538 | -0.0459673 | 279.2160384 | 0.100203 | 278.5807257 | 0.171048 | 277.8994875 | 0.240873 | 277.4129977 | 0.200397 | 276.8127616 | -0.0104453 | 275.7100638 | 0.0556027 | 275.0652367 | 0.869569 | 274.7036667 | 0.599183 | 274.2024239 | 0.557177 | 273.05753 | 0.46399 | 272.3890606 | 0.754547 | 271.4891401 | 0.304221 | 271.2678618 | 0.0563967 | 270.2301278 | 0.907626 | 269.9695972 | 1.382 | 269.1627458 | 2.57447 | 268.6058389 | 4.25031 | 268.162181 | 6.17088 | 267.3478396 | 0.93717 | 266.7101016 | 1.27142 | 266.36018 | 2.85665 | 265.6615102 | 2.06168 | 264.7366565 | 0.928003 | 264.4552586 | 0.726736 | 263.6956805 | 0.766342 | 262.9932746 | 2.23166 | 261.7209501 | 16.2145 | 261.313276 | 21.9985 | 260.6166724 | 19.833 | 260.2542846 | 16.3265 | 259.4649427 | 3.67279 | 258.8361448 | 1.70502 | 258.2769781 | 1.15316 | 257.7260195 | 0.665767 | 256.9449022 | 0.742781 | 256.4087917 | 0.623968 | 255.7849593 | 0.539537 | 255.1485748 | 0.468304 | 254.8927715 | 0.580339
280.4804123 | 0.267033 | 279.7236668 | 0.257848 | 279.0861758 | 0.0321372 | 278.4036142 | -0.0478665 | 277.9147095 | 0.0869656 | 277.3129382 | -0.0519141 | 276.2080706 | -0.00529899 | 275.5616978 | 0.426591 | 275.1977922 | 0.6528 | 274.695193 | 0.987234 | 273.5479005 | 0.871438 | 272.8776304 | 0.774239 | 271.9752827 | 0.322509 | 271.7527623 | 0.227092 | 270.7128828 | 0.733412 | 270.4507 | 0.972777 | 269.6424231 | 2.15926 | 269.0832848 | 3.75282 | 268.6380488 | 5.42714 | 267.8218696 | 0.875464 | 267.18273 | 1.26482 | 266.8309822 | 2.39121 | 266.1304004 | 1.98124 | 265.203445 | 1.02916 | 264.9204981 | 0.464466 | 264.1590354 | 0.99724 | 263.4550186 | 1.8738 | 262.1791893 | 15.9877 | 261.7699669 | 22.8027 | 261.0714477 | 19.0424 | 260.7077477 | 16.8712 | 259.9160893 | 3.4048 | 259.2858771 | 1.87124 | 258.7248009 | 1.07245 | 258.1726706 | 0.566711 | 257.3896614 | 0.892318 | 256.8522009 | 0.719999 | 256.2261774 | 0.587927 | 255.5885304 | 0.564585 | 255.3313983 | 0.485425
280.9895168 | 0.108625 | 280.2312415 | 0.0518979 | 279.5915726 | -0.0423485 | 278.9076878 | -0.175033 | 278.4163684 | -0.0918371 | 277.8130621 | -0.0478332 | 276.7060249 | 0.123408 | 276.0581067 | 0.549792 | 275.6918657 | 0.332101 | 275.1879102 | 0.385458 | 274.0382196 | 0.740295 | 273.3661488 | 0.56963 | 272.4613743 | 0.1829 | 272.237612 | 0.331674 | 271.1955871 | 0.691766 | 270.9317525 | 1.2782 | 270.1220502 | 2.4828 | 269.5606807 | 2.56183 | 269.1138667 | 5.10399 | 268.2958501 | 0.22663 | 267.655309 | 1.28874 | 267.3017353 | 2.06531 | 266.5992416 | 1.65098 | 265.6701849 | 0.907651 | 265.3856891 | 0.353294 | 264.622342 | 0.598616 | 263.9167145 | 1.80708 | 262.6373809 | 14.2896 | 262.2266103 | 21.1057 | 261.5261758 | 18.7455 | 261.1611639 | 16.571 | 260.3671892 | 3.79024 | 259.7355629 | 1.87832 | 259.1725775 | 1.43557 | 258.6192755 | 0.620707 | 257.8343746 | 0.747523 | 257.2955644 | 0.848617 | 256.66735 | 0.543498 | 256.0284406 | 0.664565 | 255.7699799 | 0.497646
281.4985675 | 0.0190712 | 280.7387625 | 0.0442593 | 280.0969159 | 0.209655 | 279.4117081 | -0.0998636 | 278.9179744 | 0.11053 | 278.3131333 | -0.0708847 | 277.2039268 | 0.0372444 | 276.5544634 | 0.692657 | 276.1858872 | 0.889904 | 275.6805756 | 0.514399 | 274.5284871 | 0.414759 | 273.8546159 | 0.553915 | 272.9474148 | 0.138182 | 272.7224107 | 0.0987673 | 271.6782408 | 0.788544 | 271.4127546 | 0.84949 | 270.6016271 | 2.32528 | 270.0380266 | 2.46708 | 269.5896349 | 3.02692 | 268.769781 | -0.228641 | 268.1278387 | 0.626468 | 267.7724391 | 1.94466 | 267.0680339 | 1.55467 | 266.1368761 | 0.818987 | 265.8508316 | 0.509855 | 265.0856003 | 0.656882 | 264.3783624 | 1.13067 | 263.0955249 | 12.6803 | 262.6832063 | 19.6051 | 261.9808567 | 19.4098 | 261.614533 | 15.5936 | 260.8182423 | 3.95742 | 260.185202 | 1.84031 | 259.6203077 | 1.00783 | 259.0658342 | 0.576495 | 258.2790417 | 0.701632 | 257.738882 | 0.722676 | 257.108477 | 0.604021 | 256.4683054 | 0.658934 | 256.2085163 | 0.599847
282.0075642 | 0.181608 | 281.2462299 | 0.39613 | 280.6022058 | 0.0770269 | 279.9156751 | 0.020988 | 279.4195273 | 0.123635 | 278.8131517 | -0.0868979 | 277.7017762 | 0.0269943 | 277.0507678 | 0.478612 | 276.6798568 | 0.889288 | 276.1731891 | 0.447247 | 275.0187031 | 0.346404 | 274.3430318 | 0.595146 | 273.4334044 | -0.166291 | 273.2071587 | 0.246658 | 272.1608439 | 0.563082 | 271.8937063 | 0.769826 | 271.0811537 | 1.96143 | 270.5153226 | 1.4344 | 270.0653533 | 1.71096 | 269.2436624 | -0.563311 | 268.600319 | 0.331274 | 268.2430938 | 0.766165 | 267.5367773 | 1.14585 | 266.6035186 | 0.692256 | 266.3159257 | 0.34674 | 265.5488104 | 0.397173 | 264.8399623 | 0.991089 | 263.5536212 | 10.1966 | 263.1397549 | 16.4887 | 262.4354904 | 18.0976 | 262.0678551 | 15.632 | 261.2692486 | 3.58768 | 260.6347946 | 1.794 | 260.0679915 | 1.02104 | 259.5123467 | 0.756941 | 258.723663 | 0.749773 | 258.1821537 | 0.622524 | 257.5495584 | 0.470181 | 256.9081249 | 0.697469 | 256.6470075 | 0.56053
282.5165069 | 0.225294 | 281.7536435 | 0.233736 | 281.1074423 | 0.0662241 | 280.4195889 | 0.1036 | 279.9210273 | 0.300055 | 279.3131174 | -0.217861 | 278.1995731 | -0.0489601 | 277.5470201 | 0.613939 | 277.1737745 | 0.55993 | 276.6657509 | 0.653459 | 275.5088677 | 0.61469 | 274.8313962 | 0.275257 | 273.9193428 | 0.345367 | 273.6918557 | 0.177925 | 272.6433965 | 0.588785 | 272.3746075 | 1.06376 | 271.56063 | 1.94182 | 270.9925686 | 1.30235 | 270.5410218 | 0.230586 | 269.7174942 | -1.21375 | 269.0727499 | -0.124493 | 268.7136994 | 0.721177 | 268.0054717 | 0.964558 | 267.0701125 | 0.645773 | 266.7809712 | 0.335697 | 266.0119722 | 0.481762 | 265.3015142 | 0.638359 | 264.01167 | 7.57525 | 263.596256 | 13.3586 | 262.8900769 | 15.8967 | 262.5211302 | 14.3854 | 261.7202082 | 3.79955 | 261.0843405 | 1.73038 | 260.5156291 | 1.27983 | 259.9588129 | 0.851529 | 259.1682382 | 0.654635 | 258.6253797 | 0.786881 | 257.9905943 | 0.663088 | 257.3478989 | 0.778446 | 257.0854534 | 0.359847
283.0253957 | 0.217742 | 282.2610034 | 0.16445 | 281.6126253 | 0.0733634 | 280.9234495 | -0.0481554 | 280.4224742 | 0.0241873 | 279.8130303 | 0.0232104 | 278.6973176 | 0.0368977 | 278.0432201 | 0.6443 | 277.6676401 | 0.538295 | 277.1582608 | 0.356461 | 275.9989807 | 0.369692 | 275.3197094 | 0.653271 | 274.4052302 | 0.20201 | 274.1765019 | 0.158954 | 273.1258984 | 0.35525 | 272.8554583 | 1.00063 | 272.0400561 | 1.97361 | 271.4697645 | 0.895862 | 271.0166405 | -0.157783 | 270.1912764 | -1.7895 | 269.5451314 | -0.213929 | 269.1842557 | 0.524096 | 268.4741171 | 0.787766 | 267.5366576 | 0.640899 | 267.2459683 | 0.26813 | 266.4750858 | 0.283732 | 265.763018 | 0.470771 | 264.469671 | 5.87601 | 264.0527097 | 10.1329 | 263.3446161 | 13.3254 | 262.9743583 | 13.1364 | 262.1711209 | 4.13856 | 261.5338399 | 2.12712 | 260.9632203 | 1.43263 | 260.4052329 | 0.711258 | 259.6127674 | 0.69133 | 259.0685598 | 0.583934 | 258.4315846 | 0.49446 | 257.7876275 | 0.696717 | 257.523854 | 0.459188
283.5342306 | 0.273692 | 282.7683097 | 0.0261057 | 282.1177549 | -0.164905 | 281.4272568 | 0.0292863 | 280.9238682 | 0.0461214 | 280.3128904 | 0.0666532 | 279.1950096 | -0.000408489 | 278.5393679 | 0.612347 | 278.1614538 | 0.613583 | 277.6507188 | 0.62358 | 276.4890421 | 0.353025 | 275.8079712 | 0.672212 | 274.8910666 | 0.183376 | 274.6610971 | 0.0586902 | 273.6083496 | 0.510449 | 273.3362587 | 0.760595 | 272.5194319 | 2.11327 | 271.9469105 | 0.35102 | 271.4922094 | -0.377651 | 270.665009 | -1.69647 | 270.0174635 | -0.141336 | 269.6547628 | 0.131773 | 268.9427136 | 0.471868 | 268.0031541 | 0.678208 | 267.7109169 | 0.332306 | 266.938151 | 0.268175 | 266.2244737 | 0.639408 | 264.9276245 | 4.76474 | 264.5091159 | 7.0277 | 263.7991082 | 9.85176 | 263.4275393 | 10.9537 | 262.6219869 | 3.8294 | 261.9832926 | 2.20804 | 261.4107651 | 1.24172 | 260.8516067 | 0.921292 | 260.0572506 | 0.82065 | 259.511694 | 0.745987 | 258.8725293 | 0.482064 | 258.2273106 | 0.687006 | 257.9622094 | 0.618874
284.0430115 | 0.135162 | 283.2755622 | 0.254845 | 282.6228311 | 0.00071442 | 281.9310109 | -0.118911 | 281.4252092 | 0.194183 | 280.8126977 | -0.142395 | 279.6926491 | 0.0145272 | 279.0354634 | 0.698081 | 278.6552155 | 0.590762 | 278.143125 | 0.769085 | 276.979052 | 0.619573 | 276.2961817 | 0.427674 | 275.3768519 | 0.0288015 | 275.1456415 | 0.126579 | 274.0907503 | 0.443135 | 273.8170087 | 1.03266 | 272.9987574 | 1.50277 | 272.4240065 | 0.778629 | 271.9677285 | -0.260956 | 271.1386921 | -1.45922 | 270.4897463 | -0.432805 | 270.1252207 | 0.345917 | 269.4112612 | 0.330378 | 268.4696018 | 0.573472 | 268.1758169 | 0.19966 | 267.401168 | 0.356872 | 266.6858814 | 0.565816 | 265.3855303 | 4.40561 | 264.9654747 | 6.27503 | 264.253553 | 7.00021 | 263.8806734 | 7.88186 | 263.0728061 | 3.65938 | 262.4326987 | 2.25205 | 261.8582636 | 1.25128 | 261.2979343 | 0.687311 | 260.5016878 | 0.857339 | 259.9547824 | 0.413671 | 259.3134284 | 0.504227 | 258.6669484 | 0.570345 | 258.4005195 | 0.710131
284.5517384 | 0.263082 | 283.782761 | -0.0750311 | 283.1278538 | -0.0288303 | 282.4347117 | -0.00921782 | 281.9264971 | 0.0114029 | 281.3124522 | 0.0684009 | 280.1902361 | 0.051027 | 279.5315067 | 0.70464 | 279.1489252 | 0.704609 | 278.6354793 | 0.363783 | 277.4690104 | 0.611482 | 276.7843408 | 0.590882 | 275.8625861 | -0.000119654 | 275.630135 | 0.141637 | 274.5731003 | 0.598398 | 274.2977082 | 0.757288 | 273.4780326 | 1.45267 | 272.9010524 | 0.168206 | 272.4431977 | -0.492975 | 271.6123256 | -1.66836 | 270.9619796 | -0.646144 | 270.5956294 | -0.238254 | 269.8797597 | 0.235037 | 268.9360009 | 0.620533 | 268.6406685 | 0.173964 | 267.8641366 | 0.231229 | 267.1472411 | 0.445286 | 265.8433884 | 4.25884 | 265.421786 | 5.36587 | 264.7079506 | 6.17394 | 264.3337604 | 6.09574 | 263.5235785 | 2.77658 | 262.8820582 | 2.0355 | 262.3057157 | 1.50394 | 261.7442155 | 0.885404 | 260.946079 | 0.768256 | 260.397825 | 0.890186 | 259.7542818 | 0.503325 | 259.1065407 | 0.793506 | 258.8387844 | 0.715443
285.0604114 | 0.468877 | 284.289906 | 0.096554 | 283.632823 | -0.100817 | 282.9383592 | 0.0723894 | 282.427732 | 0.194013 | 281.812154 | -0.131963 | 280.6877706 | -0.231843 | 280.0274977 | 0.716006 | 279.6425829 | 0.518764 | 279.1277817 | 0.400769 | 277.9589173 | 0.472232 | 277.2724485 | 0.319117 | 276.3482692 | -0.0846376 | 276.1145776 | 0.153089 | 275.0553996 | 0.536979 | 274.7783573 | 0.98895 | 273.9572576 | 1.63913 | 273.3780484 | 0.683448 | 272.9186171 | 0.271476 | 272.0859094 | -0.686282 | 271.4341635 | -0.553748 | 271.0659889 | 0.32669 | 270.3482093 | 0.434499 | 269.4023512 | 0.225926 | 269.1054715 | 0.389173 | 268.327057 | 0.402439 | 267.6085526 | 0.365222 | 266.3011988 | 3.48686 | 265.8780498 | 5.11516 | 265.1623009 | 4.67587 | 264.7868003 | 4.9305 | 263.9743041 | 1.74903 | 263.3313711 | 1.3273 | 262.7531215 | 1.35709 | 262.1904506 | 1.1149 | 261.3904242 | 0.868854 | 260.8408216 | 0.825996 | 260.1950897 | 0.568384 | 259.5460875 | 0.563283 | 259.2770039 | 0.585544
285.5690304 | 0.502299 | 284.7969973 | 0.172386 | 284.1377388 | 0.0391859 | 283.4419534 | -0.105203 | 282.9289139 | 0.0970958 | 282.3118029 | -0.0892879 | 281.1852526 | 0.0841978 | 280.5234364 | 0.290777 | 280.1361886 | 0.466815 | 279.6200323 | 0.701432 | 278.4487725 | 0.479766 | 277.7605049 | 0.167455 | 276.8339013 | -0.180653 | 276.5989693 | 0.194788 | 275.5376483 | 0.507554 | 275.2589559 | 0.689452 | 274.4364322 | 1.80119 | 273.8549943 | 0.547845 | 273.3939866 | 0.279762 | 272.5594437 | -1.74871 | 271.906298 | -0.438372 | 271.5362992 | 0.0483039 | 270.8166099 | 0.156436 | 269.8686529 | 0.391297 | 269.5702261 | 0.286791 | 268.789929 | 0.117786 | 268.0698161 | 0.282091 | 266.7589616 | 2.92423 | 266.3342662 | 4.60998 | 265.616604 | 4.66404 | 265.2397932 | 3.96684 | 264.4249829 | 1.33215 | 263.7806374 | 1.0001 | 263.2004809 | 0.951647 | 262.6366393 | 0.980614 | 261.8347233 | 1.16268 | 261.2837724 | 0.90017 | 260.635852 | 0.524554 | 259.985589 | 0.792201 | 259.7151782 | 0.470606
286.0775954 | 0.537024 | 285.3040349 | 0.245444 | 284.6426011 | 0.195737 | 283.9454943 | 0.0247193 | 283.4300428 | -0.0426677 | 282.811399 | 0.0360702 | 281.6826821 | 0.155761 | 281.0193229 | 0.206942 | 280.6297422 | 0.33557 | 280.112231 | 0.602821 | 278.9385762 | 0.550771 | 278.2485099 | 0.377903 | 277.3194823 | 0.179953 | 277.08331 | -0.0629394 | 276.0198463 | 0.695282 | 275.7395041 | 0.596982 | 274.9155566 | 1.4937 | 274.3318901 | 0.246575 | 273.8693063 | -0.323012 | 273.0329283 | -0.654823 | 272.3783831 | -0.750714 | 272.0065603 | -0.337347 | 271.2849616 | 0.0454685 | 270.3349058 | 0.158306 | 270.0349321 | -0.160581 | 269.2527527 | 0.226056 | 268.5310316 | 0.402819 | 267.2166768 | 2.91663 | 266.790435 | 4.27347 | 266.0708598 | 4.15331 | 265.692739 | 3.89161 | 264.8756149 | 0.706704 | 264.229857 | 0.678279 | 263.6477939 | 1.04731 | 263.0827819 | 0.810835 | 262.2789764 | 1.27939 | 261.7266774 | 0.797113 | 261.0765687 | 0.593876 | 260.4250449 | 0.851262 | 260.1533073 | 0.704602
286.5861064 | 0.277548 | 285.8110187 | 0.118765 | 285.1474099 | 0.192207 | 284.4489819 | -0.0184126 | 283.9311186 | -0.181384 | 283.3109423 | 0.0144283 | 282.1800591 | 0.0110954 | 281.5151571 | 0.841771 | 281.1232438 | 0.780099 | 280.6043778 | 0.368858 | 279.4283284 | 0.516673 | 278.7364635 | 0.315346 | 277.8050121 | -0.0524572 | 277.5675998 | 0.215026 | 276.5019937 | 0.313652 | 276.2200017 | 0.845313 | 275.3946306 | 1.54494 | 274.8087359 | 1.05173 | 274.3445761 | -0.277646 | 273.5063633 | -0.546643 | 272.8504187 | -0.505943 | 272.4767721 | -0.445814 | 271.7532642 | 0.158078 | 270.8011099 | 0.0513805 | 270.4995895 | 0.049061 | 269.7155282 | 0.0600188 | 268.9921989 | 0.325879 | 267.6743442 | 2.51488 | 267.2465564 | 3.49035 | 266.5250684 | 3.98488 | 266.1456378 | 3.41659 | 265.3262001 | 1.03671 | 264.67903 | 0.575679 | 264.0950605 | 0.4362 | 263.5288781 | 0.652792 | 262.7231835 | 0.872032 | 262.1695364 | 0.940515 | 261.5172397 | 0.816521 | 260.8644555 | 0.831084 | 260.591391 | 0.761132
287.0945634 | 0.529336 | 286.3179488 | -0.0858842 | 285.6521652 | 0.0644181 | 284.9524162 | 0.0591925 | 284.4321413 | 0.0491941 | 283.8104328 | 0.00828767 | 282.6773835 | -0.0523382 | 282.010939 | 0.590608 | 281.6166934 | 0.471406 | 281.0964727 | 0.642993 | 279.9180289 | 0.493724 | 279.2243657 | 0.469037 | 278.2904909 | 0.299367 | 278.0518387 | -0.0391088 | 276.9840904 | 0.233808 | 276.700449 | 0.864263 | 275.8736543 | 1.78028 | 275.2855317 | 0.532738 | 274.819796 | -0.951848 | 273.9797487 | -0.505953 | 273.3224049 | -0.609323 | 272.9469346 | 0.144872 | 272.2215178 | 0.0983139 | 271.2672654 | 0.365572 | 270.9641984 | 0.178195 | 270.1782553 | 0.266685 | 269.4533182 | 0.214821 | 268.131964 | 2.79029 | 267.7026304 | 3.55984 | 266.9792297 | 3.43804 | 266.5984895 | 3.31315 | 265.7767384 | 0.896141 | 265.1281563 | 0.310702 | 264.5422808 | 0.328851 | 263.9749281 | 0.462974 | 263.1673445 | 0.834301 | 262.6123496 | 0.837198 | 261.9578652 | 0.925042 | 261.3038205 | 0.962473 | 261.0294294 | 0.759425
287.6029664 | 0.387361 | 286.8248251 | 0.124316 | 286.156867 | 0.0424885 | 285.4557972 | 0.0467413 | 284.933111 | -0.0875396 | 284.3098705 | 0.162018 | 283.1746554 | 0.0570345 | 282.5066686 | 0.434599 | 282.110091 | 0.604216 | 281.5885156 | 0.423575 | 280.4076779 | 0.391528 | 279.7122166 | 0.138096 | 278.7759186 | 0.227538 | 278.5360267 | 0.0108031 | 277.4661365 | 0.458946 | 277.1808457 | 0.583763 | 276.3526277 | 1.12997 | 275.7622775 | -0.0603359 | 275.2949661 | -0.0581501 | 274.4530845 | -0.465461 | 273.7943417 | -0.371863 | 273.417048 | 0.132743 | 272.6897225 | 0.0818373 | 271.7333721 | 0.409658 | 271.4287588 | 0.220634 | 270.640934 | 0.215878 | 269.9143893 | 0.395569 | 268.5895361 | 1.94476 | 268.1586568 | 3.65662 | 267.4333438 | 3.31467 | 267.0512942 | 2.98775 | 266.22723 | 0.956369 | 265.577236 | 0.426581 | 264.9894546 | 0.370103 | 264.4209318 | 0.400422 | 263.6114595 | 0.647447 | 263.0551169 | 0.693653 | 262.398445 | 0.82147 | 261.7431401 | 0.876247 | 261.4674225 | 0.690395
288.1113153 | 0.720902 | 287.3316476 | 0.295564 | 286.6615153 | -0.0805843 | 285.9591249 | -0.0784242 | 285.4340277 | 0.0914739 | 284.8092553 | 0.0568225 | 283.6718747 | -0.0286614 | 283.0023458 | 0.668871 | 282.6034365 | 0.500398 | 282.0805067 | 0.66293 | 280.8972753 | 0.700835 | 280.200016 | 0.323224 | 279.2612951 | -0.0117483 | 279.0201637 | 0.150571 | 277.9481318 | 0.313519 | 277.661192 | 0.820234 | 276.8315507 | 0.961396 | 276.2389731 | 0.226633 | 275.7700863 | 0.563553 | 274.9263706 | -0.427823 | 274.266229 | -0.565583 | 273.8871121 | -0.215858 | 273.1578781 | 0.12718 | 272.1994301 | 0.364635 | 271.8932707 | 0.224815 | 271.1035645 | 0.162143 | 270.3754124 | 0.276118 | 269.0470605 | 2.13266 | 268.6146357 | 3.05192 | 267.8874105 | 3.1417 | 267.5040517 | 2.78294 | 266.6776747 | 0.658567 | 266.026269 | 0.494787 | 265.4365821 | 0.350254 | 264.8668892 | 0.176333 | 264.0555285 | 0.412809 | 263.4978383 | 0.422593 | 262.8389791 | 0.909027 | 262.1824143 | 1.12874 | 261.9053704 | 0.865737
288.6196103 | 0.800509 | 287.8384163 | 0.168817 | 287.1661101 | -0.204727 | 286.4623993 | -0.101384 | 285.9348912 | -0.00469753 | 285.3085873 | -0.185207 | 284.1690415 | 0.0375776 | 283.4979708 | 0.456863 | 283.09673 | 0.576478 | 282.5724459 | 0.451662 | 281.3868211 | 0.0368881 | 280.6877641 | 0.552948 | 279.7466205 | 0.0932038 | 279.5042497 | -0.0813763 | 278.4300765 | 0.652163 | 278.1414877 | 0.408972 | 277.3104235 | 1.2636 | 276.7156188 | -0.0829351 | 276.2451566 | 0.189021 | 275.3996071 | 0.132677 | 274.7380669 | -0.423142 | 274.3571269 | 0.00328989 | 273.6259847 | 0.137805 | 272.6654393 | 0.147975 | 272.3577339 | 0.151891 | 271.5661466 | 0.234057 | 270.8363874 | 0.414234 | 269.5045372 | 1.82576 | 269.0705671 | 2.89051 | 268.3414301 | 2.83414 | 267.9567622 | 2.62126 | 267.1280725 | 0.673636 | 266.4752554 | 0.362584 | 265.8836631 | 0.295895 | 265.3128003 | 0.367261 | 264.4995514 | 0.3918 | 263.9405138 | 0.452834 | 263.2794677 | 0.746086 | 262.621643 | 0.886078 | 262.3432729 | 0.842425
289.1278512 | 0.727161 | 288.3451312 | 0.384926 | 287.6706513 | -0.109742 | 286.9656203 | -0.247694 | 286.4357017 | -0.0193756 | 285.8078664 | -0.126463 | 284.6661557 | -0.0626653 | 283.9935435 | 0.71097 | 283.5899713 | 0.321753 | 283.0643331 | 0.402651 | 281.8763153 | 0.296204 | 281.1754607 | 0.290306 | 280.2318948 | 0.0557009 | 279.9882849 | 0.0217655 | 278.9119704 | 0.417633 | 278.621733 | 0.817922 | 277.7892459 | 1.40478 | 277.1922143 | -0.571657 | 276.720177 | 0.31351 | 275.872794 | 0.187126 | 275.2098553 | -0.642078 | 274.8270925 | -0.0519174 | 274.0940423 | 0.0117736 | 273.1313997 | 0.290492 | 272.8221487 | 0.12059 | 272.0286803 | 0.0901266 | 271.2973142 | 0.248479 | 269.9619661 | 1.5538 | 269.526451 | 2.96628 | 268.7954023 | 2.2469 | 268.4094256 | 2.38062 | 267.5784236 | 0.522123 | 266.9241951 | 0.232829 | 266.3306978 | 0.400155 | 265.7586651 | 0.269893 | 264.9435282 | 0.414652 | 264.3831434 | 0.137739 | 263.7199106 | 0.519341 | 263.0608262 | 0.869402 | 262.7811301 | 0.816564
289.6360381 | 0.905001 | 288.8517924 | 0.0520377 | 288.175139 | 0.13889 | 287.4687879 | -0.0619474 | 286.9364591 | 0.068441 | 286.3070926 | -0.261538 | 285.1632174 | -0.161368 | 284.4890638 | 0.455051 | 284.0831607 | 0.653686 | 283.5561684 | 0.555995 | 282.3657578 | 0.308109 | 281.6631059 | 0.601479 | 280.717118 | -0.00280514 | 280.472269 | 0.0187513 | 279.3938137 | 0.462022 | 279.1019278 | 0.938684 | 278.2680179 | 0.986037 | 277.6687598 | -0.182152 | 277.1951475 | 0.160941 | 276.3459312 | 0.288754 | 275.6815942 | -0.755351 | 275.2970088 | -0.325124 | 274.5620509 | -0.0368879 | 273.5973115 | 0.239244 | 273.2865148 | 0.375439 | 272.4911657 | 0.192454 | 271.758193 | 0.371314 | 270.4193474 | 1.67057 | 269.9822874 | 2.39868 | 269.2493272 | 2.54898 | 268.8620419 | 1.99932 | 268.0287277 | 0.718294 | 267.3730881 | 0.326672 | 266.777686 | 0.326494 | 266.2044837 | 0.326478 | 265.387459 | 0.22795 | 264.8257271 | 0.184106 | 264.1603078 | 0.246596 | 263.4999639 | 0.618774 | 263.218942 | 0.833133
290.1441709 | 0.860252 | 289.3583997 | 0.319872 | 288.6795732 | -0.0567203 | 287.9719023 | -0.0581583 | 287.4371634 | 0.144179 | 286.806266 | 0.0558198 | 285.6602264 | -0.196748 | 284.9845318 | 0.391151 | 284.5762979 | 0.746553 | 284.0479517 | 0.58107 | 282.8551488 | 0.622512 | 282.1506997 | 0.0878998 | 281.20229 | -0.112564 | 280.9562022 | -0.0634793 | 279.8756063 | 0.537042 | 279.582072 | 0.632747 | 278.7467396 | 1.35628 | 278.1452552 | 0.0497804 | 277.6700681 | 0.7875 | 276.8190187 | 0.458194 | 276.1532837 | -0.434156 | 275.7668758 | -0.383077 | 275.0300104 | -0.390261 | 274.0631744 | 0.260299 | 273.7508324 | 0.283227 | 272.9536028 | 0.421191 | 272.2190236 | 0.0447534 | 270.876681 | 1.36251 | 270.4380763 | 2.39184 | 269.7032049 | 2.35597 | 269.3146112 | 2.14471 | 268.4789851 | 0.641629 | 267.8219345 | 0.407225 | 267.2246279 | 0.0769998 | 266.6502559 | 0.242191 | 265.8313437 | 0.293493 | 265.2682648 | 0.299276 | 264.6006594 | 0.100703 | 263.9390561 | 0.266164 | 263.6567086 | 0.51663
290.6522497 | 1.09071 | 289.8649532 | 0.0671413 | 289.1839539 | 0.119019 | 288.4749632 | -0.0977427 | 287.9378147 | -0.0899637 | 287.3053865 | -0.0124264 | 286.157183 | -0.197184 | 285.4799474 | 0.419472 | 285.0693831 | 0.487884 | 284.5396832 | 0.761844 | 283.3444881 | 0.330493 | 282.638242 | 0.333788 | 281.6874109 | 0.19141 | 281.4400844 | 0.11836 | 280.3573481 | 0.478264 | 280.0621658 | 0.612057 | 279.225411 | 0.986095 | 278.6217005 | 0.405459 | 278.1449389 | 0.513236 | 277.2920566 | 0.188654 | 276.6249238 | -0.390986 | 276.2366936 | -0.270023 | 275.497921 | 0.0857601 | 274.5289886 | 0.127864 | 274.2151015 | 0.270133 | 273.4159915 | 0.221752 | 272.6798061 | 0.178802 | 271.3339669 | 1.49003 | 270.8938176 | 1.6663 | 270.1570353 | 2.17609 | 269.7671333 | 2.01762 | 268.9291956 | 0.565533 | 268.2707342 | 0.414308 | 267.6715233 | 0.415555 | 267.0959819 | 0.385391 | 266.2751824 | 0.237179 | 265.7107567 | 0.21354 | 265.0409654 | 0.313617 | 264.3781029 | 0.398038 | 264.0944298 | 0.440242
291.1602745 | 0.934054 | 290.3714529 | 0.338154 | 289.688281 | -0.148986 | 288.9779708 | 0.0184296 | 288.4384128 | -0.055466 | 287.8044542 | -0.0594457 | 286.6540869 | 0.318053 | 285.9753107 | 0.52804 | 285.5624162 | 0.697794 | 285.0313626 | 0.584716 | 283.8337758 | 0.330244 | 283.1257329 | 0.334802 | 282.1724807 | 0.107573 | 281.9239156 | -0.337505 | 280.8390392 | 0.701411 | 280.542209 | 0.625293 | 279.704032 | 1.07991 | 279.0980958 | -0.219513 | 278.6197597 | -0.455492 | 277.7650448 | 0.774312 | 277.0965143 | -0.36531 | 276.7064621 | -0.453308 | 275.9657825 | 0.07109 | 274.994754 | 0.0908385 | 274.6793219 | 0.0844045 | 273.8783318 | 0.115365 | 273.1405405 | 0.0606988 | 271.791205 | 1.49369 | 271.3495115 | 1.82363 | 270.6108183 | 1.94383 | 270.2196083 | 1.64092 | 269.3793592 | 0.626968 | 268.7194872 | 0.510907 | 268.1183722 | 0.345281 | 267.5416615 | 0.0777555 | 266.7189749 | 0.203946 | 266.1532027 | 0.359702 | 265.4812257 | 0.102526 | 264.8171042 | 0.600187 | 264.5321058 | 0.313301
291.6682452 | 0.882025 | 290.8778988 | 0.419107 | 290.1925546 | 0.0100614 | 289.4809251 | 0.119927 | 288.9389578 | 0.0802634 | 288.3034689 | 0.135943 | 287.1509382 | -0.0254205 | 286.4706217 | 0.717313 | 286.0553972 | 0.59755 | 285.5229901 | 0.716935 | 284.3230119 | 0.456572 | 283.6131724 | 0.412221 | 282.6574993 | -0.140982 | 282.4076959 | -0.042516 | 281.3206797 | 0.290873 | 281.0222017 | 0.578714 | 280.1826026 | 0.900213 | 279.5744409 | -0.217207 | 279.0945306 | 0.452051 | 278.2379834 | 0.402992 | 277.5680554 | -0.376082 | 277.1761813 | -0.515581 | 276.4335949 | 0.236918 | 275.4604707 | 0.191187 | 275.1434938 | 0.177196 | 274.3406238 | 0.207093 | 273.6012267 | 0.228415 | 272.2483954 | 1.33049 | 271.8051578 | 1.6376 | 271.0645541 | 1.83981 | 270.6720362 | 1.75393 | 269.829476 | 0.333582 | 269.1681936 | 0.289005 | 268.5651748 | 0.34186 | 267.9872948 | 0.265734 | 267.1627214 | 0.166687 | 266.5956027 | 0.295092 | 265.9214404 | 0.359455 | 265.2560599 | 0.120256 | 264.9697364 | 0.402402
292.1761618 | 0.794075 | 291.3842909 | 0.245506 | 290.6967746 | -0.177594 | 289.9838259 | -0.0887395 | 289.4394497 | 0.0205399 | 288.8024308 | -0.171547 | 287.647737 | 0.117572 | 286.9658803 | 0.573766 | 286.5483261 | 0.802647 | 286.0145657 | 0.633774 | 284.8121963 | 0.282776 | 284.1005605 | 0.230785 | 283.1424667 | 0.00437999 | 282.8914251 | 0.0718064 | 281.8022694 | 0.654088 | 281.5021439 | 0.359524 | 280.6611229 | 1.08303 | 280.050736 | -0.32809 | 279.5692516 | -0.0455451 | 278.7108723 | 0.906575 | 278.039547 | -0.229688 | 277.6458512 | -0.507358 | 276.9013583 | 0.149369 | 275.9261385 | 0.42966 | 275.6076171 | 0.344992 | 274.8028674 | 0.360861 | 274.0618648 | 0.274153 | 272.7055381 | 1.13439 | 272.2607566 | 1.88103 | 271.5182426 | 1.602 | 271.124417 | 1.30297 | 270.2795459 | 0.577754 | 269.6168532 | 0.294591 | 269.0119309 | 0.437668 | 268.4328818 | 0.401712 | 267.6064219 | 0.201152 | 267.0379569 | 0.345592 | 266.3616093 | 0.279287 | 265.6949702 | 0.534761 | 265.4073217 | 0.222191
292.6840243 | 0.434515 | 291.8906291 | 0.287979 | 291.200941 | -0.0400157 | 290.4866734 | 0.0879337 | 289.9398885 | -0.0245703 | 289.3013398 | -0.0539199 | 288.1444831 | 0.0964879 | 287.4610865 | 0.339063 | 287.0412029 | 0.47032 | 286.5060893 | 0.681932 | 285.3013291 | 0.243627 | 284.5878971 | 0.418049 | 283.627383 | 0.107453 | 283.3751034 | -0.0546089 | 282.2838083 | 0.201966 | 281.9820356 | 0.513983 | 281.1395928 | 1.08854 | 280.526981 | -0.517501 | 280.0439227 | 0.766471 | 279.1837115 | 0.97891 | 278.5109891 | -0.449926 | 278.1154719 | -0.392304 | 277.3690727 | 0.0213584 | 276.3917576 | 0.175248 | 276.0716918 | 0.142846 | 275.2650627 | 0.172532 | 274.5224548 | 0.188295 | 273.1626331 | 1.176 | 272.7163078 | 1.30055 | 271.9718837 | 1.49351 | 271.5767507 | 1.12556 | 270.729569 | 0.242152 | 270.0654662 | 0.360832 | 269.4586406 | 0.305505 | 268.8784225 | 0.359245 | 268.0500762 | 0.158281 | 267.4802651 | 0.169191 | 266.8017327 | 0.157614 | 266.133835 | 0.309621 | 265.8448616 | 0.262564
293.1918328 | 0.448793 | 292.3969135 | 0.11923 | 291.7050539 | -0.244198 | 290.9894675 | -0.00737044 | 290.4402742 | -0.141124 | 289.8001959 | 0.067992 | 288.6411766 | 0.0876197 | 287.9562403 | 0.552543 | 287.5340276 | 0.492975 | 286.9975609 | 0.351772 | 285.7904102 | 0.26997 | 285.0751822 | -0.00887847 | 284.1122481 | -0.243895 | 283.8587307 | -0.139181 | 282.7652966 | 0.323827 | 282.4618767 | 0.792715 | 281.6180123 | 0.589923 | 281.0031758 | -0.501267 | 280.5185438 | 0.814041 | 279.6565011 | 1.50195 | 278.9823817 | -0.26164 | 278.5850432 | -0.562298 | 277.836738 | 0.0411429 | 276.8573279 | 0.232973 | 276.5357179 | 0.179366 | 275.7272095 | 0.0350745 | 274.9829967 | 0.19941 | 273.6196803 | 1.03513 | 273.1718115 | 1.32924 | 272.4254776 | 1.13659 | 272.0290373 | 1.43535 | 271.1795451 | 0.569231 | 270.5140325 | 0.291869 | 269.9053039 | 0.0603749 | 269.3239169 | 0.129625 | 268.4936845 | 0.312789 | 267.9225273 | 0.337476 | 267.2418103 | 0.10758 | 266.5726543 | 0.35874 | 266.2823562 | 0.143146
293.6995872 | 0.302181 | 292.9031441 | 0.0945535 | 292.2091132 | -0.0016391 | 291.4922082 | -0.0626432 | 290.9406067 | 0.0518202 | 290.2989991 | -0.0155841 | 289.1378176 | -0.116123 | 288.4513418 | 0.786921 | 288.0268002 | 0.435049 | 287.4889806 | 0.599207 | 286.2794397 | 0.281419 | 285.5624159 | 0.0682686 | 284.597062 | 0.261593 | 284.342307 | -0.234993 | 283.246734 | 0.317253 | 282.9416673 | 0.340654 | 282.0963814 | 0.394404 | 281.4793206 | 0.0902223 | 280.993115 | 0.0605682 | 280.1292409 | 0.824313 | 279.4537248 | -0.186907 | 279.0545653 | -0.459433 | 278.3043542 | -0.195059 | 277.3228494 | 0.104803 | 276.9996954 | 0.322276 | 276.189308 | 0.257083 | 275.4434903 | 0.077257 | 274.0766798 | 1.31595 | 273.6272677 | 1.33951 | 272.8790241 | 1.16306 | 272.4812767 | 1.11765 | 271.6294745 | 0.290786 | 270.9625521 | 0.335661 | 270.3519207 | 0.260279 | 269.769365 | 0.0902231 | 268.9372466 | 0.176767 | 268.3647437 | 0.125269 | 267.6818423 | 0.167297 | 267.0114281 | 0.177226 | 266.7198055 | 0.415059
294.2072876 | 0.403873 | 293.4093208 | 0.0839561 | 292.713119 | 0.156154 | 291.9948955 | -0.0818841 | 291.4408862 | -0.157533 | 290.7977493 | 0.069879 | 289.6344059 | -0.140328 | 288.9463909 | 0.56487 | 288.5195207 | 0.713003 | 287.9803482 | 0.448268 | 286.7684175 | -0.0170748 | 286.0495981 | 0.330822 | 285.0818248 | 0.0882585 | 284.8258322 | 0.163722 | 283.7281208 | 0.638073 | 283.4214074 | 0.308904 | 282.5747002 | 0.850271 | 281.9554152 | 0.00236707 | 281.4676363 | 0.425955 | 280.6019311 | 0.906447 | 279.9250184 | -0.131193 | 279.524038 | -0.155176 | 278.7719214 | 0.0900379 | 277.7883221 | 0.193848 | 277.4636243 | 0.0106941 | 276.6513582 | -0.00844782 | 275.9039359 | -0.0735561 | 274.5336316 | 0.952035 | 274.0826763 | 1.56381 | 273.3325234 | 1.42485 | 272.9334691 | 1.24078 | 272.0793569 | 0.36929 | 271.4110249 | 0.262844 | 270.7984911 | 0.224962 | 270.2147667 | 0.186007 | 269.3807627 | 0.178947 | 268.8069141 | 0.243482 | 268.1218286 | 0.213509 | 267.4501563 | 0.175391 | 267.1572094 | 0.252426
294.7149338 | 0.197912 | 293.9154436 | 0.1653 | 293.2170711 | -0.199394 | 292.4975295 | -0.10232 | 291.9411124 | -0.262568 | 291.2964467 | 0.0758392 | 290.1309415 | -0.187052 | 289.4413876 | 0.557335 | 289.012189 | 0.695223 | 288.4716639 | 0.571276 | 287.2573437 | 0.333864 | 286.5367288 | 0.396363 | 285.5665364 | 0.133534 | 285.3093065 | 0.052221 | 284.2094568 | 0.583017 | 283.9010969 | 0.108013 | 283.0529686 | 0.630651 | 282.4314598 | -0.409237 | 281.9421077 | -0.203204 | 281.0745715 | 1.45328 | 280.3962625 | -0.447058 | 279.9934615 | -0.295665 | 279.2394396 | -0.0226826 | 278.253746 | 0.156056 | 277.9275046 | 0.0372717 | 277.1133599 | 0.260369 | 276.3643333 | 0.232567 | 274.9905356 | 0.964726 | 274.5380373 | 1.4184 | 273.7859753 | 1.15068 | 273.3856143 | 1.47571 | 272.5291925 | 0.292001 | 271.8594511 | 0.296825 | 271.245015 | 0.371755 | 270.6601221 | 0.240011 | 269.8242327 | 0.161489 | 269.2490386 | 0.324243 | 268.5617693 | 0.175352 | 267.8888391 | 0.343688 | 267.594568 | 0.183315
295.2225259 | 0.134981 | 294.4215126 | 0.0448237 | 293.7209697 | 0.00971579 | 293.00011 | 0.123564 | 292.4412856 | -0.27554 | 291.7950911 | -0.0273671 | 290.6274246 | 0.0418874 | 289.936332 | 0.434586 | 289.5048052 | 0.696168 | 288.9629276 | 0.28113 | 287.7462182 | 0.545571 | 287.0238081 | 0.138569 | 286.0511968 | -0.0496896 | 285.7927297 | -0.20657 | 284.690742 | 0.715098 | 284.3807358 | 0.407325 | 283.5311866 | 0.341313 | 282.9074542 | 0.0276282 | 282.4165291 | 0.294754 | 281.5471623 | 1.34087 | 280.8674571 | -0.250021 | 280.4628356 | -0.514946 | 279.7069086 | -0.108801 | 278.7191211 | 0.247364 | 278.3913364 | -0.018029 | 277.5753132 | 0.191169 | 276.8246825 | 0.396408 | 275.4473919 | 0.946784 | 274.9933508 | 1.314 | 274.2393798 | 0.854052 | 273.8377123 | 1.19198 | 272.9789811 | 0.347697 | 272.3078306 | 0.0765985 | 271.6914925 | 0.20306 | 271.1054312 | 0.167843 | 270.2676566 | 0.382427 | 269.6911171 | 0.106883 | 269.0016643 | 0.231184 | 268.3274763 | 0.410291 | 268.0318812 | 0.172403
295.730064 | 0.126341 | 294.9275277 | 0.135365 | 294.2248146 | -0.122418 | 293.5026371 | -0.0629176 | 292.9414056 | -0.132722 | 292.2936826 | -0.0504031 | 291.123855 | 0.0540328 | 290.4312239 | 0.797675 | 289.9973693 | 0.933635 | 289.4541393 | 0.583365 | 288.235041 | 0.151076 | 287.5108359 | 0.161064 | 286.535806 | 0.0502516 | 286.276102 | -0.247406 | 285.1719765 | 0.379925 | 284.8603242 | 0.35304 | 284.0093541 | 0.885152 | 283.3833985 | -0.264823 | 282.8909006 | 0.325673 | 282.0197034 | 1.2761 | 281.3386022 | -0.102458 | 280.9321605 | -0.189988 | 280.1743286 | -0.178016 | 279.1844475 | 0.219114 | 278.8551195 | -0.059211 | 278.0372182 | 0.114636 | 277.2849836 | 0.28029 | 275.9042004 | 0.744171 | 275.4486168 | 1.04749 | 274.6927371 | 1.15681 | 274.2897632 | 1.29911 | 273.4287229 | 0.284847 | 272.7561634 | 0.205277 | 272.1379235 | 0.223814 | 271.5506939 | 0.291888 | 270.7110344 | 0.119151 | 270.1331497 | 0.173773 | 269.4415135 | 0.0451218 | 268.766068 | 0.216302 | 268.469149 | 0.189736
296.2375479 | 0.0518985 | 295.433489 | 0.0942554 | 294.728606 | 0.276448 | 294.0051108 | 0.00418878 | 293.4414724 | -0.0909478 | 292.7922212 | 0.0222572 | 291.6202328 | -0.102036 | 290.9260634 | 0.427538 | 290.4898812 | 0.477378 | 289.9452991 | 0.81181 | 288.7238121 | 0.229728 | 287.9978122 | 0.422119 | 287.020364 | 0.157555 | 286.7594232 | -0.0869052 | 285.6531603 | 0.204418 | 285.339862 | 0.463876 | 284.4874713 | 0.249781 | 283.8592927 | 0.145331 | 283.3652222 | 0.366354 | 282.4921948 | 1.52415 | 281.8096978 | -0.278302 | 281.401436 | -0.475401 | 280.6416996 | 0.00845181 | 279.649725 | 0.218313 | 279.318854 | 0.100299 | 278.4990747 | 0.20657 | 277.7452365 | 0.0446007 | 276.3609612 | 0.980472 | 275.9038352 | 1.22775 | 275.146047 | 1.09173 | 274.741767 | 1.20209 | 273.8784179 | 0.22828 | 273.2044494 | 0.129761 | 272.5843081 | 0.236174 | 271.9959103 | 0.122955 | 271.154366 | 0.234424 | 270.5751363 | 0.0217536 | 269.8813171 | 0.182458 | 269.2046143 | 0.172422 | 268.9063715 | 0.115967
296.7449778 | 0.363186 | 295.9393964 | 0.236103 | 295.2323437 | -0.0420213 | 294.507531 | -0.222982 | 293.9414861 | 0.109393 | 293.2907069 | -0.366725 | 292.116558 | -0.0213439 | 291.4208505 | 0.415815 | 290.982341 | 0.641503 | 290.4364068 | 0.356416 | 289.2125316 | 0.18245 | 288.4847371 | 0.361789 | 287.5048709 | -0.226434 | 287.2426933 | -0.178699 | 286.1342933 | 0.330344 | 285.8193493 | 0.0688276 | 284.9655381 | 0.641211 | 284.3351367 | -0.0351221 | 283.8394938 | -0.112348 | 282.9646365 | 1.68298 | 282.2807438 | -0.172549 | 281.8706622 | -0.36704 | 281.1090214 | -0.0643029 | 280.1149537 | 0.245636 | 279.7825398 | 0.0189094 | 278.9608829 | 0.0896113 | 278.2054412 | 0.158193 | 276.8176742 | 1.17532 | 276.359006 | 1.10034 | 275.5993096 | 1.05293 | 275.1937237 | 0.973146 | 274.3280659 | 0.140157 | 273.6526888 | 0.30323 | 273.0306462 | 0.135208 | 272.4410804 | 0.0362502 | 271.5976516 | 0.234745 | 271.017077 | 0.122649 | 270.3210751 | 0.251063 | 269.6431149 | 0.31393 | 269.3435487 | 0.274643
297.2523535 | 0.240133 | 296.4452499 | 0.234106 | 295.7360279 | -0.272817 | 295.0098979 | 0.180093 | 294.4414467 | -0.00180948 | 293.7891396 | 0.0336699 | 292.6128305 | 0.0126124 | 291.9155852 | 0.547492 | 291.4747487 | 0.684813 | 290.9274625 | 0.416891 | 289.7011993 | 0.274132 | 288.9716104 | 0.262246 | 287.9893265 | 0.0237005 | 287.7259125 | -0.0833505 | 286.6153755 | 0.520149 | 286.298786 | 0.184086 | 285.4435545 | 0.466063 | 284.8109306 | -0.53031 | 284.3137154 | -0.349937 | 283.4370284 | 1.52817 | 282.7517404 | -0.264904 | 282.3398391 | -0.499163 | 281.5762942 | 0.00899288 | 280.5801336 | 0.0883326 | 280.2461771 | 0.0663312 | 279.4226427 | 0.112132 | 278.6655978 | 0.328394 | 277.2743394 | 0.838936 | 276.8141293 | 1.03336 | 276.0525249 | 0.613025 | 275.6456332 | 0.999608 | 274.777667 | 0.46099 | 274.1008814 | 0.182547 | 273.4769379 | 0.127824 | 272.8862041 | 0.081375 | 272.0408911 | 0.26772 | 271.4589718 | 0.188078 | 270.7607873 | 0.0955591 | 270.0815701 | 0.196377 | 269.7806805 | 0.19564
297.7596751 | 0.253891 | 296.9510495 | 0.0349491 | 296.2396584 | -0.16301 | 295.5122113 | 0.092602 | 294.941354 | -0.138047 | 294.2875194 | -0.390987 | 293.1090503 | -0.103368 | 292.4102675 | 0.532502 | 291.9671042 | 0.693183 | 291.4184662 | 0.806249 | 290.1898154 | 0.455033 | 289.4584323 | -0.0226216 | 288.4737309 | -0.147744 | 288.2090806 | -0.0376573 | 287.0964069 | 0.552199 | 286.7781721 | 0.140151 | 285.9215205 | 0.205399 | 285.2866744 | -0.0697696 | 284.7878871 | 0.197164 | 283.9093707 | 1.16352 | 283.2226874 | -0.164339 | 282.8089667 | -0.408615 | 282.0435179 | -0.0683772 | 281.0452646 | 0.159087 | 280.7097657 | 0.00622788 | 279.884354 | -0.0336434 | 279.1257062 | 0.296315 | 277.7309569 | 0.520223 | 277.2692049 | 1.20997 | 276.5056928 | 0.696986 | 276.0974955 | 0.955919 | 275.2272212 | 0.125931 | 274.5490273 | 0.098161 | 273.923183 | 0.150125 | 273.3312814 | 0.268575 | 272.4840844 | 0.19535 | 271.9008206 | 0.183326 | 271.2004538 | 0.0274253 | 270.5199797 | 0.223157 | 270.2177669 | 0.17668
298.2669426 | 0.170452 | 297.4567952 | 0.0721548 | 296.7432354 | -0.330933 | 296.0144712 | -0.0965736 | 295.4412083 | -0.0566323 | 294.7858462 | -0.0866604 | 293.6052175 | -0.0430382 | 292.9048973 | 0.542942 | 292.4594076 | 0.649377 | 291.9094178 | 0.20645 | 290.6783798 | 0.303203 | 289.9452026 | 0.276476 | 288.9580841 | -0.187346 | 288.6921977 | 0.24165 | 287.5773876 | 0.38727 | 287.2575077 | 0.214948 | 286.399436 | 0.465652 | 285.762368 | -0.195639 | 285.2620088 | 0.32947 | 284.3816632 | 1.396 | 283.6935849 | -0.259985 | 283.2780449 | -0.222137 | 282.5106925 | -0.181143 | 281.5103469 | 0.199614 | 281.1733058 | 0.126221 | 280.346017 | 0.0806382 | 279.5857664 | 0.217466 | 278.1875267 | 0.753708 | 277.7242331 | 0.901631 | 276.9588134 | 1.09529 | 276.5493107 | 0.630755 | 275.6767286 | 0.321868 | 274.9971265 | 0.312076 | 274.3693818 | 0.182217 | 273.7763125 | 0.138824 | 272.9272317 | 0.204542 | 272.3426234 | 0.211715 | 271.6400747 | 0.106528 | 270.9583438 | 0.128154 | 270.654808 | 0.122628
298.7741559 | 0.071541 | 297.9624871 | -0.0491954 | 297.2467587 | 0.020071 | 296.5166778 | -0.149931 | 295.9410093 | -0.147948 | 295.2841201 | -0.17825 | 294.101332 | 0.181247 | 293.3994748 | 0.28014 | 292.9516587 | 0.686557 | 292.4003175 | 0.339894 | 291.1668925 | 0.311456 | 290.4319215 | 0.245832 | 289.4423861 | -0.106288 | 289.1752637 | -0.0586921 | 288.0583174 | 0.583278 | 287.7367927 | 0.357993 | 286.8773012 | 0.5024 | 286.2380115 | -0.543982 | 285.7360806 | 0.515797 | 284.8539061 | 1.39171 | 284.1644328 | -0.0372163 | 283.7470739 | -0.386123 | 282.9778181 | -0.0095654 | 281.9753803 | 0.194576 | 281.6367971 | 0.0450103 | 280.8076316 | 0.0411714 | 280.0457784 | 0.0732071 | 278.6440486 | 0.574542 | 278.1792136 | 0.807401 | 277.4118866 | 0.729936 | 277.0010788 | 0.984589 | 276.126189 | 0.30168 | 275.4451789 | 0.0873315 | 274.815534 | 0.102466 | 274.2212971 | 0.0250891 | 273.3703328 | 0.295623 | 272.7843803 | 0.0525267 | 272.0796499 | 0.174817 | 271.3966624 | 0.321248 | 271.0918037 | 0.17654
299.2813152 | 0.119877 | 298.468125 | 0.172357 | 297.7502283 | 0.0398685 | 297.0188309 | -0.0655734 | 296.4407572 | 0.0901293 | 295.782341 | 0.0588143 | 294.5973939 | -0.325188 | 293.8939998 | 0.455009 | 293.4438578 | 0.360373 | 292.8911652 | 0.252859 | 291.6553534 | -0.0449206 | 290.9185888 | 0.335711 | 289.9266369 | -0.0639054 | 289.6582787 | -0.0214063 | 288.5391965 | 0.454629 | 288.2160271 | 0.334302 | 287.3551159 | 0.228342 | 286.7136049 | 0.20112 | 286.2101024 | 0.0502792 | 285.3260992 | 1.27196 | 284.6352312 | -0.0554686 | 284.2160534 | -0.302962 | 283.4448945 | -0.199693 | 282.4403649 | 0.0680804 | 282.1002399 | 0.140479 | 281.2691977 | 0.240966 | 280.5057423 | 0.260024 | 279.1005228 | 0.540998 | 278.6341466 | 0.753665 | 277.8649125 | 0.750014 | 277.4527997 | 0.500105 | 276.5756026 | 0.268221 | 275.8931847 | 0.129305 | 275.2616398 | 0.347537 | 274.6662355 | 0.154413 | 273.8133878 | 0.0767899 | 273.2260912 | 0.0982515 | 272.5191793 | 0.1471 | 271.8349355 | 0.325907 | 271.528754 | 0.144791
299.7884203 | 0.165285 | 298.9737091 | 0.0375825 | 298.2536444 | 0.000517454 | 297.5209305 | 0.0526019 | 296.9404519 | -0.0504035 | 296.280509 | -0.0829952 | 295.0934031 | -0.254324 | 294.3884723 | 0.440466 | 293.9360046 | 0.427163 | 293.3819608 | 0.269856 | 292.1437627 | 0.113462 | 291.4052047 | 0.10835 | 290.4108365 | -0.149975 | 290.1412426 | -0.19944 | 289.0200249 | 0.470402 | 288.6952109 | 0.392987 | 287.8328802 | 0.00440115 | 287.1891481 | -0.370265 | 286.6840743 | 0.115527 | 285.7982426 | 1.33522 | 285.1059801 | -0.0785597 | 284.6849837 | -0.371239 | 283.9119219 | -0.120033 | 282.9053007 | 0.347358 | 282.563634 | 0.128868 | 281.7307154 | 0.174422 | 280.965658 | 0.0788066 | 279.5569492 | 0.600794 | 279.089032 | 0.712955 | 278.317891 | 0.660086 | 277.9044734 | 0.611393 | 277.0249692 | 0.424312 | 276.3411437 | -0.0417604 | 275.7076991 | 0.151544 | 275.1111274 | 0.104025 | 274.2563967 | 0.102455 | 273.6677562 | 0.154753 | 272.9586631 | 0.0822089 | 272.273163 | 0.167254 | 271.9656589 | 0.220955
300.2954712 | 0.130514 | 299.4792392 | -0.0964376 | 298.7570068 | -0.00581601 | 298.0229767 | -0.116691 | 297.4400934 | -0.0387572 | 296.778624 | -0.0447059 | 295.5893596 | -0.138542 | 294.8828925 | 0.571396 | 294.4280993 | 0.684416 | 293.8727044 | 0.607221 | 292.6321203 | -0.00144323 | 291.891769 | 0.16999 | 290.8949849 | -0.232691 | 290.6241555 | -0.153807 | 289.5008024 | 0.296738 | 289.1743441 | 0.322117 | 288.3105941 | 0.541497 | 287.6646411 | -1.18779 | 287.1579962 | 0.270336 | 286.2703362 | 1.56426 | 285.5766795 | 0.0956952 | 285.1538646 | -0.446677 | 284.3789001 | -0.274111 | 283.3701877 | -0.0127935 | 283.0269795 | 0.154495 | 282.1921848 | 0.020881 | 281.4255254 | 0.0294415 | 280.0133279 | 0.340993 | 279.5438698 | 0.68502 | 278.7708222 | 0.517527 | 278.3561 | 0.536335 | 277.4742889 | 0.219939 | 276.789056 | 0.221731 | 276.1537119 | 0.141007 | 275.5559731 | 0.195592 | 274.6993595 | 0.302607 | 274.1093752 | 0.203451 | 273.3981011 | 0.185117 | 272.7113449 | 0.327672 | 272.4025185 | 0.150686
300.8024681 | 0.219582 | 299.9847155 | -0.00757936 | 299.2603156 | -0.0850454 | 298.5249695 | -0.0847751 | 297.9396817 | -0.053784 | 297.2766861 | -0.204291 | 296.0852635 | 0.0812609 | 295.3772601 | 0.527835 | 294.9201418 | 0.667233 | 294.3633959 | 0.605719 | 293.1204261 | 0.0859112 | 292.3782818 | 0.0297545 | 291.379082 | -0.0920613 | 291.1070174 | 0.122814 | 289.9815291 | 0.143033 | 289.6534268 | 0.0156382 | 288.7882576 | 0.323156 | 288.140084 | -0.538898 | 287.6318681 | 0.253647 | 286.7423802 | 1.52825 | 286.0473293 | 0.00674327 | 285.6226962 | -0.499094 | 284.8458293 | -0.259758 | 283.8350258 | 0.0157101 | 283.4902764 | 0.114633 | 282.6536057 | 0.309109 | 281.8853447 | 0.225391 | 280.4696588 | 0.627788 | 279.9986601 | 0.838752 | 279.2237061 | 0.549767 | 278.8076794 | 0.512396 | 277.9235618 | 0.0800652 | 277.2369215 | 0.163496 | 276.5996782 | 0.183574 | 276.0007723 | 0.0099792 | 275.1422761 | 0.222254 | 274.5509482 | 0.108964 | 273.8374935 | 0.165053 | 273.1494814 | 0.407373 | 272.8393327 | 0.19872
301.3094108 | 0.300444 | 300.4901378 | 0.169622 | 299.7635707 | -0.0927094 | 299.0269088 | -0.0624606 | 298.4392169 | 0.00758866 | 297.7746952 | -0.128934 | 296.5811147 | 0.102314 | 295.8715754 | 0.532487 | 295.4121322 | 0.596937 | 294.8540354 | 0.499937 | 293.6086802 | 0.124503 | 292.8647431 | 0.186632 | 291.8631279 | -0.0001266 | 291.5898282 | -0.113948 | 290.4622051 | 0.408795 | 290.1324588 | 0.357432 | 289.2658706 | 0.175039 | 288.6154768 | -0.253196 | 288.10569 | -0.153447 | 287.2143744 | 1.49932 | 286.5179295 | 0.15871 | 286.0914785 | -0.141734 | 285.3127094 | -0.167008 | 284.2998151 | 0.250629 | 283.9535246 | 0.115534 | 283.1149782 | -0.00729258 | 282.3451158 | 0.103708 | 280.9259419 | 0.522596 | 280.4534027 | 0.532606 | 279.6765426 | 0.612081 | 279.2592116 | 0.756203 | 278.3727877 | 0.282965 | 277.6847404 | 0.0689995 | 277.0455981 | 0.201935 | 276.4455252 | 0.0776872 | 275.5851466 | 0.034231 | 274.9924753 | 0.187855 | 274.2768402 | 0.160173 | 273.5875723 | 0.257836 | 273.2761016 | 0.158395
301.8162993 | 0.308804 | 300.9955062 | 0.155174 | 300.2667722 | -0.0265636 | 299.5287946 | -0.141361 | 298.9386988 | 0.138509 | 298.2726513 | -0.116385 | 297.0769132 | 0.0204253 | 296.3658382 | 0.708749 | 295.9040703 | 0.689687 | 295.3446229 | 0.667912 | 294.0968826 | 0.193119 | 293.3511529 | 0.169778 | 292.3471226 | -0.11111 | 292.0725879 | 0.145721 | 290.9428302 | 0.0085685 | 290.6114403 | -0.00998072 | 289.7434332 | -0.702355 | 289.0908194 | -0.20258 | 288.579462 | -0.348871 | 287.6863188 | 1.46317 | 286.9884802 | -0.0847319 | 286.5602114 | -0.338259 | 285.7795403 | -0.0797892 | 284.7645555 | 0.40793 | 284.4167242 | 0.0457729 | 283.5763022 | 0.0658825 | 282.8048388 | 0.206523 | 281.3821772 | 0.320729 | 280.9080978 | 0.509208 | 280.1293317 | 0.263277 | 279.7106967 | 0.711037 | 278.8219667 | 0.269127 | 278.1325124 | 0.0340132 | 277.4914715 | 0.154818 | 276.8902318 | 0.0571135 | 276.027971 | 0.118762 | 275.4339564 | 0.0839616 | 274.7161411 | 0.240061 | 274.0256176 | 0.227129 | 273.712825 | 0.168005
302.3231337 | 0.240277 | 301.5008207 | -0.0191481 | 300.7699201 | 0.0047745 | 300.030627 | 0.0886407 | 299.4381276 | -0.124274 | 298.7705544 | -0.248491 | 297.572659 | -0.144781 | 296.8600485 | 0.686222 | 296.3959563 | 0.528134 | 295.8351584 | 0.625055 | 294.5850333 | 0.346588 | 293.8375112 | 0.160861 | 292.8310661 | -0.203058 | 292.5552965 | -0.0915561 | 291.4234046 | 0.396554 | 291.0903711 | 0.177582 | 290.2209454 | 0.0743055 | 289.5661118 | -0.733364 | 289.053184 | -0.27258 | 288.1582136 | 1.51249 | 287.4589814 | -0.165508 | 287.028895 | -0.283235 | 286.2463222 | -0.150932 | 285.2292471 | 0.202465 | 284.8798751 | -0.0350793 | 284.0375779 | 0.190774 | 283.2645135 | -0.0409978 | 281.8383647 | 0.405324 | 281.3627453 | 0.384377 | 280.5820735 | 0.19379 | 280.1621346 | 0.291996 | 279.2710988 | 0.0164745 | 278.5802378 | 0.0720304 | 277.9372983 | 0.116034 | 277.3348919 | 0.0492287 | 276.4707493 | 0.127983 | 275.8753916 | 0.147588 | 275.1553964 | 0.0373105 | 274.4636174 | 0.285202 | 274.1495031 | 0.128456
302.829914 | 0.189473 | 302.0060813 | 0.314587 | 301.2730143 | -0.101172 | 300.5324059 | -0.113665 | 299.9375032 | 0.0821323 | 299.2684046 | 0.0375903 | 298.0683521 | -0.16577 | 297.3542064 | 0.4459 | 296.8877901 | 0.607054 | 296.3256418 | 0.145155 | 295.0731323 | -0.0700621 | 294.3238179 | -0.0048856 | 293.3149583 | 0.00507722 | 293.0379541 | -0.0308135 | 291.9039282 | 0.681258 | 291.5692514 | 0.396659 | 290.6984071 | -0.0327206 | 290.0413541 | -0.490229 | 289.5268561 | -0.120566 | 288.6300586 | 1.46024 | 287.929433 | 0.440362 | 287.4975292 | -0.41344 | 286.713055 | -0.23493 | 285.6938899 | 0.173361 | 285.3429774 | 0.050543 | 284.4988051 | 0.119599 | 283.72414 | 0.248851 | 282.2945045 | 0.468764 | 281.8173452 | 0.370335 | 281.034768 | 0.471096 | 280.6135253 | 0.442194 | 279.720184 | 0.09396 | 279.0279164 | 0.123222 | 278.3830788 | 0.168032 | 277.7795057 | 0.162955 | 276.9134814 | 0.0870931 | 276.3167808 | 0.205999 | 275.5946059 | 0.0678707 | 274.9015717 | 0.230976 | 274.5861358 | 0.169524
303.3366401 | 0.175019 | 302.5112879 | 0.193533 | 301.7760549 | -0.0182264 | 301.0341313 | -0.182576 | 300.4368255 | -0.106361 | 299.7662017 | -0.0536451 | 298.5639926 | -0.11953 | 297.8483118 | 0.159619 | 297.3795716 | 0.607681 | 296.8160731 | 0.483796 | 295.5611795 | 0.328154 | 294.8100731 | 0.209436 | 293.7987993 | -0.200023 | 293.5205607 | 0.170631 | 292.3844009 | 0.157976 | 292.0480811 | 0.149863 | 291.1758184 | 0.160844 | 290.5165462 | -0.470415 | 290.0004781 | -0.133763 | 289.1018538 | 1.79293 | 288.3998351 | 0.00184843 | 287.9661141 | -0.490857 | 287.1797386 | -0.264249 | 286.1584839 | 0.220851 | 285.8060311 | 0.120961 | 284.9599839 | 0.129843 | 284.1837183 | 0.0139856 | 282.7505965 | 0.360834 | 282.2718975 | 0.333387 | 281.487415 | 0.185745 | 281.0648689 | 0.619625 | 280.1692223 | 0.235749 | 279.4755483 | 0.122984 | 278.8288127 | 0.176959 | 278.2240732 | 0.0629102 | 277.3561674 | 0.0162243 | 276.758124 | 0.0568694 | 276.0337698 | 0.205513 | 275.3394804 | 0.182241 | 275.0227231 | 0.245413
303.843312 | 0.197018 | 303.0164406 | 0.166043 | 302.2790417 | -0.232126 | 301.5358032 | -0.299449 | 300.9360947 | 0.0884621 | 300.2639459 | 0.146751 | 299.0595803 | -0.236117 | 298.3423647 | 0.410943 | 297.871301 | 0.560981 | 297.3064524 | 0.287606 | 296.049175 | 0.0377239 | 295.2962768 | 0.42258 | 294.2825891 | 0.0682492 | 294.0031161 | 0.012174 | 292.8648229 | 0.241107 | 292.5268601 | -0.302161 | 291.6531793 | -0.141589 | 290.9916882 | 0.172997 | 290.4740502 | -0.251722 | 289.5735994 | 1.28951 | 288.8701876 | 0.116675 | 288.4346496 | -0.423084 | 287.6463732 | -0.0134589 | 286.623029 | 0.162514 | 286.2690361 | 0.104734 | 285.4211143 | 0.139812 | 284.6432485 | 0.165017 | 283.2066407 | 0.250554 | 282.7264022 | 0.54177 | 281.9400148 | 0.379497 | 281.5161653 | 0.408969 | 280.6182136 | 0.183186 | 279.9231334 | 0.0995231 | 279.2745001 | -0.0239116 | 278.6685943 | 0.191249 | 277.7988073 | -0.00661772 | 277.1994212 | 0.12456 | 276.4728879 | 0.0831941 | 275.7773436 | 0.330201 | 275.459265 | 0.186774
304.3499298 | 0.296242 | 303.5215394 | 0.0333718 | 302.781975 | -0.0559621 | 302.0374217 | -0.206762 | 301.4353107 | -0.105483 | 300.7616371 | -0.185876 | 299.5551154 | -0.0287271 | 298.8363652 | 0.689964 | 298.3629782 | 0.410067 | 297.7967797 | 0.297791 | 296.5371187 | 0.0290361 | 295.782429 | -0.0195675 | 294.7663276 | -0.318258 | 294.4856205 | -0.108463 | 293.345194 | 0.306597 | 293.0055886 | 0.0976955 | 292.1304897 | -0.23123 | 291.46678 | 0.0791654 | 290.9475723 | -0.300551 | 290.0452952 | 1.60143 | 289.3404906 | -0.0472368 | 288.9031358 | -0.374768 | 288.1129587 | -0.00812048 | 287.0875252 | 0.106309 | 286.7319925 | 0.13214 | 285.8821962 | 0.156463 | 285.1027304 | 0.0556245 | 283.6626371 | 0.314476 | 283.1808593 | 0.566811 | 282.3925671 | 0.171908 | 281.9674145 | 0.417056 | 281.0671581 | 0.247584 | 280.3706718 | 0.120703 | 279.720141 | 0.222548 | 279.113069 | 0.240792 | 278.2414011 | 0.101266 | 277.6406725 | 0.179167 | 276.9119604 | 0.131675 | 276.2151612 | 0.111538 | 275.8957616 | 0.0527897
304.8564934 | 0.125331 | 304.0265843 | -0.198585 | 303.2848546 | -0.0694972 | 302.5389867 | 0.187003 | 301.9344734 | -0.162539 | 301.2592754 | -0.192381 | 300.0505977 | 0.0964742 | 299.3303132 | 0.253776 | 298.8546032 | 0.723705 | 298.2870549 | 0.443117 | 297.0250108 | -0.00465663 | 296.2685296 | 0.0526229 | 295.2500148 | -0.27161 | 294.9680738 | -0.106472 | 293.8255143 | 0.0584782 | 293.4842664 | 0.128374 | 292.6077497 | 0.399793 | 291.9418216 | -0.289826 | 291.4210444 | -0.463597 | 290.5169412 | 1.04728 | 289.810744 | -0.281418 | 289.3715726 | -0.202497 | 288.579495 | -0.307239 | 287.5519727 | 0.194786 | 287.1949002 | 0.304431 | 286.3432298 | 0.276354 | 285.5621641 | 0.0836857 | 284.1185857 | 0.407878 | 283.6352689 | 0.607054 | 282.8450721 | 0.0165525 | 282.4186165 | 0.453369 | 281.5160556 | 0.203863 | 280.8181635 | 0.0516738 | 280.1657355 | 0.08508 | 279.5574974 | 0.23296 | 278.6839487 | 0.201375 | 278.0818777 | 0.0926873 | 277.3509871 | 0.0751945 | 276.6529333 | 0.381273 | 276.3322127 | 0.355902
305.3630028 | 0.05746 | 304.5315752 | 0.158983 | 303.7876805 | -0.0471336 | 303.0404982 | -0.197489 | 302.433583 | 0.0622062 | 301.7568606 | -0.221183 | 300.5460274 | 0.155634 | 299.8242087 | 0.469209 | 299.346176 | 0.594559 | 298.777278 | 0.568729 | 297.512851 | 0.103635 | 296.7545787 | -0.0333468 | 295.7336509 | 0.178054 | 295.450476 | -0.0571173 | 294.3057838 | 0.427327 | 293.9628936 | -0.176038 | 293.0849592 | -0.512562 | 292.4168131 | -0.261327 | 291.8944665 | 0.0434736 | 290.9885375 | 1.12693 | 290.2809478 | 0.10783 | 289.8399601 | -0.232679 | 289.0459822 | -0.159999 | 288.0163712 | 0.12412 | 287.6577592 | 0.0247928 | 286.8042149 | 0.104218 | 286.0215496 | 0.147492 | 284.5744865 | 0.210393 | 284.0896308 | 0.638809 | 283.2975297 | 0.254498 | 282.8697714 | 0.343604 | 281.9649062 | 0.0886648 | 281.2656084 | 0.041505 | 280.6112834 | 0.133637 | 280.0018794 | 0.0476965 | 279.1264502 | 0.029242 | 278.5230371 | 0.222002 | 277.7899681 | 0.188269 | 277.0906599 | 0.329132 | 276.7686185 | 0.337455
305.8694581 | 0.205341 | 305.0365122 | 0.230442 | 304.2904527 | -0.272962 | 303.5419563 | 0.148302 | 302.9326393 | 0.0289705 | 302.2543928 | 0.0833425 | 301.0414043 | 0.00981461 | 300.3180517 | 0.558167 | 299.8376966 | 0.9868 | 299.2674491 | 0.456426 | 298.0006396 | -0.243083 | 297.2405762 | -0.0203437 | 296.2172357 | -0.093626 | 295.9328272 | 0.0908092 | 294.7860026 | 0.0939612 | 294.4414703 | -0.153217 | 293.5621183 | -0.265104 | 292.8917544 | -0.667925 | 292.3678386 | 0.208521 | 291.4600841 | 1.15798 | 290.7511021 | 0.210817 | 290.3082983 | -0.29491 | 289.5124204 | 0.0616548 | 288.480721 | 0.1916 | 288.1205697 | 0.105691 | 287.2651515 | 0.0658208 | 286.4808869 | -0.0502234 | 285.0303396 | 0.127484 | 284.5439451 | 0.443764 | 283.74994 | 0.306264 | 283.3208791 | 0.302582 | 282.4137099 | 0.0450705 | 281.7130065 | 0.0359505 | 281.0567849 | -0.0665733 | 280.446215 | -0.104512 | 279.5689055 | -0.0133694 | 278.9641504 | 0.269734 | 278.2289034 | 0.203068 | 277.5283409 | 0.175921 | 277.2049789 | 0.244313
306.3758593 | 0.0624523 | 305.5413952 | 0.0261963 | 304.7931713 | -0.0378284 | 304.0433608 | -0.0627588 | 303.4316425 | 0.0793639 | 302.7518721 | -0.0480272 | 301.5367285 | -0.0377251 | 300.8118423 | 0.406199 | 300.329165 | 0.680635 | 299.7575682 | 0.301691 | 298.4883764 | -0.192072 | 297.7265222 | 0.140744 | 296.7007692 | -0.167018 | 296.4151273 | -0.109189 | 295.2661705 | 0.257507 | 294.9199963 | 0.151832 | 294.039227 | -0.235078 | 293.3666455 | -0.0870005 | 292.8411608 | 0.0847265 | 291.9315809 | 1.14046 | 291.2212068 | 0.0417729 | 290.7765871 | -0.450931 | 289.9788094 | -0.106165 | 288.9450218 | 0.0841557 | 288.5833314 | -0.0435636 | 287.7260398 | 0.242948 | 286.940176 | 0.141711 | 285.4861448 | 0.470657 | 284.9982119 | 0.415889 | 284.2023029 | 0.319891 | 283.7719396 | 0.51351 | 282.8624667 | 0.0627672 | 282.160358 | 0.20983 | 281.5022399 | 0.155091 | 280.8905042 | 0.0951787 | 280.0113147 | 0.149385 | 279.4052178 | 0.0205091 | 278.667793 | 0.151511 | 277.9659763 | 0.146195 | 277.6412939 | 0.105742
306.8822062 | 0.302277 | 306.0462243 | 0.188094 | 305.2958362 | -0.204262 | 304.5447118 | -0.0721607 | 303.9305924 | -0.0713075 | 303.2492983 | -0.0172154 | 302.0320001 | 0.0682202 | 301.3055804 | 0.360762 | 300.8205811 | 0.864691 | 300.2476351 | 0.571202 | 298.9760614 | 0.202748 | 298.2124167 | 0.208748 | 297.1842515 | 0.122366 | 296.8973763 | -0.183234 | 295.7462875 | 0.240133 | 295.3984717 | -0.187881 | 294.5162851 | -0.369589 | 293.8414864 | -0.375964 | 293.3144329 | -0.456849 | 292.4030279 | 1.09281 | 291.691262 | 0.07247 | 291.2448265 | -0.185287 | 290.4451493 | -0.133258 | 289.4092739 | 0.254625 | 289.0460445 | 0.101063 | 288.1868796 | 0.288379 | 287.3994169 | -0.0320958 | 285.9419023 | 0.163685 | 285.452431 | 0.519389 | 284.6546184 | -0.0409469 | 284.2229529 | 0.280053 | 283.3111765 | 0.172727 | 282.6076626 | 0.106028 | 281.9476483 | 0.145046 | 281.3347471 | -0.0175496 | 280.4536778 | -0.0663877 | 279.8462392 | 0.101453 | 279.1066369 | 0.204462 | 278.4035662 | 0.225886 | 278.0775635 | 0.263799
307.388499 | 0.364485 | 306.5509994 | 0.169914 | 305.7984475 | 0.135067 | 305.0460094 | -0.130788 | 304.4294891 | -0.237774 | 303.7466715 | 0.0322906 | 302.5272189 | -0.0622215 | 301.799266 | 0.608945 | 301.3119451 | 0.655015 | 300.73765 | 0.378594 | 299.4636947 | -0.0226246 | 298.6982596 | 0.150461 | 297.6676825 | -0.0160043 | 297.3795742 | 0.141632 | 296.2263538 | 0.25424 | 295.8768965 | -0.363761 | 294.9932929 | -0.200161 | 294.3162772 | 0.0509394 | 293.7876551 | -0.230362 | 292.8744253 | 1.18744 | 292.1612676 | -0.0470347 | 291.7130166 | -0.358607 | 290.9114401 | -0.319825 | 289.873477 | 0.14253 | 289.508709 | 0.0498019 | 288.647671 | 0.147562 | 287.8586096 | -0.0512183 | 286.397612 | 0.127725 | 285.9066026 | 0.396541 | 285.1068866 | 0.00401961 | 284.673919 | 0.230207 | 283.7598394 | 0.0337531 | 283.0549206 | -0.0596671 | 282.3930103 | 0.0807656 | 281.7789436 | 0.193071 | 280.8959947 | 0.159637 | 280.2872146 | 0.0433341 | 279.545435 | 0.196937 | 278.8411105 | 0.331156 | 278.5137878 | 0.284453
307.8947376 | 0.184811 | 307.0557206 | 0.116261 | 306.301005 | -0.194159 | 305.5472535 | -0.159811 | 304.9283326 | 0.065185 | 304.2439918 | 0.0670385 | 303.022385 | -0.308226 | 302.2928991 | 0.556196 | 301.8032568 | 0.775292 | 301.2276128 | 0.402809 | 299.9512763 | 0.249912 | 299.184051 | -0.0214042 | 298.1510623 | 0.000790954 | 297.861721 | 0.0879794 | 296.7063692 | 0.260779 | 296.3552706 | -0.350411 | 295.4702502 | -0.617331 | 294.7910178 | -0.0677215 | 294.2608273 | -0.4149 | 293.3457728 | 1.21091 | 292.6312236 | -0.192811 | 292.1811573 | -0.227922 | 291.3776817 | -0.338937 | 290.3376314 | 0.206234 | 289.9713248 | 0.108188 | 289.1084139 | 0.0284857 | 288.3177541 | 0.137218 | 286.8532739 | 0.201283 | 286.3607265 | 0.384333 | 285.5591074 | 0.154818 | 285.1248379 | 0.500992 | 284.2084554 | 0.199237 | 283.5021318 | 0.130583 | 282.8383258 | 0.0631919 | 282.2230938 | 0.0910196 | 281.3382655 | -0.0590326 | 280.728144 | 0.135832 | 279.9841875 | 0.149648 | 279.2786093 | 0.231638 | 278.9499666 | 0.252084
308.400922 | 0.16844 | 307.5603879 | 0.224202 | 306.8035089 | -0.18227 | 306.048444 | -0.165143 | 305.4271228 | 0.0220451 | 304.741259 | 0.0124052 | 303.5174984 | -0.00539619 | 302.7864797 | 0.301576 | 302.2945163 | 0.460368 | 301.7175236 | 0.445195 | 300.438806 | -0.0600419 | 299.6697908 | 0.0875492 | 298.6343909 | -0.223535 | 298.3438168 | -0.0750102 | 297.1863339 | 0.67526 | 296.8335942 | 0.055961 | 295.947157 | -0.23863 | 295.2657082 | -0.354833 | 294.7339495 | -0.297884 | 293.8170707 | 0.973447 | 293.1011301 | -0.00574598 | 292.6492487 | -0.440524 | 291.8438743 | -0.192463 | 290.8017369 | 0.0988846 | 290.4338919 | -0.0616225 | 289.5691085 | 0.376931 | 288.7768503 | 0.130478 | 287.308888 | 0.171932 | 286.8148029 | 0.410096 | 286.0112809 | -0.00298979 | 285.5757097 | 0.218952 | 284.6570245 | 0.154517 | 283.9492962 | 0.185939 | 283.2835948 | -0.0127685 | 282.6671976 | 0.0028847 | 281.7804902 | 0.358972 | 281.1690275 | 0.20621 | 280.4228942 | 0.197158 | 279.7160626 | 0.144486 | 279.3861001 | 0.223394
308.9070523 | 0.253319 | 308.0650012 | 0.19343 | 307.3059591 | -0.441096 | 306.5495811 | -0.127765 | 305.9258599 | 0.05167 | 305.2384732 | -0.0756081 | 304.012559 | -0.0126001 | 303.2800078 | 0.638387 | 302.7857236 | 0.29343 | 302.2073823 | 0.292898 | 300.9262841 | 0.265941 | 300.1554791 | 0.0821424 | 299.1176682 | -0.0167958 | 298.8258614 | 0.0852259 | 297.6662477 | 0.23509 | 297.3118671 | -0.194604 | 296.4240134 | -0.281955 | 295.7403484 | -0.17091 | 295.2070217 | -0.387938 | 294.2883187 | 1.22241 | 293.570987 | -0.106302 | 293.1172907 | -0.181808 | 292.3100177 | -0.151638 | 291.2657935 | 0.216306 | 290.8964104 | 0.0521793 | 290.0297545 | 0.225524 | 289.2358984 | 0.221539 | 287.7644543 | 0.147244 | 287.2688317 | 0.148797 | 286.4634069 | 0.136223 | 286.0265343 | 0.226076 | 285.1055467 | 0.288669 | 284.3964139 | 0.0963733 | 283.7288173 | 0.14652 | 283.111255 | 0.103586 | 282.2226687 | 0.062643 | 281.609865 | 0.150261 | 280.8615553 | 0.201335 | 280.1534703 | 0.150376 | 279.8221882 | 0.139717
309.4131284 | 0.251871 | 308.5695605 | -0.0547518 | 307.8083556 | -0.0949748 | 307.0506646 | -0.0955317 | 306.4245437 | -0.0642659 | 305.7356344 | -0.0219066 | 304.507567 | -0.0194365 | 303.7734835 | 0.581066 | 303.2768787 | 0.589536 | 302.6971889 | 0.376139 | 301.4137104 | 0.292962 | 300.6411158 | 0.226861 | 299.6008942 | -0.229206 | 299.307855 | -0.256399 | 298.1461106 | 0.109286 | 297.7900894 | -0.377009 | 296.9008194 | -0.240895 | 296.2149385 | 0.098583 | 295.6800439 | -0.231223 | 294.759517 | 1.05833 | 294.0407943 | -0.0206186 | 293.5852833 | -0.20917 | 292.7761121 | -0.128595 | 291.7298013 | 0.250823 | 291.3588802 | -0.0583306 | 290.4903522 | 0.184255 | 289.6948982 | 0.0948052 | 288.2199728 | 0.287623 | 287.7228128 | 0.247274 | 286.9154857 | 0.0602321 | 286.4773117 | 0.259157 | 285.5540219 | 0.297195 | 284.8434849 | 0.125286 | 284.1739933 | -0.00654961 | 283.555266 | 0.166914 | 282.6648011 | 0.217418 | 282.0506565 | 0.117916 | 281.3001706 | 0.24874 | 280.5908324 | 0.21931 | 280.2582309 | 0.260057
309.9191503 | 0.163799 | 309.0740659 | 0.331803 | 308.3106985 | 0.0558515 | 307.5516947 | -0.230803 | 306.9231743 | -0.168401 | 306.2327427 | -0.194483 | 305.0025222 | -0.129037 | 304.2669066 | 0.762924 | 303.7679816 | 0.962245 | 303.1869435 | 0.441477 | 301.9010849 | -0.0446521 | 301.126701 | 0.300478 | 300.084069 | -0.255596 | 299.7897975 | -0.173593 | 298.6259228 | 0.0285312 | 298.2682611 | -0.094583 | 297.3775748 | -0.178221 | 296.6894784 | -0.634153 | 296.1530162 | -0.495855 | 295.2306656 | 0.993406 | 294.510552 | 0.0517211 | 294.0532266 | -0.302831 | 293.2421573 | -0.156975 | 292.1937602 | 0.146347 | 291.8213014 | -0.0101064 | 290.9509014 | 0.196092 | 290.1538499 | 0.173937 | 288.6754435 | 0.287213 | 288.1767464 | 0.311778 | 287.367517 | 0.194097 | 286.9280419 | 0.278573 | 286.0024503 | 0.35929 | 285.2905091 | -0.0721111 | 284.6191228 | 0.079498 | 283.9992307 | 0.127659 | 283.1068874 | -0.0545881 | 282.4914021 | 0.0606816 | 281.7387402 | 0.0204206 | 281.028149 | 0.361417 | 280.6942282 | 0.298311
310.425118 | 0.162098 | 309.5785173 | 0.037402 | 308.8129876 | -0.0122562 | 308.0526713 | -0.159089 | 307.4217517 | 0.0624021 | 306.7297979 | -0.0602891 | 305.4974247 | -0.12336 | 304.7602772 | 0.673558 | 304.2590322 | 0.343448 | 303.6766459 | 0.527104 | 302.3884077 | -0.328032 | 301.6122346 | 0.18121 | 300.5671925 | -0.133142 | 300.2716889 | 0.0232247 | 299.1056841 | 0.0986442 | 298.7463822 | -0.326044 | 297.8542799 | -0.314187 | 297.1639681 | -0.67913 | 296.6259384 | -0.209163 | 295.7017644 | 0.942087 | 294.9802602 | -0.0842547 | 294.5211206 | -0.350431 | 293.7081534 | -0.26451 | 292.6576703 | 0.146368 | 292.2836739 | 0.0551314 | 291.4114022 | 0.261665 | 290.6127533 | 0.063021 | 289.1308664 | 0.327738 | 288.6306323 | -0.107147 | 287.819501 | -0.0228621 | 287.3787249 | 0.211959 | 286.4508317 | 0.129804 | 285.7374865 | 0.0116163 | 285.0642057 | 0.219251 | 284.443149 | 0.0193517 | 283.5489275 | 0.0150795 | 282.9321016 | 0.0821805 | 282.1772641 | 0.159528 | 281.46542 | 0.256044 | 281.1301801 | 0.349121
310.9310315 | -0.00271299 | 310.0829148 | 0.0484725 | 309.3152231 | 0.0648079 | 308.5535943 | -0.129877 | 307.9202758 | -0.0203731 | 307.2268 | -0.0673914 | 305.9922745 | 0.0287843 | 305.2535954 | 0.519694 | 304.7500306 | 0.658681 | 304.1662963 | 0.261341 | 302.8756787 | 0.0239517 | 302.0977167 | 0.300188 | 301.0502648 | -0.00134677 | 300.7535292 | 0.0287813 | 299.5853946 | 0.058528 | 299.2244527 | -0.209281 | 298.3309345 | -0.554613 | 297.6384077 | -0.481767 | 297.0988107 | -0.205739 | 296.1728135 | 0.855521 | 295.4499189 | 0.0192772 | 294.9889652 | -0.356208 | 294.1741004 | -0.266525 | 293.1215315 | 0.194012 | 292.7459978 | -0.0110815 | 291.8718546 | 0.139006 | 291.0716085 | 0.139536 | 289.5862415 | 0.39959 | 289.0844707 | 0.302035 | 288.2714376 | 0.0976544 | 287.8293608 | 0.479355 | 286.8991662 | 0.080752 | 286.1844172 | -0.215483 | 285.5092422 | 0.243602 | 284.8870209 | 0.0662885 | 283.9909215 | 0.025592 | 283.3727552 | 0.216888 | 282.6157423 | 0.0756874 | 281.9026455 | 0.273054 | 281.5660866 | 0.125376
311.4368909 | -0.0430595 | 310.5872583 | 0.127483 | 309.8174049 | -0.0499187 | 309.0544639 | -0.204724 | 308.4187468 | -0.0855526 | 307.7237492 | -0.0387688 | 306.4870715 | -0.0314825 | 305.746861 | 0.639843 | 305.2409768 | 0.769023 | 304.6558947 | 0.419275 | 303.3628979 | 0.212083 | 302.5831472 | 0.077621 | 301.5332858 | -0.120314 | 301.2353184 | -0.0607435 | 300.0650543 | 0.24313 | 299.7024725 | -0.444624 | 298.8075386 | -0.252936 | 298.112797 | -0.165875 | 297.5716329 | -0.112588 | 296.6438128 | 0.70036 | 295.9195279 | 0.108407 | 295.4567604 | -0.283728 | 294.6399982 | -0.184992 | 293.5853439 | 0.166797 | 293.208273 | 0.178314 | 292.3322585 | 0.0996722 | 291.5304155 | -0.104284 | 290.0415689 | 0.093699 | 289.5382615 | 0.350055 | 288.7233268 | -0.010024 | 288.2799494 | 0.091018 | 287.3474537 | 0.130394 | 286.6313012 | 0.0556796 | 285.9542322 | 0.14122 | 285.3308464 | 0.190422 | 284.4328694 | 0.183813 | 283.8133628 | 0.158199 | 283.0541748 | 0.157822 | 282.3398255 | 0.253317 | 282.0019478 | 0.213033
311.942696 | 0.301249 | 311.0915478 | 0.143431 | 310.319533 | 0.0563942 | 309.5552799 | 0.0644577 | 308.9171645 | 0.164502 | 308.2206454 | -0.0331568 | 306.9818159 | -0.0618556 | 306.2400741 | 0.805974 | 305.7318707 | 0.386132 | 305.1454409 | 0.320173 | 303.8500654 | -0.0405639 | 303.0685262 | 0.149881 | 302.0162555 | 0.112354 | 301.7170565 | 0.0918453 | 300.5446632 | 0.0020974 | 300.1804417 | -0.0690398 | 299.2840923 | -0.3965 | 298.5871362 | -0.272109 | 298.0444052 | -0.569051 | 297.1147624 | 0.863887 | 296.3890874 | 0.175269 | 295.9245063 | -0.318054 | 295.105847 | -0.173392 | 294.0491074 | 0.143103 | 293.6704996 | -0.0508876 | 292.792614 | 0.0225329 | 291.9891743 | 0.0646187 | 290.4968484 | 0.201802 | 289.9920046 | 0.256557 | 289.1751687 | -0.135758 | 288.7304909 | 0.112743 | 287.7956944 | 0.239059 | 287.0781384 | 0.22404 | 286.3991757 | 0.0700126 | 285.7746256 | 0.0783761 | 284.8747711 | 0.00587531 | 284.2539245 | -0.0492641 | 283.4925616 | 0.119953 | 282.7769599 | 0.251225 | 282.4377635 | 0.133021
312.448447 | 0.27622 | 311.5957834 | -0.0382349 | 310.8216074 | -0.0428275 | 310.0560424 | -0.0291058 | 309.4155289 | 0.072758 | 308.7174885 | 0.144738 | 307.4765075 | -0.186909 | 306.7332348 | 0.455524 | 306.2227125 | 0.562062 | 305.6349351 | 0.414026 | 304.3371811 | -0.12953 | 303.5538536 | 0.260792 | 302.499174 | 0.00697562 | 302.1987435 | -0.090272 | 301.0242212 | 0.325233 | 300.6583603 | -0.38362 | 299.7605955 | -1.19616 | 299.0614252 | -0.167117 | 298.5171275 | -0.306356 | 297.5856622 | 1.12634 | 296.8585974 | 0.143954 | 296.3922028 | -0.0911046 | 295.5716466 | -0.211913 | 294.5128221 | 0.333411 | 294.1326775 | 0.0326316 | 293.2529211 | 0.0126722 | 292.4478848 | 0.14076 | 290.9520802 | 0.0534471 | 290.4457002 | 0.315088 | 289.6269632 | 0.0546351 | 289.1809852 | 0.128692 | 288.2438881 | 0.216839 | 287.5249289 | 0.0583809 | 286.8440727 | 0.206955 | 286.2183585 | 0.037636 | 285.3166267 | 0.0415702 | 284.6944402 | 0.195067 | 283.9309027 | 0.0519507 | 283.2140487 | 0.209354 | 282.8735339 | 0.105818
312.9541438 | 0.33213 | 312.0999651 | -0.0229879 | 311.3236281 | -0.175662 | 310.5567515 | 0.0201267 | 309.9138402 | -0.0819609 | 309.2142787 | -0.106489 | 307.9711463 | -0.299241 | 307.2263429 | 0.653928 | 306.713502 | 0.477133 | 306.1243772 | 0.0348144 | 304.8242451 | 0.0141224 | 304.0391295 | 0.104721 | 302.9820413 | -0.263609 | 302.6803794 | -0.0787495 | 301.5037284 | 0.160013 | 301.1362282 | -0.299755 | 300.2370483 | -0.359334 | 299.535664 | -0.877397 | 298.9897998 | -0.290342 | 298.0565123 | 0.539471 | 297.3280577 | 0.0494184 | 296.85985 | -0.343098 | 296.0373972 | -0.112589 | 294.976488 | 0.314378 | 294.5948067 | 0.0574515 | 293.7131797 | -0.00276463 | 292.9065472 | -0.0755998 | 291.4072642 | 0.0722438 | 290.8993482 | 0.302628 | 290.0787104 | -0.103088 | 289.6314323 | 0.215514 | 288.6920349 | 0.40245 | 287.9716727 | 0.127223 | 287.2889233 | 0.147708 | 286.6620449 | 0.0724588 | 285.7584361 | 0.121537 | 285.1349099 | 0.100424 | 284.369198 | 0.10191 | 283.651092 | 0.132428 | 283.3092589 | 0.294516
313.4597864 | 0.152244 | 312.6040927 | 0.0565621 | 311.8255952 | -0.0239512 | 311.057407 | -0.0195762 | 310.4120982 | 0.00188841 | 309.7110158 | 0.0777615 | 308.4657325 | 0.056844 | 307.7193985 | 0.68652 | 307.2042392 | 0.572843 | 306.6137672 | 0.5162 | 305.3112573 | 0.0739844 | 304.5243538 | -0.0434827 | 303.4648573 | 0.266158 | 303.1619643 | 0.0191552 | 301.9831848 | -0.0889103 | 301.6140456 | -0.15321 | 300.7134506 | -1.00452 | 300.0098527 | -0.182743 | 299.4624221 | -0.11174 | 298.5273126 | 0.864741 | 297.7974685 | 0.0447831 | 297.3274478 | -0.0354642 | 296.5030986 | -0.202 | 295.4401049 | 0.243975 | 295.0568873 | -0.0904181 | 294.1733899 | -0.137872 | 293.3651614 | -0.118278 | 291.8624004 | 0.299786 | 291.3529485 | 0.216548 | 290.5304102 | -0.135299 | 290.0818322 | 0.111433 | 289.1401348 | 0.0693826 | 288.4183697 | 0.131525 | 287.7337273 | -0.0565157 | 287.105685 | 0.364395 | 286.2001995 | 0.0551547 | 285.5753336 | 0.0669311 | 284.8074477 | 0.143731 | 284.0880898 | 0.2889 | 283.7449385 | 0.314128
313.9653749 | 0.169765 | 313.1081664 | 0.0568273 | 312.3275085 | -0.111714 | 311.558009 | -0.0918152 | 310.910303 | 0.0571514 | 310.2076999 | -0.14288 | 308.9602659 | -0.289823 | 308.2124016 | 0.365233 | 307.6949243 | 0.768548 | 307.1031052 | 0.609466 | 305.7982177 | 0.0353732 | 305.0095266 | -0.116481 | 303.947622 | 0.178847 | 303.643498 | 0.189861 | 302.4625904 | 0.289192 | 302.0918123 | -0.6216 | 301.1898024 | -0.567073 | 300.4839912 | -0.558307 | 299.9349944 | -0.22672 | 298.9980631 | 0.636723 | 298.2668297 | -0.0220715 | 297.7949962 | -0.346599 | 296.9687509 | -0.146411 | 295.9036731 | 0.193838 | 295.5189192 | -0.00409962 | 294.6335517 | 0.0755708 | 293.8237273 | -0.0679599 | 292.3174888 | 0.0536352 | 291.8065013 | 0.294315 | 290.9820626 | -0.0948888 | 290.5321849 | 0.410266 | 289.5881878 | 0.198555 | 288.8650199 | 0.0381339 | 288.1784848 | 0.193773 | 287.5492787 | 0.0823972 | 286.6419167 | 0.29447 | 286.0157114 | -0.00977437 | 285.2456516 | 0.089398 | 284.525042 | 0.210049 | 284.1805727 | 0.135722
314.4709091 | 0.0293667 | 313.6121861 | 0.00348698 | 312.8293682 | -0.188604 | 312.0585575 | 0.0825264 | 311.4084545 | -0.121255 | 310.704331 | -0.208733 | 309.4547466 | -0.0622877 | 308.7053522 | 0.631923 | 308.1855571 | 0.821611 | 307.592391 | 0.203511 | 306.2851264 | 0.246072 | 305.4946478 | -0.0825628 | 304.4303354 | 0.291339 | 304.1249807 | 0.0417074 | 302.9419451 | 0.359485 | 302.5695284 | -0.50532 | 301.6661038 | -0.600062 | 300.9580795 | -0.167961 | 300.4075167 | -0.211353 | 299.468764 | 0.519212 | 298.7361414 | -0.0917147 | 298.2624953 | -0.368133 | 297.4343541 | -0.128827 | 296.3671924 | 0.179019 | 295.9809025 | -0.0702236 | 295.0936651 | 0.0928954 | 294.282245 | -0.000922952 | 292.7725294 | 0.058479 | 292.2600065 | -0.0475801 | 291.4336677 | -0.15761 | 290.9824905 | 0.021859 | 290.0361938 | 0.14942 | 289.3116235 | -0.0298219 | 288.6231958 | 0.121283 | 287.9928261 | 0.0652512 | 287.0835877 | 0.162839 | 286.4560432 | 0.144674 | 285.6838099 | 0.148037 | 284.9619487 | 0.126653 | 284.6161616 | 0.335109
314.9763892 | 0.0926815 | 314.1161519 | 0.15625 | 313.3311742 | 0.0183392 | 312.5590524 | -0.259261 | 311.9065529 | 0.203072 | 311.2009091 | -0.313908 | 309.9491745 | -0.133762 | 309.1982503 | 0.454344 | 308.6761377 | 0.903724 | 308.0816248 | 0.298372 | 306.7719833 | 0.137988 | 305.9797174 | -0.246475 | 304.9129977 | -0.164112 | 304.6064122 | -0.0642849 | 303.421249 | 0.0584957 | 303.0471939 | -0.22838 | 302.1423548 | -0.660268 | 301.4321176 | -0.681584 | 300.8799891 | -0.359545 | 299.939415 | 0.659541 | 299.2054035 | -0.0281123 | 298.7299451 | -0.150958 | 297.8999082 | -0.0980739 | 296.8306628 | 0.220375 | 296.4428371 | 0.0308915 | 295.55373 | 0.0277665 | 294.7407146 | 0.116488 | 293.2275222 | 0.227805 | 292.7134641 | 0.21196 | 291.8852254 | -0.381762 | 291.4327489 | 0.214214 | 290.484153 | 0.280297 | 289.7581802 | 0.0245739 | 289.0678603 | 0.0502255 | 288.4363271 | 0.286922 | 287.5252127 | 0.174173 | 286.896329 | 0.189274 | 286.1219225 | 0.129674 | 285.3988098 | 0.243125 | 285.0517051 | 0.228766
315.4818151 | 0.11336 | 314.6200637 | 0.236041 | 313.8329264 | -0.0187072 | 313.0594939 | -0.0291918 | 312.404598 | -0.119239 | 311.6974341 | 0.0209933 | 310.4435498 | -0.0041251 | 309.6910958 | 0.426361 | 309.166666 | 0.859703 | 308.5708065 | 0.355471 | 307.2587885 | 0.00880485 | 306.4647355 | 0.148882 | 305.3956086 | -0.466223 | 305.0877927 | 0.114751 | 303.9005021 | -0.109471 | 303.5248087 | -0.309563 | 302.6185553 | -0.940565 | 301.9061056 | 0.088222 | 301.3524115 | -0.126879 | 300.4100163 | 0.58476 | 299.674616 | -0.0474606 | 299.1973455 | -0.182335 | 298.3654131 | -0.283409 | 297.2940844 | 0.0156647 | 296.9047231 | 0.0418912 | 296.0137465 | -0.0768179 | 295.1991359 | -0.0862404 | 293.6824672 | -0.13599 | 293.1668741 | 0.0192486 | 292.3367358 | -0.227029 | 291.88296 | 0.238339 | 290.9320652 | -0.0781922 | 290.2046903 | 0.000362624 | 289.5124784 | 0.246713 | 288.8797818 | 0.262135 | 287.9667915 | 0.229487 | 287.3365689 | 0.0422916 | 286.5599893 | 0.183807 | 285.8356254 | 0.502727 | 285.4872032 | 0.241544
315.9871867 | 0.168086 | 315.1239215 | 0.170061 | 314.334625 | 0.130555 | 313.5598818 | 0.0679488 | 312.9025899 | 0.103656 | 312.1939062 | -0.0345577 | 310.9378723 | -0.0291725 | 310.1838889 | 0.475798 | 309.6571421 | 0.759593 | 309.0599362 | 0.436535 | 307.7455418 | 0.274277 | 306.9497021 | -0.00985423 | 305.8781683 | -0.17449 | 305.5691221 | -0.063769 | 304.3797043 | 0.0841021 | 304.002373 | -0.17811 | 303.0947053 | -0.589347 | 302.3800434 | -0.382846 | 301.8247838 | -0.309218 | 300.8805679 | 0.604208 | 300.143779 | 0.11689 | 299.6646966 | -0.52327 | 298.830869 | -0.383075 | 297.7574572 | 0.3188 | 297.3665604 | -0.0364408 | 296.4737146 | 0.143484 | 295.657509 | 0.0694541 | 294.1373645 | -0.0634233 | 293.6202365 | 0.0310952 | 292.7881987 | 0.0763054 | 292.333124 | 0.0054103 | 291.3799305 | 0.0956647 | 290.6511536 | 0.150489 | 289.9570499 | 0.200898 | 289.32319 | 0.169161 | 288.4083242 | -0.040051 | 287.7767628 | 0.157714 | 286.9980105 | 0.0726403 | 286.2723954 | 0.102647 | 285.9226559 | 0.146252
316.4925042 | 0.197 | 315.6277254 | 0.224461 | 314.8362699 | -0.10108 | 314.0602163 | -0.0469688 | 313.4005285 | 0.0925024 | 312.6903252 | -0.20136 | 311.432142 | 0.195639 | 310.6766295 | 0.721908 | 310.147566 | 0.790055 | 309.5490137 | 0.0596651 | 308.2322434 | 0.174195 | 307.4346171 | 0.13094 | 306.3606768 | -0.0928729 | 306.0504004 | 0.11637 | 304.8588558 | 0.427372 | 304.4798866 | -0.216586 | 303.570805 | -0.244186 | 302.853931 | 0.0376041 | 302.2971062 | -0.248893 | 301.3510697 | 0.654411 | 300.6128924 | 0.0815188 | 300.1319983 | -0.277955 | 299.2962757 | -0.0231072 | 298.2207811 | 0.237226 | 297.8283491 | -0.237169 | 296.9336342 | 0.0783809 | 296.1158339 | 0.0378466 | 294.5922139 | -0.0424691 | 294.0735513 | 0.110981 | 293.2396144 | -0.179827 | 292.7832409 | 0.097771 | 291.827749 | 0.038489 | 291.0975702 | -0.0223354 | 290.401575 | 0.246893 | 289.766552 | -0.0152623 | 288.8498107 | 0.192307 | 288.2169107 | 0.00197456 | 287.4359859 | 0.105274 | 286.70912 | 0.137381 | 286.3580632 | 0.137836
316.9977676 | 0.116131 | 316.1314753 | 0.178545 | 315.3378611 | -0.0446078 | 314.5604972 | -0.143081 | 313.8984139 | -0.0776446 | 313.1866912 | -0.0919333 | 311.926359 | -0.0281418 | 311.1693175 | 0.670215 | 310.6379376 | 0.690873 | 310.0380392 | 0.26937 | 308.7188933 | 0.237985 | 307.9194805 | 0.0592374 | 306.843134 | -0.00692716 | 306.5316276 | -0.0820997 | 305.3379564 | 0.34551 | 304.9573496 | -0.423877 | 304.0468541 | -0.508209 | 303.3277684 | 0.250106 | 302.7693787 | -0.189098 | 301.8215218 | 0.686776 | 301.0819562 | -0.051865 | 300.5992506 | -0.316422 | 299.7616334 | -0.105541 | 298.6840561 | 0.242501 | 298.2900891 | -0.00549166 | 297.3935055 | -0.0310634 | 296.5741106 | -0.0608488 | 295.0470156 | 0.0733623 | 294.5268186 | -0.00122674 | 293.6909827 | -0.115093 | 293.2333105 | 0.133031 | 292.2755205 | -0.0211708 | 291.54394 | -0.143986 | 290.8460536 | 0.187948 | 290.2098675 | 0.114737 | 289.2912511 | 0.225413 | 288.6570127 | 0.174679 | 287.8739157 | 0.152154 | 287.1457989 | 0.315937 | 286.7934252 | 0.0466784
317.5029767 | 0.184271 | 316.6351712 | 0.158368 | 315.8393986 | 0.0384768 | 315.0607246 | -0.106046 | 314.3962461 | 0.0112776 | 313.6830042 | -0.0438871 | 312.4205234 | 0.308798 | 311.661953 | 0.87049 | 311.1282571 | 0.889821 | 310.5270126 | 0.337016 | 309.2054914 | 0.0742947 | 308.4042924 | -0.0697771 | 307.3255399 | 0.0380793 | 307.0128037 | 0.119126 | 305.8170062 | 0.314151 | 305.434762 | -0.270687 | 304.5228528 | -0.146774 | 303.8015557 | -0.10658 | 303.2416011 | 0.228079 | 302.2919242 | 0.471982 | 301.5509705 | -0.108965 | 301.0664537 | -0.171451 | 300.2269419 | 0.02835 | 299.1472824 | 0.0272377 | 298.7517805 | 0.0452348 | 297.8533283 | -0.0643371 | 297.0323391 | -0.00419825 | 295.5017695 | -0.251428 | 294.9800382 | 0.181205 | 294.1423036 | -0.333013 | 293.683333 | -0.0260231 | 292.7232451 | -0.0121421 | 291.9902631 | -0.0354024 | 291.2904857 | 0.126465 | 290.6531367 | 0.175903 | 289.7326455 | 0.104724 | 289.0970687 | 0.132123 | 288.3117998 | 0.176949 | 287.5824324 | 0.234716 | 287.2287418 | 0.0951232
318.0081317 | 0.181814 | 317.1388132 | -0.0191103 | 316.3408825 | -0.170237 | 315.5608985 | -0.100345 | 314.8940251 | -0.0381246 | 314.1792641 | -0.026266 | 312.9146349 | -0.0832834 | 312.1545361 | 0.650083 | 311.6185242 | 0.346142 | 311.0159339 | 0.459976 | 309.6920377 | -0.133088 | 308.8890528 | 0.0846493 | 307.8078946 | -0.0956878 | 307.4939287 | 0.138061 | 306.2960051 | 0.236661 | 305.9121237 | -0.158221 | 304.9988011 | 0.0264089 | 304.2752928 | 0.282772 | 303.7137735 | -0.224339 | 302.7622768 | 0.744487 | 302.0199352 | 0.197916 | 301.5336073 | 0.00512041 | 300.6922014 | 0.0370502 | 299.6104598 | 0.158548 | 299.2134233 | 0.0485503 | 298.3131027 | 0.161391 | 297.4905193 | 0.150664 | 295.9564757 | -0.0524968 | 295.4332103 | -0.0499672 | 294.5935772 | -0.0429742 | 294.1333083 | -0.0604771 | 293.1709228 | -0.0358139 | 292.4365395 | 0.039252 | 291.7348713 | 0.0679087 | 291.0963596 | 0.0230777 | 290.1739937 | 0.170004 | 289.5370788 | 0.157039 | 288.7496382 | 0.121508 | 288.0190203 | 0.197095 | 287.664013 | 0.178475
318.5132324 | 0.223778 | 317.6424012 | 0.210792 | 316.8423126 | -0.186443 | 316.0610189 | -0.111903 | 315.3917508 | 0.0271137 | 314.6754711 | -0.197084 | 313.4086938 | 0.20375 | 312.6470666 | 0.728965 | 312.1087392 | 0.810616 | 311.5048032 | 0.160684 | 310.1785323 | 0.126915 | 309.3737615 | -0.02981 | 308.290198 | -0.026998 | 307.9750027 | 0.185591 | 306.7749533 | 0.0931613 | 306.3894349 | 0.131105 | 305.4746989 | -0.919396 | 304.7489797 | -0.135802 | 304.185896 | -0.0675253 | 303.2325796 | 0.665336 | 302.4888504 | 0.192976 | 302.0007117 | -0.189059 | 301.1574117 | -0.193811 | 300.0735883 | 0.11312 | 299.6750174 | 0.0535906 | 298.7728287 | 0.188941 | 297.9486514 | 0.0633612 | 296.411134 | -0.318721 | 295.8863348 | 0.309965 | 295.0448034 | -0.273686 | 294.5832364 | -0.0425887 | 293.6185535 | 0.112221 | 292.8827692 | -0.191307 | 292.1792104 | -0.147022 | 291.5395361 | -0.0653882 | 290.6152957 | 0.276622 | 289.9770429 | 0.121445 | 289.1874309 | -0.01225 | 288.4555627 | 0.27226 | 288.0992389 | 0.217268
319.018279 | -0.073538 | 318.1459353 | 0.320077 | 317.343689 | 0.0319155 | 316.5610858 | -0.0503188 | 315.8894234 | 0.21863 | 315.171625 | -0.0547972 | 313.9026999 | -0.0481706 | 313.1395446 | 0.649468 | 312.5989019 | 0.489884 | 311.9936203 | 0.156391 | 310.6649751 | -0.00272198 | 309.8584188 | 0.0602308 | 308.7724502 | -0.122977 | 308.4560255 | 0.0595533 | 307.2538506 | 0.252742 | 306.8666954 | -0.116362 | 305.9505463 | 0.265855 | 305.2226165 | 0.411532 | 304.6579685 | -0.189419 | 303.7028328 | 0.486886 | 302.957716 | -0.00760042 | 302.4677667 | -0.196046 | 301.622573 | -0.126418 | 300.536668 | 0.216009 | 300.1365628 | 0.0218243 | 299.2325063 | 0.252749 | 298.4067353 | -0.0713356 | 296.8657446 | -0.324493 | 296.3394116 | -0.0951588 | 295.4959823 | -0.176005 | 295.0331174 | -0.0439311 | 294.0661374 | 0.0249457 | 293.3289521 | 0.0604766 | 292.623503 | 0.133236 | 291.9826663 | -0.125136 | 291.0565517 | 0.0108554 | 290.4169611 | 0.14107 | 289.6251779 | 0.122971 | 288.8920595 | 0.270005 | 288.5344194 | 0.169104
319.5232714 | 0.147122 | 318.6494153 | 0.253564 | 317.8450118 | 0.0142315 | 317.0610992 | -0.0566597 | 316.3870426 | -0.028923 | 315.667726 | -0.0656437 | 314.3966533 | -0.0446989 | 313.63197 | 0.715581 | 313.0890124 | 1.1787 | 312.4823854 | 0.312872 | 311.1513661 | 0.156113 | 310.3430245 | -0.119856 | 309.2546511 | -0.0786964 | 308.9369973 | -0.283263 | 307.7326971 | 0.0930092 | 307.3439054 | -0.185368 | 306.4263432 | 0.354973 | 305.6962031 | 0.432747 | 305.1299911 | -0.0680414 | 304.1730362 | 0.544524 | 303.4265321 | -0.0461663 | 302.9347723 | -0.362854 | 302.0876851 | -0.197936 | 300.9996989 | 0.273838 | 300.5980596 | 0.176032 | 299.6921354 | 0.113275 | 298.864771 | 0.0344126 | 297.3203074 | -0.15092 | 296.792441 | 0.220551 | 295.9471138 | -0.025209 | 295.4829512 | -0.0505072 | 294.5136744 | 0.135589 | 293.7750883 | -0.0678312 | 293.0677492 | 0.0206599 | 292.4257501 | 0.0197533 | 291.4977615 | 0.0937796 | 290.8568333 | 0.307724 | 290.0628792 | 0.215212 | 289.3285109 | 0.0826278 | 288.9695545 | 0.13729
320.0282097 | 0.224205 | 319.1528415 | 0.353152 | 318.3462809 | -0.161954 | 317.561059 | 0.174342 | 316.8846087 | -0.0135893 | 316.1637739 | -0.300079 | 314.8905539 | -0.164971 | 314.124343 | 0.656329 | 313.5790707 | 0.75397 | 312.9710984 | 0.22506 | 311.6377054 | 0.273662 | 310.8275786 | 0.108978 | 309.7368008 | -0.0574668 | 309.4179179 | 0.159319 | 308.2114928 | 0.16937 | 307.8210647 | 0.288689 | 306.9020897 | 0.439627 | 306.1697395 | 0.243001 | 305.6019636 | 0.0180013 | 304.6431898 | 0.517428 | 303.8952985 | 0.376294 | 303.4017286 | 0.123644 | 302.5527482 | -0.148299 | 301.462681 | 0.118264 | 301.0595078 | 0.110969 | 300.1517162 | 0.185865 | 299.3227585 | -0.103254 | 297.7748225 | 0.167668 | 297.2454227 | -0.125394 | 296.398198 | -0.178327 | 295.9327378 | 0.147526 | 294.9611645 | 0.12207 | 294.2211778 | -0.135017 | 293.5119488 | 0.169978 | 292.8687876 | 0.135384 | 291.9389253 | 0.0471087 | 291.2966596 | 0.178218 | 290.5005348 | 0.216082 | 289.7649167 | 0.229387 | 289.4046443 | 0.258583
320.5330937 | 0.13254 | 319.6562136 | 0.421628 | 318.8474963 | 0.0389953 | 318.0609654 | 0.0309218 | 317.3821216 | -0.28248 | 316.6597688 | -0.308392 | 315.3844019 | 0.191325 | 314.6166635 | 0.494919 | 314.0690767 | 0.686595 | 313.4597594 | 0.00234805 | 312.1239929 | 0.114057 | 311.3120812 | -0.0631757 | 310.2188993 | -0.106924 | 309.8987875 | -0.0847065 | 308.6902377 | 0.152255 | 308.2981734 | 0.135151 | 307.3777858 | 0.0264144 | 306.6432258 | 0.610535 | 306.0738862 | -0.00630747 | 305.1132937 | 0.450325 | 304.3640155 | -0.0676535 | 303.8686356 | -0.0713144 | 303.0177621 | -0.082609 | 301.9256142 | 0.159534 | 301.5209074 | 0.0372237 | 300.6112485 | 0.067095 | 299.7806978 | -0.0839157 | 298.2292897 | -0.074823 | 297.6983569 | -0.0734905 | 296.8492349 | -0.179351 | 296.3824772 | -0.099764 | 295.4086077 | 0.034612 | 294.6672205 | -0.0740498 | 293.956102 | 0.0183645 | 293.3117787 | 0.0129822 | 292.3800429 | 0.0397082 | 291.7364399 | -0.0644337 | 290.9381448 | 0.159106 | 290.2012769 | 0.214012 | 289.8396887 | 0.207876
321.0379236 | 0.397153 | 320.1595318 | 0.222209 | 319.348658 | 0.139148 | 318.5608182 | -0.123476 | 317.8795812 | 0.0436334 | 317.1557107 | -0.0594467 | 315.8781971 | 0.240928 | 315.1089314 | 0.514899 | 314.5590305 | 0.842162 | 313.9483683 | 0.181416 | 312.6102287 | 0.186988 | 311.7965323 | 0.0523561 | 310.7009465 | 0.0716966 | 310.3796061 | 0.281459 | 309.1689317 | 0.112958 | 308.7752315 | 0.360555 | 307.8534314 | 0.456206 | 307.1166619 | 0.338116 | 306.5457589 | -0.018809 | 305.5833479 | 0.853079 | 304.8326829 | -0.0551655 | 304.3354933 | 0.0272518 | 303.482727 | -0.193345 | 302.3884986 | 0.21276 | 301.9822583 | 0.0727767 | 301.0707325 | 0.28958 | 300.2385889 | -0.00562224 | 298.6837092 | -0.145451 | 298.1512435 | -0.18949 | 297.3002244 | -0.314348 | 296.8321695 | 0.0515739 | 295.856004 | 0.0308698 | 295.1132166 | 0.0104899 | 294.4002088 | 0.0796264 | 293.7547235 | 0.00722355 | 292.8211144 | 0.0955729 | 292.1761743 | 0.0917812 | 291.3757091 | 0.0246671 | 290.6375917 | 0.372417 | 290.2746878 | 0.180777
321.5426993 | 0.292188 | 320.662796 | -0.15473 | 319.849766 | 0.0337869 | 319.0606175 | 0.19728 | 318.3769876 | 0.122392 | 317.6515996 | -0.0183822 | 316.3719396 | 0.103168 | 315.6011469 | 0.833115 | 315.0489321 | 0.573684 | 314.4369251 | 0.090336 | 313.0964127 | 0.0844725 | 312.2809318 | -0.00520982 | 311.1829424 | -0.00364954 | 310.8603735 | 0.189201 | 309.647575 | 0.413162 | 309.252239 | 0.291355 | 308.3290266 | 0.500543 | 307.5900479 | 0.697732 | 307.0175815 | 0.00375869 | 306.0533524 | 0.444259 | 305.3013007 | 0.0836724 | 304.8023016 | -0.108462 | 303.9476428 | -0.160113 | 302.8513341 | 0.040193 | 302.4435606 | -0.0813763 | 301.530168 | 0.227135 | 300.6964318 | 0.0363621 | 299.138081 | -0.132451 | 298.6040825 | -0.0285375 | 297.7511666 | -0.161948 | 297.2818146 | 0.116015 | 296.3033535 | -0.0629402 | 295.5591659 | 0.0228035 | 294.844269 | 0.104374 | 294.197622 | 0.040771 | 293.2621399 | 0.134218 | 292.6158627 | 0.218805 | 291.8132277 | 0.102174 | 291.073861 | 0.251513 | 290.7096415 | 0.124419
322.0474208 | 0.199841 | 321.1660063 | 0.198406 | 320.3508203 | -0.00207574 | 319.5603634 | 0.200081 | 318.8743408 | 0.0590381 | 318.1474355 | -0.190984 | 316.8656293 | -0.0256836 | 316.0933098 | 0.603899 | 315.5387814 | 0.667922 | 314.9254299 | 0.158649 | 313.5825449 | 0.00601552 | 312.7652798 | 0.0564958 | 311.6648872 | 0.073043 | 311.3410898 | -0.146658 | 310.1261675 | 0.0834842 | 309.7291958 | -0.347976 | 308.8045713 | 0.334267 | 308.0633837 | 0.696015 | 307.4893542 | 0.255863 | 306.5233071 | 0.513288 | 305.769869 | 0.0401274 | 305.2690606 | 0.0848723 | 304.4125094 | -0.102888 | 303.3141209 | 0.288453 | 302.9048142 | -0.00905127 | 301.9895552 | 0.109476 | 301.1542266 | 0.0350506 | 299.592405 | 0.0506377 | 299.0568739 | 0.0303915 | 298.2020614 | -0.300465 | 297.7314126 | -0.0783492 | 296.750656 | -0.0833232 | 296.0050685 | -0.180444 | 295.2882828 | 0.0988403 | 294.6404741 | 0.0478536 | 293.7031192 | -0.0434019 | 293.0555052 | 0.102667 | 292.2507007 | 0.112334 | 291.5100847 | 0.171771 | 291.1445499 | 0.152673
322.5520882 | 0.280912 | 321.6691626 | 0.202184 | 320.851821 | 0.168503 | 320.0600557 | 0.00957819 | 319.3716408 | -0.0724628 | 318.6432183 | 0.0941385 | 317.3592663 | -0.0496502 | 316.5854202 | 0.976262 | 316.0285786 | 0.782154 | 315.4138825 | 0.124473 | 314.0686254 | -0.130884 | 313.2495762 | 0.172642 | 312.1467806 | -0.12341 | 311.8217551 | 0.459148 | 310.6047091 | 0.140027 | 310.2061021 | -0.0388986 | 309.2800656 | 1.62033 | 308.5366694 | 1.36201 | 307.961077 | 0.355763 | 306.9932121 | 0.54531 | 306.2383878 | -0.0954315 | 305.7357703 | -0.183685 | 304.8773271 | -0.142518 | 303.7768588 | 0.10852 | 303.3660193 | -0.0431205 | 302.4488939 | 0.251481 | 301.6119731 | 0.0647244 | 300.0466812 | -0.0758411 | 299.5096178 | -0.120596 | 298.652909 | -0.0811332 | 298.1809634 | -0.033587 | 297.1979117 | -0.0258875 | 296.4509245 | 0.052499 | 295.7322501 | 0.0790485 | 295.0832799 | 0.0381797 | 294.1440524 | 0.00692425 | 293.4951018 | 0.129536 | 292.6881279 | -0.00578115 | 291.9462629 | 0.179347 | 291.5794129 | 0.0525351
323.0567014 | 0.33701 | 322.172265 | 0.356549 | 321.3527679 | 0.199198 | 320.5596945 | 0.0890322 | 319.8688876 | 0.160841 | 319.1389482 | 0.0955212 | 317.8528507 | 0.121128 | 317.0774782 | 0.727191 | 316.5183235 | 0.861653 | 315.9022832 | 0.16401 | 314.5546541 | -0.0568359 | 313.7338211 | 0.139011 | 312.6286229 | 0.0321648 | 312.3023693 | 0.0439232 | 311.0831999 | 0.179154 | 310.6829578 | 0.672838 | 309.7555095 | 1.06161 | 309.0099049 | 0.893562 | 308.4327498 | -0.11416 | 307.4630674 | 0.654461 | 306.706857 | 0.229642 | 306.2024306 | -0.0805315 | 305.3420956 | 0.045128 | 304.2395479 | 0.282356 | 303.8271757 | 0.0175063 | 302.9081843 | 0.0764607 | 302.0696715 | 0.156527 | 300.5009096 | -0.111206 | 299.9623141 | 0.0377211 | 299.1037092 | -0.166677 | 298.630467 | 0.0510023 | 297.6451204 | -0.16993 | 296.8967337 | -0.0858394 | 296.176171 | 0.00939328 | 295.5260394 | -0.0314383 | 294.5849395 | 0.0599197 | 293.9346524 | 0.124059 | 293.1255096 | 0.0508987 | 292.3823956 | 0.0406582 | 292.0142306 | 0.270886
323.5612604 | 0.311019 | 322.6753134 | 0.250544 | 321.8536612 | 0.113478 | 321.0592798 | 0.0340033 | 320.3660812 | 0.313752 | 319.6346251 | 0.377587 | 318.3463823 | 0.244419 | 317.5694836 | 0.148612 | 317.0080162 | 0.865141 | 316.3906317 | -0.107207 | 315.0406311 | -0.0426489 | 314.2180145 | -0.0162035 | 313.1104139 | -0.0791566 | 312.7829325 | 0.0693243 | 311.56164 | 0.00739118 | 311.1597629 | 0.359765 | 310.230903 | 1.07088 | 309.4830903 | 1.07715 | 308.9043726 | 0.321479 | 307.932873 | 0.327821 | 307.1752767 | 0.11455 | 306.6690417 | 0.000127012 | 305.806815 | 0.034507 | 304.7021882 | 0.165201 | 304.2882835 | -0.0354398 | 303.3674262 | 0.0543027 | 302.5273217 | -0.0793328 | 300.9550904 | -0.167526 | 300.4149629 | -0.0357443 | 299.554462 | -0.231656 | 299.0799235 | 0.0131878 | 298.0922823 | -0.0999936 | 297.3424962 | 0.0643439 | 296.6200454 | 0.0802453 | 295.9687525 | -0.0458 | 295.0257806 | 0.0300094 | 294.3741571 | -0.00163464 | 293.5628455 | 0.151953 | 292.8184829 | 0.204993 | 292.4490029 | 0.218952
324.0657652 | 0.306119 | 323.1783078 | 0.315167 | 322.3545008 | 0.158058 | 321.5588116 | 0.0248583 | 320.8632215 | 0.183285 | 320.1302489 | -0.0385371 | 318.8398611 | 0.135826 | 318.0614365 | 0.896947 | 317.4976566 | 0.923252 | 316.8789282 | 0.228535 | 315.5265564 | 0.243521 | 314.7021563 | -0.100927 | 313.5921537 | 0.109889 | 313.2634445 | 0.141382 | 312.0400292 | 0.169309 | 311.6365174 | 0.069156 | 310.7062461 | 1.10895 | 309.9562255 | 0.850774 | 309.3759455 | 0.0921114 | 308.4026289 | 0.228672 | 307.6436469 | 0.235906 | 307.1356034 | -0.0944238 | 306.2714854 | -0.237475 | 305.1647797 | 0.285436 | 304.7493426 | 0.0268485 | 303.8266198 | -0.0485189 | 302.9849237 | -0.103803 | 301.4092233 | -0.311925 | 300.8675641 | 0.122636 | 300.0051676 | -0.0456338 | 299.5293329 | 0.103182 | 298.5393973 | -0.0192307 | 297.788212 | 0.0331771 | 297.0638733 | 0.186197 | 296.4114193 | 0.00636924 | 295.4665755 | 0.00110228 | 294.8136159 | -0.141414 | 294.0001358 | 0.055751 | 293.2545246 | 0.168 | 292.8837299 | 0.166463
324.5702159 | 0.228339 | 323.6812483 | 0.184893 | 322.8552868 | 0.117239 | 322.0582899 | -0.0066466 | 321.3603087 | 0.0470871 | 320.6258198 | 0.239422 | 319.3332873 | 0.0217153 | 318.5533369 | 0.761136 | 317.9872449 | 0.503555 | 317.3671726 | -0.077578 | 316.0124299 | -0.0154366 | 315.1862466 | 0.136371 | 314.0738422 | 0.0390754 | 313.7439055 | 0.014001 | 312.5183676 | 0.104349 | 312.1132213 | 0.229688 | 311.1815387 | 0.574498 | 310.4293106 | 0.669501 | 309.8474684 | 0.168155 | 308.872335 | 0.34787 | 308.1119675 | 0.054601 | 307.6021158 | -0.089299 | 306.7361067 | 0.0211811 | 305.6273224 | 0.090152 | 305.2103532 | 0.0211234 | 304.285765 | -0.0616368 | 303.4424775 | -0.0620361 | 301.8633086 | -0.0703741 | 301.3201178 | 0.0296211 | 300.4558258 | -0.185872 | 299.9786951 | 0.00431019 | 298.9864655 | 0.0980422 | 298.2338811 | -0.0663629 | 297.5076548 | 0.00327756 | 296.8540398 | 0.0227265 | 295.9073244 | 0.0628087 | 295.2530287 | 0.144403 | 294.4373804 | 0.117236 | 293.6905208 | 0.379366 | 293.3184115 | 0.16198
325.0746125 | -0.104662 | 324.1841349 | 0.217461 | 323.3560191 | 0.131689 | 322.5577148 | 0.260717 | 321.8573426 | -0.280731 | 321.1213377 | 0.0376128 | 319.8266608 | -0.222277 | 319.0451848 | 0.631396 | 318.4767809 | 0.663841 | 317.855365 | -0.0266825 | 316.4982516 | 0.0186894 | 315.6702854 | 0.0244959 | 314.5554795 | 0.304819 | 314.2243155 | 0.355282 | 312.9966553 | -0.00908977 | 312.5898746 | 0.149601 | 311.6567809 | 0.414323 | 310.9023456 | 1.26939 | 310.3189414 | 0.135422 | 309.3419915 | 0.33681 | 308.5802386 | 0.0994963 | 308.0685789 | 0.143691 | 307.2006789 | 0.167962 | 306.0898163 | 0.240721 | 305.6713151 | -0.0133259 | 304.7448618 | 0.208719 | 303.8999832 | -0.0685963 | 302.317346 | 0.00541346 | 301.7726239 | 0.0675791 | 300.9064367 | -0.198178 | 300.4280101 | 0.0355942 | 299.4334868 | 0.0726617 | 298.6795035 | 0.135697 | 297.9513898 | 0.165106 | 297.296614 | -0.0350465 | 296.3480272 | -0.11377 | 295.6923957 | 0.0167255 | 294.8745794 | 0.107923 | 294.1264715 | 0.183205 | 293.7530479 | 0.079206
325.5789548 | 0.135521 | 324.6869675 | 0.334704 | 323.8566977 | -0.0428244 | 323.0570861 | 0.254148 | 322.3543234 | -0.0318226 | 321.6168025 | -0.049546 | 320.3199815 | 0.107427 | 319.5369802 | 0.539756 | 318.9662647 | 0.965917 | 318.3435054 | 0.0150997 | 316.9840216 | 0.414683 | 316.1542726 | -0.238846 | 315.0370656 | 0.111711 | 314.7046744 | 0.143135 | 313.4748921 | 0.115558 | 313.0664773 | 0.0398992 | 312.1319727 | 0.911934 | 311.3753304 | 0.686775 | 310.7903645 | 0.156538 | 309.8115982 | 0.306656 | 309.0484601 | 0.0454073 | 308.5349927 | -0.00586357 | 307.6652021 | -0.100666 | 306.5522613 | 0.27437 | 306.1322285 | 0.125396 | 305.2039102 | 0.309781 | 304.3574407 | -0.0142463 | 302.7713358 | -0.00191153 | 302.2250824 | 0.0909827 | 301.3570003 | -0.0312061 | 300.877278 | 0.0470268 | 299.8804612 | 0.0433435 | 299.1250792 | -0.0534029 | 298.3950784 | -0.0161161 | 297.7391419 | -0.055456 | 296.7886839 | 0.243598 | 296.1317167 | -0.0780432 | 295.3117328 | 0.0766287 | 294.5623767 | 0.100911 | 294.1876389 | 0.100378
326.083243 | -0.145942 | 325.1897461 | 0.161798 | 324.3573226 | -0.128303 | 323.5564039 | -0.0674977 | 322.8512509 | -0.0904791 | 322.1122144 | 0.303056 | 320.8132495 | -0.0449688 | 320.0287231 | 1.06532 | 319.4556964 | 0.541869 | 318.8315936 | 0.0949397 | 317.4697399 | 0.235886 | 316.6382083 | -0.0319878 | 315.5186005 | -0.232501 | 315.1849822 | 0.219981 | 313.9530782 | -0.195617 | 313.5430294 | 0.488816 | 312.6071141 | 0.694676 | 311.8482651 | 0.469124 | 311.2617376 | 0.34728 | 310.2811552 | 0.413678 | 309.5166322 | 0.0531068 | 309.0013572 | 0.211205 | 308.1296762 | -0.0977085 | 307.0146576 | 0.100474 | 306.5930932 | 0.0716778 | 305.6629103 | 0.346605 | 304.81485 | 0.0437809 | 303.2252778 | -0.05601 | 302.6774935 | 0.188627 | 301.8075166 | -0.187028 | 301.3264988 | 0.0478513 | 300.3273887 | 0.0422167 | 299.5706083 | -0.145439 | 298.8387205 | 0.0941732 | 298.1816234 | -0.0220208 | 297.2292945 | -0.0471257 | 296.5709918 | 0.161274 | 295.7488404 | -0.00988543 | 294.9982365 | 0.255816 | 294.6221845 | 0.180566
326.5874771 | 0.339893 | 325.6924709 | 0.147568 | 324.8578939 | 0.343084 | 324.0556683 | -0.29333 | 323.3481252 | 0.217783 | 322.6075733 | -0.0563154 | 321.3064649 | 0.0495734 | 320.5204136 | 0.743755 | 319.9450758 | 0.744967 | 319.3196299 | 0.184911 | 317.9554064 | -0.00143244 | 317.1220925 | 0.0765556 | 316.0000842 | 0.0409218 | 315.6652389 | 0.109394 | 314.4312134 | 0.256541 | 314.019531 | 0.18754 | 313.0822051 | 0.463216 | 312.3211496 | 0.701249 | 311.7330608 | 0.156179 | 310.7506625 | 0.127561 | 309.9847547 | -0.0770266 | 309.4676724 | 0.0929643 | 308.5941013 | -0.113312 | 307.4770051 | 0.340895 | 307.0539093 | 0.00854801 | 306.121862 | 0.0284941 | 305.2722112 | 0.175044 | 303.679172 | -0.443546 | 303.1298569 | -0.00362652 | 302.2579856 | -0.375021 | 301.7756724 | -0.00524675 | 300.7742694 | 0.0379303 | 300.0160906 | 0.0790863 | 299.2823162 | 0.0922629 | 298.6240587 | -0.0615732 | 297.6698591 | -0.0911192 | 297.010221 | -0.0170798 | 296.1859025 | -0.0344292 | 295.4340508 | 0.230796 | 295.0566849 | 0.102232
327.091657 | 0.0730022 | 326.1951416 | 0.211044 | 325.3584115 | -0.235039 | 324.5548791 | -0.105342 | 323.8449464 | 0.108573 | 323.1028792 | 0.117005 | 321.7996275 | -0.131894 | 321.0120515 | 0.451249 | 320.4344029 | 0.736066 | 319.8076141 | 0.153626 | 318.4410212 | 0.177405 | 317.6059252 | 0.0904753 | 316.4815166 | -0.0529383 | 316.1454446 | 0.28438 | 314.9092979 | -0.161027 | 314.495982 | -0.0583087 | 313.5572457 | 0.064233 | 312.7939841 | 0.647472 | 312.204334 | -0.0391064 | 311.2201202 | 0.230816 | 310.4528277 | 0.0915361 | 309.9339383 | 0.120035 | 309.0584773 | -0.016687 | 307.9393038 | 0.310561 | 307.5146769 | 0.0931755 | 306.5807653 | 0.170038 | 305.7295242 | 0.269342 | 304.1330186 | 0.0958767 | 303.5821729 | 0.186014 | 302.7084073 | -0.0569625 | 302.2247989 | 0.0908352 | 301.2211033 | 0.0681848 | 300.4615263 | -0.140296 | 299.7258655 | -0.121357 | 299.0664477 | 0.033639 | 298.1103776 | 0.00544915 | 297.4494043 | 0.268815 | 296.6229189 | 0.103537 | 295.8698195 | 0.327061 | 295.4911399 | 0.211777
327.5957828 | 0.0530912 | 326.6977585 | 0.18076 | 325.8588754 | 0.0681735 | 325.0540365 | -0.204233 | 324.3417144 | 0.123233 | 323.5981321 | -0.125043 | 322.2927374 | -0.0632646 | 321.5036369 | 0.597355 | 320.9236779 | 0.4481 | 320.2955462 | -0.176745 | 318.9265843 | 0.104047 | 318.0897064 | 0.246155 | 316.9628979 | -0.000207283 | 316.6255993 | 0.0663117 | 315.3873316 | -0.159636 | 314.9723824 | 0.605394 | 314.0322359 | -0.397557 | 313.2667684 | 0.303635 | 312.6755573 | 0.483169 | 311.6895281 | 0.22152 | 310.9208512 | 0.163661 | 310.4001549 | 0.0449817 | 309.5228042 | -0.174227 | 308.4015537 | 0.285855 | 307.9753958 | 0.0444181 | 307.0396203 | 0.0133783 | 306.1867891 | 0.218512 | 304.5868174 | -0.0374051 | 304.0344413 | 0.199401 | 303.1587817 | -0.107904 | 302.6738783 | 0.216303 | 301.6678903 | -0.021094 | 300.9069153 | -0.300636 | 300.1693683 | 0.141176 | 299.5087903 | 0.104295 | 298.55085 | 0.0778943 | 297.8885417 | 0.0316316 | 297.0598897 | 0.29373 | 296.3055428 | 0.0429225 | 295.9255496 | 0.137925
328.0998544 | -0.0690766 | 327.2003214 | 0.0376865 | 326.3592857 | 0.00903154 | 325.5531404 | 0.0377533 | 324.8384292 | -0.252654 | 324.0933321 | 0.117936 | 322.7857946 | 0.101761 | 321.9951699 | 0.549292 | 321.4129007 | 0.646699 | 320.7834263 | 0.135512 | 319.4120956 | -0.107826 | 318.5734361 | -0.0174754 | 317.4442279 | 0.079046 | 317.1057029 | -0.0125687 | 315.8653145 | 0.228866 | 315.4487322 | -0.157916 | 314.5071756 | 0.535744 | 313.7395026 | 0.4456 | 313.1467307 | -0.262994 | 312.1588864 | 0.0876481 | 311.3888252 | 0.308801 | 310.8663222 | 0.222939 | 309.9870821 | -0.0111707 | 308.8637548 | 0.0488668 | 308.4360662 | 0.0028249 | 307.4984269 | 0.147405 | 306.6440058 | 0.0856296 | 305.0405685 | 0.205522 | 304.4866621 | 0.294919 | 303.6091088 | -0.127057 | 303.1229106 | 0.0690673 | 302.1146304 | -0.0104064 | 301.3522577 | 0.0355907 | 300.6128247 | 0.0295766 | 299.9510867 | 0.0638207 | 298.9912763 | 0.0604991 | 298.3276332 | 0.0251253 | 297.4968149 | -0.0765665 | 296.7412207 | 0.182074 | 296.359914 | 0.109674
328.6038719 | 0.0421811 | 327.7028304 | 0.120492 | 326.8596423 | 0.0642982 | 326.0521908 | -0.110426 | 325.3350907 | 0.057357 | 324.588479 | 0.0604082 | 323.2787991 | 0.222722 | 322.4866504 | 0.404117 | 321.9020713 | 0.692457 | 321.2712544 | -0.154419 | 319.8975552 | 0.101474 | 319.0571142 | 0.0886657 | 317.9255067 | 0.101655 | 317.5857555 | -0.139321 | 316.3432467 | -0.217115 | 315.9250315 | -0.0413408 | 314.982065 | -0.0979351 | 314.2121867 | 0.352376 | 313.6178542 | 0.139978 | 312.6281949 | 0.144641 | 311.8567496 | 0.160417 | 311.3324402 | -0.0162126 | 310.4513109 | 0.0081129 | 309.3259071 | 0.159419 | 308.8966879 | 0.0834815 | 307.9571851 | 0.171806 | 307.1011743 | 0.0968753 | 305.4942719 | 0.371158 | 304.9388355 | 0.41683 | 304.0593886 | -0.09304 | 303.5718957 | 0.0555115 | 302.5613237 | 0.13916 | 301.7975533 | -0.127323 | 301.0562346 | 0.00843939 | 300.3933368 | -0.0233716 | 299.4316566 | 0.0285373 | 298.7666788 | 0.138682 | 297.9336944 | 0.10123 | 297.176853 | 0.283149 | 296.7942331 | 0.0879685
329.1078352 | 0.0145453 | 328.2052854 | 0.189703 | 327.3599453 | -0.0195061 | 326.5511877 | -0.0428638 | 325.8316992 | -0.0174919 | 325.083573 | 0.0232614 | 323.771751 | 0.167755 | 322.9780783 | 0.691197 | 322.3911897 | 1.07723 | 321.7590304 | -0.135158 | 320.3829631 | -0.150475 | 319.5407409 | -0.0691892 | 318.4067343 | -0.0174405 | 318.065757 | 0.230199 | 316.8211281 | -0.177526 | 316.4012802 | 0.142117 | 315.456904 | -0.301804 | 314.6848206 | 0.00227296 | 314.0889278 | 0.345658 | 313.0974538 | 0.200182 | 312.3246246 | 0.0654335 | 311.798509 | 0.286603 | 310.9154908 | 0.00913403 | 309.7880107 | 0.290524 | 309.3572611 | 0.166288 | 308.415895 | 0.0796894 | 307.5582947 | 0.138885 | 305.9479275 | 0.0932989 | 305.3909613 | 0.122408 | 304.5096211 | -0.116293 | 304.0208337 | 0.267778 | 303.0079702 | 0.188586 | 302.2428023 | 0.0136795 | 301.4995982 | -0.188841 | 300.8355406 | -0.0250197 | 299.8719909 | 0.0776146 | 299.2056786 | 0.201029 | 298.3705283 | 0.181825 | 297.6124399 | 0.311963 | 297.2285069 | 0.190728
329.6117444 | 0.235415 | 328.7076865 | 0.067274 | 327.8601946 | 0.14296 | 327.0501312 | 0.0662796 | 326.3282544 | 0.164314 | 325.578614 | 0.158507 | 324.2646501 | -0.282034 | 323.4694538 | 0.80657 | 322.8802559 | 0.781227 | 322.2467544 | -0.0202217 | 320.8683193 | 0.182917 | 320.024316 | 0.0874042 | 318.8879108 | 0.0745517 | 318.5457075 | 0.0451258 | 317.2989587 | -0.240216 | 316.8774783 | -0.266925 | 315.9316926 | -0.0797565 | 315.1574045 | -0.147165 | 314.5599514 | 0.0832233 | 313.566663 | 0.322381 | 312.7924501 | 0.144902 | 312.2645285 | 0.20271 | 311.3796215 | -0.0563942 | 310.2500655 | 0.338175 | 309.8177857 | 0.105534 | 308.8745566 | 0.221539 | 308.015367 | 0.176477 | 306.4015355 | 0.1595 | 305.8430396 | 0.184729 | 304.9598063 | 0.111279 | 304.4697246 | 0.233346 | 303.4545698 | 0.0788066 | 302.6880047 | 0.0126341 | 301.9429153 | 0.122357 | 301.2776981 | 0.00706504 | 300.3122791 | 0.00448145 | 299.6446324 | 0.104628 | 298.8073166 | 0.0618301 | 298.0479814 | 0.079753 | 297.6627354 | 0.18972
330.1155995 | 0.0562593 | 329.2100337 | 0.229799 | 328.3603903 | 0.139266 | 327.5490212 | -0.0893346 | 326.8247565 | 0.121968 | 326.0736021 | -0.0274856 | 324.7574966 | 0.0585884 | 323.9607769 | 0.915305 | 323.3692699 | 0.71027 | 322.7344264 | 0.134882 | 321.3536237 | -0.00938919 | 320.5078397 | 0.245464 | 319.369036 | 0.0588848 | 319.0256069 | 0.0113964 | 317.7767385 | 0.108902 | 317.3536259 | -0.215371 | 316.4064309 | 0.0330368 | 315.6299383 | 0.625375 | 315.0309252 | 0.219152 | 314.0358226 | 0.241553 | 313.260226 | 0.159077 | 312.7304987 | 0.328836 | 311.8437033 | 0.0162287 | 310.7120715 | 0.155264 | 310.2782617 | 0.222991 | 309.3331698 | 0.153035 | 308.4723912 | 0.0585571 | 306.8550957 | 0.21428 | 306.2950704 | 0.416018 | 305.4099443 | 0.361983 | 304.9185684 | 0.112069 | 303.9011227 | 0.167241 | 303.1331604 | 5.58811e-05 | 302.386186 | -0.063082 | 301.7198093 | -0.127512 | 300.7525213 | 0.0661928 | 300.0835404 | 0.136428 | 299.2440593 | -0.0616224 | 298.4834773 | 0.214464 | 298.0969186 | 0.287348
330.6194004 | -0.0661555 | 329.712327 | 0.310405 | 328.8605324 | 0.100097 | 328.0478577 | -0.09768 | 327.3212054 | 0.051094 | 326.5685371 | -0.0675569 | 325.2502903 | -0.0961069 | 324.4520474 | 0.748764 | 323.8582317 | 0.859658 | 323.2220463 | -0.0236561 | 321.8388764 | 0.12034 | 320.9913119 | -0.166577 | 319.85011 | 0.251054 | 319.5054554 | 0.217692 | 318.2544676 | -0.00827438 | 317.8297229 | 0.146349 | 316.8811187 | -0.207954 | 316.1024219 | 0.107874 | 315.501849 | 0.0725101 | 314.5049324 | 0.0960718 | 313.7279525 | 0.228525 | 313.1964196 | 0.350426 | 312.307736 | -0.0102134 | 311.1740287 | 0.249533 | 310.7386892 | 0.0679472 | 309.7917346 | 0.0979674 | 308.9293672 | 0.196151 | 307.3086083 | 0.259999 | 306.7470537 | 0.259259 | 305.860035 | -0.0904968 | 305.3673651 | 0.464461 | 304.3476286 | 0.0792092 | 303.5782694 | -0.0230806 | 302.8294103 | -0.0389166 | 302.1618743 | 0.0131703 | 301.1927174 | 0.0953944 | 300.5224024 | 0.0847382 | 299.6807563 | 0.0758553 | 298.9189279 | 0.160931 | 298.5310566 | 0.158994
331.1231472 | 0.00174114 | 330.2145664 | 0.353421 | 329.3606208 | -0.161977 | 328.5466407 | 0.165981 | 327.8176011 | 0.098192 | 327.0634192 | 0.046269 | 325.7430314 | 0.0133869 | 324.9432655 | 0.630165 | 324.3471414 | 0.80375 | 323.7096143 | 0.00849966 | 322.3240775 | 0.0401339 | 321.4747325 | 0.0175396 | 320.3311329 | -0.18602 | 319.9852528 | 0.116504 | 318.7321459 | -0.244417 | 318.3057694 | -0.344807 | 317.3557562 | -0.298844 | 316.5748555 | 0.58068 | 315.9727229 | 0.178779 | 314.9739926 | 0.111727 | 314.1956295 | 0.173742 | 313.6622913 | 0.214379 | 312.7717197 | -0.00351208 | 311.6359372 | 0.240071 | 311.1990681 | 0.220301 | 310.2502512 | 0.214456 | 309.386295 | 0.0769887 | 307.7620731 | 0.150791 | 307.1989895 | 0.421148 | 306.3100784 | 0.182427 | 305.8161147 | 0.260271 | 304.7940878 | 0.0274272 | 304.0233318 | 0.0471713 | 303.2725881 | 0.352528 | 302.603893 | 0.0373845 | 301.6328675 | 0.0487028 | 300.9612187 | 0.100915 | 300.1174078 | 0.0996608 | 299.3543329 | 0.167861 | 298.9651492 | 0.151248
331.6268399 | 0.173038 | 330.7167518 | 0.0977078 | 329.8606556 | -0.0211461 | 329.0453703 | 0.0985109 | 328.3139437 | 0.111048 | 327.5582484 | 0.200046 | 326.2357198 | 0.0389437 | 325.4344311 | 0.652782 | 324.8359988 | 1.09838 | 324.1971302 | 0.333479 | 322.8092268 | 0.0551659 | 321.9581017 | 0.119518 | 320.8121045 | 0.0418059 | 320.4649991 | 0.208862 | 319.2097735 | -0.121048 | 318.7817653 | 0.153776 | 317.8303433 | -0.220032 | 317.047239 | 0.433856 | 316.443547 | 0.138249 | 315.4430032 | 0.260161 | 314.663257 | 0.307564 | 314.1281137 | 0.177817 | 313.2356543 | 0.100319 | 312.097797 | 0.400431 | 311.6593984 | 0.03031 | 310.7087194 | 0.274978 | 309.8431748 | 0.18343 | 308.2154903 | 0.286533 | 307.6508778 | 0.318501 | 306.7600746 | 0.310962 | 306.2648172 | 0.247761 | 305.2405001 | -0.0554565 | 304.4683475 | 0.0465013 | 303.7157196 | 0.113095 | 303.0458654 | 0.193285 | 302.0729715 | -0.0612426 | 301.399989 | 0.216958 | 300.5540137 | 0.0115184 | 299.7896926 | 0.212386 | 299.3991965 | 0.229545
332.1304785 | 0.0710683 | 331.2188834 | 0.398498 | 330.3606367 | -0.143584 | 329.5440465 | -0.0707064 | 328.8102331 | 0.330674 | 328.0530246 | 0.142512 | 326.7283556 | -0.0478572 | 325.9255442 | 0.564237 | 325.3248041 | 1.09579 | 324.6845941 | -0.0327618 | 323.2943244 | -0.027656 | 322.4414194 | 0.207768 | 321.293025 | -0.00225719 | 320.9446945 | 0.192261 | 319.6873503 | -0.19098 | 319.2577107 | -0.121675 | 318.3048801 | 0.338023 | 317.5195724 | 0.0908592 | 316.9143212 | 0.262262 | 315.9119641 | 0.0304229 | 315.1308351 | 0.0598721 | 314.5938869 | 0.156283 | 313.69954 | -0.0688499 | 312.559608 | 0.418087 | 312.1196802 | 0.0620022 | 311.1671393 | 0.312743 | 310.3000064 | 0.373896 | 308.6688597 | 0.127241 | 308.1027186 | 0.305173 | 307.2100235 | 0.305577 | 306.7134726 | 0.242294 | 305.6868657 | 0.129481 | 304.9133167 | -0.0555575 | 304.1588047 | 0.128711 | 303.4877916 | 0.00305043 | 302.5130296 | 0.13385 | 301.8387135 | 0.215627 | 300.990574 | 0.0923456 | 300.2250068 | 0.2543 | 299.8331986 | 0.222735
332.634063 | 0.0261246 | 331.720961 | 0.298877 | 330.8605642 | 0.119468 | 330.0426691 | -0.00142485 | 329.3064693 | -0.0497204 | 328.5477478 | -0.078241 | 327.2209386 | -0.252824 | 326.4166049 | 0.68016 | 325.8135572 | 0.717656 | 325.172006 | -0.00437816 | 323.7793703 | -0.149222 | 322.9246857 | -0.150582 | 321.7738944 | -0.097267 | 321.4243388 | 0.169431 | 320.1648764 | -0.172917 | 319.7336056 | 0.0259651 | 318.7793665 | -0.393298 | 317.9918557 | 0.171231 | 317.3850454 | 0.0367858 | 316.3808753 | 0.236771 | 315.5983636 | 0.292265 | 315.0596108 | 0.207277 | 314.1633767 | -0.0880498 | 313.0213702 | 0.377931 | 312.5799134 | 0.0397171 | 311.6255108 | 0.356193 | 310.7567899 | 0.0904476 | 309.1221815 | 0.297596 | 308.5545119 | 0.0211531 | 307.6599251 | 0.262423 | 307.1620809 | 0.234915 | 306.1331844 | 0.203621 | 305.3582392 | 0.0793048 | 304.6018434 | 0.139105 | 303.9296715 | 0.220913 | 302.9530416 | 0.226686 | 302.2773922 | 0.125617 | 301.4270887 | 0.147051 | 300.6602756 | 0.233474 | 300.2671554 | 0.227584
333.1375933 | 0.171076 | 332.2229847 | 0.0558479 | 331.3604381 | 0.141088 | 330.5412384 | -0.0547409 | 329.8026524 | -0.0216647 | 329.0424181 | -0.223296 | 327.713469 | 0.0637388 | 326.9076131 | 0.429433 | 326.3022582 | 0.803118 | 325.6593659 | 0.158748 | 324.2643645 | 0.0789153 | 323.4079004 | -0.247414 | 322.2547125 | 0.224366 | 321.9039322 | 0.161902 | 320.6423518 | 0.108441 | 320.2094499 | 0.154331 | 319.2538025 | 0.336671 | 318.464089 | 0.191216 | 317.8557198 | 0.0296425 | 316.8497369 | 0.312361 | 316.0658427 | 0.248073 | 315.5252855 | 0.285766 | 314.6271643 | 0.0114179 | 313.4830837 | 0.301388 | 313.0400981 | 0.105609 | 312.0838341 | 0.240544 | 311.2135254 | 0.194675 | 309.5754556 | 0.0494346 | 309.0062577 | 0.255624 | 308.1097795 | 0.201849 | 307.6106421 | 0.257622 | 306.5794563 | 0.0643781 | 305.803115 | -0.0446304 | 305.0448357 | 0.259029 | 304.3715052 | 0.131511 | 303.3930076 | -0.0582072 | 302.7160249 | 0.0523335 | 301.8635578 | 0.200294 | 301.0954989 | 0.224494 | 300.701067 | 0.128353
333.6410696 | 0.0651016 | 332.7249546 | 0.141548 | 331.8602584 | -0.141788 | 331.0397542 | -0.323529 | 330.2987824 | 0.0172735 | 329.5370355 | -0.00483531 | 328.2059468 | -0.0512341 | 327.3985689 | 0.729042 | 326.7909069 | 0.626568 | 326.1466738 | -0.217407 | 324.749307 | 0.00882503 | 323.8910637 | -0.19742 | 322.7354795 | -0.0815762 | 322.3834745 | -0.153214 | 321.1197764 | -0.281787 | 320.6852437 | 0.0264304 | 319.7281882 | -0.294598 | 318.9362721 | -0.0768493 | 318.3263444 | 0.157253 | 317.3185488 | 0.000815888 | 316.5332724 | 0.115819 | 315.9909109 | 0.361962 | 315.090903 | 0.0663833 | 313.9447485 | 0.290671 | 313.5002342 | 0.0565974 | 312.542109 | 0.127458 | 311.6702127 | -0.00234668 | 310.0286821 | 0.288087 | 309.457956 | 0.177145 | 308.5595867 | 0.290848 | 308.0591563 | 0.225837 | 307.0256815 | 0.264419 | 306.2479442 | -0.0250453 | 305.4877816 | 0.0872468 | 304.8132926 | -0.0362741 | 303.8329276 | 0.0564347 | 303.1546119 | 0.19112 | 302.2999813 | 0.0673777 | 301.5306768 | 0.153939 | 301.1349333 | 0.13097
334.1444918 | 0.0492675 | 333.2268705 | 0.00667202 | 332.3600251 | -0.0618496 | 331.5382165 | -0.0679792 | 330.7948592 | -0.184102 | 330.0315999 | -0.149491 | 328.6983718 | 0.325323 | 327.8894722 | 0.632832 | 327.2795035 | 0.838323 | 326.6339297 | 0.179291 | 325.2341979 | -0.134202 | 324.3741755 | -0.0980385 | 323.2161953 | -0.00729738 | 322.8629658 | 0.0515831 | 321.5971502 | -0.0585795 | 321.160987 | -0.191418 | 320.2025235 | -0.0316082 | 319.4084053 | 0.439893 | 318.796919 | -0.124803 | 317.7873111 | 0.118867 | 317.0006525 | -0.173039 | 316.4564871 | 0.209193 | 315.5545926 | 0.00875539 | 314.4063645 | 0.294939 | 313.9603218 | 0.233432 | 313.0003356 | 0.227602 | 312.1268519 | 0.0174007 | 310.4818609 | 0.255832 | 309.9096069 | 0.220094 | 309.0093466 | 0.136864 | 308.5076233 | 0.13152 | 307.4718598 | 0.174638 | 306.6927269 | -0.0285321 | 305.9306811 | 0.14224 | 305.2550338 | 0.131132 | 304.2728016 | 0.08105 | 303.593153 | 0.182481 | 302.7363593 | 0.148163 | 301.9658093 | 0.211054 | 301.5687543 | 0.0541331
334.6478598 | -0.138572 | 333.7287326 | 0.297022 | 332.8597381 | 0.0715413 | 332.0366254 | 0.0873933 | 331.2908829 | -0.108397 | 330.5261114 | 0.147441 | 329.1907443 | -0.20738 | 328.3803231 | 0.753575 | 327.768048 | 0.877402 | 327.1211336 | 0.00396103 | 325.719037 | 0.286096 | 324.8572359 | 0.00566895 | 323.69686 | 0.247742 | 323.3424062 | 0.113061 | 322.0744734 | 0.061237 | 321.6366797 | 0.248139 | 320.6768085 | 0.190564 | 319.8804883 | -0.0883392 | 319.2674438 | 0.188334 | 318.2560238 | 0.221646 | 317.4679832 | 0.101366 | 316.9220141 | 0.387964 | 316.0182333 | 0.224336 | 314.8679318 | 0.34835 | 314.4203609 | 0.193245 | 313.458514 | 0.0235259 | 312.583443 | 0.0657396 | 310.934992 | 0.0632352 | 310.3612103 | 0.331167 | 309.4590593 | -0.153294 | 308.9560434 | 0.0661428 | 307.9179914 | 0.250594 | 307.1374629 | -0.0271049 | 306.3735342 | 0.0867363 | 305.6967288 | 0.222511 | 304.7126295 | 0.144327 | 304.0316482 | 0.079594 | 303.1726917 | 0.367037 | 302.4008964 | 0.24611 | 302.0025301 | 0.264108
335.1511738 | -0.0995262 | 334.2305407 | 0.257294 | 333.3593975 | 0.000278058 | 332.5349809 | 0.303294 | 331.7868534 | -0.0538583 | 331.0205699 | -0.0781032 | 329.683064 | -0.017915 | 328.8711215 | 0.457127 | 328.2565403 | 0.781794 | 327.6082855 | -0.0707516 | 326.2038245 | 0.00107491 | 325.3402448 | 0.0580644 | 324.1774735 | 0.0952544 | 323.8217955 | -0.0863625 | 322.5517458 | 0.147654 | 322.112322 | 0.0194699 | 321.1510432 | 0.465638 | 320.3525213 | -0.0675075 | 319.7379187 | 0.189767 | 318.7246869 | 0.244511 | 317.9352645 | 0.0834224 | 317.3874918 | 0.262263 | 316.481825 | 0.0626798 | 315.3294504 | 0.36778 | 314.8803514 | 0.0807849 | 313.916644 | 0.191347 | 313.039986 | 0.335506 | 311.3880754 | -0.0195978 | 310.8127662 | 0.269338 | 309.9087247 | 0.276075 | 309.4044163 | 0.224002 | 308.3640761 | 0.212039 | 307.5821523 | -0.0162955 | 306.816341 | -0.093405 | 306.1383775 | 0.209756 | 305.1524115 | 0.0782236 | 304.4700977 | 0.0378947 | 303.6089785 | 0.18059 | 302.8359381 | 0.218033 | 302.4362606 | 0.220516
335.6544337 | 0.0170406 | 334.732295 | 0.237693 | 333.8590034 | -0.0112012 | 333.0332829 | 0.162869 | 332.2827709 | -0.109195 | 331.5149756 | -0.311906 | 330.1753312 | 0.131234 | 329.3618674 | 0.81106 | 328.7449804 | 0.63185 | 328.0953854 | -0.405984 | 326.6885603 | -0.273761 | 325.8232022 | 0.345824 | 324.6580359 | 0.287853 | 324.3011339 | -0.0105139 | 323.0289676 | -0.275293 | 322.5879137 | -0.074597 | 321.6252275 | -0.040538 | 320.8245042 | -0.488596 | 320.2083438 | 0.268894 | 319.1933003 | -0.00337319 | 318.4024963 | -0.0113163 | 317.8529204 | 0.10846 | 316.9453677 | -0.115531 | 315.7909203 | 0.296488 | 315.3402934 | 0.269738 | 314.3747258 | 0.207038 | 313.4964809 | 0.182897 | 311.8411112 | 0.0101453 | 311.2642747 | 0.552635 | 310.358343 | 0.0845771 | 309.8527422 | 0.342192 | 308.8101141 | 0.195236 | 308.0267951 | -0.0299247 | 307.2591014 | 0.106481 | 306.5799801 | 0.0781244 | 305.5921475 | 0.125725 | 304.9085013 | 0.203186 | 304.0452198 | 0.130433 | 303.2709344 | 0.298938 | 302.8699459 | 0.184388
336.1576395 | -0.107268 | 335.2339954 | 0.310271 | 334.3585556 | 0.0777896 | 333.5315316 | -0.081889 | 332.7786352 | 0.108591 | 332.0093283 | -0.098782 | 330.6675457 | -0.110741 | 329.852561 | 0.551446 | 329.2333685 | 0.57452 | 328.5824334 | -0.245254 | 327.1732444 | 0.17848 | 326.3061082 | 0.0401372 | 325.1385471 | 0.0740085 | 324.7804213 | -0.0641467 | 323.5061386 | 0.157972 | 323.0634549 | 0.35291 | 322.0993615 | -0.0914923 | 321.2964371 | -0.0886393 | 320.6787191 | 0.161662 | 319.6618641 | -0.076594 | 318.8696787 | 0.0128804 | 318.3182997 | 0.312267 | 317.4088614 | 0.113865 | 316.2523414 | 0.436335 | 315.8001869 | 0.0131157 | 314.8327593 | 0.0763131 | 313.9529278 | 0.143214 | 312.2940994 | 0.275166 | 311.7157357 | 0.27833 | 310.807914 | -0.0954654 | 310.301021 | 0.138847 | 309.2561054 | 0.310717 | 308.4713913 | 0.0402168 | 307.7018155 | 0.0927282 | 307.0215364 | 0.155394 | 306.0318375 | 0.018758 | 305.3468591 | 0.178965 | 304.4814155 | 0.193221 | 303.7058853 | 0.108059 | 303.303586 | 0.362598
336.6607913 | 0.146345 | 335.735642 | 0.344099 | 334.8580543 | 0.00124746 | 334.0297268 | 0.0955515 | 333.2744463 | 0.0581939 | 332.5036281 | -0.253182 | 331.1597075 | -0.063416 | 330.3432021 | 0.707661 | 329.7217043 | 0.859166 | 329.0694294 | -0.161076 | 327.6578769 | -0.158197 | 326.7889628 | -0.29793 | 325.6190072 | -0.0363291 | 325.2596577 | -0.180984 | 323.9832589 | -0.113815 | 323.5389457 | -0.378474 | 322.5734452 | -0.130052 | 321.76832 | 0.123953 | 321.1490445 | 0.17229 | 320.1303783 | -0.0485182 | 319.3368117 | 0.0422773 | 318.7836298 | 0.273542 | 317.8723062 | -0.0838812 | 316.7137139 | 0.346239 | 316.2600319 | 0.254839 | 315.2907445 | 0.340945 | 314.4093266 | 0.253999 | 312.7470399 | 0.195524 | 312.1671493 | 0.253951 | 311.2574378 | 0.121659 | 310.7492528 | 0.213835 | 309.7020498 | 0.0484253 | 308.9159409 | 0.289544 | 308.1444832 | -0.0120478 | 307.4630465 | -0.0612483 | 306.4714816 | 0.155312 | 305.7851711 | 0.232774 | 304.9175657 | 0.0312822 | 304.1407908 | 0.138531 | 303.7371808 | 0.213044
337.1638889 | 0.0600177 | 336.2372346 | 0.0516488 | 335.3574993 | -0.145667 | 334.5278685 | -0.00280033 | 333.7702044 | -0.0835274 | 332.9978749 | -0.166061 | 331.6518167 | 0.0286353 | 330.8337908 | 0.800674 | 330.2099881 | 0.695207 | 329.5563734 | -0.271422 | 328.1424577 | 0.0718084 | 327.2717659 | -0.127739 | 326.0994162 | 0.216721 | 325.7388431 | -0.196517 | 324.4603285 | -0.282697 | 324.0143859 | 0.0289656 | 323.0474786 | 0.0608373 | 322.2401528 | -0.0643574 | 321.61932 | -0.0889317 | 320.5988429 | -0.207536 | 319.8038952 | -0.000203271 | 319.2489107 | 0.0283072 | 318.335702 | -0.106714 | 317.1750377 | 0.43037 | 316.7198284 | 0.224272 | 315.7486814 | 0.300164 | 314.8656773 | 0.28477 | 313.1999328 | 0.038956 | 312.6185154 | 0.146701 | 311.7069144 | -0.0683742 | 311.1974375 | 0.321786 | 310.1479475 | 0.0704767 | 309.360444 | 0.157883 | 308.5871046 | 0.159072 | 307.9045103 | -0.0820337 | 306.9110797 | 0.0699522 | 306.2234373 | 0.130264 | 305.3536704 | 0.108959 | 304.5756509 | 0.32937 | 304.1707304 | 0.180872
337.6669325 | -0.0911035 | 336.7387735 | 0.223063 | 335.8568908 | -0.0329832 | 335.0259569 | -0.0126213 | 334.2659094 | 0.136106 | 333.4920689 | 0.0816657 | 332.1438733 | -0.296896 | 331.324327 | 0.528491 | 330.6982197 | 0.75883 | 330.0432655 | -0.123524 | 328.6269868 | -0.00951521 | 327.7545176 | 0.227289 | 326.579774 | 0.0170453 | 326.2179776 | -0.247249 | 324.9373474 | 0.108512 | 324.4897757 | 0.329518 | 323.5214616 | 0.0581252 | 322.7119356 | -0.195015 | 322.0895457 | 0.339637 | 321.0672579 | 0.0906219 | 320.2709293 | 0.18582 | 319.7141425 | 0.129017 | 318.7990488 | -0.00563118 | 317.6363127 | 0.101991 | 317.1795764 | 0.0108158 | 316.20657 | 0.148651 | 315.3219799 | 0.051494 | 313.652778 | 0.0497357 | 313.0698341 | -0.0514105 | 312.1563438 | 0.00413363 | 311.6455752 | 0.117693 | 310.5937985 | 0.168823 | 309.8049004 | -0.0157908 | 309.0296796 | 0.238468 | 308.345928 | -0.0509192 | 307.3506318 | 0.135187 | 306.6616576 | 0.191351 | 305.7897295 | 0.087049 | 305.0104656 | 0.264784 | 304.6042348 | 0.299404
338.1699221 | -0.0663504 | 337.2402584 | 0.303311 | 336.3562287 | -0.0670526 | 335.5239919 | -0.0373041 | 334.7615612 | 0.00235227 | 333.98621 | -0.196484 | 332.6358773 | 0.0958262 | 331.8148109 | 0.967123 | 331.1863991 | 0.932817 | 330.5301056 | -0.0577315 | 329.1114643 | 0.0592906 | 328.2372179 | 0.0541153 | 327.0600808 | 0.155528 | 326.6970611 | 0.224853 | 325.4143156 | -0.0155509 | 324.9651149 | -0.49388 | 323.9953944 | 0.29428 | 323.1836684 | 0.172619 | 322.5597216 | 0.0467592 | 321.5356233 | -0.155107 | 320.737914 | -0.0524765 | 320.179325 | 0.409419 | 319.2623467 | -0.030141 | 318.0975391 | 0.309291 | 317.6392759 | 0.114358 | 316.6644105 | 0.204447 | 315.7782345 | 0.012509 | 314.1055757 | 0.023394 | 313.5211053 | 0.124666 | 312.605726 | -0.0555287 | 312.0936659 | 0.265664 | 311.0396027 | 0.0511367 | 310.2493103 | 0.0620133 | 309.4722082 | 0.0978589 | 308.7872995 | 0.0729205 | 307.7901379 | 0.0739782 | 307.0998322 | 0.0332378 | 306.2257431 | 0.193384 | 305.445235 | 0.252781 | 305.037694 | 0.235235
338.6728576 | -0.178509 | 337.7416895 | 0.0944639 | 336.8555131 | 0.222777 | 336.0219735 | 0.0250834 | 335.25716 | 0.178938 | 334.4802981 | -0.0957591 | 333.1278286 | 0.0619639 | 332.3052423 | 0.779154 | 331.6745265 | 0.593891 | 331.0168937 | -0.223368 | 329.5958902 | -0.124544 | 328.7198668 | -0.0861393 | 327.5403364 | 0.119087 | 327.1760936 | -0.0169415 | 325.8912331 | 0.0491116 | 325.4404037 | 0.122891 | 324.4692769 | 0.220308 | 323.6553512 | -0.154578 | 323.0298477 | 0.139036 | 322.0039391 | -0.0871955 | 321.2048493 | 0.0671119 | 320.6444583 | 0.354753 | 319.7255957 | -0.0427256 | 318.5587168 | 0.24984 | 318.0989269 | 0.141927 | 317.1222026 | 0.258081 | 316.2344411 | 0.172778 | 314.5583257 | 0.115438 | 313.9723292 | 0.115719 | 313.055061 | -0.0622467 | 312.5417095 | 0.388471 | 311.4853602 | 0.0982953 | 310.6936736 | -0.0191965 | 309.9146906 | 0.110835 | 309.2286248 | 0.0759451 | 308.2295981 | 0.207106 | 307.537961 | 0.199164 | 306.6617112 | 0.20484 | 305.879959 | 0.183459 | 305.471108 | 0.110572
339.175739 | 0.00184586 | 338.2430668 | 0.275564 | 337.3547438 | -0.0578574 | 336.5199016 | -0.190044 | 335.7527057 | -0.288443 | 334.9743334 | 0.1182 | 333.6197274 | 0.187871 | 332.7956213 | 0.881554 | 332.1626017 | 0.598394 | 331.5036299 | 0.0523461 | 330.0802644 | -0.174828 | 329.2024642 | 0.110831 | 328.0205409 | -0.00348061 | 327.6550752 | 0.0161667 | 326.3681 | -0.237819 | 325.915642 | -0.0891335 | 324.943109 | -0.110806 | 324.1269839 | 0.00965111 | 323.499924 | 0.312274 | 322.4722054 | -0.176553 | 321.6717351 | 0.117768 | 321.1095425 | 0.294274 | 320.1887957 | 0.0048957 | 319.0198459 | 0.198576 | 318.5585294 | -0.0194111 | 317.5799465 | 0.00226219 | 316.6905995 | 0.145876 | 315.0110281 | 0.0955973 | 314.4235056 | 0.0219878 | 313.5043488 | 0.131764 | 312.9897062 | 0.249338 | 311.9310709 | 0.057139 | 311.1379904 | -0.04268 | 310.3571266 | -0.0256291 | 309.669904 | 0.0100768 | 308.6690123 | 0.184874 | 307.976044 | 0.0736182 | 307.0976337 | 0.0983239 | 306.3146376 | 0.174719 | 305.9044768 | 0.203288
339.6785664 | -0.0455939 | 338.7443902 | -0.248087 | 337.853921 | -0.0715947 | 337.0177764 | -0.0385662 | 336.2481983 | 0.0694712 | 335.4683158 | 0.0144532 | 334.1115735 | 0.0792743 | 333.2859479 | 0.491624 | 332.6506249 | 0.940065 | 331.9903142 | 0.0102424 | 330.564587 | 0.0122356 | 329.6850103 | -0.543681 | 328.5006943 | 0.0871859 | 328.1340059 | 0.134521 | 326.8449162 | -0.196423 | 326.3908299 | -0.32638 | 325.4168909 | -0.43545 | 324.5985667 | -0.311703 | 323.9699505 | 0.0578013 | 322.940422 | -0.157906 | 322.1385716 | -0.157761 | 321.5745775 | 0.256278 | 320.6519468 | 0.136737 | 319.4809262 | 0.183328 | 319.0180835 | 0.0803199 | 318.0376422 | 0.280887 | 317.14671 | -0.0221161 | 315.4636829 | 0.0672425 | 314.8746346 | 0.141747 | 313.9535895 | 0.0905126 | 313.4376558 | 0.0250555 | 312.376735 | 0.0826513 | 311.5822606 | 0.0330465 | 310.7995163 | 0.00720704 | 310.1111369 | -0.0389747 | 309.1083806 | 0.0498307 | 308.4140813 | 0.178852 | 307.5335108 | 0.225944 | 306.7492709 | 0.191309 | 306.3378004 | 0.255534
340.1813398 | -0.131693 | 339.2456598 | 0.0668751 | 338.3530447 | -0.0238011 | 337.5155978 | -0.188487 | 336.7436378 | -0.48049 | 335.9622453 | -0.120675 | 334.6033671 | -0.085373 | 333.7762222 | 1.00367 | 333.1385959 | 0.641846 | 332.4769465 | -0.0763941 | 331.0488579 | -0.370584 | 330.1675049 | 0.00704569 | 328.9807966 | 0.337168 | 328.6128856 | 0.0404933 | 327.3216817 | -0.214563 | 326.8659673 | -0.170994 | 325.8906225 | -0.278438 | 325.0700994 | -0.464997 | 324.4399271 | 0.127204 | 323.4085891 | 0.014008 | 322.6053587 | 0.0181899 | 322.0395634 | 0.357226 | 321.115049 | 0.0861909 | 319.9419579 | 0.18661 | 319.477589 | 0.246498 | 318.4952896 | 0.0767378 | 317.6027724 | 0.138419 | 315.9162901 | -0.024379 | 315.3257162 | -0.023185 | 314.402783 | 0.0881163 | 313.8855584 | 0.306834 | 312.8223523 | 0.109999 | 312.0264843 | 0.0122557 | 311.2418597 | 0.0515224 | 310.5523237 | -0.0419639 | 309.547703 | -0.0710861 | 308.8520727 | 0.132057 | 307.9693423 | 0.091316 | 307.1838589 | 0.350217 | 306.7710788 | -0.00891376
340.6840591 | -0.183468 | 339.7468755 | -0.218122 | 338.8521148 | 0.0285771 | 338.0133659 | 0.238662 | 337.2390242 | 0.00457841 | 336.456122 | -0.0258554 | 335.095108 | -0.122644 | 334.266444 | 0.861613 | 333.6265148 | 0.830679 | 332.9635269 | -0.285468 | 331.5330773 | -0.194826 | 330.6499481 | -0.378109 | 329.4608478 | -0.0736227 | 329.0917144 | 0.393084 | 327.7983965 | -0.272168 | 327.3410543 | -0.204935 | 326.3643039 | -0.723235 | 325.5415822 | 0.330824 | 324.909854 | 0.14533 | 323.8767067 | -0.28115 | 323.0720964 | 0.065285 | 322.5045001 | 0.273771 | 321.5781022 | -0.0221984 | 320.402941 | 0.341038 | 319.9370462 | 0.212927 | 318.9528888 | 0.155655 | 318.0587868 | 0.141343 | 316.3688497 | 0.0588337 | 315.7767504 | 0.0047012 | 314.8519293 | 0.0598444 | 314.333414 | -0.0151362 | 313.2679228 | 0.0177974 | 312.4706614 | -0.105995 | 311.6841568 | 0.149325 | 310.9934644 | 0.0843982 | 309.9869794 | 0.151526 | 309.2900184 | 0.0720554 | 308.4051284 | 0.153381 | 307.6184015 | 0.300517 | 307.204312 | 0.293197
341.1867244 | 0.142488 | 340.2480375 | 0.146576 | 339.3511313 | 0.0193679 | 338.5110805 | -0.154146 | 337.7343576 | -0.267135 | 336.9499457 | 0.143375 | 335.5867964 | 0.162622 | 334.7566134 | 0.69721 | 334.1143816 | 0.807902 | 333.4500554 | -0.270035 | 332.017245 | -0.29544 | 331.13234 | -0.0643996 | 329.9408479 | 0.12758 | 329.5704922 | -0.10725 | 328.2750607 | 0.179351 | 327.8160908 | -0.175106 | 326.8379349 | -0.187573 | 326.0130149 | -0.215357 | 325.3797311 | -0.0776974 | 324.3447747 | -0.052164 | 323.5387847 | -0.0144416 | 322.9693876 | 0.349303 | 322.0411066 | -0.051267 | 320.8638754 | 0.201051 | 320.3964548 | 0.131264 | 319.4104398 | 0.240929 | 318.5147532 | 0.134598 | 316.8213617 | 0.211861 | 316.2277372 | -0.0163346 | 315.3010285 | -0.109202 | 314.7812226 | 0.0893855 | 313.7134467 | 0.211122 | 312.914792 | 0.12103 | 312.1264076 | 0.208718 | 311.4345588 | 0.0781722 | 310.4262099 | 0.131605 | 309.7279184 | 0.0832019 | 308.840869 | 0.145934 | 308.0528987 | 0.120544 | 307.6375001 | 0.22635
341.6893357 | 0.0673187 | 340.7491456 | 0.166996 | 339.8500943 | 0.115443 | 339.0087418 | 0.271637 | 338.2296379 | 0.406443 | 337.4437167 | -0.130717 | 336.0784321 | 0.0497258 | 335.2467305 | 0.528071 | 334.6021964 | 0.646777 | 333.936532 | -0.31634 | 332.5013611 | -0.22748 | 331.6146804 | -0.115452 | 330.420797 | 0.100873 | 330.0492192 | 0.125851 | 328.7516743 | -0.0609432 | 328.2910768 | -0.340973 | 327.3115157 | -0.0381634 | 326.4843977 | -0.254029 | 325.8495584 | 0.0911597 | 324.8127931 | 0.0984776 | 324.0054236 | -0.0768225 | 323.434226 | 0.131526 | 322.504062 | -0.218358 | 321.3247611 | 0.2249 | 320.855815 | 0.098076 | 319.8679426 | 0.20047 | 318.9706715 | 0.109636 | 317.2738262 | 0.0872964 | 316.6786766 | 0.218705 | 315.7500805 | 0.0892503 | 315.2289842 | 0.0578255 | 314.1589239 | 0.180655 | 313.3588761 | -0.0536543 | 312.568612 | -0.0984341 | 311.8756072 | 0.0946862 | 310.8653945 | -0.0685027 | 310.1657726 | 0.026752 | 309.276564 | 0.101446 | 308.4873507 | 0.218242 | 308.070643 | 0.336625
342.191893 | 0.179344 | 341.2501999 | -0.00528081 | 340.3490038 | -0.0273216 | 339.5063497 | -0.00690799 | 338.7248652 | 0.223454 | 337.9374347 | -0.159491 | 336.5700153 | 0.0253238 | 335.7367951 | 0.887528 | 335.089959 | 0.804257 | 334.4229566 | -0.15515 | 332.9854256 | -0.00477926 | 332.0969695 | -0.112406 | 330.900695 | 0.224041 | 330.5278952 | 0.151714 | 329.2282372 | 0.195156 | 328.7660125 | -0.434872 | 327.7850463 | -0.397171 | 326.9557305 | 0.0313983 | 326.3193359 | 0.161287 | 325.280762 | -0.0451146 | 324.4720132 | 0.0694178 | 323.8990153 | 0.378107 | 322.9669686 | 0.0368577 | 321.7855982 | 0.25288 | 321.3151268 | 0.140025 | 320.3253972 | 0.271694 | 319.4265419 | -0.0609819 | 317.726243 | 0.0538035 | 317.1295686 | 0.107884 | 316.1990854 | -0.0209341 | 315.6766988 | 0.14045 | 314.6043544 | -0.005689 | 313.8029136 | 0.078145 | 313.0107702 | 0.0891706 | 312.3166094 | 0.116741 | 311.3045332 | 0.0485927 | 310.6035811 | 0.0257099 | 309.7122137 | 0.112268 | 308.9217573 | 0.401814 | 308.5037407 | 0.248694
342.6943963 | 0.0996796 | 341.7512004 | 0.0212086 | 340.8478598 | 0.0457959 | 340.0039043 | -0.175688 | 339.2200394 | 0.629132 | 338.4310999 | -0.0795297 | 337.0615459 | -0.113529 | 336.2268074 | 0.87109 | 335.5776696 | 0.597264 | 334.9093293 | -0.0760873 | 333.4694384 | -0.0441761 | 332.5792072 | -0.118671 | 331.3805419 | 0.0354377 | 331.0065203 | -0.049911 | 329.7047495 | -0.255389 | 329.2408977 | -0.338528 | 328.2585266 | -0.510608 | 327.4270134 | -0.215309 | 326.7890637 | 0.230377 | 325.7486813 | -0.153033 | 324.9385534 | 0.0207685 | 324.3637554 | 0.41134 | 323.4298262 | 0.0266322 | 322.2463867 | 0.269183 | 321.7743902 | 0.0905908 | 320.7828036 | 0.227156 | 319.8823642 | 0.0479077 | 318.1786123 | 0.148137 | 317.5804133 | -0.126116 | 316.6480432 | -0.162857 | 316.1243665 | -0.0104432 | 315.0497382 | 0.199295 | 314.2469046 | -0.0383497 | 313.4528822 | 0.12396 | 312.7575654 | 0.0313645 | 311.743626 | 0.107678 | 311.0413438 | 0.130678 | 310.1478178 | 0.0414644 | 309.3561186 | 0.163491 | 308.9367933 | 0.185484
343.1968456 | -0.192016 | 342.2521471 | 0.0287664 | 341.3466622 | -0.00841368 | 340.5014055 | -0.192621 | 339.7151606 | 0.150837 | 338.9247123 | 0.0768026 | 337.553024 | -0.161217 | 336.7167674 | 0.752649 | 336.0653281 | 0.671354 | 335.3956502 | -0.34906 | 333.9533997 | 0.0544505 | 333.0613936 | -0.099714 | 331.8603378 | 0.0669443 | 331.4850945 | 0.10138 | 330.1812111 | -0.489625 | 329.7157324 | -0.230636 | 328.7319567 | -0.0123809 | 327.8982463 | -0.260257 | 327.2587417 | 0.127799 | 326.2165512 | -0.146586 | 325.4050443 | -0.0495485 | 324.8284464 | 0.345967 | 323.892635 | -0.0483105 | 322.7071266 | 0.187156 | 322.2336051 | -0.0226327 | 321.2401617 | 0.158375 | 320.3381386 | 0.223838 | 318.6309341 | 0.0173002 | 318.0312106 | 0.227974 | 317.0969538 | 0.177858 | 316.5719872 | 0.172481 | 315.4950753 | 0.109528 | 314.6908492 | 0.0948831 | 313.8949478 | 0.0588437 | 313.1984754 | 0.00977626 | 312.1826729 | 0.0435729 | 311.4790608 | 0.0539418 | 310.5833765 | 0.122912 | 309.7904346 | 0.153004 | 309.3698007 | 0.171653
343.6992409 | 0.171125 | 342.75304 | 0.2839 | 341.8454111 | 0.0380707 | 340.9988534 | 0.0924374 | 340.2102287 | 0.0304348 | 339.4182718 | 0.196132 | 338.0444495 | 0.028034 | 337.2066749 | 0.800379 | 336.5529346 | 0.619899 | 335.8819191 | -0.269194 | 334.4373095 | -0.105763 | 333.5435286 | -0.238024 | 332.3400826 | -0.0298641 | 331.9636179 | 0.101655 | 330.6576221 | -0.095871 | 330.1905168 | -0.184082 | 329.2053365 | 0.0237175 | 328.3694293 | -0.20058 | 327.72837 | -0.0726674 | 326.6843715 | -0.16258 | 325.8714858 | -0.119319 | 325.2930883 | 0.282262 | 324.3553949 | 0.0661533 | 323.1678179 | 0.312895 | 322.6927716 | 0.00852189 | 321.6974717 | 0.182392 | 320.793865 | 0.152241 | 319.0832083 | -0.0754851 | 318.4819605 | -0.183377 | 317.5458173 | -0.0409934 | 317.0195609 | 0.155537 | 315.9403657 | -0.135649 | 315.1347472 | 0.072807 | 314.3369672 | 0.130602 | 313.6393392 | 0.00542782 | 312.6216739 | 0.144574 | 311.9167321 | 0.0499102 | 311.0188898 | 0.209224 | 310.2247053 | 0.334174 | 309.802763 | 0.193554
344.2015822 | -0.106949 | 343.2538791 | 0.0756542 | 342.3441066 | -0.0802726 | 341.4962479 | 0.0340908 | 340.7052438 | -0.0915355 | 339.9117785 | -0.0965569 | 338.5358224 | -0.0300944 | 337.6965302 | 0.567979 | 337.040489 | 0.370478 | 336.3681362 | 0.0492069 | 334.9211676 | 0.019161 | 334.0256122 | 0.0924613 | 332.8197764 | 0.0656259 | 332.4420903 | -0.0378319 | 331.1339825 | -0.0177396 | 330.6652508 | 0.452941 | 329.6786661 | -0.212688 | 328.8405623 | -0.120424 | 328.1979485 | -0.0950828 | 327.1521423 | -0.221768 | 326.337878 | -0.213602 | 325.7576811 | 0.271054 | 324.8181059 | -0.00448256 | 323.6284605 | 0.206001 | 323.1518896 | 0.115467 | 322.1547336 | 0.307714 | 321.2495433 | 0.13561 | 319.535435 | 0.0200412 | 318.9326631 | -0.0736845 | 317.9946337 | -0.0834822 | 317.4670877 | 0.202871 | 316.3856095 | 0.191811 | 315.5785987 | -0.086151 | 314.7789403 | 0.0594456 | 314.0801569 | 0.0301948 | 313.060629 | 0.100902 | 312.3543576 | 0.207031 | 311.4543576 | 0.0506864 | 310.6589307 | 0.230805 | 310.2356802 | 0.215977
344.7038695 | 0.0104552 | 343.7546645 | -0.0519993 | 342.8427485 | -0.291889 | 341.9935891 | -0.0976883 | 341.2002059 | -0.181995 | 340.4052324 | -0.0212041 | 339.0271428 | 0.0320242 | 338.186333 | 0.945164 | 337.5279913 | 0.832063 | 336.8543014 | -0.146045 | 335.4049742 | -0.0972269 | 334.5076445 | 0.00764117 | 333.2994191 | 0.162525 | 332.9205119 | 0.108377 | 331.6102924 | -0.297785 | 331.1399343 | -0.347955 | 330.1519455 | -0.0129102 | 329.3116453 | -0.543913 | 328.6674773 | -0.0758272 | 327.6198636 | -0.225011 | 326.8042208 | 0.0397079 | 326.2222248 | 0.14499 | 325.2807681 | -0.152055 | 324.0890546 | 0.224182 | 323.6109593 | 0.107241 | 322.6119472 | 0.0409759 | 321.7051738 | 0.0272245 | 319.9876141 | -0.21301 | 319.3833184 | 0.190613 | 318.443403 | -0.011432 | 317.9145675 | -0.0238829 | 316.8308066 | -0.0153904 | 316.0224038 | -0.0569129 | 315.2208672 | 0.137432 | 314.5209285 | 0.0662443 | 313.4995383 | 0.107516 | 312.7919375 | -0.0530622 | 311.8897799 | 0.124728 | 311.0931108 | 0.13016 | 310.6685522 | 0.145321
345.2061029 | 0.097583 | 344.255396 | 0.274324 | 343.3413369 | 0.00114067 | 342.490877 | -0.225539 | 341.695115 | -0.112893 | 340.8986334 | -0.146602 | 339.5184107 | 0.00488659 | 338.6760836 | 0.667476 | 338.0154416 | 0.661801 | 337.3404147 | -0.236698 | 335.8887291 | 0.0207805 | 334.9896255 | -0.155763 | 333.7790108 | 0.0226803 | 333.3988826 | -0.1896 | 332.0865516 | -0.471023 | 331.6145675 | 0.0944134 | 330.6251747 | 0.0210674 | 329.7826785 | -0.551202 | 329.1369564 | 0.10999 | 328.0875354 | -0.267006 | 327.2705143 | -0.116588 | 326.6867194 | 0.20914 | 325.7433814 | 0.171279 | 324.5496 | 0.170205 | 324.0699806 | 0.123617 | 323.0691127 | 0.0518457 | 322.1607562 | 0.0597663 | 320.4397457 | 0.038249 | 319.8339263 | 0.172054 | 318.8921252 | 0.0782013 | 318.3620004 | 0.0864543 | 317.2759571 | 0.0649517 | 316.4661624 | 0.121097 | 315.6627478 | 0.143462 | 314.961654 | 0.107872 | 313.9384017 | -0.0259481 | 313.2294716 | 0.0774482 | 312.3251569 | -0.0175262 | 311.5272456 | 0.178352 | 311.1013792 | 0.194797
345.7082823 | -0.117953 | 344.7560738 | 0.188856 | 343.8398718 | -0.147182 | 342.9881116 | -0.0840842 | 342.1899711 | 0.113035 | 341.3919817 | 0.100716 | 340.009626 | -0.213844 | 339.1657818 | 0.608958 | 338.5028399 | 0.604706 | 337.8264762 | -0.193246 | 336.3724326 | -0.0738293 | 335.4715551 | -0.154991 | 334.2585515 | 0.216478 | 333.8772024 | -0.0929486 | 332.5627602 | -0.284713 | 332.0891503 | -0.0456667 | 331.0983537 | -0.333964 | 330.2536617 | -0.297658 | 329.6063857 | 0.096308 | 328.5551576 | -0.24953 | 327.7367585 | -0.237661 | 327.1511649 | 0.235732 | 326.2059458 | -0.0362525 | 325.0100969 | 0.138001 | 324.5289535 | -0.0908149 | 323.52623 | 0.152647 | 322.6162907 | 0.0734498 | 320.8918298 | 0.136252 | 320.2844868 | 0.0492065 | 319.3408003 | 0.131913 | 318.8093863 | -0.0312034 | 317.7210609 | 0.0754674 | 316.9098745 | 0.0353592 | 316.1045822 | 0.143137 | 315.4023334 | 0.218823 | 314.3772192 | 0.137654 | 313.6669601 | 0.0408834 | 312.7604884 | 0.0835569 | 311.9613352 | 0.257251 | 311.534161 | 0.121543
346.2104077 | -0.0648916 | 345.2566979 | 0.101816 | 344.3383533 | 0.0180779 | 343.4852928 | -0.0585724 | 342.6847741 | -0.12634 | 341.8852771 | 0.0755594 | 340.5007888 | 0.0709404 | 339.6554276 | 0.592862 | 338.9901861 | 0.824653 | 338.3124858 | -0.0310351 | 336.8560845 | -0.247098 | 335.9534334 | -0.200349 | 334.7380412 | 0.0772392 | 334.3554713 | 0.142825 | 333.0389182 | 0.0470611 | 332.5636827 | 0.293334 | 331.5714825 | -0.0951366 | 330.724595 | -0.128664 | 330.0757653 | 0.0576585 | 329.0227305 | -0.437201 | 328.2029534 | 0.0567566 | 327.6155613 | 0.27386 | 326.6684615 | -0.0175469 | 325.4705452 | 0.166871 | 324.987878 | -0.189648 | 323.9832992 | -0.0488086 | 323.0717772 | 0.0845605 | 321.3438664 | 0.112332 | 320.7350001 | -0.0440618 | 319.7894283 | 0.0798908 | 319.2567253 | -0.0245277 | 318.1661181 | 0.239119 | 317.3535401 | -0.0298187 | 316.5463703 | -0.0126422 | 315.8429667 | 0.0099266 | 314.8159909 | -0.0684825 | 314.1044029 | 0.0688102 | 313.1957745 | 0.0537923 | 312.3953795 | 0.21547 | 311.9668977 | 0.101202
346.7124792 | -0.163065 | 345.7572681 | 0.178586 | 344.8367813 | -0.23115 | 343.9824208 | -0.0550128 | 343.1795242 | -0.102488 | 342.3785198 | 0.133664 | 340.9918991 | -0.0123656 | 340.1450212 | 0.748949 | 339.4774803 | 0.923103 | 338.7984435 | 0.00276029 | 337.3396848 | 0.0545323 | 336.4352604 | -0.205612 | 335.2174799 | 0.0187183 | 334.8336895 | -0.123297 | 333.5150256 | -0.103826 | 333.0381648 | -0.0731851 | 332.0445611 | -0.0609605 | 331.1954784 | -0.00282087 | 330.5450953 | 0.122377 | 329.4902538 | -0.372325 | 328.669099 | -0.0831116 | 328.0799087 | 0.352587 | 327.1309283 | -0.1012 | 325.930945 | 0.25539 | 325.4467541 | 0.104118 | 324.4403203 | 0.0344314 | 323.5272158 | -0.0905996 | 321.7958554 | -0.0760583 | 321.185466 | 0.0625285 | 320.2380092 | 0.0785279 | 319.7040174 | 0.0362579 | 318.6111287 | 0.0681801 | 317.7971593 | -0.041406 | 316.9881123 | -0.0116052 | 316.283554 | 0.0835007 | 315.2547167 | 0.101466 | 314.5418 | 0.134798 | 313.6310152 | 0.0726072 | 312.8293786 | 0.112676 | 312.3995894 | 0.251902
347.2144968 | -0.225144 | 346.2577847 | 0.105845 | 345.3351558 | -0.222901 | 344.4794955 | -0.0993021 | 343.6742213 | -0.288192 | 342.8717096 | 0.140511 | 341.4829568 | -0.135295 | 340.6345624 | 0.443967 | 339.9647225 | 0.847688 | 339.2843494 | -0.0353605 | 337.8232336 | -0.00671685 | 336.917036 | -0.349344 | 335.6968675 | -0.094429 | 335.3118567 | -0.113897 | 333.9910825 | -0.648156 | 333.5125964 | 0.305892 | 332.5175895 | -0.300112 | 331.6663119 | -0.551266 | 331.0143755 | 0.155386 | 329.9577277 | -0.217716 | 329.1351953 | -0.210225 | 328.544207 | 0.371179 | 327.5933462 | -0.0463362 | 326.3912961 | 0.215429 | 325.9055818 | -0.0415328 | 324.8972932 | 0.143607 | 323.9826065 | -0.0989911 | 322.247797 | 0.0094836 | 321.6358847 | 0.186102 | 320.6865431 | -0.126997 | 320.1512626 | 0.0640064 | 319.0560926 | 0.203256 | 318.2407321 | -0.0206616 | 317.429808 | 0.24499 | 316.7240952 | 0.0597441 | 315.6933967 | 0.0463982 | 314.9791515 | 0.214454 | 314.0662105 | 0.124354 | 313.2633324 | 0.271952 | 312.8322359 | 0.254471
347.7164604 | 0.0529071 | 346.7582475 | 0.208496 | 345.8334769 | -0.263285 | 344.9765168 | 0.108601 | 344.1688654 | -0.0783854 | 343.3648467 | -0.0320564 | 341.9739621 | -0.140283 | 341.1240513 | 0.668006 | 340.4519127 | 0.702763 | 339.7702035 | 0.0408223 | 338.3067308 | -0.456689 | 337.3987604 | 0.0657192 | 336.1762042 | 0.0631302 | 335.7899732 | -0.0482455 | 334.4670888 | -0.0673786 | 333.9869778 | -0.499792 | 332.9905678 | -0.377696 | 332.1370955 | -0.228726 | 331.483606 | -0.0497351 | 330.4251521 | -0.64761 | 329.6012423 | -0.111455 | 329.0084562 | 0.26408 | 328.0557154 | 0.155438 | 326.8515987 | 0.179874 | 326.3643612 | -0.0381522 | 325.354218 | 0.0386123 | 324.4379492 | 0.0818283 | 322.6996911 | -0.0530429 | 322.086256 | -0.0337285 | 321.1350299 | -0.0351894 | 320.5984609 | 0.244918 | 319.50101 | 0.0784001 | 318.6842584 | 0.043761 | 317.8714575 | 0.217861 | 317.1645903 | 0.168391 | 316.1320309 | -0.0422397 | 315.4164572 | 0.0574779 | 314.5013604 | 0.130318 | 313.6972409 | 0.151446 | 313.2648374 | 0.125423
348.2183701 | -0.236944 | 347.2586566 | -0.0457252 | 346.3317445 | 0.0926482 | 345.4734849 | 0.0365104 | 344.6634566 | 0.0247822 | 343.857931 | -0.0948589 | 342.4649149 | 0.153606 | 341.6134879 | 0.599014 | 340.9390508 | 0.785294 | 340.2560057 | -0.128913 | 338.7901766 | -0.151356 | 337.8804335 | -0.0915269 | 336.6554899 | 0.218051 | 336.2680388 | 0.164152 | 334.9430445 | -0.303822 | 334.4613088 | -0.444335 | 333.4634958 | -0.198349 | 332.6078292 | -0.372064 | 331.9527869 | -0.156257 | 330.892527 | -0.284251 | 330.0672401 | -0.260175 | 329.4726564 | 0.239323 | 328.5180357 | 0.0180624 | 327.3118528 | 0.220116 | 326.8230923 | -0.109181 | 325.8110947 | 0.0284114 | 324.893244 | -0.0883227 | 323.1515377 | -0.205591 | 322.5365801 | 0.113957 | 321.5834696 | -0.159138 | 321.0456123 | 0.141496 | 319.9458807 | 0.151603 | 319.1277383 | 0.181021 | 318.3130608 | 0.144561 | 317.6050394 | 0.122891 | 316.5706192 | 0.0743507 | 315.8537174 | 0.0235915 | 314.9364649 | 0.0599316 | 314.1311043 | 0.227246 | 313.6973938 | 0.0687046
348.7202259 | -0.10752 | 347.7590119 | 0.210844 | 346.8299587 | -0.364272 | 345.9703997 | -0.0608096 | 345.1579948 | 0.0690474 | 344.3509625 | -0.0938719 | 342.9558151 | -0.261587 | 342.1028723 | 0.558984 | 341.426137 | 0.544215 | 340.7417561 | -0.444374 | 339.2735708 | -0.156596 | 338.3620553 | -0.160114 | 337.1347246 | -0.0841251 | 336.7460536 | 0.243051 | 335.4189497 | -0.55797 | 334.9355894 | -0.156851 | 333.9363738 | -0.52419 | 333.0785131 | -0.240902 | 332.4219181 | 0.0902835 | 331.3598525 | -0.153021 | 330.5331885 | -0.159546 | 329.9368076 | 0.211708 | 328.9803073 | -0.0330014 | 327.7720584 | 0.0540137 | 327.281775 | 0.0998123 | 326.2679233 | -0.136106 | 325.3484909 | -0.103998 | 323.6033368 | -0.0249513 | 322.9868568 | 0.112443 | 322.0318624 | -0.0154061 | 321.4927168 | 0.021621 | 320.3907048 | 0.2405 | 319.5711718 | 0.231749 | 318.7546179 | 0.102806 | 318.0454424 | 0.229609 | 317.0091618 | 0.0203159 | 316.2909319 | 0.0420984 | 315.371524 | 0.175007 | 314.5649224 | 0.193724 | 314.1299051 | 0.102368
349.2220278 | -0.158181 | 348.2593136 | 0.0517401 | 347.3281194 | 0.037901 | 346.4672613 | 0.129662 | 345.65248 | -0.110826 | 344.8439413 | -0.101566 | 343.4466629 | -0.125037 | 342.5922043 | 0.690016 | 341.9131712 | 0.85899 | 341.2274547 | -0.100933 | 339.7569135 | 0.115024 | 338.8436258 | -0.224309 | 337.6139084 | 0.229811 | 337.2240175 | 0.0247339 | 335.8948044 | -0.0455462 | 335.4098197 | -0.194355 | 334.4092016 | 0.197413 | 333.5491471 | -0.253613 | 332.8909996 | -0.0590367 | 331.8271286 | -0.489973 | 330.9990877 | -0.29536 | 330.4009097 | -0.0162031 | 329.44253 | -0.124734 | 328.2322154 | 0.190561 | 327.7404093 | -0.02215 | 326.7247038 | 0.00601261 | 325.8036899 | -0.0969001 | 324.0550884 | -0.156092 | 323.4370863 | -0.0864719 | 322.480208 | -0.0971161 | 321.9397744 | -0.135768 | 320.8354824 | -0.110875 | 320.0145588 | 0.00135763 | 319.1961288 | 0.201166 | 318.4857994 | 0.202072 | 317.4476585 | 0.0853132 | 316.7281007 | 0.125535 | 315.8065378 | 0.156141 | 314.9986953 | 0.165327 | 314.5623714 | 0.282698
349.7237757 | -0.157963 | 348.7595615 | 0.141918 | 347.8262267 | -0.138883 | 346.9640696 | -0.316192 | 346.1469123 | -0.029403 | 345.3368673 | -0.0578589 | 343.9374582 | -0.127557 | 343.0814841 | 0.716276 | 342.4001534 | 0.578728 | 341.7131015 | -0.0339432 | 340.2402047 | -0.163732 | 339.3251451 | -0.0897195 | 338.0930412 | -0.0430941 | 337.7019307 | 0.0580487 | 336.3706085 | -0.0432964 | 335.8839997 | -0.0844145 | 334.8819792 | -0.0348725 | 334.0197312 | -0.284515 | 333.3600314 | 0.0778753 | 332.2943553 | -0.474498 | 331.4649376 | 0.00812004 | 330.8649628 | 0.290188 | 329.904704 | -0.0334274 | 328.6923239 | 0.113807 | 328.1989953 | 0.103405 | 327.1814362 | 0.018931 | 326.258841 | 0.0989053 | 324.5067927 | -0.0628052 | 323.8872686 | -0.135721 | 322.9285067 | -0.126396 | 322.3867851 | 0.171715 | 321.2802134 | 0.108008 | 320.4578995 | 0.114881 | 319.6375936 | 0.102262 | 318.9261104 | 0.242518 | 317.8861095 | 0.0112134 | 317.1652239 | 0.23844 | 316.2415062 | 0.178508 | 315.432423 | 0.28783 | 314.9947926 | 0.11917
350.2254698 | 0.00590821 | 349.2597557 | 0.188484 | 348.3242806 | -0.0666203 | 347.4608246 | 0.226468 | 346.6412917 | -0.10888 | 345.8297406 | -0.11057 | 344.4282011 | -0.120592 | 343.5707115 | 0.843009 | 342.8870836 | 0.529699 | 342.1986965 | -0.117841 | 340.7234444 | 0.11443 | 339.806613 | 0.100267 | 338.572123 | 0.00689582 | 338.1797931 | 0.260723 | 336.8463621 | -0.300338 | 336.3581294 | -0.390527 | 335.3547067 | 0.0155949 | 334.4902655 | -0.130472 | 333.8290137 | 0.0551884 | 332.7615325 | -0.497723 | 331.9307383 | 0.151706 | 331.3289669 | 0.405463 | 330.3668292 | -0.24638 | 329.1523838 | 0.179183 | 328.6575331 | -0.0239741 | 327.6381205 | 0.0186166 | 326.7139442 | 0.0975505 | 324.9584494 | -0.122685 | 324.3374035 | -0.305437 | 323.3767583 | -0.0596585 | 322.833749 | -0.0123273 | 321.7248978 | 0.143398 | 320.9011937 | 0.0941369 | 320.0790122 | 0.054379 | 319.3663754 | 0.235229 | 318.3245147 | 0.0437952 | 317.6023015 | 0.146513 | 316.6764293 | 0.0295525 | 315.8661055 | 0.319216 | 315.4271688 | -0.0570112
350.72711 | -0.0930091 | 349.7598962 | 0.0360067 | 348.8222811 | 0.163625 | 347.9575264 | -0.0424236 | 347.1356181 | -0.125913 | 346.3225611 | -0.0394195 | 344.9188915 | -0.070364 | 344.0598867 | 0.833363 | 343.3739619 | 0.599446 | 342.6842397 | -0.0633667 | 341.2066326 | -0.043688 | 340.2880298 | -0.183327 | 339.0511539 | 0.0927123 | 338.6576047 | 0.0713322 | 337.3220652 | -0.34917 | 336.8322087 | 0.326699 | 335.8273841 | -0.528091 | 334.96075 | -0.259951 | 334.2979462 | 0.0519376 | 333.2286603 | -0.346225 | 332.3964898 | 0.00455364 | 331.792922 | 0.469552 | 330.8289057 | -0.18689 | 329.6123953 | 0.237665 | 329.1160225 | 0.0245431 | 328.0947567 | 0.045681 | 327.1689995 | -0.156584 | 325.4100587 | -0.215949 | 324.7874913 | -0.33214 | 323.824963 | -0.0337329 | 323.280666 | -0.226108 | 322.1695356 | 0.0932124 | 321.3444416 | 0.0271663 | 320.5203846 | 0.0642888 | 319.8065943 | 0.285736 | 318.762874 | 0.129845 | 318.0393336 | 0.0461991 | 317.1113071 | 0.123722 | 316.2997428 | 0.104198 | 315.8595 | 0.222603
351.2286963 | -0.00487106 | 350.2599831 | 0.0284364 | 349.3202282 | -0.335417 | 348.454175 | -0.109991 | 347.6298916 | -0.00368657 | 346.8153289 | -0.076755 | 345.4095294 | -0.00984292 | 344.5490097 | 0.772794 | 343.8607882 | 0.923708 | 343.1697311 | -0.341595 | 341.6897694 | 0.0212794 | 340.7693953 | 0.021564 | 339.5301339 | 0.283306 | 339.1353655 | 0.368618 | 337.7977178 | -0.331457 | 337.3062378 | -0.0680281 | 336.3000114 | 0.353423 | 335.4311846 | -0.405684 | 334.7668292 | 0.127077 | 333.6957387 | -0.485951 | 332.862192 | 0.0337133 | 332.2568282 | 0.249695 | 331.2909334 | 0.0223888 | 330.0723583 | 0.10039 | 329.5744636 | -0.184686 | 328.5513449 | -0.00437543 | 327.624007 | -0.0830714 | 325.8616206 | -0.112593 | 325.2375318 | -0.377126 | 324.2731206 | -0.155676 | 323.7275362 | -0.0036263 | 322.6141269 | -0.0992122 | 321.7876431 | 0.0347083 | 320.9617109 | 0.269386 | 320.2467673 | 0.152817 | 319.2011877 | 0.0232141 | 318.47632 | 0.0574123 | 317.5461395 | 0.142854 | 316.7333349 | 0.16094 | 316.2917861 | 0.0389752
351.7302288 | 0.0957013 | 350.7600163 | 0.0620375 | 349.8181218 | -0.0131523 | 348.9507703 | -0.0719174 | 348.1241122 | 0.10581 | 347.308044 | -0.102027 | 345.9001149 | 0.0441356 | 345.0380804 | 0.709352 | 344.3475626 | 0.491076 | 343.6551708 | -0.148172 | 342.1728547 | 0.137549 | 341.2507095 | -0.131191 | 340.0090629 | 0.0237763 | 339.6130755 | -0.0164231 | 338.2733199 | -0.0273926 | 337.7802166 | -0.0213972 | 336.7725885 | 0.299156 | 335.9015694 | -0.238682 | 335.2356625 | -0.0275345 | 334.1627678 | -0.324701 | 333.327845 | 0.0685302 | 332.7206853 | 0.228791 | 331.7529123 | -0.149814 | 330.5322728 | 0.145652 | 330.0328564 | -0.05191 | 329.007885 | 0.108291 | 328.0789666 | 0.0449443 | 326.3131351 | -0.228725 | 325.687525 | -0.354403 | 324.7212312 | -0.295868 | 324.1743595 | -0.0136723 | 323.0586717 | -0.12618 | 322.2307982 | 0.0625051 | 321.402991 | 0.0282387 | 320.6868943 | 0.010047 | 319.6394555 | 0.159041 | 318.9132608 | 0.0852566 | 317.9809266 | 0.0708446 | 317.1668819 | 0.206966 | 316.7240273 | 0.191287
352.2317074 | -0.136749 | 351.2599958 | 0.0205234 | 350.3159621 | -0.25433 | 349.4473125 | 0.15169 | 348.6182799 | -0.173288 | 347.8007064 | 0.214179 | 346.390648 | -0.198309 | 345.5270989 | 0.578335 | 344.834285 | 0.799872 | 344.1405587 | -0.160972 | 342.6558885 | -0.156242 | 341.7319725 | 0.0397107 | 340.487941 | 0.149681 | 340.0907348 | 0.24879 | 338.7488715 | -0.127306 | 338.2541451 | 0.166912 | 337.2451156 | -0.122311 | 336.3719043 | -0.314576 | 335.7044463 | 0.0608052 | 334.6297474 | -0.410422 | 333.7934488 | 0.0206351 | 333.1844934 | 0.298408 | 332.2148425 | -0.0423186 | 330.9921388 | 0.16966 | 330.4912009 | 0.0828409 | 329.4643771 | 0.133863 | 328.5338783 | -0.195253 | 326.7646021 | -0.0534234 | 326.1374711 | -0.363653 | 325.1692949 | -0.422671 | 324.6211361 | -0.142017 | 323.5031699 | -0.029081 | 322.6739069 | 0.0357408 | 321.844225 | 0.15121 | 321.1269753 | 0.255046 | 320.0776776 | 0.0481274 | 319.350156 | 0.076262 | 318.4156683 | 0.166597 | 317.6003837 | 0.233 | 317.1562234 | 0.26903
352.7331321 | 0.146681 | 351.7599216 | 0.0166373 | 350.813749 | -0.0342317 | 349.9438014 | -0.245805 | 349.1123947 | 0.0267643 | 348.2933161 | 0.105666 | 346.8811286 | 0.0516525 | 346.0160651 | 0.872536 | 345.3209555 | 0.78586 | 344.6258948 | -0.27244 | 343.1388708 | -0.0334527 | 342.2131843 | -0.118148 | 340.9667682 | 0.255983 | 340.5683433 | -0.122402 | 339.2243726 | 0.027835 | 338.7280233 | -0.301465 | 337.7175926 | -0.189519 | 336.8421895 | -0.0325443 | 336.1731804 | 0.268557 | 335.0966777 | -0.378941 | 334.2590034 | -0.289696 | 333.6482526 | 0.337905 | 332.676724 | 0.0754024 | 331.4519564 | 0.303541 | 330.9494971 | -0.0503773 | 329.9208212 | -0.02076 | 328.9887422 | -0.0730656 | 327.2160218 | -0.322429 | 326.5873699 | -0.313953 | 325.6173115 | -0.383582 | 325.0678657 | 0.0246432 | 323.9476216 | 0.00533659 | 323.1169693 | 0.0605282 | 322.2854129 | 0.141493 | 321.5670103 | 0.0765435 | 320.515854 | 0.0593776 | 319.7870056 | 0.188894 | 318.8503648 | 0.214334 | 318.0338403 | 0.326565 | 317.5883746 | 0.0710966
353.234503 | -0.0362803 | 352.2597938 | 0.093355 | 351.3114826 | -0.31086 | 350.4402371 | -0.194591 | 349.6064566 | -0.269107 | 348.7858731 | -0.0967539 | 347.3715568 | -0.0364651 | 346.5049791 | 0.40464 | 345.807574 | 0.5646 | 345.1111792 | -0.187652 | 343.6218018 | 0.123856 | 342.6943449 | 0.00354305 | 341.4455445 | -0.0889991 | 341.0459011 | 0.061247 | 339.6998232 | -1.04731 | 339.2018513 | -0.260695 | 338.1900195 | 0.642969 | 337.3124249 | -0.224535 | 336.6418649 | -0.107727 | 335.5635586 | -0.282162 | 334.7245088 | -0.0810763 | 334.1119629 | 0.345416 | 333.1385567 | 0.0578485 | 331.9117255 | 0.158015 | 331.4077451 | 0.0400657 | 330.3772172 | 0.100836 | 329.4435582 | -0.134997 | 327.667394 | -0.300356 | 327.0372215 | -0.233862 | 326.0652813 | -0.322949 | 325.5145486 | 0.0546911 | 324.3920267 | -0.137692 | 323.5599854 | -0.0163391 | 322.7265547 | -0.0633643 | 322.0069993 | 0.0521234 | 320.9539846 | 0.127139 | 320.2238097 | 0.0195878 | 319.285016 | 0.0588725 | 318.4672518 | 0.183034 | 318.0204807 | 0.059509
353.7358201 | -0.0866495 | 352.7596124 | 0.259949 | 351.8091628 | 0.224795 | 350.9366196 | 0.0332975 | 350.1004657 | -0.0515688 | 349.2783774 | -0.0570318 | 347.8619326 | 0.125911 | 346.9938409 | 0.673536 | 346.2941407 | 0.476511 | 345.5964119 | -0.214958 | 344.1046812 | -0.0407698 | 343.1754543 | -0.17965 | 341.9242699 | 0.304935 | 341.5234081 | 0.00834804 | 340.1752234 | -0.415322 | 339.675629 | 0.383345 | 338.6623963 | -0.0365565 | 337.7826105 | -0.0585592 | 337.1104998 | 0.0810866 | 336.0303901 | -0.402455 | 335.189965 | -0.00432502 | 334.5756241 | 0.127704 | 333.6003408 | -0.246737 | 332.3714461 | 0.124475 | 331.8659449 | -0.0269204 | 330.8335652 | 0.0742411 | 329.8983265 | -0.209146 | 328.1187189 | -0.110901 | 327.4870259 | -0.134126 | 326.513204 | -0.148298 | 325.9611847 | 0.0975577 | 324.8363854 | 0.123297 | 324.0029551 | -0.0012518 | 323.1676503 | 0.00976361 | 322.4469424 | -0.0226745 | 321.3920696 | 0.131394 | 320.6605683 | 0.033081 | 319.7196219 | -0.120688 | 318.9006182 | 0.246044 | 318.4525419 | 0.213704
354.2370833 | -0.00522624 | 353.2593773 | -0.0182659 | 352.3067896 | -0.109222 | 351.4329489 | -0.0439797 | 350.5944218 | 0.101336 | 349.7708291 | 0.187131 | 348.352256 | 0.134489 | 347.4826504 | 0.695743 | 346.7806554 | 0.471274 | 346.0815928 | -0.396453 | 344.5875093 | 0.172982 | 343.6565125 | -0.111772 | 342.4029445 | 0.323511 | 342.0008644 | 0.0665604 | 340.6505731 | 0.071676 | 340.1493564 | -0.15795 | 339.1347231 | 0.0772485 | 338.2527463 | -0.357446 | 337.5790852 | 0.242007 | 336.4971723 | -0.309645 | 335.6553721 | -0.10019 | 335.0392365 | 0.280244 | 334.0620761 | -0.0303423 | 332.8311183 | 0.328852 | 332.3240963 | -0.0664363 | 331.2898652 | -0.150745 | 330.3530469 | 0.0555926 | 328.5699964 | -0.202865 | 327.9367832 | -0.127961 | 326.9610798 | -0.289619 | 326.4077739 | 0.0557293 | 325.2806976 | 0.0149438 | 324.4458785 | -0.0226437 | 323.6086999 | -0.0781264 | 322.8868396 | -0.0258515 | 321.8301088 | 0.0272192 | 321.0972812 | 0.0956882 | 320.1541825 | 0.0938691 | 319.3339394 | 0.310406 | 318.8845582 | 0.156163
354.7382927 | 0.147043 | 353.7590886 | -0.0295911 | 352.8043631 | -0.0817376 | 351.9292251 | -0.0287513 | 351.0883252 | 0.0707017 | 350.263228 | -0.101652 | 348.842527 | 0.0838284 | 347.9714078 | 0.473685 | 347.2671183 | 0.695034 | 346.566722 | -0.433307 | 345.0702859 | -0.0349368 | 344.1375195 | -0.0429612 | 342.8815681 | 0.0643961 | 342.47827 | 0.0920593 | 341.1258724 | -0.256275 | 340.6230337 | 0.194848 | 339.6069998 | 0.156905 | 338.7228323 | -0.411498 | 338.047621 | 0.288746 | 336.9639052 | -0.353396 | 336.12073 | -0.173216 | 335.5027999 | 0.340428 | 334.5237628 | -0.0493157 | 333.2907421 | 0.085788 | 332.7821996 | 0.0408759 | 331.7461172 | -0.0966558 | 330.8077195 | 0.112616 | 329.0212265 | -0.279069 | 328.3864932 | -0.278563 | 327.4089087 | -0.144271 | 326.8543164 | -0.202739 | 325.7249633 | -0.0666027 | 324.8887556 | -0.104189 | 324.0497033 | -0.00888 | 323.3266908 | -0.0355286 | 322.2681023 | 0.0874857 | 321.5339487 | 0.265187 | 320.5886978 | 0.108197 | 319.7672155 | 0.390692 | 319.3165294 | 0.225569
355.2394484 | -0.107618 | 354.2587463 | 0.0351718 | 353.3018833 | 0.11812 | 352.4254481 | -0.13979 | 351.5821756 | 0.287078 | 350.7555743 | 0.0969541 | 349.3327456 | 0.205274 | 348.460113 | 0.365781 | 347.7535292 | 0.564238 | 347.0517995 | -0.094494 | 345.5530111 | 0.144184 | 344.6184754 | 0.228345 | 343.3601409 | -0.0601311 | 342.9556249 | 0.0904689 | 341.6011212 | -0.0971205 | 341.0966607 | -0.210167 | 340.0792265 | 0.319136 | 339.1928686 | -0.137084 | 338.5161073 | 0.339744 | 337.4305887 | -0.513945 | 336.5860387 | -0.116792 | 335.9663144 | 0.220262 | 334.9854008 | -0.0179586 | 333.7503174 | 0.0460634 | 333.2402546 | 0.0694737 | 332.2023212 | 0.083187 | 331.2623443 | -0.2066 | 329.4724093 | -0.00673839 | 328.8361561 | -0.262431 | 327.8566907 | -0.172089 | 327.3008121 | -0.193294 | 326.1691825 | -0.100901 | 325.3315864 | 0.056896 | 324.4906607 | 0.0902296 | 323.7664961 | -0.0373288 | 322.7060501 | 0.0193485 | 321.9705706 | 0.0510965 | 321.0231679 | 0.156507 | 320.2004465 | 0.117418 | 319.7484558 | 0.267641
355.7405502 | -0.0292227 | 354.7583504 | 0.135608 | 353.7993501 | -0.112923 | 352.9216179 | -0.100947 | 352.0759732 | -0.0471553 | 351.247868 | -0.104542 | 349.8229119 | 0.0236401 | 348.948766 | 0.758348 | 348.2398883 | 0.827385 | 347.5368253 | -0.146148 | 346.035685 | -0.104664 | 345.09938 | -0.105079 | 343.8386629 | -0.187143 | 343.432929 | -0.116138 | 342.0763196 | -0.182561 | 341.5702375 | 0.0587425 | 340.5514032 | -0.275501 | 339.6628551 | -0.541743 | 338.984544 | 0.18527 | 337.8972229 | -0.171685 | 337.0512982 | 0.0282028 | 336.42978 | 0.394884 | 335.4469901 | -0.253553 | 334.2098444 | 0.0278145 | 333.6982614 | -0.103655 | 332.6584773 | 0.028586 | 331.7169213 | 0.0149514 | 329.9235448 | -0.213499 | 329.2857719 | -0.262571 | 328.3044257 | -0.1849 | 327.7472611 | -0.00906102 | 326.6133552 | -0.171112 | 325.7743709 | 0.0376452 | 324.931572 | 0.0461507 | 324.2062555 | 0.0895446 | 323.1439522 | -0.0911412 | 322.407147 | 0.0935092 | 321.4575928 | 0.0878292 | 320.6336324 | 0.166837 | 320.1803371 | 0.243079
356.2415983 | -0.0949849 | 355.2579009 | 0.135131 | 354.2967636 | -0.0715857 | 353.4177346 | 0.21826 | 352.569718 | 0.225024 | 351.740109 | -0.0299939 | 350.3130258 | 0.197541 | 349.4373668 | 0.620755 | 348.7261955 | 0.790674 | 348.0217994 | -0.226427 | 346.5183074 | -0.270742 | 345.5802335 | 0.0364294 | 344.317134 | 0.203775 | 343.9101825 | 0.0738299 | 342.5514676 | 0.200779 | 342.0437641 | 0.0778042 | 341.0235298 | 0.185173 | 340.1327919 | -0.328318 | 339.4529312 | 0.0713834 | 338.3638078 | -0.622658 | 337.5165087 | -0.0854909 | 336.8931967 | 0.45101 | 335.9085307 | -0.121087 | 334.6693229 | 0.132381 | 334.15622 | -0.0878346 | 333.1145853 | -0.193992 | 332.1714505 | 0.0549404 | 330.3746328 | -0.0314404 | 329.7353405 | -0.225624 | 328.7521138 | -0.197502 | 328.1936633 | -0.157856 | 327.0574815 | -0.12707 | 326.2171091 | -0.064971 | 325.3724373 | -0.000366894 | 324.645969 | -0.0578757 | 323.5818086 | 0.0652507 | 322.8436779 | 0.0135238 | 321.8919724 | -0.0536673 | 321.0667733 | 0.290365 | 320.6121736 | 0.222554
356.7425925 | 0.124477 | 355.7573978 | 0.182748 | 354.7941239 | 0.14113 | 353.9137981 | -0.0494761 | 353.06341 | 0.15509 | 352.2322974 | 0.019593 | 350.8030873 | -0.307269 | 349.9259154 | 0.650831 | 349.2124508 | 0.715337 | 348.5067218 | -0.169665 | 347.0008784 | -0.0735634 | 346.0610359 | -0.00110846 | 344.7955543 | 0.162853 | 344.3873853 | 0.203357 | 343.0265652 | -0.0948986 | 342.5172404 | -0.346541 | 341.4956064 | 0.446247 | 340.602679 | -0.389982 | 339.9212688 | 0.134318 | 338.8303434 | -0.299504 | 337.98167 | -0.243485 | 337.3565645 | 0.183496 | 336.3700227 | -0.0447041 | 335.1287531 | 0.316523 | 334.6141304 | 0.0419167 | 333.5706454 | 0.157344 | 332.625932 | -0.171276 | 330.8256736 | -0.0750927 | 330.1848619 | -0.175992 | 329.199755 | -0.118672 | 328.6400187 | -0.057182 | 327.5015613 | -0.0410769 | 326.659801 | -0.043231 | 325.8132565 | 0.00121329 | 325.0856365 | -0.0133013 | 324.0196194 | 0.0427417 | 323.2801633 | -0.0843335 | 322.3263068 | -0.0173427 | 321.499869 | 0.392808 | 321.0439651 | 0.189478
357.2435331 | 0.0934827 | 356.2568411 | 0.0350119 | 355.2914308 | -0.162135 | 354.4098086 | -0.209676 | 353.5570492 | -0.254609 | 352.7244332 | 0.000393748 | 351.2930965 | 0.152967 | 350.4144119 | 0.669275 | 349.6986543 | 0.73681 | 348.9915925 | -0.260338 | 347.4833981 | -0.0184168 | 346.5417871 | 0.0670182 | 345.2739237 | 0.0809794 | 344.8645375 | 0.338985 | 343.5016124 | -0.0402535 | 342.9906666 | 0.160149 | 341.967633 | -0.322165 | 341.0725164 | -0.257226 | 340.389557 | -0.00571145 | 339.2968297 | -0.469446 | 338.4467822 | -0.19443 | 337.8198834 | 0.149309 | 336.8314661 | -0.125513 | 335.5881349 | 0.251888 | 335.0719926 | -0.111904 | 334.0266576 | 0.0213441 | 333.0803657 | 0.000907459 | 331.2766671 | -0.0106585 | 330.6343363 | -0.0378493 | 329.6473494 | -0.0899593 | 329.0863274 | -0.252479 | 327.9455947 | -0.200831 | 327.1024466 | -0.0549647 | 326.2540296 | -0.0690758 | 325.5252582 | -0.080782 | 324.4573845 | -0.0675519 | 323.7166033 | 0.130665 | 322.7605959 | 0.0523036 | 321.9329197 | 0.222614 | 321.4757118 | 0.257985
357.7444198 | 0.0494752 | 356.7562309 | 0.204614 | 355.7886844 | -0.293311 | 354.9057659 | 0.458255 | 354.0506356 | -0.00819072 | 353.2165163 | 0.17904 | 351.7830533 | 0.214096 | 350.9028563 | 0.564365 | 350.1848059 | 0.800663 | 349.4764116 | 0.0766798 | 347.9658664 | -0.020376 | 347.0224873 | -0.0594121 | 345.7522423 | 0.170172 | 345.3416389 | 0.221365 | 343.9766092 | 0.04301 | 343.4640427 | 0.188586 | 342.4396097 | 0.162637 | 341.542304 | -0.340935 | 340.8577956 | -0.0122418 | 339.7632668 | -0.532221 | 338.9118453 | -0.0572965 | 338.2831534 | 0.425617 | 337.2928608 | 0.263471 | 336.0474683 | 0.157211 | 335.5298066 | 0.0137373 | 334.4826218 | 0.0536179 | 333.5347516 | 0.115374 | 331.7276132 | -0.0791858 | 331.0837635 | -0.16532 | 330.0948968 | -0.149194 | 329.5325894 | -0.294582 | 328.3895817 | -0.0257709 | 327.545046 | -0.111602 | 326.6947568 | -0.13698 | 325.9648341 | -0.113447 | 324.895104 | 0.128717 | 324.1529977 | -0.0498769 | 323.1948399 | 0.0521843 | 322.3659253 | 0.186137 | 321.9074135 | 0.0983283
358.2452528 | 0.14663 | 357.2555671 | -0.0305743 | 356.2858848 | 0.0930418 | 355.40167 | -0.140919 | 354.5441692 | -0.222613 | 353.7085469 | -0.145975 | 352.2729578 | -0.0505892 | 351.3912485 | 0.528471 | 350.6709057 | 0.682086 | 349.961179 | -0.446366 | 348.4482834 | 0.0538247 | 347.5031362 | -0.232246 | 346.2305102 | 0.301418 | 345.8186898 | 0.225933 | 344.4515556 | -0.184991 | 343.9373685 | -0.173 | 342.9115363 | -0.231447 | 342.0120419 | -0.146195 | 341.3259847 | 0.156491 | 340.2296545 | -0.375122 | 339.3768592 | 0.155397 | 338.7463746 | 0.322941 | 337.7542069 | -0.0342494 | 336.5067533 | 0.264677 | 335.9875724 | 0.0959687 | 334.9385381 | 0.0604334 | 333.9890898 | -0.0395877 | 332.178512 | -0.189297 | 331.5331436 | -0.241372 | 330.5423974 | -0.121225 | 329.9788046 | -0.20751 | 328.8335222 | -0.118907 | 327.9875992 | -0.122436 | 327.1354379 | 0.00476332 | 326.404364 | -0.077649 | 325.3327778 | -0.0530198 | 324.5893467 | 0.0681295 | 323.6290386 | 0.0214089 | 322.7988858 | 0.0827693 | 322.3390703 | 0.202977
358.7460321 | -0.262329 | 357.7548497 | 0.0894909 | 356.7830319 | 0.116195 | 355.8975211 | 0.171774 | 355.03765 | -0.0292376 | 354.2005249 | -0.0314356 | 352.76281 | 0.293555 | 351.8795885 | 0.519329 | 351.1569536 | 0.606533 | 350.4458948 | -0.29281 | 348.930649 | -0.241661 | 347.9837341 | -0.0490732 | 346.7087272 | 0.138949 | 346.2956899 | 0.0962471 | 344.9264516 | 0.0784869 | 344.4106442 | -0.663174 | 343.383413 | -0.0194351 | 342.4817302 | -0.121717 | 341.7941244 | -0.00887641 | 340.6959931 | -0.510868 | 339.8418241 | 0.0409932 | 339.209547 | 0.293101 | 338.2155044 | -0.143466 | 336.96599 | 0.149907 | 336.4452901 | -0.0682036 | 335.3944065 | -0.0600258 | 334.4433803 | -0.149277 | 332.6293636 | 0.00693557 | 331.9824766 | -0.391527 | 330.9898512 | -0.259925 | 330.4249732 | -0.0167216 | 329.2774163 | -0.0339891 | 328.4301061 | -0.0348209 | 327.576073 | -0.0718878 | 326.8438481 | -0.0342463 | 325.770406 | -0.0364362 | 325.0256502 | -0.0343396 | 324.0631922 | -0.0333371 | 323.2318014 | 0.248625 | 322.7706823 | 0.149407
359.2467577 | -0.185382 | 358.2540788 | 0.0770175 | 357.2801257 | -0.132504 | 356.3933191 | 0.322254 | 355.531078 | -0.224925 | 354.6924503 | -0.00982029 | 353.2526099 | 0.131858 | 352.3678765 | 0.828635 | 351.6429498 | 0.916984 | 350.9305589 | -0.443111 | 349.4129632 | -0.115673 | 348.4642809 | -0.0675449 | 347.1868934 | -0.263192 | 346.7726395 | 0.24894 | 345.4012973 | -0.0481779 | 344.8838697 | 0.412798 | 343.8552397 | 0.386432 | 342.9513688 | -0.286699 | 342.2622146 | 0.0590611 | 341.1622823 | -0.530476 | 340.30674 | 0.0943356 | 339.6726705 | 0.509362 | 338.6767533 | -0.279028 | 337.4251784 | 0.185921 | 336.9029597 | 0.164206 | 335.850227 | -0.213421 | 334.8976231 | 0.207788 | 333.0801679 | -0.277348 | 332.4317625 | -0.274708 | 331.4372581 | -0.164983 | 330.871095 | -0.0394429 | 329.7212641 | -0.0172866 | 328.8725668 | -0.12334 | 328.0166621 | -0.050196 | 327.2832864 | -0.050042 | 326.2079886 | -0.0146733 | 325.4619082 | -0.15511 | 324.4973006 | 0.0965411 | 323.6646719 | 0.200792 | 323.2022494 | 0.0626497
359.7474295 | -0.146767 | 358.7532544 | 0.0696289 | 357.7771663 | 0.242329 | 356.889064 | 0.228263 | 356.0244533 | 0.0878493 | 355.1843231 | 0.021499 | 353.7423575 | -0.227964 | 352.8561123 | 0.425432 | 352.1288941 | 0.92355 | 351.4151714 | -0.159985 | 349.8952262 | -0.0850171 | 348.9447766 | -0.320296 | 347.6650089 | 0.0929929 | 347.2495384 | -0.0530988 | 345.8760926 | -0.191831 | 345.3570452 | -0.306626 | 344.3270165 | -0.0992654 | 343.4209577 | 0.132924 | 342.7302553 | -0.0134741 | 341.6285224 | -0.516784 | 340.7716067 | -0.0450703 | 340.1357452 | 0.330981 | 339.1379536 | 0.035767 | 337.8843184 | 0.295162 | 337.3605811 | 0.029232 | 336.3059996 | -0.120983 | 335.3518181 | 0.0853732 | 333.5309249 | -0.136797 | 332.8810014 | -0.36052 | 331.8846181 | -0.115133 | 331.3171701 | -0.13308 | 330.1650654 | 0.0199538 | 329.3149813 | -0.198807 | 328.4572052 | 0.0334241 | 327.7226788 | -0.024571 | 326.6455256 | -0.0120745 | 325.8981209 | 0.0207492 | 324.9313638 | -0.0332734 | 324.0974974 | 0.218976 | 323.6337717 | -0.0118172
360.2480476 | -0.0195795 | 359.2523765 | 0.291815 | 358.2741536 | -0.165105 | 357.3847559 | -0.163502 | 356.5177758 | 0.261707 | 355.6761433 | 0.0662034 | 354.2320528 | 0.0696169 | 353.3442961 | 0.333192 | 352.6147867 | 0.916842 | 351.8997323 | -0.340409 | 350.3774378 | -0.0941932 | 349.4252212 | 0.0378487 | 348.1430736 | -0.0782888 | 347.7263867 | 0.16425 | 346.3508377 | -0.0688236 | 345.8301704 | 0.31147 | 344.7987433 | 0.123688 | 343.8904969 | -0.220802 | 343.1982466 | -0.00328073 | 342.0947132 | -0.315409 | 341.2364244 | -0.194586 | 340.5987711 | 0.273589 | 339.5991053 | -0.0482604 | 338.3434101 | 0.147891 | 337.8181544 | -0.0994843 | 336.7617243 | 0.0623979 | 335.8059655 | -0.0079507 | 333.9816346 | -0.166741 | 333.3301932 | -0.194705 | 332.3319314 | -0.256662 | 331.7631986 | -0.126016 | 330.6088204 | 0.132697 | 329.7573496 | -0.129491 | 328.8977023 | -0.057168 | 328.1620254 | 0.0440563 | 327.083017 | -0.0643998 | 326.3342881 | -0.123296 | 325.3653819 | -0.0962482 | 324.5302778 | 0.159519 | 324.065249 | 0.0772435
360.7486121 | -0.134999 | 359.751445 | -0.101125 | 358.7710878 | -0.11968 | 357.8803947 | 0.184527 | 357.0110456 | -0.128671 | 356.167911 | -0.173485 | 354.7216958 | -0.114024 | 353.8324277 | 0.965142 | 353.1006274 | 0.510435 | 352.3842416 | -0.111099 | 350.8595982 | -0.0756322 | 349.9056148 | -0.155342 | 348.6210876 | 0.195228 | 348.2031844 | -0.214767 | 346.8255323 | -0.388246 | 346.3032456 | 0.174701 | 345.2704202 | 0.180346 | 344.3599866 | -0.0580459 | 343.6661884 | -0.133717 | 342.5608548 | -0.463744 | 341.701193 | -0.0493898 | 341.0617481 | 0.389931 | 340.0602084 | 0.0311308 | 338.8024535 | 0.0616739 | 338.2756795 | -0.0328035 | 337.2174011 | 0.0126242 | 336.2600651 | 0.0190067 | 334.4322972 | -0.218887 | 333.7793379 | -0.0812514 | 332.7791978 | -0.209587 | 332.2091804 | -0.230654 | 331.052529 | -0.00159273 | 330.1996716 | -0.0612938 | 329.3381534 | -0.0417041 | 328.6013261 | -0.0359532 | 327.5204628 | -0.0262397 | 326.7704099 | 0.0232764 | 325.7993548 | 0.0405501 | 324.9630133 | 0.132155 | 324.4966816 | 0.00884074
361.2491228 | -0.155124 | 360.2504601 | 0.322535 | 359.2679687 | -0.067105 | 358.3759804 | -0.0707647 | 357.5042626 | 0.0690278 | 356.6596262 | 0.10078 | 355.2112866 | -0.0986141 | 354.3205073 | 0.347943 | 353.5864164 | 0.521482 | 352.8686994 | -0.0146098 | 351.3417072 | -0.0181837 | 350.3859573 | -0.260608 | 349.0990508 | -0.103298 | 348.6799316 | -0.0508428 | 347.3001767 | -0.321054 | 346.7762707 | 0.607998 | 345.7420472 | 0.122854 | 344.8294265 | -0.0112372 | 344.1340808 | -0.0313664 | 343.0269471 | -0.311289 | 342.1659127 | -0.0228344 | 341.5246764 | 0.265581 | 340.521263 | 0.016911 | 339.2614486 | 0.290337 | 338.7331566 | 0.00252616 | 337.6730301 | -0.132226 | 336.7141171 | -0.0945516 | 334.8829124 | 0.0693749 | 334.2284356 | -0.239171 | 333.2264174 | -0.169042 | 332.6551156 | -0.0829181 | 331.4961913 | -0.0204595 | 330.6419475 | 0.0364586 | 329.7785586 | -0.0418315 | 329.0405811 | -0.103089 | 327.9578631 | -0.0160524 | 327.2064862 | 0.0248229 | 326.2332826 | -0.0377829 | 325.3957038 | 0.0823567 | 324.9280693 | 0.162772
361.7495799 | 0.223342 | 360.7494217 | 0.302621 | 359.7647964 | -0.207126 | 358.8715131 | 0.0601663 | 357.997427 | -0.209048 | 357.1512889 | -0.0663003 | 355.7008251 | 0.22522 | 354.8085348 | 0.505923 | 354.0721537 | 0.711604 | 353.3531055 | -0.299662 | 351.8237649 | 0.116236 | 350.8662487 | 0.0479757 | 349.5769633 | -0.24447 | 349.1566281 | 0.0538757 | 347.7747707 | -0.22085 | 347.2492456 | 0.273608 | 346.2136242 | 0.00730913 | 345.2988169 | -0.135956 | 344.6019238 | 0.0474924 | 343.4929903 | -0.420634 | 342.6305833 | -0.0711868 | 341.9875559 | 0.176157 | 340.9822691 | -0.0620198 | 339.7203954 | 0.124717 | 339.1905856 | -0.118736 | 338.1286112 | 0.13464 | 337.1681214 | -0.207727 | 335.3334805 | -0.063986 | 334.6774863 | -0.40837 | 333.6735902 | -0.082823 | 333.101004 | 0.0636584 | 331.9398072 | -0.142942 | 331.0841773 | -0.0550635 | 330.2189179 | -0.216349 | 329.4797903 | 0.00766833 | 328.3952177 | -0.131781 | 327.6425172 | 0.0505284 | 326.6671653 | -0.0130156 | 325.8283493 | 0.014675 | 325.3594123 | 0.0270816
362.2499834 | 0.0835212 | 361.2483298 | 0.11211 | 360.2615709 | -0.141047 | 359.3669928 | -0.0818972 | 358.4905386 | 0.047049 | 357.642899 | -0.00489822 | 356.1903113 | 0.133492 | 355.2965102 | 0.593107 | 354.5578391 | 0.520528 | 353.83746 | -0.208521 | 352.3057714 | -0.172501 | 351.3464892 | -0.197716 | 350.0548251 | -0.397876 | 349.6332741 | -0.0543764 | 348.2493145 | -0.0101192 | 347.7221705 | 0.2373 | 346.6851514 | 0.315711 | 345.7681576 | -0.0965462 | 345.0697174 | 0.137983 | 343.9589843 | -0.377349 | 343.0952048 | -0.0853091 | 342.4503866 | 0.302785 | 341.4432266 | 0.112995 | 340.179294 | 0.190999 | 339.6479664 | -0.0733853 | 338.5841444 | -0.0623844 | 337.6220781 | -0.0205943 | 335.7840014 | -0.144111 | 335.1264899 | -0.155128 | 334.1207162 | 0.0209404 | 333.5468459 | -0.107677 | 332.3833767 | -0.165196 | 331.5263608 | 0.00973388 | 330.6592312 | -0.00381244 | 329.9189537 | -0.180264 | 328.8325269 | 0.0718271 | 328.0785028 | 0.0139853 | 327.1010029 | 0.00206025 | 326.2609498 | 0.104175 | 325.7907104 | 0.177945
362.7503332 | -0.0918842 | 361.7471844 | 0.130452 | 360.7582922 | -0.127538 | 359.8624194 | 0.112892 | 358.9835976 | 0.173333 | 358.1344566 | -0.308838 | 356.6797454 | 0.048004 | 355.7844336 | 0.578245 | 355.0434728 | 0.782185 | 354.321763 | -0.181297 | 352.7877266 | 0.0105935 | 351.8266786 | -0.0463562 | 350.5326361 | -0.117273 | 350.1098695 | 0.174979 | 348.723808 | -0.067917 | 348.1950453 | 0.199722 | 347.1566287 | 0.00132402 | 346.2374488 | 0.0480064 | 345.5374616 | -0.016928 | 344.4249292 | -0.340801 | 343.5597774 | -0.213026 | 342.9131685 | 0.42753 | 341.9041356 | -0.0696454 | 340.6381442 | 0.103746 | 340.1052993 | 0.0138643 | 339.0396299 | -0.0827274 | 338.0759871 | -0.0690726 | 336.234475 | -0.0737653 | 335.5754465 | -0.131084 | 334.5677955 | -0.221173 | 333.9926411 | 0.0543801 | 332.8269 | -0.0611224 | 331.9684982 | -0.0816992 | 331.0994985 | 0.0232893 | 330.3580713 | -0.156648 | 329.2697905 | 0.00594797 | 328.5144431 | -0.00485414 | 327.5347953 | 0.0142539 | 326.6935054 | 0.168751 | 326.2219637 | 0.0208619
363.2506293 | -0.259703 | 362.2459856 | 0.0678465 | 361.2549604 | -0.261644 | 360.3577931 | -0.000172049 | 359.4766038 | -0.0823849 | 358.6259617 | -0.0110631 | 357.1691271 | -0.0661256 | 356.2723049 | 0.623301 | 355.5290548 | 0.555428 | 354.8060145 | -0.329591 | 353.2696306 | -0.290303 | 352.3068169 | 0.126882 | 351.0103965 | -0.193263 | 350.5864144 | -0.0420359 | 349.1982512 | -0.258361 | 348.6678701 | 0.179092 | 347.6280561 | 0.370035 | 346.7066903 | -0.0537213 | 346.0051564 | 0.0257224 | 344.8908249 | -0.452357 | 344.024301 | -0.0705262 | 343.3759018 | 0.300076 | 342.3649961 | -0.168224 | 341.0969463 | 0.226809 | 340.562584 | -0.0935837 | 339.4950675 | 0.12423 | 338.5298484 | -0.172843 | 336.6849015 | -0.186599 | 336.0243561 | -0.0747183 | 335.014828 | 0.172135 | 334.4383898 | -0.021342 | 333.2703769 | -0.154077 | 332.4105895 | -0.104346 | 331.53972 | -0.0475426 | 330.7971432 | -0.054398 | 329.7070085 | 0.125365 | 328.950338 | -0.0184977 | 327.9685427 | -0.0289396 | 327.1260161 | -0.0175477 | 326.6531722 | 0.062943
363.7508718 | -0.0637879 | 362.7447333 | 0.0756859 | 361.7515754 | -0.254473 | 360.8531137 | -0.124586 | 359.9695574 | -0.301781 | 359.1174143 | 0.0122389 | 357.6584567 | -0.125198 | 356.7601242 | 0.485978 | 356.0145851 | 0.64203 | 355.2902144 | -0.160936 | 353.7514833 | -0.159334 | 352.7869043 | -0.015609 | 351.4881062 | -0.0251577 | 351.0629087 | 0.375056 | 349.6726441 | 0.170393 | 349.1406448 | 0.338331 | 348.0994337 | 0.11531 | 347.1758823 | -0.0296199 | 346.4728019 | 0.0702684 | 345.3566714 | -0.589017 | 344.4887756 | -0.20501 | 343.8385862 | 0.181918 | 342.8258081 | -0.0011318 | 341.5557001 | 0.0509888 | 341.0198207 | 0.0656833 | 339.9504573 | -0.0366181 | 338.9836622 | 0.00402036 | 337.1352807 | -0.0988339 | 336.4732188 | 0.150168 | 335.4618138 | -0.147725 | 334.8840918 | -0.140992 | 333.7138076 | -0.0787737 | 332.8526347 | -0.0609368 | 331.9798955 | -0.0474366 | 331.2361693 | -0.0304862 | 330.1441811 | 0.0310546 | 329.3861875 | -0.0384923 | 328.402245 | 0.0283535 | 327.5584818 | 0.0496524 | 327.084336 | 0.137657
364.2510608 | -0.115124 | 363.2434276 | 0.0640827 | 362.2481372 | 0.199241 | 361.3483814 | -0.129464 | 360.4624584 | 0.0989779 | 359.6088145 | 0.175707 | 358.1477341 | -0.0686831 | 357.2478915 | 0.43433 | 356.5000636 | 0.443778 | 355.7743627 | -0.442244 | 354.2332848 | 0.173242 | 353.2669407 | 0.117477 | 351.9657652 | 0.157268 | 351.5393525 | 0.0978441 | 350.1469868 | 0.314081 | 349.6133694 | 0.0544307 | 348.5707614 | 0.0413609 | 347.6450247 | 0.0780424 | 346.9403979 | 0.00729978 | 345.8224688 | -0.428599 | 344.9532012 | 0.0685109 | 344.301222 | 0.446587 | 343.2865716 | 0.0552188 | 342.0144056 | 0.22321 | 341.4770094 | -0.0374666 | 340.4057993 | 0.00415263 | 339.4374283 | -0.0637998 | 337.5856129 | -0.108618 | 336.9220344 | -0.0832695 | 335.9087528 | 0.0469786 | 335.3297472 | -0.0332805 | 334.1571919 | 0.116035 | 333.2946337 | -0.122227 | 332.4200252 | -0.147975 | 331.6751497 | -0.0623944 | 330.5813081 | 0.0282528 | 329.8219917 | -0.0356686 | 328.8359022 | 0.139706 | 327.9909026 | 0.0378614 | 327.515455 | 0.18802
364.7511961 | -0.0904951 | 363.7420685 | 0.138543 | 362.744646 | -0.0439782 | 361.8435961 | -0.0947913 | 360.9553066 | -0.0264568 | 360.1001622 | -0.126091 | 358.6369593 | 0.520308 | 357.7356068 | 0.466611 | 356.9854905 | 0.417381 | 356.2584596 | -0.458176 | 354.7150351 | 0.0742046 | 353.7469261 | 0.163338 | 352.4433735 | -0.144609 | 352.0157458 | -0.187135 | 350.6212793 | -0.0260212 | 350.0860441 | 0.0323974 | 349.0420392 | -0.2772 | 348.1141175 | -0.21458 | 347.4079447 | 0.254764 | 346.288217 | -0.552019 | 345.4175779 | -0.159154 | 344.763809 | 0.471224 | 343.7472866 | 0.0495679 | 342.473063 | 0.175099 | 341.93415 | 0.0129951 | 340.8610936 | -0.222927 | 339.8911468 | -0.123124 | 338.0358978 | -0.0732394 | 337.3708031 | -0.167657 | 336.3556451 | 0.156296 | 335.775356 | -0.288856 | 334.60053 | -0.054574 | 333.7365866 | -0.0389209 | 332.8601089 | -0.0102106 | 332.1140844 | -0.0562528 | 331.0183896 | -0.026565 | 330.2577505 | 0.0640891 | 329.2695144 | 0.0207539 | 328.4232785 | 0.0319768 | 327.9465292 | 0.0328001
365.2512778 | 0.0553619 | 364.240656 | 0.162005 | 363.2411015 | -0.0550111 | 362.3387578 | 0.163886 | 361.4481023 | 0.0965128 | 360.5914574 | 0.126903 | 359.1261323 | 0.0383341 | 358.22327 | 0.48852 | 357.4708656 | 0.742114 | 356.7425049 | -0.0833846 | 355.1967341 | -0.176017 | 354.2268606 | -0.138402 | 352.9209312 | -0.371771 | 352.4920886 | 0.0365985 | 351.0955215 | -0.13367 | 350.5586687 | 0.385953 | 349.5132673 | 0.0200287 | 348.5831608 | 0.0450806 | 347.8754421 | -0.119757 | 346.7539162 | -0.359324 | 345.8819057 | -0.228333 | 345.2263473 | 0.364258 | 344.2079531 | -0.0523112 | 342.9316721 | 0.20303 | 342.3912426 | 0.0926869 | 341.3163401 | -0.0248283 | 340.3448178 | 0.00847689 | 338.4861356 | 0.0310235 | 337.8195249 | -0.196044 | 336.8024907 | 0.0895378 | 336.2209183 | -0.175192 | 335.0438218 | 0.0522427 | 334.1784935 | -0.0332981 | 333.3001468 | -0.105997 | 332.5529733 | -0.0444817 | 331.4554257 | 0.0194265 | 330.6934641 | -0.0951765 | 329.7030815 | -0.146641 | 328.8556095 | 0.149392 | 328.3775588 | 0.00900582
365.7513059 | 0.0350241 | 364.7391901 | 0.0377351 | 363.737504 | -0.0285696 | 362.8338665 | 0.129906 | 361.9408453 | -0.138434 | 361.0827002 | 0.161649 | 359.6152531 | -0.186703 | 358.7108813 | 0.393999 | 357.9561891 | 0.718663 | 357.2264988 | -0.211068 | 355.678382 | -0.00561756 | 354.7067441 | 0.0280294 | 353.3984382 | 0.381512 | 352.968381 | 0.0715772 | 351.5697135 | -0.0524542 | 351.0312433 | 0.127747 | 349.9844455 | 0.117588 | 349.0521546 | 0.156642 | 348.3428901 | 0.0201164 | 347.2195663 | -0.439391 | 346.3461845 | -0.0420743 | 345.688837 | 0.492235 | 344.6685712 | 0.0421298 | 343.390233 | 0.311282 | 342.8482872 | -0.097263 | 341.7715388 | 0.0420372 | 340.7984411 | -0.120432 | 338.9363263 | 0.0313022 | 338.2681997 | -0.161718 | 337.2492896 | -0.174513 | 336.666434 | -0.0478126 | 335.4870673 | -0.178267 | 334.6203542 | -0.0454987 | 333.7401389 | -0.0677916 | 332.9918166 | -0.0729484 | 331.8924163 | -0.0719424 | 331.1291323 | -0.0803675 | 330.1366036 | -0.111788 | 329.2878956 | 0.0528233 | 328.8085436 | 0.096198
366.2512805 | 0.0461882 | 365.2376708 | 0.0646949 | 364.2338534 | -0.25314 | 363.3289224 | -0.173082 | 362.4335357 | -0.106789 | 361.5738906 | 0.475694 | 360.1043218 | -0.0783079 | 359.1984406 | 0.667441 | 358.4414609 | 0.466905 | 357.7104412 | -0.562282 | 356.1599787 | 0.138303 | 355.1865766 | -0.0224211 | 353.8758947 | -0.108394 | 353.4446228 | 0.260532 | 352.0438553 | 0.405604 | 351.5037679 | 0.539358 | 350.4555739 | -0.0177276 | 349.5210989 | -0.00467476 | 348.8102889 | -0.104008 | 347.6851672 | -0.663812 | 346.8104143 | -0.370322 | 346.1512779 | 0.358872 | 345.1291409 | -0.013985 | 343.8487458 | 0.139199 | 343.3052839 | -0.0190195 | 342.2266897 | 0.143659 | 341.2520169 | -0.0757441 | 339.3864699 | -0.043853 | 338.7168275 | -0.123175 | 337.6960418 | -0.178335 | 337.1119032 | 0.0194679 | 335.9302667 | -0.114781 | 335.0621689 | 0.0264245 | 334.1800851 | -0.0760969 | 333.4306141 | -0.0455633 | 332.3293614 | -0.0800466 | 331.5647553 | -0.0082599 | 330.5700807 | -0.0416113 | 329.7201368 | 0.0615539 | 329.2394836 | 0.0810871
366.7512015 | -0.0299602 | 365.7360981 | 0.0681765 | 364.7301496 | 0.00972532 | 363.8239253 | -0.0237569 | 362.9261735 | 0.0695555 | 362.0650286 | 0.0826097 | 360.5933383 | -0.264849 | 359.685948 | 0.786419 | 358.9266811 | 0.817474 | 358.1943321 | -0.0657387 | 356.6415242 | -0.220369 | 355.6663583 | 0.20657 | 354.3533005 | 0.258848 | 353.9208142 | 0.319007 | 352.5179469 | 0.175806 | 351.9762426 | -0.348476 | 350.9266525 | 0.238055 | 349.9899936 | 0.202131 | 349.2776384 | 0.171283 | 348.1507191 | -0.4791 | 347.2745953 | -0.0285944 | 346.6136702 | 0.374806 | 345.5896621 | -0.0976428 | 344.3072104 | 0.192581 | 343.7622325 | 0.00842178 | 342.681793 | 0.0789432 | 341.7055452 | -0.176964 | 339.8365663 | -0.0517817 | 339.1654085 | -0.132067 | 338.1427473 | -0.139772 | 337.5573258 | -0.0723397 | 336.3734197 | -0.0465302 | 335.5039375 | 0.0220075 | 334.6199854 | -0.0904841 | 333.869366 | 0.00693317 | 332.766261 | 0.0302588 | 332.000333 | 0.0223339 | 331.0035128 | 0.057473 | 330.1523332 | 0.0622425 | 329.670379 | 0.0364803
367.251069 | -0.0707418 | 366.234472 | 0.0520774 | 365.2263928 | -0.200554 | 364.3188753 | 0.0745927 | 363.4187587 | -0.0695038 | 362.5561141 | 0.085036 | 361.0823027 | 0.201853 | 360.1734033 | 0.452591 | 359.4118496 | 0.564516 | 358.6781715 | -0.669666 | 357.1230186 | -0.0003333 | 356.146089 | -0.0860464 | 354.8306557 | -0.106176 | 354.3969551 | 0.0316915 | 352.9919883 | 0.202433 | 352.4486672 | -0.00602985 | 351.3976814 | -0.0417752 | 350.4588389 | 0.0990368 | 349.7449385 | 0.0420703 | 348.6162219 | -0.711804 | 347.7387274 | -0.230292 | 347.0760139 | 0.252165 | 346.0501349 | -0.178496 | 344.7656268 | 0.237597 | 344.2191332 | 0.0461735 | 343.1368485 | 0.0288855 | 342.1590259 | -0.22884 | 340.2866157 | -0.0825303 | 339.6139425 | -0.305779 | 338.5894061 | -0.122439 | 338.0027019 | -0.18325 | 336.8165266 | 0.00452971 | 335.9456601 | 0.0695044 | 335.0598399 | -0.0167065 | 334.3080722 | -0.0707332 | 333.2031153 | 0.0969595 | 332.4358654 | -0.00107293 | 331.4368998 | 0.0361387 | 330.5844847 | 0.0295976 | 330.1012297 | 0.0182186
367.750883 | -0.087141 | 366.7327927 | 0.181644 | 365.722583 | -0.185356 | 364.8137723 | -0.339731 | 363.9112914 | 0.119118 | 363.0471473 | -0.00884218 | 361.5712149 | 0.0603123 | 360.6608068 | 0.681357 | 359.8969665 | 0.721413 | 359.1619595 | -0.278173 | 357.6044617 | 0.0696614 | 356.6257688 | 0.00479422 | 355.3079603 | 0.182979 | 354.8730455 | -0.549188 | 353.4659796 | 0.424503 | 352.921042 | 0.37157 | 351.8686605 | -0.130647 | 350.9276346 | 0.25002 | 350.2121894 | 0.10773 | 349.0816757 | -0.373432 | 348.2028106 | -0.056682 | 347.5383089 | 0.438443 | 346.5105593 | -0.0683397 | 345.2239951 | 0.175117 | 344.6759859 | -0.0177859 | 343.5918563 | -0.0615932 | 342.612459 | 0.0172848 | 340.736618 | -0.329148 | 340.0624297 | -0.308526 | 339.0360183 | 0.250335 | 338.4480315 | -0.1441 | 337.2595873 | 0.0553381 | 336.3873366 | -0.0840067 | 335.4996486 | -0.0769496 | 334.7467328 | -0.0383634 | 333.6399241 | -0.0146626 | 332.8713526 | 0.237775 | 331.8702419 | -0.0704533 | 331.0165914 | 0.179229 | 330.5320357 | -0.0301397
368.2506434 | 0.176883 | 367.2310599 | 0.13976 | 366.21872 | -0.00896891 | 365.3086165 | 0.0594347 | 364.4037714 | 0.0793015 | 363.538128 | 0.34068 | 362.0600751 | 0.0977952 | 361.1481583 | 0.4172 | 360.3820317 | 0.625508 | 359.6456961 | -0.486051 | 358.0858538 | -0.0602024 | 357.1053976 | -0.303014 | 355.7852143 | -0.199654 | 355.3490856 | 0.189505 | 353.9399207 | 0.446864 | 353.3933667 | 0.39006 | 352.3395898 | 0.0678337 | 351.3963809 | 0.192931 | 350.6793911 | 0.102849 | 349.5470804 | -0.409879 | 348.6668449 | -0.136818 | 348.0005553 | 0.385159 | 346.9709353 | 0.00836557 | 345.6823153 | 0.207055 | 345.1327907 | 0.0116036 | 344.0468164 | 0.00374683 | 343.0658447 | -0.26466 | 341.1865732 | -0.00224619 | 340.51087 | -0.365607 | 339.4825839 | 0.118813 | 338.8933146 | -0.0461977 | 337.7026017 | -0.0756895 | 336.8289672 | -0.000175511 | 335.9394115 | -0.194652 | 335.1853477 | 0.0293643 | 334.0766875 | -0.116887 | 333.3067945 | -0.131264 | 332.3035391 | -0.0233383 | 331.4486533 | 0.106424 | 330.962797 | 0.127171
368.7503503 | 0.0458152 | 367.7292739 | 0.176787 | 366.7148041 | -0.0476282 | 365.8034078 | 0.223158 | 364.896199 | -0.285939 | 364.0290564 | -0.267558 | 362.5488831 | -0.185487 | 361.6354579 | 0.476836 | 360.8670453 | 0.965468 | 360.1293812 | -0.338379 | 358.5671947 | -0.361393 | 357.5849757 | 0.00309933 | 356.2624177 | 0.13318 | 355.8250752 | -0.229343 | 354.4138117 | 0.204035 | 353.8656416 | 0.0234059 | 352.8104694 | 0.313687 | 351.8650778 | 0.136813 | 351.1465435 | -0.169752 | 350.0124361 | -0.383855 | 349.1308304 | -0.161216 | 348.462753 | 0.35932 | 347.431263 | -0.00102743 | 346.1405873 | 0.256643 | 345.5895476 | 0.00489051 | 344.5017288 | -0.166266 | 343.5191828 | 0.117127 | 341.6364814 | 0.0857656 | 340.9592634 | -0.239131 | 339.9291028 | 0.0839196 | 339.3385512 | 0.00115346 | 338.14557 | -0.0718898 | 337.2705517 | -0.0124566 | 336.3791286 | 0.0376228 | 335.623917 | -0.0402968 | 334.5134055 | -0.110536 | 333.7421911 | -0.0668164 | 332.7367912 | -0.0412397 | 331.8806703 | 0.210876 | 331.3935137 | 0.091331
369.2500038 | -0.0655885 | 368.2274345 | 0.225933 | 367.2108351 | 0.146656 | 366.2981463 | 0.0731494 | 365.3885739 | -0.181723 | 364.5199325 | 0.0799538 | 363.0376391 | -0.0526224 | 362.1227056 | 0.705622 | 361.3520074 | 0.854032 | 360.613015 | -0.304939 | 359.0484846 | 0.00351772 | 358.0645028 | -0.311357 | 356.7395706 | 0.0982055 | 356.3010144 | -0.121096 | 354.8876525 | 0.0969771 | 354.3378665 | -0.219354 | 353.2812993 | 0.29961 | 352.3337252 | 0.219502 | 351.6136466 | -0.114981 | 350.4777428 | -0.43387 | 349.594767 | 0.0172342 | 348.9249022 | 0.192696 | 347.8915422 | -0.0841524 | 346.5988112 | 0.17881 | 346.0462565 | 0.0932685 | 344.9565935 | 0.0970999 | 343.9724735 | -0.127485 | 342.0863425 | -0.0215689 | 341.4076099 | 0.011273 | 340.3755751 | 0.074585 | 339.7837413 | -0.163687 | 338.5884922 | -0.0790741 | 337.7120902 | 0.0464092 | 336.8188 | -0.211727 | 336.0624407 | 0.022813 | 334.9500781 | -0.0542744 | 334.1775426 | -0.0149354 | 333.1699984 | -0.00106472 | 332.3126425 | 0.0973871 | 331.8241858 | 0.0121035
369.7496037 | 0.0849946 | 368.7255418 | -0.0141486 | 367.706813 | 0.0644777 | 366.7928318 | 0.0966341 | 365.8808964 | -0.188446 | 365.0107562 | 0.0416519 | 363.526343 | -0.0123221 | 362.6099013 | 0.611022 | 361.8369178 | 0.806303 | 361.0965973 | -0.110989 | 359.5297233 | -0.0448746 | 358.5439791 | -0.255907 | 357.216673 | -0.219206 | 356.7769032 | 0.224006 | 355.3614432 | 0.00513995 | 354.8100415 | 0.233704 | 353.7520794 | 0.0297708 | 352.8023231 | 0.176856 | 352.0807005 | 0.206476 | 350.9430005 | -0.403863 | 350.0586547 | -0.10979 | 349.3870028 | 0.516505 | 348.3517732 | -0.00433615 | 347.0569871 | 0.239707 | 346.5029175 | 0.0734574 | 345.4114106 | -0.121152 | 344.4257166 | -0.0541314 | 342.5361565 | -0.0826299 | 341.8559096 | -0.309402 | 340.8220008 | 0.105173 | 340.2288849 | -0.114859 | 339.0313681 | -0.098343 | 338.1535827 | 0.0345727 | 337.2584255 | 0.0280287 | 336.5009188 | -0.0932671 | 335.3867053 | -0.0838732 | 334.6128489 | -0.0644523 | 333.6031607 | 0.014336 | 332.74457 | 0.0938431 | 332.2548132 | 0.0691341
370.2491502 | -0.0529838 | 369.2235958 | -0.0523295 | 368.202738 | -0.212755 | 367.2874646 | -0.0825534 | 366.3731663 | -0.201246 | 365.5015276 | -0.111142 | 364.0149948 | 0.253602 | 363.0970452 | 0.691848 | 362.3217767 | 0.84561 | 361.5801282 | -0.234847 | 360.0109109 | -0.432222 | 359.0234045 | 0.0517291 | 357.6937248 | 0.266051 | 357.2527417 | 0.311453 | 355.8351838 | 0.0951742 | 355.2821666 | 0.227442 | 354.2228098 | 0.0545596 | 353.2708717 | 0.0383505 | 352.5477053 | -0.0658958 | 351.4082092 | -0.60455 | 350.5224937 | -0.0864759 | 349.8490547 | 0.583552 | 348.8119557 | -0.030065 | 347.5151148 | 0.116321 | 346.9595307 | 0.023685 | 345.86618 | -0.114434 | 344.8789123 | -0.0154572 | 342.9859236 | -0.0232223 | 342.3041625 | 0.0789659 | 341.2683799 | 0.166398 | 340.6739822 | -0.0462732 | 339.4741979 | -0.133332 | 338.5950293 | 0.0854438 | 337.6980054 | -0.0507219 | 336.9393513 | -0.108117 | 335.8232872 | -0.0172384 | 335.0481099 | 0.0349473 | 334.036278 | -0.0906899 | 333.1764527 | 0.135815 | 332.685396 | -0.105936
370.7486432 | -0.0268027 | 369.7215966 | 0.138807 | 368.69861 | -0.100448 | 367.7820445 | -0.173194 | 366.8653838 | -0.0437909 | 365.9922466 | 0.0444485 | 364.5035946 | -0.0655677 | 363.5841373 | 0.538849 | 362.806584 | 0.477992 | 362.0636078 | -0.0987037 | 360.4920474 | -0.485886 | 359.5027791 | 0.0253415 | 358.1707261 | 0.22894 | 357.7285298 | 0.225832 | 356.3088743 | -0.0614492 | 355.7542419 | 0.158641 | 354.6934906 | -0.0106989 | 353.7393708 | -0.00407738 | 353.0146608 | 0.00615162 | 351.8733689 | -0.373361 | 350.9862838 | -0.0370047 | 350.3110582 | 0.40428 | 349.27209 | 0.151873 | 347.9731945 | 0.201672 | 347.416096 | 0.0206757 | 346.3209018 | -0.134468 | 345.3320605 | -0.13704 | 343.4356436 | -0.0892644 | 342.7523685 | -0.353884 | 341.7147124 | -0.0303344 | 341.1190329 | -0.00454726 | 339.9169816 | -0.0961957 | 339.0364299 | 0.00388459 | 338.1375394 | -0.0767401 | 337.3777382 | -0.0126481 | 336.2598237 | -0.229585 | 335.4833258 | -0.0594345 | 334.4693505 | -0.00199834 | 333.6082906 | 0.109863 | 333.1159342 | -0.0622719
371.2480828 | -0.0179244 | 370.2195441 | 0.137902 | 369.194429 | -0.272559 | 368.2765716 | -0.13539 | 367.3575487 | -0.249546 | 366.4829134 | -0.176327 | 364.9921423 | 0.0387426 | 364.0711774 | 0.394797 | 363.2913398 | 0.743868 | 362.547036 | -0.315632 | 360.9731329 | -0.0935856 | 359.9821029 | 0.122562 | 358.647677 | -0.0710458 | 358.2042675 | -0.0519428 | 356.7825148 | -0.00852535 | 356.2262672 | 0.170262 | 355.1641216 | -0.214607 | 354.2078205 | 0.395667 | 353.4815671 | -0.00892722 | 352.3384797 | -0.215605 | 351.4500252 | -0.13948 | 350.7730131 | 0.249204 | 349.7321759 | 0.0382554 | 348.4312261 | 0.315033 | 347.8726134 | -0.00183908 | 346.775576 | -0.0769886 | 345.7851613 | -0.067681 | 343.8853167 | 0.145054 | 343.2005278 | -0.222545 | 342.1609984 | -0.101256 | 341.5640373 | 0.0465951 | 340.3597192 | 0.0368156 | 339.4777846 | -0.0215532 | 338.5770278 | -0.157124 | 337.8160795 | -0.0384571 | 336.6963149 | -0.0785987 | 335.9184965 | -0.0191318 | 334.902378 | -0.00588316 | 334.0400837 | 0.13328 | 333.5464278 | -0.0445479
371.747469 | -0.0713194 | 370.7174383 | 0.233038 | 369.690195 | -0.0411866 | 368.7710459 | 0.00949598 | 367.8496612 | -0.200625 | 366.9735278 | 0.213475 | 365.480638 | 0.0603911 | 364.5581658 | 0.475262 | 363.7760441 | 0.572789 | 363.0304129 | -0.219996 | 361.4541673 | -0.148262 | 360.4613759 | -0.497552 | 359.1245773 | -0.100396 | 358.6799549 | -0.169555 | 357.2561051 | -0.0222374 | 356.6982428 | 0.496891 | 355.6347031 | -0.0945214 | 354.6762209 | 0.212421 | 353.9484243 | -0.0778381 | 352.8035415 | -0.51498 | 351.9137177 | -0.210247 | 351.2349194 | 0.350998 | 350.1922135 | -0.182152 | 348.8892097 | 0.179896 | 348.3290829 | 0.0691539 | 347.2302026 | -0.027036 | 346.2382147 | 0.0424032 | 344.3349427 | -0.105638 | 343.6486402 | 0.10031 | 342.6072378 | -0.0397663 | 342.0089952 | 0.0225484 | 340.8024107 | -0.0330715 | 339.9190933 | -0.161208 | 339.0164704 | -0.0129792 | 338.2543753 | -0.0351944 | 337.1327608 | -0.193104 | 336.3536221 | 0.0147318 | 335.3353607 | -0.158724 | 334.4718321 | 0.0824897 | 333.9768768 | 0.0120824
372.2468018 | -0.104241 | 371.2152793 | 0.29623 | 370.1859081 | 0.0574766 | 369.2654673 | -0.0211352 | 368.3417212 | -0.157713 | 367.46409 | -0.153327 | 365.9690817 | 0.0259328 | 365.0451022 | 0.558586 | 364.2606968 | 0.592189 | 363.5137384 | -0.206078 | 361.9351507 | -0.0858278 | 360.9405981 | 0.016413 | 359.6014271 | 0.0532041 | 359.1555919 | 0.0164385 | 357.7296454 | 0.483997 | 357.1701684 | 0.331023 | 356.1052348 | -0.150042 | 355.1445719 | -0.107127 | 354.4152323 | -0.0669346 | 353.2685543 | -0.553047 | 352.3773615 | 0.03675 | 351.6967772 | 0.390523 | 350.6522029 | 0.0663456 | 349.3471452 | 0.31346 | 348.7855046 | -0.0233946 | 347.6847816 | -0.0774233 | 346.6912206 | -0.0613212 | 344.7845218 | -0.0857479 | 344.0967059 | -0.0546517 | 343.0534307 | -0.0186664 | 342.4539067 | 0.0322448 | 341.245056 | -0.0469161 | 340.3603561 | 0.0608967 | 339.4558673 | 0.0543798 | 338.6926255 | -0.0479836 | 337.5691613 | -0.0799003 | 336.7887025 | -0.0131302 | 335.7682985 | -0.0812285 | 334.9035358 | 0.127359 | 334.4072812 | 0.133494
372.7460811 | -0.134972 | 371.7130671 | 0.000196249 | 370.6815682 | 0.235405 | 369.759836 | -0.480399 | 368.8337288 | -0.186025 | 367.9545999 | 0.0302348 | 366.4574734 | -0.194049 | 365.5319869 | 0.414013 | 364.745298 | 0.523319 | 363.9970126 | -0.0799416 | 362.4160831 | 0.0547605 | 361.4197695 | -0.210646 | 360.0782265 | -0.0635743 | 359.6311786 | 0.575403 | 358.2031357 | 0.569722 | 357.6420443 | -0.0272891 | 356.5757169 | 0.102852 | 355.6128735 | -0.00263892 | 354.8819912 | -0.141959 | 353.7335183 | -0.529277 | 352.8409565 | 0.126453 | 352.1585865 | 0.400012 | 351.1121439 | -0.0416617 | 349.8050328 | 0.374491 | 349.2418785 | -0.104793 | 348.139313 | 0.0609481 | 347.1441792 | -0.0192943 | 345.234054 | -0.201431 | 344.5447248 | -0.18047 | 343.4995771 | -0.122667 | 342.8987718 | -0.108849 | 341.6876553 | -0.187989 | 340.801573 | -0.0779245 | 339.8952185 | -0.127621 | 339.1308303 | -0.0579677 | 338.0055166 | 0.0570664 | 337.2237378 | -0.0633378 | 336.2011914 | -0.221855 | 335.3351948 | 0.117223 | 334.8376411 | 0.0751114
373.2453071 | -0.387638 | 372.2108017 | -0.103667 | 371.1771754 | -0.0935366 | 370.254152 | 0.00995545 | 369.3256839 | -0.0490509 | 368.4450576 | -0.300564 | 366.9458131 | 0.12229 | 366.0188197 | 0.110262 | 365.2298477 | 0.874286 | 364.4802355 | -0.305955 | 362.8969644 | -0.128469 | 361.8988901 | -0.221171 | 360.5549754 | 0.269787 | 360.1067151 | -0.158708 | 358.6765759 | 0.0160144 | 358.1138703 | 0.152738 | 357.0461494 | 0.252069 | 356.0811258 | 0.155284 | 355.3487009 | -0.0369254 | 354.1984333 | -0.370311 | 353.3045028 | 0.000676368 | 352.6203473 | 0.215896 | 351.5720368 | 0.186857 | 350.2628723 | 0.0232333 | 349.6982045 | 0.0498844 | 348.5937968 | -0.00542877 | 347.5970903 | -0.171793 | 345.6835392 | -0.0115332 | 344.992697 | -0.151106 | 343.9456769 | 0.0431273 | 343.3435906 | 0.180966 | 342.1302086 | -0.0201328 | 341.242744 | -0.0826699 | 340.3345241 | -0.106917 | 339.5689895 | -0.0157999 | 338.4418265 | -0.00728401 | 337.658728 | -0.0550598 | 336.6340395 | -0.0290785 | 335.7668091 | 0.110712 | 335.2679565 | 0.164361
373.7444797 | -0.113788 | 372.7084831 | -0.0580443 | 371.6727297 | -0.178093 | 370.7484152 | -0.0556599 | 369.8175866 | -0.0156636 | 368.935463 | -0.316381 | 367.4341008 | -0.20853 | 366.5056008 | 0.570861 | 365.7143459 | 0.770842 | 364.9634071 | -0.137277 | 363.3777948 | -0.0758325 | 362.37796 | -0.102691 | 361.0316739 | -0.0749515 | 360.5822012 | 0.162075 | 359.1499661 | 0.0398939 | 358.5856465 | -0.257164 | 357.5165323 | -0.14044 | 356.5493288 | -0.0977375 | 355.8153615 | -0.166375 | 354.6632994 | -0.467516 | 353.7680004 | -0.0984673 | 353.0820596 | 0.435347 | 352.0318813 | -0.160194 | 350.7206638 | 0.379635 | 350.1544828 | -0.09247 | 349.0482331 | -0.0770797 | 348.0499541 | -0.208595 | 346.1329775 | -0.090477 | 345.4406224 | 0.0862524 | 344.3917302 | 0.00200835 | 343.788363 | -0.102727 | 342.5727158 | -0.0437388 | 341.6838691 | 0.178887 | 340.773784 | -0.102614 | 340.0071032 | 0.0242592 | 338.8780912 | -0.226771 | 338.0936731 | -0.0600456 | 337.0668428 | 0.103651 | 336.1983787 | 0.140491 | 335.6982273 | 0.200991
374.2435989 | -0.0814702 | 373.2061113 | 0.222223 | 372.1682311 | -0.146795 | 371.2426256 | -0.254743 | 370.3094369 | -0.266059 | 369.4258161 | -0.007479 | 367.9223366 | -0.303894 | 366.99233 | 0.5487 | 366.1987926 | 0.975361 | 365.4465275 | -0.186176 | 363.8585741 | -0.312823 | 362.8569791 | -0.0570405 | 361.508322 | 0.0163003 | 361.0576371 | -0.34038 | 359.6233064 | 0.137714 | 359.057373 | 0.305064 | 357.9868656 | 0.150406 | 357.0174824 | -0.0207905 | 356.281973 | -0.0744528 | 355.1281167 | -0.443568 | 354.2314492 | 0.0662767 | 353.5437235 | 0.200865 | 352.4916776 | 0.0136388 | 351.1784074 | 0.115027 | 350.6107133 | -0.0556365 | 349.5026218 | 0.0334957 | 348.5027705 | -0.0162751 | 346.5823688 | -0.217512 | 345.8885011 | -0.0995275 | 344.8377371 | -0.0378278 | 344.233089 | -0.253371 | 343.0151769 | -0.129596 | 342.1249484 | 0.0689661 | 341.2129982 | -0.0801939 | 340.4451714 | -0.000151423 | 339.3143107 | -0.0269319 | 338.5285731 | 0.0148988 | 337.4996012 | 0.139144 | 336.6299036 | 0.158077 | 336.1284536 | 0.03302
374.7426648 | 0.0259644 | 373.7036863 | 0.302857 | 372.6636796 | -0.301694 | 371.7367833 | -0.0980126 | 370.8012348 | -0.143909 | 369.9161171 | 0.0634614 | 368.4105204 | -0.131204 | 367.4790075 | 0.712608 | 366.6831879 | 0.623307 | 365.9295965 | -0.305661 | 364.3393025 | -0.37038 | 363.3359475 | -0.408598 | 361.9849196 | 0.0323863 | 361.5330227 | -0.0293377 | 360.0965966 | 0.228964 | 359.5290496 | 0.266731 | 358.4571493 | -0.230857 | 357.4855868 | 0.297214 | 356.7485355 | 0.0188453 | 355.5928851 | -0.422696 | 354.6948494 | -0.0299952 | 354.0053389 | 0.615264 | 352.9514257 | 0.108799 | 351.636103 | 0.0883567 | 351.066896 | 0.125469 | 349.956963 | 0.0903245 | 348.9555395 | -0.162101 | 347.0317133 | -0.0156188 | 346.336333 | -0.0185281 | 345.2836975 | -0.0235108 | 344.6777688 | -0.0104496 | 343.457592 | -0.0557415 | 342.5659818 | 0.0239034 | 341.6521668 | 0.0266034 | 340.8831941 | -0.0878498 | 339.7504848 | -0.0354071 | 338.963428 | 0.00390065 | 337.9323149 | 0.0351831 | 337.0613838 | 0.0910657 | 336.5586354 | 0.117528
375.2416774 | -0.0309746 | 374.2012081 | 0.106756 | 373.1590752 | -0.211577 | 372.2308883 | -0.19647 | 371.2929804 | -0.183198 | 370.4063659 | 0.342132 | 368.8986523 | -0.25819 | 367.9656333 | 0.554415 | 367.1675318 | 0.940596 | 366.4126143 | -0.165627 | 364.81998 | -0.0781069 | 363.8148652 | 0.169616 | 362.4614669 | 0.145454 | 362.008358 | -0.376762 | 360.5698369 | 0.436422 | 360.0006765 | 0.0729376 | 358.9273834 | -0.24662 | 357.9536419 | -0.143373 | 357.2150488 | -0.132177 | 356.0576046 | -0.521258 | 355.1582008 | -0.072033 | 354.4669059 | 0.405132 | 353.4111256 | -0.138211 | 352.0937507 | 0.081426 | 351.5230309 | 0.0338979 | 350.4112567 | -0.16436 | 349.4082612 | -0.323012 | 347.4810108 | -0.0741984 | 346.7841183 | -0.208813 | 345.7296114 | -0.0785122 | 345.1224021 | -0.131863 | 343.8999611 | -0.207318 | 343.0069694 | 0.116912 | 342.0912898 | -0.0968414 | 341.3211714 | -0.028816 | 340.1866138 | -0.0291927 | 339.3982378 | -0.082299 | 338.3649837 | 0.0241189 | 337.4928194 | 0.0616734 | 336.9887727 | 0.102389
375.7406367 | 0.106782 | 374.6986768 | 0.171998 | 373.654418 | -0.147908 | 372.7249406 | -0.132242 | 371.7846735 | -0.130411 | 370.8965625 | -0.128766 | 369.3867323 | 0.211951 | 368.4522072 | 0.373271 | 367.6518242 | 0.47994 | 366.8955809 | -0.317346 | 365.3006064 | -0.0741343 | 364.2937322 | -0.0943216 | 362.9379638 | -0.207268 | 362.4836431 | -0.143348 | 361.0430272 | 0.417169 | 360.4722537 | 0.226837 | 359.397568 | 0.152826 | 358.4216477 | 0.171761 | 357.6815131 | -0.0911383 | 356.5222753 | -0.52678 | 355.6215036 | -0.0582552 | 354.9284244 | 0.279479 | 353.8707773 | -0.0119331 | 352.5513504 | 0.343584 | 351.9791182 | 0.06434 | 350.8655029 | 0.00079978 | 349.8609356 | -0.0844939 | 347.9302615 | 0.0662765 | 347.2318569 | -0.0928733 | 346.1754789 | -0.00349988 | 345.5669892 | -0.15914 | 344.3422843 | 0.16726 | 343.4479111 | -0.0890683 | 342.5303672 | 0.0309978 | 341.7591032 | -0.0958046 | 340.6226975 | -0.0985586 | 339.8330026 | -0.0328317 | 338.7976078 | 0.013089 | 337.9242104 | 0.144446 | 337.4188656 | 0.20573
376.2395426 | -0.0834201 | 375.1960924 | 0.0839145 | 374.1497079 | -0.101482 | 373.2189403 | -0.00570044 | 372.2763143 | 0.10935 | 371.3867069 | 0.115875 | 369.8747604 | -0.0490876 | 368.9387295 | 0.392351 | 368.1360652 | 0.785103 | 367.3784962 | -0.428027 | 365.781182 | -0.029607 | 364.7725485 | -0.116164 | 363.4144103 | -0.278366 | 362.958878 | -0.0582104 | 361.5161675 | -0.161127 | 360.9437811 | -0.185501 | 359.867703 | -0.259452 | 358.8896042 | 0.297052 | 358.1479284 | 0.0727741 | 356.9868972 | -0.457256 | 356.0847577 | 0.0983287 | 355.3898945 | 0.393307 | 354.3303809 | -0.0780555 | 353.0089022 | 0.177089 | 352.4351576 | 0.0719775 | 351.3197017 | 0.0103677 | 350.3135627 | -0.104296 | 348.3794654 | -0.0297853 | 347.6795488 | -0.0543663 | 346.6212999 | 0.191725 | 346.01153 | -0.178966 | 344.7845614 | -0.0203587 | 343.888807 | 0.0104045 | 342.9693989 | 0.0697653 | 342.1969897 | -0.0570518 | 341.0587361 | -0.0253032 | 340.2677224 | 0.0460197 | 339.2301871 | -0.10044 | 338.3555568 | 0.135983 | 337.848914 | 0
376.7383953 | 0.0864881 | 375.6934549 | 0.306977 | 374.644945 | 0.132152 | 373.7128872 | -0.100316 | 372.7679028 | 0.192652 | 371.8767991 | 0.175368 | 370.3627365 | -0.229298 | 369.4252 | 0.489667 | 368.6202547 | 0.774143 | 367.8613603 | -0.287348 | 366.2617066 | -0.0539509 | 365.2513141 | -0.199989 | 363.8908064 | 0.432523 | 363.4340627 | -0.0109707 | 361.9892579 | -0.163926 | 361.4152588 | -0.338195 | 360.3377885 | -0.205375 | 359.3575115 | 0.108989 | 358.6142946 | -0.0990148 | 357.4514702 | -0.324365 | 356.5479631 | -0.097846 | 355.8513162 | 0.326709 | 354.7899362 | 0.0777527 | 353.4664061 | 0.315884 | 352.8911494 | 0.0672363 | 351.7738529 | -0.0145521 | 350.7661424 | -0.0808962 | 348.8286224 | -0.177032 | 348.1271941 | -0.307088 | 347.0670746 | -0.00358309 | 346.4560245 | -0.217468 | 345.2267925 | -0.155657 | 344.3296572 | 0.168622 | 343.4083851 | -0.0359803 | 342.6348306 | -0.0214956 | 341.4947294 | -0.127127 | 340.7023972 | 0.0326285 | 339.6627217 | 0.0267568 | 338.7868585 | 0.0758525 | 338.2789179 | 0.0538303
377.2371947 | 0.0315703 | 376.1907643 | -0.111826 | 375.1401292 | -0.0798142 | 374.2067815 | 0.224869 | 373.259439 | -0.0203443 | 372.3668392 | 0.115117 | 370.8506608 | 0.0908396 | 369.9116189 | 0.614924 | 369.1043929 | 0.418192 | 368.3441733 | -0.40389 | 366.7421803 | -0.138299 | 365.7300291 | -0.288076 | 364.3671522 | -0.218783 | 363.9091972 | -0.236692 | 362.4622984 | -0.213541 | 361.8866868 | -0.0854214 | 360.8078245 | -0.217582 | 359.8253696 | 0.292466 | 359.0806118 | -0.352074 | 357.9159945 | -0.588093 | 357.0111199 | 0.00177359 | 356.3126896 | 0.225238 | 355.2494434 | -0.103366 | 353.9238621 | 0.175639 | 353.3470934 | 0.154538 | 352.2279567 | -0.0926829 | 351.2186749 | 0.0431294 | 349.2777325 | -0.0386303 | 348.5747927 | -0.0990686 | 347.5128028 | -0.0512527 | 346.9004727 | -0.0725941 | 345.6689778 | -0.0544732 | 344.7704615 | -0.0361656 | 343.8473257 | 0.0183222 | 343.0726262 | -0.0371077 | 341.9306776 | 0.0232053 | 341.1370269 | 0.0160797 | 340.0952115 | 0.0337729 | 339.2181157 | 0.105641 | 338.7088774 | -0.0331358
377.7359408 | 0.223116 | 376.6880206 | 0.174336 | 375.6352607 | 0.0074478 | 374.7006231 | 0.0904699 | 373.7509228 | -0.118186 | 372.8568272 | 0.209418 | 371.3385333 | -0.113433 | 370.397986 | 0.370482 | 369.5884797 | 0.783448 | 368.826935 | -0.439013 | 367.2226031 | -0.143853 | 366.2086934 | -0.088563 | 364.8434477 | -0.226463 | 364.3842815 | 0.167061 | 362.935289 | 0.467818 | 362.3580651 | 0.331331 | 361.277811 | -0.32855 | 360.2931785 | 0.143183 | 359.54688 | -0.0893027 | 358.3804699 | -0.546293 | 357.4742281 | -0.126541 | 356.7740145 | 0.364781 | 355.7089025 | 0.0531498 | 354.3812702 | 0.0883723 | 353.8029898 | 0.110662 | 352.6820131 | -0.0108454 | 351.6711602 | -0.00755635 | 349.7267959 | 0.0484028 | 349.0223447 | -0.0120688 | 347.9584846 | 0.0356396 | 347.3448747 | 0.0566235 | 346.111117 | -0.0980805 | 345.2112201 | -0.0234441 | 344.2862208 | 0.033731 | 343.5103764 | -0.0481866 | 342.3665806 | -0.00504069 | 341.5716117 | 0.0554606 | 340.5276566 | 0.0313077 | 339.6493283 | 0.168307 | 339.1387925 | -0.0242112
378.2346337 | -0.264427 | 377.1852238 | 0.212836 | 376.1303394 | 0.0684911 | 375.1944122 | -0.0865921 | 374.2423544 | -0.367866 | 373.3467631 | -0.0378131 | 371.8263538 | -0.106478 | 370.8843014 | 0.6028 | 370.0725152 | 0.662852 | 369.3096456 | -0.299608 | 367.7029751 | -0.181311 | 366.6873071 | 0.138092 | 365.3196929 | -0.0886689 | 364.8593157 | 0.311633 | 363.4082297 | 0.236962 | 362.8293937 | -0.410444 | 361.747748 | -0.272658 | 360.7609381 | 0.128437 | 360.0130992 | -0.0961028 | 358.8448966 | -0.526458 | 357.9372877 | -0.087919 | 357.2352911 | 0.265987 | 356.1683135 | -5.56318e-06 | 354.8386305 | 0.297454 | 354.2588385 | -0.136408 | 353.136022 | -0.0713042 | 352.1235981 | -0.133479 | 350.1758124 | -0.104586 | 349.46985 | -0.0576061 | 348.4041201 | -0.153411 | 347.7892304 | -0.0326846 | 346.5532104 | 0.000746336 | 345.6519329 | 0.115878 | 344.7250703 | -0.0285592 | 343.9480812 | -0.0201808 | 342.8024384 | 0.137 | 342.0061514 | -0.0632071 | 340.960057 | 0.12373 | 340.0804963 | 0.038473 | 339.5686632 | 0.133466
378.7332733 | -0.143262 | 377.6823739 | -0.100286 | 376.6253653 | -0.10147 | 375.6881486 | 0.274196 | 374.7337336 | 0.121882 | 373.8366468 | -0.0576845 | 372.3141226 | 0.0323576 | 371.3705652 | 0.55529 | 370.5564993 | 0.516443 | 369.792305 | -0.00829378 | 368.1832962 | 0.0754505 | 367.1658702 | -0.0860025 | 365.7958878 | -0.316088 | 365.3342997 | 0.174872 | 363.8811205 | 0.0235824 | 363.3006726 | 0.0117701 | 362.2176356 | -0.328391 | 361.2286486 | 0.240244 | 360.4792694 | -0.248481 | 359.3092746 | -0.390779 | 358.4002988 | -0.0923406 | 357.6965194 | 0.517119 | 356.6276763 | 0.107759 | 355.2959429 | 0.0362171 | 354.7146395 | -0.0480514 | 353.5899835 | 0.00664751 | 352.5759888 | -0.119008 | 350.6247822 | 0.114293 | 349.9173088 | 0.00625657 | 348.8497092 | -0.0578648 | 348.23354 | -0.205686 | 346.9952578 | -0.141098 | 346.0926 | 0.0349867 | 345.1638743 | -0.0354877 | 344.3857407 | -0.0345347 | 343.2382511 | -0.0615908 | 342.4406462 | -0.0778599 | 341.3924127 | -0.143503 | 340.5116197 | -0.0973014 | 339.9984895 | 0.0574598
379.2318598 | 0.251193 | 378.179471 | 0.146879 | 377.1203384 | -0.0747447 | 376.1818323 | 0.00701545 | 375.2250606 | 0.183764 | 374.3264785 | -0.0307659 | 372.8018395 | 0.263383 | 371.8567774 | 0.437701 | 371.0404321 | 0.529512 | 370.2749133 | -0.568482 | 368.6635664 | -0.276909 | 367.6443827 | 0.00216802 | 366.2720324 | -0.00275919 | 365.8092335 | 0.058958 | 364.3539615 | -0.0405957 | 363.771902 | -0.119808 | 362.6874737 | 0.0637597 | 361.6963099 | -0.0738029 | 360.9453907 | -0.0808947 | 359.7736038 | -0.586607 | 358.8632612 | -0.154029 | 358.1576994 | 0.282956 | 357.0869911 | 0.0307744 | 355.7532075 | 0.0981064 | 355.1703929 | -0.0773323 | 354.0438976 | 0.110385 | 353.0283323 | -0.105841 | 351.0737051 | 0.037187 | 350.364721 | -0.0507831 | 349.295252 | 0.127799 | 348.6778033 | -0.0621466 | 347.4372593 | 0.0190198 | 346.5332213 | -0.022044 | 345.6026327 | -0.196271 | 344.8233548 | -0.138015 | 343.6740187 | -0.102613 | 342.8750961 | -0.106369 | 341.8247237 | 0.0112887 | 340.9426987 | 0.080169 | 340.4282714 | 0.201001
379.730393 | -0.154147 | 378.6765151 | 0.157756 | 377.6152588 | -0.185065 | 376.6754636 | -0.0728336 | 375.7163354 | -0.423186 | 374.8162581 | -0.045207 | 373.2895046 | 0.0508965 | 372.3429379 | 0.569321 | 371.5243135 | 0.737595 | 370.7574704 | -0.237954 | 369.1437858 | 0.0126962 | 368.1228446 | -0.112049 | 366.7481267 | -0.217149 | 366.2841173 | -0.356486 | 364.8267526 | 0.0699765 | 364.2430816 | -0.0404704 | 363.1572623 | -0.353355 | 362.1639221 | 0.350701 | 361.4114631 | -0.0221588 | 360.2378842 | -0.407064 | 359.3261751 | -0.0542339 | 358.618831 | 0.238795 | 357.5462578 | 0.00112732 | 356.2104242 | 0.117742 | 355.6260987 | 0.0533239 | 354.4977644 | 0.0485586 | 353.4806286 | -0.154993 | 351.5225813 | -0.0287306 | 350.8120866 | -0.0267323 | 349.7407484 | -0.00869637 | 349.1220204 | 0.0776063 | 347.879215 | -0.00221145 | 346.973797 | -0.0298841 | 346.0413457 | -0.0654815 | 345.2609236 | -0.0247017 | 344.1097412 | -0.0550215 | 343.309501 | 0.120729 | 342.2569901 | -0.0145704 | 341.3737331 | 0.0828868 | 340.8580089 | 0.0910412
380.2288731 | -0.158174 | 379.1735062 | -0.0613348 | 378.1101264 | 0.200934 | 377.1690422 | 0.0740276 | 376.2075579 | 0.0311203 | 375.3059856 | -0.240749 | 373.7771179 | 0.106937 | 372.8290468 | 0.578033 | 372.0081437 | 0.836583 | 371.2399764 | -0.456015 | 369.6239544 | -0.247877 | 368.601256 | -0.0169327 | 367.2241708 | -0.0119712 | 366.7589509 | 0.0247318 | 365.2994939 | -0.326541 | 364.7142117 | 0.146164 | 363.6270015 | 0.0678383 | 362.6314851 | 0.159229 | 361.8774865 | -0.106213 | 360.702116 | -0.471684 | 359.7890404 | -0.289183 | 359.0799143 | 0.35611 | 358.0054764 | -0.0411095 | 356.6675932 | 0.160473 | 356.0817568 | 0.0243513 | 354.9515837 | -0.123849 | 353.9328777 | -0.149409 | 351.9714108 | 0.122851 | 351.2594057 | -0.0738754 | 350.1861985 | -0.122788 | 349.5661913 | -0.262163 | 348.3211247 | -0.138462 | 347.4143269 | 0.141735 | 346.4800132 | -0.0798925 | 345.698447 | 0.0318247 | 344.5454186 | 0.0565835 | 343.743861 | -0.0593083 | 342.6892118 | 0.154159 | 341.804723 | 0.0950535 | 341.2877021 | -0.0731282
380.7273 | -0.0693774 | 379.6704442 | 0.203251 | 378.6049414 | 0.219501 | 377.6625683 | -0.053287 | 376.6987282 | 0.0833895 | 375.7956611 | 0.146242 | 374.2646795 | 0.0255621 | 373.315104 | 0.348494 | 372.4919225 | 0.573535 | 371.7224314 | -0.235776 | 370.1040721 | -0.18262 | 369.0796167 | -0.103531 | 367.7001646 | 0.112085 | 367.2337345 | -0.102126 | 365.7721854 | -0.278846 | 365.1852922 | 0.232185 | 364.0966913 | 0.0773648 | 363.098999 | 0.131904 | 362.343461 | -0.11982 | 361.1662991 | -0.594566 | 360.2518572 | 0.215771 | 359.5409494 | 0.225738 | 358.4646469 | -0.0979279 | 357.1247143 | 0.26097 | 356.5373674 | 0.113582 | 355.4053558 | -0.0616381 | 354.3850796 | -0.0296076 | 352.4201936 | -0.00553487 | 351.7066782 | -0.0536913 | 350.6316023 | 0.222241 | 350.010316 | 0.0306344 | 348.7629887 | -0.00664492 | 347.8548112 | -0.00143061 | 346.9186352 | -0.130444 | 346.1359252 | -0.133974 | 344.981051 | -0.0456768 | 344.1781761 | 0.016215 | 343.1213889 | 0.0216737 | 342.2356684 | 0.00295718 | 341.717351 | 0.0757965
381.2256738 | -0.126635 | 380.1673293 | 0.191468 | 379.0997036 | -0.153911 | 378.1560418 | -0.167653 | 377.1898463 | -0.108025 | 376.2852846 | 0.00330541 | 374.7521892 | -0.373002 | 373.8011097 | 0.507415 | 372.9756501 | 0.724243 | 372.2048352 | -0.20383 | 370.5841391 | 0.013348 | 369.557927 | -0.0811529 | 368.1761083 | 0.00421489 | 367.7084679 | -0.0443671 | 366.2448271 | -0.0475546 | 365.656323 | 0.0508949 | 364.5663318 | -0.0386603 | 363.5664638 | 0.307314 | 362.8093866 | -0.186156 | 361.6304335 | -0.434991 | 360.7146254 | 0.100623 | 360.0019362 | 0.390014 | 358.9237695 | -0.00375883 | 357.5817877 | 0.075621 | 356.9929303 | -0.00553987 | 355.8590804 | 0.0964982 | 354.8372344 | 0.0160507 | 352.8689296 | 0.0631311 | 352.1539042 | -0.0843658 | 351.0769598 | 0.258864 | 350.4543946 | 0.0692488 | 349.2048068 | -0.0349383 | 348.2952498 | 0.0892425 | 347.3572117 | -0.0759331 | 346.5733581 | -0.0626118 | 345.4166382 | 0.0422154 | 344.6124464 | 0.0664388 | 343.5535214 | -0.0410819 | 342.6665693 | 0.0233769 | 342.1469556 | 0.0419316
381.7239944 | 0.0229158 | 380.6641614 | -0.134269 | 379.5944132 | -0.260351 | 378.6494628 | 0.468653 | 377.6809122 | -0.165498 | 376.774856 | 0.0917341 | 375.2396473 | -0.0843928 | 374.2870638 | 0.390926 | 373.4593264 | 0.707808 | 372.687188 | -0.135955 | 371.0641553 | -0.0325871 | 370.0361867 | -0.0188388 | 368.6520017 | 0.318357 | 368.1831513 | -0.426928 | 366.717419 | -0.327922 | 366.1273043 | -0.013546 | 365.0359228 | 0.0264076 | 364.0338794 | 0.00796617 | 363.2752633 | 0.0341329 | 362.0945192 | -0.393645 | 361.1773452 | -0.0184489 | 360.4628747 | 0.271642 | 359.382844 | -0.0984471 | 358.0388134 | 0.0421006 | 357.4484457 | 0.0474022 | 356.3127578 | -0.130352 | 355.2893419 | -0.161874 | 353.3176189 | 0.139592 | 352.6010836 | -0.152406 | 351.5222711 | 0.0650151 | 350.8984271 | -0.0886999 | 349.646579 | 0.00891757 | 348.7356427 | -0.0305177 | 347.7957429 | 0.0403801 | 347.0107457 | -0.0985365 | 345.8521805 | -0.000163711 | 345.0466717 | 0.00998378 | 343.9856092 | 0.0474786 | 343.0974258 | 0.106012 | 342.5765158 | -0.069472
382.2222619 | 0.0265124 | 381.1609406 | 0.0730663 | 380.0890701 | 0.121041 | 379.1428313 | 0.442351 | 378.171926 | -0.178033 | 377.2643755 | 0.201305 | 375.7270536 | 0.193575 | 374.7729663 | 0.727383 | 373.9429514 | 0.543573 | 373.1694898 | -0.213116 | 371.5441208 | -0.131006 | 370.5143959 | -0.0941944 | 369.1278449 | 0.255293 | 368.6577847 | -0.281618 | 367.1899611 | 0.0734482 | 366.5982361 | 0.058173 | 365.5054645 | 0.0701648 | 364.501246 | 0.137239 | 363.7410912 | -0.0828557 | 362.5585563 | -0.522672 | 361.6400165 | -0.0228329 | 360.923765 | 0.447132 | 359.8418706 | -0.0818446 | 358.4957913 | 0.224281 | 357.9039136 | -0.092184 | 356.7663879 | 0.000538112 | 355.7414024 | -0.0974848 | 353.7662616 | -0.324868 | 353.0482166 | -0.154324 | 351.9675361 | 0.0317485 | 351.3424134 | -0.0193553 | 350.0883055 | -0.00735129 | 349.17599 | 0.0870396 | 348.2342285 | 0.115465 | 347.448088 | 0.0107847 | 346.2876776 | -0.0924157 | 345.4808522 | -0.0225752 | 344.4176525 | -0.0211212 | 343.5282378 | 0.0699824 | 343.0060318 | 0.0568008
382.7204762 | -0.0131484 | 381.6576668 | 0.152104 | 380.5836743 | -0.157013 | 379.6361473 | 0.0752234 | 378.6628876 | 0.194619 | 377.753843 | 0.050964 | 376.2144081 | 0.0308785 | 375.2588173 | 0.395968 | 374.4265253 | 0.97522 | 373.6517405 | -0.435308 | 372.0240355 | -0.318588 | 370.9925546 | -0.047896 | 369.603638 | -0.0418492 | 369.132368 | -0.185386 | 367.6624534 | -0.27632 | 367.0691183 | -0.257712 | 365.9749568 | -0.106146 | 364.9685636 | 0.335194 | 364.2068702 | -0.0613864 | 363.0225447 | -0.582955 | 362.1026393 | -0.12324 | 361.3846071 | 0.385038 | 360.3008491 | -0.169254 | 358.9527214 | 0.206759 | 358.3593339 | 0.088062 | 357.2199706 | -0.1391 | 356.1934157 | 0.0389267 | 354.2148575 | -0.143932 | 353.4953031 | -0.0293822 | 352.4127549 | 0.0518244 | 351.7863536 | -0.144007 | 350.5299861 | -0.216475 | 349.6162917 | 0.0070849 | 348.6726688 | -0.146491 | 347.8853851 | 0.111866 | 346.7231298 | 0.00270109 | 345.9149878 | -0.082409 | 344.8496512 | -0.0757467 | 343.9590054 | 0.189979 | 343.4355034 | 0.119843
383.2186375 | -0.17102 | 382.1543401 | 0.144493 | 381.0782259 | -0.464136 | 380.1294109 | -0.287289 | 379.153797 | 0.0793314 | 378.2432585 | 0.145041 | 376.701711 | -0.00244223 | 375.7446168 | 0.634718 | 374.9100479 | 0.882557 | 374.1339401 | -0.459547 | 372.5038994 | 0.136172 | 371.4706628 | 0.139579 | 370.0793808 | -0.186976 | 369.6069013 | -0.335227 | 368.134896 | 0.131051 | 367.5399509 | 0.328902 | 366.4443998 | -0.512794 | 365.4358321 | 0.216407 | 364.6726003 | -0.0477694 | 363.4864846 | -0.598295 | 362.5652137 | -0.265752 | 361.845401 | 0.286397 | 360.7597797 | 0.137887 | 359.4096039 | 0.208447 | 358.8147066 | -0.0429392 | 357.6735061 | -0.0288816 | 356.6453819 | 0.0130551 | 354.6634069 | -0.0958079 | 353.9423432 | -0.259745 | 352.8579274 | -0.0609075 | 352.2302477 | 0.0682188 | 350.971621 | 0.0156345 | 350.0565478 | -0.0590819 | 349.1110637 | -0.143678 | 348.322637 | -0.0627673 | 347.158537 | 0.0408615 | 346.3490786 | -0.0793726 | 345.2816053 | -0.0222872 | 344.3897285 | 0.0379294 | 343.8649309 | 0.200284
383.7167458 | 0.044517 | 382.6509605 | 0.252286 | 381.5727249 | 0.152106 | 380.6226219 | -0.0707302 | 379.6446543 | -0.0740783 | 378.7326221 | -0.0378441 | 377.1889622 | 0.150128 | 376.2303647 | 0.632538 | 375.3935193 | 0.714205 | 374.6160888 | -0.374684 | 372.9837127 | -0.136357 | 371.9487205 | -0.270828 | 370.5550736 | -0.101134 | 370.0813847 | -0.340991 | 368.6072889 | 0.22299 | 368.0107341 | -0.0867572 | 366.9137935 | -0.134218 | 365.9030516 | 0.0497496 | 365.1382817 | -0.186692 | 363.9503758 | -0.38668 | 363.0277396 | -0.230735 | 362.3061467 | 0.391063 | 361.2186623 | 0.126894 | 359.8664386 | 0.1362 | 359.2700319 | -0.104911 | 358.1269944 | -0.215896 | 357.0973011 | -0.169694 | 355.1119095 | -0.170328 | 354.3893367 | -0.450604 | 353.3030537 | 0.0770632 | 352.6740958 | -0.038445 | 351.4132102 | -0.140674 | 350.4967582 | -0.159166 | 349.5494132 | -0.152081 | 348.7598436 | -0.088818 | 347.5938992 | -0.210565 | 346.7831246 | -0.107406 | 345.7135149 | -0.0669684 | 344.8204073 | 0.0921637 | 344.294314 | -0.0426571
384.2148009 | 0.03782 | 383.147528 | 0.226037 | 382.0671713 | 0.211226 | 381.1157805 | -0.102236 | 380.1354595 | -0.164343 | 379.2219337 | 0.295036 | 377.6761617 | -0.0251393 | 376.7160611 | 0.49024 | 375.8769395 | 0.509382 | 375.0981865 | -0.109244 | 373.4634752 | 0.0675963 | 372.4267278 | -0.0529117 | 371.0307162 | 0.0693983 | 370.555818 | 0.10954 | 369.0796321 | 0.257387 | 368.4814678 | -0.00932463 | 367.3831379 | 0.14214 | 366.370222 | 0.281927 | 365.6039142 | 0.000227795 | 364.4142184 | -0.73256 | 363.4902171 | -0.224029 | 362.7668443 | 0.205791 | 361.677497 | -0.142068 | 360.3232257 | 0.267867 | 359.7253097 | 0.0628069 | 358.5804354 | 0.0042477 | 357.5491731 | -0.032356 | 355.5603656 | 0.166546 | 354.8362839 | -0.305294 | 353.7481339 | 0.00611643 | 353.1178977 | -0.174652 | 351.8547535 | -0.188629 | 350.9369231 | 0.0460194 | 349.9877173 | -0.0935041 | 349.1970051 | -0.0637192 | 348.0292164 | 0.044346 | 347.2171258 | -0.0219703 | 346.14538 | -0.164409 | 345.2510417 | 0.101887 | 344.723653 | 0.15814
384.712803 | -0.120465 | 383.6440426 | -0.0249602 | 382.561565 | 0.226758 | 381.6088867 | 0.0178819 | 380.6262126 | -0.124705 | 379.7111934 | -0.250784 | 378.1633096 | -0.0567806 | 377.201706 | 0.531642 | 376.3603086 | 0.805814 | 375.5802332 | -0.184133 | 373.9431871 | -0.000436355 | 372.9046847 | -0.38177 | 371.5063087 | 0.0986474 | 371.0302014 | -0.506169 | 369.5519256 | -0.140081 | 368.9521519 | -0.310523 | 367.852433 | -0.0488071 | 366.8373435 | 0.139529 | 366.069498 | -0.181232 | 364.8780125 | -0.571719 | 363.9526462 | -0.138694 | 363.2274936 | 0.260692 | 362.1362838 | 0.122757 | 360.7799651 | 0.12992 | 360.18054 | 0.106769 | 359.0338291 | -0.0506976 | 358.0009981 | -0.146005 | 356.0087751 | -0.096047 | 355.2831846 | -0.309145 | 354.1931678 | 0.00759962 | 353.5616537 | -0.0581963 | 352.2962512 | -0.0306186 | 351.3770425 | -0.0384003 | 350.4259761 | -0.131145 | 349.6341213 | 0.0480174 | 348.4644886 | -0.0514083 | 347.6510822 | 0.0613123 | 346.5772006 | -0.00497669 | 345.6816317 | 0.0875137 | 345.1529477 | 0.101797
385.2107522 | 0.0137096 | 384.1405044 | 0.233331 | 383.0559062 | 0.12547 | 382.1019405 | -0.159759 | 381.1169137 | -0.212609 | 380.2004012 | 0.234743 | 378.6504058 | -0.0921856 | 377.6872995 | 0.38921 | 376.8436265 | 1.01852 | 376.0622289 | -0.317114 | 374.4228483 | -0.0123436 | 373.3825912 | -0.162847 | 371.9818511 | -0.194015 | 371.5045348 | 0.12517 | 370.0241694 | 0.435527 | 369.4227867 | -0.13839 | 368.3216788 | 0.0352765 | 367.3044159 | 0.285603 | 366.535033 | -0.146393 | 365.341758 | -0.436309 | 364.4150269 | 0.0589256 | 363.6880949 | 0.25608 | 362.5950226 | -0.170317 | 361.2366569 | 0.153923 | 360.6357228 | 0.124369 | 359.4871757 | -0.0786235 | 358.452776 | -0.0548611 | 356.4571379 | -0.179857 | 355.7300389 | -0.0431542 | 354.6381556 | -0.00706093 | 354.0053636 | -0.152923 | 352.7377031 | -0.051009 | 351.8171163 | -0.0587656 | 350.8641895 | -0.00491095 | 350.0711924 | -0.108381 | 348.899716 | -0.0624665 | 348.0849938 | -0.0229003 | 347.0089766 | 0.00981984 | 346.1121773 | -0.0325401 | 345.5821983 | 0.0455371
385.7086482 | -0.123467 | 384.6369133 | -0.0757885 | 383.5501949 | -0.198758 | 382.5949418 | 0.00306432 | 381.6075626 | -0.0655231 | 380.6895571 | -0.0407122 | 379.1374504 | -0.0247255 | 378.1728415 | 0.294812 | 377.3268932 | 0.800563 | 376.5441737 | -0.102208 | 374.9024588 | -0.216504 | 373.8604472 | -0.0243256 | 372.4573434 | -0.123656 | 371.9788182 | -0.233883 | 370.4963636 | -0.0373305 | 369.8933719 | -0.0910893 | 368.7908754 | 0.142628 | 367.7714394 | 0.211144 | 367.0005193 | -0.214641 | 365.805455 | -0.473523 | 364.8773592 | 0.0620281 | 364.148648 | 0.416436 | 363.0537136 | 0.184127 | 361.693301 | 0.239163 | 361.0908582 | 0.0196957 | 359.9404751 | -0.0744612 | 358.904507 | -0.0445309 | 356.9054542 | -0.161392 | 356.1768469 | -0.0279857 | 355.0830973 | -0.103636 | 354.4490274 | -0.150293 | 353.1791093 | -0.117347 | 352.2571445 | 0.0921944 | 351.3023576 | -0.129675 | 350.5082184 | 0.0664205 | 349.3348984 | -0.0729887 | 348.5188607 | -0.208422 | 347.4407082 | 0.127295 | 346.5426786 | 0.0650804 | 346.0114046 | 0.185017
386.2064913 | 0.0469768 | 385.1332694 | -0.0724935 | 384.044431 | -0.152492 | 383.0878908 | 0.412393 | 382.0981596 | -0.0685609 | 381.1786611 | 0.0171744 | 379.6244433 | -0.304535 | 378.6583321 | 0.617714 | 377.8101089 | 0.795403 | 377.0260676 | -0.254437 | 375.3820187 | 0.0952101 | 374.3382529 | -0.0403541 | 372.9327857 | -0.248873 | 372.4530518 | 0.265153 | 370.9685081 | 0.0854131 | 370.3639078 | -0.218492 | 369.2600228 | 0.0338183 | 368.238414 | 0.153474 | 367.4659568 | -0.0194129 | 366.2691034 | -0.356281 | 365.3396432 | 0.0393274 | 364.609153 | 0.216784 | 363.5123567 | -0.0103003 | 362.1498975 | 0.159194 | 361.5459462 | -0.059212 | 360.3937272 | 0.00468485 | 359.3561909 | -0.0802385 | 357.353724 | 0.0474861 | 356.6236084 | -0.160605 | 355.5279928 | 0.0266655 | 354.8926453 | -0.0866218 | 353.6204699 | -0.0176661 | 352.6971273 | -0.00765346 | 351.7404804 | -0.139247 | 350.9451992 | -0.0540033 | 349.7700359 | -0.224825 | 348.9526828 | -0.121031 | 347.8723953 | -0.037212 | 346.9731356 | 0.136528 | 346.4405668 | 0.0852033
386.7042815 | -0.144654 | 385.6295727 | -0.118843 | 384.5386145 | -0.115013 | 383.5807874 | 0.0546485 | 382.5887045 | 0.15087 | 381.6677133 | 0.0856057 | 380.1113847 | -0.0406209 | 379.1437712 | 0.500822 | 378.2932734 | 0.688061 | 377.5079106 | -0.343219 | 375.861528 | -0.349618 | 374.8160082 | -0.271154 | 373.4081779 | 0.101514 | 372.9272355 | 0.0783152 | 371.440603 | 0.0227913 | 370.8343942 | -0.227791 | 369.7291209 | -0.120332 | 368.7053396 | 0.322657 | 367.9313456 | -0.0587131 | 366.7327034 | -0.529256 | 365.8018788 | 0.0048053 | 365.0696099 | 0.260681 | 363.9709519 | -0.0568627 | 362.6064464 | 0.142568 | 362.0009868 | 0.0352549 | 360.8469323 | -0.153628 | 359.8078278 | -0.0536955 | 357.8019471 | 0.0490942 | 357.0703236 | -0.226055 | 355.9728422 | -0.0611765 | 355.3362172 | 0.0262305 | 354.0617848 | -0.0627311 | 353.1370646 | 0.0942917 | 352.178558 | 0.0403171 | 351.3821349 | -0.154267 | 350.2051284 | -0.101572 | 349.3864603 | -0.00877629 | 348.304038 | -0.0169895 | 347.4035483 | 0.0644669 | 346.8696848 | 0.0600936
387.2020186 | -0.0295807 | 386.1258232 | 0.0964422 | 385.0327456 | -0.0942851 | 384.0736316 | 0.118732 | 383.0791974 | -0.00154684 | 382.1567137 | -0.0661704 | 380.5982745 | 0.0393777 | 379.6291589 | 0.796904 | 378.7763868 | 0.691506 | 377.9897027 | -0.419153 | 376.3409867 | 0.196576 | 375.2937131 | 0.145538 | 373.8835201 | -0.150441 | 373.4013692 | -0.0508633 | 371.9126482 | 0.317573 | 371.3048312 | -0.0285554 | 370.1981698 | -0.0499654 | 369.1722163 | 0.00618252 | 368.3966856 | -0.184547 | 367.1962548 | -0.347237 | 366.2640661 | -0.16432 | 365.5300188 | 0.404985 | 364.4294993 | -0.147213 | 363.0629478 | 0.21241 | 362.4559799 | -0.0557761 | 361.3000901 | -0.00615871 | 360.2594177 | -0.00539826 | 358.2501238 | 0.0127282 | 357.5169925 | -0.314126 | 356.4176455 | 0.173619 | 355.7797431 | -0.1895 | 354.503054 | -0.0624355 | 353.5769563 | -0.110295 | 352.6165902 | -0.0432353 | 351.8190255 | -0.107162 | 350.6401762 | -0.069884 | 349.820193 | 0.0229085 | 348.7356362 | 0.0786667 | 347.8339167 | 0.137565 | 347.2987587 | 0.0330156
387.6997029 | 0.133452 | 386.6220209 | 0.00401569 | 385.5268242 | 0.181221 | 384.5664236 | 0.0852003 | 383.5696383 | -0.00704006 | 382.6456622 | -0.0741362 | 381.0851128 | -0.0744037 | 380.1144952 | 0.58938 | 379.2594492 | 0.610521 | 378.4714439 | -0.216405 | 376.8203948 | 0.0275208 | 375.7713677 | 0.317808 | 374.3588123 | 0.195868 | 373.8754531 | 0.0282856 | 372.3846439 | 0.286082 | 371.7752189 | -0.176883 | 370.6671695 | -0.0462934 | 369.6390441 | 0.178346 | 368.861977 | -0.0409853 | 367.6597578 | -0.503107 | 366.726205 | -0.0200798 | 365.9903796 | 0.152442 | 364.8879989 | -0.0244611 | 363.5194015 | 0.207309 | 362.9109257 | 0.0438991 | 361.7532009 | 0.0685472 | 360.7109606 | -0.219927 | 358.698254 | 0.0877153 | 357.9636151 | -0.348507 | 356.8624027 | 0.190947 | 356.2232231 | -0.0806459 | 354.9442776 | 0.0427897 | 354.0168026 | 0.150173 | 353.0545772 | -0.178942 | 352.255871 | -0.0454442 | 351.075179 | 0.00850408 | 350.253881 | 0.00896881 | 349.16719 | -0.149847 | 348.2642408 | -0.0293466 | 347.7277885 | 0.0933347
388.1973342 | -0.0657539 | 387.1181658 | 0.0698372 | 386.0208503 | -0.0255596 | 385.0591631 | 0.010449 | 384.0600272 | -0.0131443 | 383.1345589 | -0.297228 | 381.5718995 | -0.274841 | 380.5997802 | 0.439201 | 379.7424605 | 0.615225 | 378.9531342 | -0.297481 | 377.2997523 | -0.283916 | 376.248972 | -0.361897 | 374.8340544 | -0.513254 | 374.3494871 | 0.227738 | 372.85659 | 0.115144 | 372.2455572 | -0.237119 | 371.1361201 | 0.174644 | 370.105823 | 0.410611 | 369.3272198 | -0.120071 | 368.1232124 | -0.579596 | 367.1882957 | 0.0779401 | 366.4506923 | 0.245787 | 365.3464507 | 0.0756665 | 363.9758077 | 0.162192 | 363.3658241 | 0.115112 | 362.2062645 | 0.102097 | 361.1624566 | -0.0735202 | 359.1463376 | -0.162973 | 358.4101913 | -0.223112 | 357.3071139 | -0.0502033 | 356.6666571 | -0.187828 | 355.3854556 | -0.0422098 | 354.4566035 | 0.0411344 | 353.492519 | -0.0809127 | 352.6926715 | 0.0721734 | 351.510137 | -0.170838 | 350.6875244 | 0.0105747 | 349.5986994 | 0.0273051 | 348.6945206 | 0.159894 | 348.1567742 | 0.239865
388.6949126 | -0.0538491 | 387.614258 | -0.179841 | 386.5148239 | -0.294868 | 385.5518504 | -0.183835 | 384.5503641 | -0.0804409 | 383.6234039 | -0.0371979 | 382.0586347 | -0.131202 | 381.0850137 | 0.623428 | 380.2254207 | 0.841758 | 379.4347737 | -0.217107 | 377.7790592 | 0.107406 | 376.726526 | -0.412534 | 375.3092466 | -0.0263557 | 374.8234713 | -0.0106364 | 373.3284865 | 0.277669 | 372.7158461 | -0.0608718 | 371.6050215 | 0.127143 | 370.572553 | 0.140223 | 369.7924139 | -0.162148 | 368.5866185 | -0.324471 | 367.6503381 | -0.0161764 | 366.910957 | 0.284685 | 365.8048547 | 0.0723778 | 364.4321664 | 0.199791 | 363.8206752 | 0.0605421 | 362.6592811 | -0.0647059 | 361.6139057 | -0.0609885 | 359.5943748 | -0.176969 | 358.8567213 | -0.175283 | 357.751779 | -0.0218132 | 357.1100452 | -0.0196887 | 355.8265879 | 0.0849197 | 354.8963589 | 0.0689876 | 353.9304155 | -0.0199764 | 353.1294269 | -0.0702847 | 351.9450502 | 0.016541 | 351.1211231 | -0.188212 | 350.0301645 | -0.0766998 | 349.1247562 | 0.135334 | 348.5857158 | 0.118126
389.1924381 | -0.02099 | 388.1102975 | 0.134434 | 387.0087451 | -0.066199 | 386.0444854 | 0.0345879 | 385.0406492 | -0.184962 | 384.112197 | 0.0275816 | 382.5453183 | 0.0254515 | 381.570196 | 0.70439 | 380.70833 | 0.597319 | 379.9163623 | -0.228269 | 378.2583156 | -0.116622 | 377.2040297 | -0.197269 | 375.7843888 | -0.0515715 | 375.2974057 | -0.39297 | 373.8003335 | -0.0626252 | 373.1860857 | -0.142244 | 372.0738738 | 0.155057 | 371.0392342 | 0.0830972 | 370.2575593 | -0.164804 | 369.0499761 | -0.529365 | 368.1123323 | -0.0940573 | 367.3711738 | 0.356982 | 366.2632109 | 0.0738501 | 364.8884776 | 0.174418 | 364.2754789 | -0.117928 | 363.1122505 | -0.0362756 | 362.0653079 | -0.0446267 | 360.0423655 | -0.180818 | 359.3032049 | -0.29715 | 358.1963981 | 0.138059 | 357.5533874 | -0.135647 | 356.2676747 | -0.0879035 | 355.3360689 | -0.133912 | 354.3682668 | 0.0390367 | 353.5661372 | -0.0837118 | 352.3799186 | -0.107097 | 351.5546771 | -0.0385401 | 350.4615851 | 0.0339003 | 349.5549475 | 0.171701 | 349.0146133 | 0.0759296
389.6899107 | -0.00322723 | 388.6062843 | 0.108793 | 387.5026138 | -0.00727749 | 386.5370682 | 0.0108322 | 385.5308823 | 0.0358918 | 384.6009384 | -0.00912476 | 383.0319505 | -0.0437282 | 382.0553269 | 0.457946 | 381.1911882 | 0.393942 | 380.3979002 | -0.332272 | 378.7375215 | 0.0737631 | 377.6814832 | -0.109041 | 376.2594811 | -0.165487 | 375.7712903 | -0.674475 | 374.2721309 | 0.487431 | 373.656276 | 0.0469676 | 372.542677 | -0.0923018 | 371.5058666 | 0.0363868 | 370.7226561 | -0.138164 | 369.5132854 | -0.409522 | 368.5742782 | 0.0453057 | 367.8313425 | 0.414717 | 366.7215193 | -0.0199333 | 365.3447412 | 0.0700878 | 364.7302354 | 0.0414466 | 363.5651729 | -0.0600645 | 362.5166631 | -0.00819592 | 360.4903098 | 0.10842 | 359.7496423 | -0.197722 | 358.6409711 | 0.0725144 | 357.9966837 | -0.111399 | 356.7087159 | -0.104764 | 355.7757335 | -0.0372591 | 354.8060729 | -0.233507 | 354.0028026 | 0.0574153 | 352.8147422 | 0.131055 | 351.9881866 | -0.0848558 | 350.8929614 | -0.120341 | 349.9850947 | -0.0206738 | 349.4434667 | 0.130239
390.1873305 | 0.0175351 | 389.1022183 | 0.302938 | 387.9964302 | -0.0280387 | 387.0295986 | -0.219806 | 386.0210634 | 0.0633464 | 385.0896281 | 0.0449634 | 383.5185312 | -0.0145887 | 382.5404064 | 0.678166 | 381.6739954 | 0.79177 | 380.8793873 | -0.327962 | 379.2166769 | -0.0443465 | 378.1588863 | -0.0242417 | 376.7345234 | 0.24908 | 376.2451251 | -0.00765281 | 374.7438789 | -0.0989819 | 374.126417 | -0.0627467 | 373.011431 | 0.194583 | 371.9724501 | 0.117621 | 371.1877043 | -0.17136 | 369.9765463 | -0.37154 | 369.0361759 | -0.0549598 | 368.2914633 | 0.531152 | 367.1797801 | -0.0364126 | 365.8009574 | 0.0972801 | 365.1849445 | -0.133833 | 364.0180483 | -0.24738 | 362.9679715 | -0.134071 | 360.9382077 | -0.0311091 | 360.1960335 | -0.195685 | 359.0854982 | 0.134285 | 358.4399341 | -0.0698449 | 357.1497116 | -0.100805 | 356.2153528 | -0.0516513 | 355.2438339 | -0.0586977 | 354.4394229 | -0.0309717 | 353.249521 | 0.0200076 | 352.4216514 | -0.0722056 | 351.3242934 | 0.000983144 | 350.4151977 | 0.0658354 | 349.8722761 | 0.0582348
390.6846975 | -0.282822 | 389.5980997 | -0.0728529 | 388.4901941 | 0.0337101 | 387.5220769 | -0.0840876 | 386.5111927 | -0.00333682 | 385.578266 | 0.190218 | 384.0050604 | 0.00280116 | 383.0254347 | 0.782261 | 382.1567516 | 0.391701 | 381.3608235 | -0.283531 | 379.6957818 | -0.143871 | 378.6362393 | -0.209553 | 377.2095159 | -0.197451 | 376.7189101 | 0.0492643 | 375.2155773 | -0.374246 | 374.5965087 | 0.159082 | 373.480136 | -0.0552048 | 372.4389848 | 0.112058 | 371.652704 | -0.263109 | 370.4397588 | -0.443683 | 369.4980253 | -0.0525263 | 368.7515361 | 0.353959 | 367.637993 | 0.0441884 | 366.2571261 | 0.236204 | 365.6396064 | -0.00532637 | 364.4708766 | 0.0918226 | 363.419233 | -0.160517 | 361.3860591 | -0.0590289 | 360.6423785 | -0.171722 | 359.5299793 | 0.0207629 | 358.8831387 | -0.124521 | 357.5906617 | -0.105669 | 356.6549266 | 0.227011 | 355.6815496 | 0.00190405 | 354.8759983 | -0.119085 | 353.684255 | -0.111035 | 352.8550717 | -0.09359 | 351.755581 | -0.0534161 | 350.8452564 | 0.0875761 | 350.3010415 | 0.107711
391.1820116 | 0.114383 | 390.0939285 | 0.0287685 | 388.9839057 | 0.164715 | 388.0145029 | 0.196838 | 387.0012701 | 0.248642 | 386.0668523 | 0.101262 | 384.4915382 | 0.108502 | 383.5104117 | 0.528486 | 382.6394569 | 0.47705 | 381.8422091 | -0.243432 | 380.1748362 | -0.0760948 | 379.113542 | -0.103705 | 377.6844584 | -0.0385506 | 377.1926453 | -0.392994 | 375.6872263 | -0.272788 | 375.0665511 | -0.192292 | 373.9487919 | 0.249253 | 372.9054708 | 0.0806636 | 372.1176551 | -0.0180365 | 370.902923 | -0.309941 | 369.9598266 | -0.113597 | 369.2115609 | 0.456527 | 368.0961583 | -0.138312 | 366.7132474 | 0.161656 | 366.094221 | -0.027419 | 364.9236579 | -0.0854833 | 363.8704477 | -0.0764838 | 361.8338641 | -0.192981 | 361.0886772 | -0.269139 | 359.9744144 | 0.0610004 | 359.3262974 | -0.217154 | 358.0315664 | -0.0749306 | 357.0944551 | 0.0256848 | 356.1192203 | -0.0521361 | 355.3125286 | -0.0351633 | 354.1189443 | -0.0739422 | 353.2884473 | -0.0731744 | 352.1868244 | -0.0613068 | 351.275271 | 0.146358 | 350.7297629 | -0.0840191
391.679273 | 0.0265704 | 390.5897046 | 0.00851596 | 389.4775649 | -0.243867 | 388.5068767 | -0.0301065 | 387.4912957 | -0.134469 | 386.5553868 | -0.00282964 | 384.9779646 | 0.0377465 | 383.9953375 | 0.159982 | 383.1221113 | 0.883546 | 382.3235438 | -0.0198838 | 380.6538402 | -0.112523 | 379.5907946 | -0.345022 | 378.1593511 | -0.0243125 | 377.6663309 | -0.101789 | 376.1588258 | -0.0985437 | 375.5365443 | 0.00740521 | 374.4173988 | 0.283872 | 373.371908 | 0.113627 | 372.5825576 | 0.0284957 | 371.3660388 | -0.621796 | 370.4215797 | -0.208307 | 369.6715379 | 0.334481 | 368.5542759 | 0.0660242 | 367.1693212 | 0.282811 | 366.5487883 | -0.103574 | 365.3763923 | 0.0556181 | 364.3216155 | -0.124092 | 362.2816228 | -0.194495 | 361.5349298 | -0.175292 | 360.4188036 | -0.0996891 | 359.7694103 | -0.161782 | 358.4724255 | -0.00379442 | 357.5339383 | 0.0902779 | 356.5568458 | -0.164476 | 355.7490141 | -0.0900373 | 354.5535889 | 0.0190974 | 353.7217784 | -0.174209 | 352.6180235 | 0.0278951 | 351.7052415 | -0.035671 | 351.1584403 | 0.106742
392.1764815 | -0.273774 | 391.0854281 | 0.128317 | 389.9711718 | 0.0017845 | 388.9991983 | 0.0583302 | 387.9812694 | -0.0704027 | 387.0438697 | -0.178347 | 385.4643396 | 0.0352453 | 384.4802119 | 0.502358 | 383.6047147 | 0.547419 | 382.8048279 | -0.212676 | 381.1327937 | 0.201001 | 380.0679969 | -0.127864 | 378.6341939 | -0.233183 | 378.1399667 | 0.103901 | 376.6303759 | 0.222536 | 376.0064883 | -0.0867961 | 374.8859566 | 0.180992 | 373.8382964 | 0.129845 | 373.0474116 | -0.0970994 | 371.8291063 | -0.373813 | 370.8832846 | 0.0811533 | 370.1314669 | 0.402697 | 369.0123459 | 0.131901 | 367.6253476 | 0.15137 | 367.0033085 | 0.000144806 | 365.8290796 | 0.0212176 | 364.7727365 | -0.069599 | 362.7293351 | -0.0965704 | 361.9811362 | -0.215771 | 360.8631468 | -0.0237043 | 360.2124774 | -0.118863 | 358.9132391 | 0.0233639 | 357.9733762 | -0.00940549 | 356.9944262 | -0.149025 | 356.1854545 | -0.0411636 | 354.9881887 | -0.0958004 | 354.155065 | 0.0656093 | 353.0491783 | 0.0614229 | 352.1351678 | 0.211475 | 351.5870737 | -0.0150709
392.6736373 | -0.0478077 | 391.5810989 | -0.245355 | 390.4647264 | -0.159469 | 389.4914678 | 0.0197649 | 388.4711913 | 0.286353 | 387.532301 | 0.147178 | 385.9506631 | 0.229186 | 384.9650352 | 0.395548 | 384.0872672 | 0.664319 | 383.2860612 | -0.193036 | 381.6116968 | 0.255518 | 380.5451491 | -0.06566 | 379.1089868 | -0.175263 | 378.6135528 | -0.230457 | 377.1018765 | 0.00053715 | 376.476383 | -0.338545 | 375.3544654 | 0.397634 | 374.3046362 | 0.208575 | 373.5122171 | -0.215087 | 372.2921255 | -0.244851 | 371.3449414 | 0.0325221 | 370.5913481 | 0.18501 | 369.4703682 | 0.0972218 | 368.0813266 | 0.243472 | 367.4577814 | 0.187693 | 366.28172 | -0.150052 | 365.2238107 | -0.0912291 | 363.1770011 | -0.0346508 | 362.4272964 | -0.346568 | 361.3074441 | 0.0050433 | 360.6554987 | -0.257635 | 359.3540073 | -0.0585741 | 358.4127687 | -0.101049 | 357.4319615 | -0.137861 | 356.6218501 | -0.109713 | 355.4227439 | -0.0176548 | 354.5883071 | 0.0211949 | 353.4802888 | 0.124822 | 352.5650501 | 0.0326263 | 352.0156632 | 0.0821907
393.1707403 | 0.0556293 | 392.0767172 | 0.141741 | 390.9582287 | -0.00183853 | 389.9836851 | -0.187574 | 388.9610614 | -0.128157 | 388.0206806 | 0.0147624 | 386.4369353 | 0.0513059 | 385.4498072 | 0.310254 | 384.5697688 | 0.566419 | 383.7672439 | -0.278117 | 382.0905495 | 0.0736838 | 381.0222511 | -0.159195 | 379.58373 | -0.282719 | 379.0870892 | -0.0305824 | 377.5733277 | 0.237656 | 376.9462286 | -0.129857 | 375.8229252 | 0.356608 | 374.7709272 | 0.281556 | 373.976974 | -0.221926 | 372.7550964 | -0.620819 | 371.8065501 | 0.167172 | 371.0511814 | 0.30194 | 369.9283428 | 0.124779 | 368.5372583 | 0.104754 | 367.9122071 | -0.200396 | 366.7343134 | 0.10072 | 365.6748382 | -0.132544 | 363.6246208 | 0.0849511 | 362.8734105 | -0.170183 | 361.7516956 | -0.0521363 | 361.0984742 | -0.089643 | 359.79473 | -0.0366293 | 358.852116 | -0.00328365 | 357.8694517 | -0.00567345 | 357.0582008 | 0.128278 | 355.8572544 | 0.00725588 | 355.0215046 | -0.0544982 | 353.9113551 | 0.0222208 | 352.9948882 | 0.0619511 | 352.4442087 | 0.190507
393.6677906 | -0.113875 | 392.5722829 | 0.326541 | 391.4516786 | -0.106336 | 390.4758503 | 0.249553 | 389.4508797 | 0.279713 | 388.5090086 | 0.129816 | 386.9231561 | -0.0765892 | 385.9345281 | 0.62225 | 385.0522195 | 0.587324 | 384.2483759 | -0.319655 | 382.5693519 | -0.104806 | 381.499303 | 0.124262 | 380.0584233 | 0.00151373 | 379.5605759 | 0.208046 | 378.0447295 | -0.119497 | 377.4160249 | -0.50409 | 376.2913361 | 0.121433 | 375.2371695 | 0.179639 | 374.4416826 | -0.332231 | 373.2180191 | -0.513539 | 372.2681106 | -0.116503 | 371.5109669 | 0.34708 | 370.3862699 | 0.106426 | 368.9931426 | 0.143869 | 368.3665857 | -0.155728 | 367.18686 | -0.0612603 | 366.1258188 | -0.12019 | 364.0721941 | -0.0560853 | 363.3194785 | -0.122368 | 362.1959011 | -0.0273902 | 361.541404 | -0.172087 | 360.2354072 | -0.15902 | 359.291418 | 0.0197007 | 358.3068969 | -0.121392 | 357.4945065 | -0.0116119 | 356.2917202 | -0.0807317 | 355.4546577 | 0.00268984 | 354.3423772 | 0.0197679 | 353.4246822 | 0.119968 | 352.8727104 | 0.143914
394.1647883 | 0.164316 | 393.0677961 | 0.162497 | 391.9450764 | -0.0670228 | 390.9679634 | 0.0989721 | 389.9406463 | -0.05616 | 388.9972849 | 0.172058 | 387.4093256 | 0.169679 | 386.4191977 | 0.398741 | 385.5346194 | 0.647377 | 384.7294572 | -0.440625 | 383.0481038 | 0.206758 | 381.9763048 | 0.103225 | 380.5330668 | -0.0836734 | 380.034013 | -0.0501498 | 378.516082 | -0.0224462 | 377.8857722 | -0.131444 | 376.7596979 | 0.397663 | 375.7033631 | 0.154684 | 374.9063426 | 0.0186595 | 373.6808935 | -0.398352 | 372.7296231 | 0.0442317 | 371.9707045 | 0.413772 | 370.8441493 | -0.0146451 | 369.4489795 | 0.240677 | 368.8209171 | -0.00837228 | 367.6393596 | 0.0435602 | 366.5767527 | -0.269262 | 364.5197212 | -0.133961 | 363.7655004 | -0.119875 | 362.6400608 | 0.0574976 | 361.984288 | -0.110307 | 360.6760391 | -0.048863 | 359.7306748 | 0.0493668 | 358.744297 | -0.0805626 | 357.9307675 | -0.035755 | 356.7261414 | -0.0490049 | 355.8877663 | 0.0711982 | 354.7733551 | 0.037563 | 353.8544322 | 0.162416 | 353.3011681 | 0.0555559
394.6617332 | -0.02569 | 393.5632567 | 0.310312 | 392.4384218 | -0.217275 | 391.4600243 | 0.0135744 | 390.4303611 | -0.315521 | 389.4855098 | 0.0493385 | 387.8954438 | 0.185987 | 386.9038162 | 0.651097 | 386.0169685 | 0.797595 | 385.2104879 | -0.365045 | 383.5268054 | -0.138311 | 382.4532565 | 0.236367 | 381.0076606 | 0.00351919 | 380.5074005 | -0.177144 | 378.9873851 | 0.0713785 | 378.3554702 | -0.152472 | 377.2280109 | 0.498107 | 376.1695081 | 0.129934 | 375.3709542 | -0.050093 | 374.1437197 | -0.456787 | 373.1910875 | -0.0217265 | 372.4303943 | 0.342271 | 371.3019812 | 0.116357 | 369.9047691 | 0.164273 | 369.2752013 | -0.0664987 | 368.0918124 | 0.0648875 | 367.0276399 | -0.0463774 | 364.967202 | 0.054138 | 364.2114762 | -0.197259 | 363.0841747 | -0.24038 | 362.4271264 | -0.201348 | 361.1166256 | -0.201423 | 360.1698864 | 0.107774 | 359.1816521 | -0.0583458 | 358.3669835 | -0.098488 | 357.1605179 | -0.0166856 | 356.3208304 | -0.132205 | 355.2042889 | -0.0491208 | 354.2841381 | 0.0540082 | 353.7295819 | 0.209023
395.1586254 | 0.0689173 | 394.0586648 | 0.0518878 | 392.931715 | 0.132738 | 391.9520332 | -0.158027 | 390.9200242 | 0.0925799 | 389.973683 | 0.32159 | 388.3815107 | 0.0749728 | 387.3883836 | 0.464849 | 386.4992667 | 0.671422 | 385.691468 | -0.280025 | 384.0054567 | 0.149967 | 382.9301581 | -0.07961 | 381.4822046 | 0.237873 | 380.9807384 | -0.00385436 | 379.4586389 | 0.352517 | 378.8251192 | -0.360496 | 377.6962749 | 0.25572 | 376.6356045 | 0.147321 | 375.8355174 | -0.261703 | 374.6064977 | -0.43111 | 373.6525039 | -0.0353858 | 372.8900363 | 0.557313 | 371.7597654 | 0.080348 | 370.3605114 | 0.122589 | 369.7294385 | 0.0443968 | 368.5442182 | -0.0819389 | 367.4784804 | -0.0875432 | 365.4146365 | -0.214768 | 364.6574059 | -0.196103 | 363.5282427 | -0.0951783 | 362.869919 | -0.26169 | 361.5571667 | -0.00515572 | 360.6090527 | -0.06501 | 359.6189622 | 0.0565236 | 358.8031548 | -0.203296 | 357.5948499 | 0.0931729 | 356.7538501 | -0.0277741 | 355.6351784 | -0.118871 | 354.7138001 | 0.0265537 | 354.1579518 | 0.0575141
395.655465 | -0.0613522 | 394.5540204 | 0.103277 | 393.4249561 | 0.12967 | 392.4439901 | -0.236582 | 391.4096355 | 0.0984014 | 390.4618047 | 0.16036 | 388.8675263 | 0.213943 | 387.8728998 | 0.59702 | 386.9815141 | 1.05954 | 386.1723975 | -0.114953 | 384.4840576 | 0.0278467 | 383.4070097 | -0.156325 | 381.9566988 | 0.266942 | 381.4540266 | 0.259043 | 379.9298433 | -0.066869 | 379.2947191 | -0.195205 | 378.16449 | 0.267361 | 377.1016522 | 0.230727 | 376.3000322 | -0.179888 | 375.0692274 | -0.421785 | 374.1138722 | -0.0237951 | 373.3496306 | 0.354771 | 372.2175022 | 0.0732615 | 370.8162064 | 0.0614308 | 370.1836285 | -0.0422741 | 368.9965772 | -0.184188 | 367.9292742 | -0.0444201 | 365.8620248 | -0.0561311 | 365.1032895 | -0.232237 | 363.9722649 | -0.0246046 | 363.3126659 | -0.0944271 | 361.9976624 | -0.00631247 | 361.0481738 | -0.00758159 | 360.0562273 | -0.0857639 | 359.2392812 | -0.137302 | 358.0291373 | -0.00985727 | 357.1868254 | -0.105406 | 356.0660238 | -0.213733 | 355.143418 | 0.164017 | 354.5862779 | 0.116134
396.152252 | -0.0116695 | 395.0493236 | 0.377613 | 393.9181449 | -0.074773 | 392.9358949 | 0.278889 | 391.8991952 | -0.330999 | 390.9498749 | -0.13778 | 389.3534906 | 0.013665 | 388.357365 | 0.4169 | 387.4637107 | 0.491004 | 386.6532763 | -0.196649 | 384.9626083 | 0.0204768 | 383.8838112 | 0.033735 | 382.4311434 | 0.170692 | 381.9272653 | -0.0803664 | 380.4009985 | 0.327218 | 379.7642698 | -0.102592 | 378.6326562 | 0.416379 | 377.5676513 | 0.18098 | 376.7644986 | -0.233825 | 375.531909 | -0.450529 | 374.5751925 | -0.0172845 | 373.8091771 | 0.194176 | 372.6751914 | 0.17154 | 371.2718542 | 0.234804 | 370.6377715 | 0.0502573 | 369.4488894 | -0.0315774 | 368.3800213 | -0.106763 | 366.3093669 | 0.0834513 | 365.5491272 | -0.158112 | 364.4162413 | -0.13012 | 363.7553671 | -0.160156 | 362.4381128 | -0.132699 | 361.4872498 | -0.13673 | 360.4934475 | -0.125013 | 359.6753628 | -0.0504221 | 358.46338 | -0.0316522 | 357.6197563 | -0.0136089 | 356.4968251 | 0.0279692 | 355.5729919 | 0.120245 | 355.0145602 | 0.108346
396.6489863 | -0.131574 | 395.5445743 | 0.0551028 | 394.4112815 | -0.28794 | 393.4277476 | -0.113805 | 392.3887032 | 0.104475 | 391.4378936 | 0.164141 | 389.8394037 | -0.00598803 | 388.841779 | 0.584313 | 387.9458566 | 0.421502 | 387.1341047 | -0.192641 | 385.4411086 | 0.174805 | 384.3605627 | -0.108495 | 382.9055383 | 0.123631 | 382.4004545 | 0.0233883 | 380.8721043 | -0.225114 | 380.2337715 | -0.118638 | 379.1007736 | 0.383823 | 378.0336018 | 0.197832 | 377.2289166 | -0.321883 | 375.9945425 | -0.425845 | 375.0364648 | 0.02093 | 374.2686758 | 0.385701 | 373.1328332 | 0.035955 | 371.7274547 | 0.196802 | 371.0918674 | -0.069584 | 369.9011548 | -0.131672 | 368.8307218 | -0.0966129 | 366.7566628 | -0.0498096 | 365.9949188 | -0.15692 | 364.860172 | -0.0587868 | 364.1980227 | -0.15556 | 362.8785178 | -0.10769 | 361.9262806 | 0.0625225 | 360.9306227 | -0.0739987 | 360.1113996 | -0.127999 | 358.8975783 | 0.0623912 | 358.0526428 | 0.0527152 | 356.9275823 | 0.149741 | 356.0025218 | 0.1965 | 355.4427986 | 0.0641455
397.145668 | 0.133928 | 396.0397725 | 0.0344475 | 394.904366 | -0.0370489 | 393.9195484 | 0.28343 | 392.8781595 | 0.0360749 | 391.9258608 | 0.117438 | 390.3252655 | 0.224755 | 389.3261419 | 0.587874 | 388.4279517 | 0.909426 | 387.6148825 | -0.539171 | 385.9195587 | 0.0040528 | 384.8372642 | -0.317056 | 383.3798834 | 0.00921595 | 382.8735941 | 0.14071 | 381.343161 | 0.348545 | 380.7032242 | -0.192366 | 379.5688421 | 0.259394 | 378.4995038 | 0.0794358 | 377.6932863 | -0.22652 | 376.4571278 | -0.50439 | 375.4976891 | -0.00454202 | 374.7281269 | 0.397838 | 373.5904274 | 0.152926 | 372.1830079 | 0.192696 | 371.5459162 | -0.0714065 | 370.3533734 | -0.110944 | 369.2813756 | 0.0319845 | 367.2039125 | -0.210068 | 366.4406645 | -0.341618 | 365.3040569 | -0.13759 | 364.6406327 | -0.0203253 | 363.3188776 | -0.0423438 | 362.3652663 | 0.029072 | 361.3677529 | -0.0901492 | 360.5473917 | 0.02463 | 359.331732 | 0.0216879 | 358.4854849 | -0.0527043 | 357.3582954 | 0.00546911 | 356.4320078 | 0.038473 | 355.8709933 | 0.00607092
397.6422972 | 0.0930741 | 396.5349183 | 0.0693841 | 395.3973984 | 0.045174 | 394.4112972 | 0.0861708 | 393.3675643 | 0.135043 | 392.4137765 | 0.0199601 | 390.8110761 | -0.198359 | 389.8104538 | 0.416666 | 388.9099961 | 0.694961 | 388.0956097 | -0.491193 | 386.3979586 | 0.201547 | 385.3139158 | -0.173088 | 383.854179 | 0.139659 | 383.3466841 | 0.13303 | 381.8141683 | -0.442712 | 381.1726278 | 0.0243563 | 380.0368617 | 0.281209 | 378.9653572 | 0.0981664 | 378.1576077 | -0.12448 | 376.919665 | -0.295551 | 375.9588655 | 0.0735409 | 375.1875302 | 0.562014 | 374.0479742 | 0.175478 | 372.638514 | 0.199318 | 371.999918 | -0.0443393 | 370.8055452 | -0.0945163 | 369.7319828 | -0.0354839 | 367.651116 | 0.000997903 | 366.8863641 | -0.220533 | 365.7478961 | -0.044322 | 365.0831971 | -0.181175 | 363.759192 | -0.120471 | 362.8042068 | -0.0419647 | 361.8048382 | -0.0827901 | 360.9833391 | -0.165703 | 359.7658412 | 0.0093008 | 358.9182827 | 0.0101339 | 357.7889644 | 0.00196477 | 356.8614499 | -0.00898167 | 356.2991441 | 0.0859408
398.1388738 | -0.123752 | 397.0300117 | -0.0088706 | 395.8903786 | 0.0919508 | 394.902994 | 0.214018 | 393.8569173 | 0.0779057 | 392.9016407 | 0.0521812 | 391.2968356 | 0.224528 | 390.2947147 | 0.520633 | 389.3919898 | 0.540877 | 388.5762865 | -0.403537 | 386.8763083 | 0.182779 | 385.7905173 | -0.253363 | 384.3284248 | -0.169072 | 383.8197247 | -0.155541 | 382.2851264 | -0.111562 | 381.6419824 | -0.0290854 | 380.5048326 | 0.424794 | 379.4311621 | 0.440507 | 378.6218807 | -0.29202 | 377.3821541 | -0.483248 | 376.4199939 | 0.0878726 | 375.6468858 | 0.230736 | 374.5054735 | 0.0771644 | 373.0939728 | 0.187987 | 372.4538728 | -0.144692 | 371.2576703 | 0.0382405 | 370.1825434 | -0.0552758 | 368.0982734 | 0.0956116 | 367.3320178 | -0.376777 | 366.1916895 | 0.00571218 | 365.5257158 | 0.031382 | 364.1994612 | -0.039054 | 363.2431023 | -0.0500963 | 362.2418787 | -0.0781839 | 361.4192417 | -0.177543 | 360.1999058 | -0.175451 | 359.3510362 | 0.00658433 | 358.2195893 | -0.00775405 | 357.290848 | -0.0237993 | 356.7272512 | 0.161656
398.6353979 | -0.128376 | 397.5250527 | 0.277403 | 396.3833067 | -0.220878 | 395.3946389 | 0.0753993 | 394.3462188 | -0.0177588 | 393.3894536 | 0.0715333 | 391.7825438 | -0.0714604 | 390.7789245 | 0.379797 | 389.8739328 | 0.774267 | 389.0569127 | -0.311849 | 387.3546077 | -0.179247 | 386.2670689 | 0.00600735 | 384.8026211 | 0.311914 | 384.2927158 | 0.450549 | 382.7560354 | -0.303275 | 382.111288 | -0.0407486 | 380.9727547 | 0.357698 | 379.8969185 | 0.207282 | 379.0861055 | -0.265628 | 377.8445951 | -0.537777 | 376.8810745 | -0.0113413 | 376.1061938 | 0.401945 | 374.9629254 | -0.0470826 | 373.5493845 | 0.183312 | 372.9077807 | 0.0249658 | 371.7097486 | -0.11749 | 370.6330575 | -0.0649741 | 368.5453847 | 0.0950232 | 367.7776256 | -0.00821844 | 366.6354373 | -0.0281706 | 365.968189 | -0.112531 | 364.6396852 | -0.0604243 | 363.6819527 | 0.022557 | 362.6788742 | -0.100021 | 361.8550996 | -0.132475 | 360.633926 | -0.0306526 | 359.7837453 | -0.101661 | 358.6501702 | -0.036694 | 357.7202022 | 0.114818 | 357.1553146 | 0.205363
399.1318694 | -0.00763111 | 398.0200414 | -0.0637928 | 396.8761828 | -0.110885 | 395.8862318 | 0.0870323 | 394.8354688 | 0.0468536 | 393.877215 | 0.0154793 | 392.2682009 | 0.0126514 | 391.2630834 | 0.624787 | 390.3558251 | 1.02906 | 389.5374885 | -0.313449 | 387.8328569 | 0.051745 | 386.7435706 | 0.152734 | 385.2767677 | 0.238595 | 384.7656574 | -0.000341969 | 383.2268951 | 0.190013 | 382.5805447 | -0.188437 | 381.440628 | 0.253091 | 380.3626264 | -0.100039 | 379.550282 | -0.0420264 | 378.3069881 | -0.173789 | 377.3421071 | -0.0333209 | 376.5654542 | 0.441847 | 375.4203298 | 0.135717 | 374.004749 | 0.201497 | 373.3616415 | -0.0510537 | 372.1617802 | -0.157413 | 371.0835249 | -0.159423 | 368.9924499 | 0.151857 | 368.2231874 | -0.24775 | 367.0791393 | 0.0862789 | 366.4106166 | -0.145532 | 365.0798639 | -0.100918 | 364.120758 | -0.154633 | 363.1158249 | 0.0632035 | 362.2909128 | -0.0120409 | 361.0679018 | -0.0578947 | 360.2164102 | -0.0466957 | 359.0807071 | -0.0823753 | 358.1495125 | -0.0117662 | 357.5833342 | 0.114703
399.6282885 | -0.113452 | 398.5149777 | -0.0181481 | 397.3690068 | 0.222085 | 396.3777729 | 0.223543 | 395.3246671 | -0.141145 | 394.364925 | 0.34613 | 392.7538069 | 0.153473 | 391.7471913 | 0.636924 | 390.8376668 | 0.523947 | 390.0180139 | -0.0199918 | 388.311056 | 0.240112 | 387.2200224 | -0.0183071 | 385.7508648 | 0.0279299 | 385.2385496 | -0.0530708 | 383.6977057 | 0.113586 | 383.0497524 | -0.107527 | 381.9084525 | 0.29484 | 380.8282859 | 0.0863119 | 380.0144102 | -0.140493 | 378.769333 | -0.2694 | 377.8030918 | -0.0272314 | 377.0246669 | 0.249653 | 375.8776869 | -0.00049434 | 374.4600664 | 0.326383 | 373.8154554 | -0.140752 | 372.6137651 | 0.0631432 | 371.5339458 | -0.0269915 | 369.439469 | -0.0989672 | 368.6687034 | -0.00376669 | 367.5227958 | 0.168977 | 366.8529987 | -0.157404 | 365.5199974 | -0.0760279 | 364.5595182 | 0.0137804 | 363.5527307 | -0.123182 | 362.7266814 | -0.123304 | 361.5018331 | -0.0083055 | 360.6490308 | -0.0443907 | 359.5112 | -0.0269845 | 358.578779 | 0.153569 | 358.0113102 | 0.0215969
400.1246551 | 0.0903818 | 399.0098617 | 0.172723 | 397.8617787 | 0.0388266 | 396.869262 | -0.1423 | 395.813814 | 0.270247 | 394.8525837 | 0.00377336 | 393.2393618 | 0.180913 | 392.2312482 | 0.330835 | 391.3194578 | 0.89275 | 390.4984888 | -0.0556521 | 388.789205 | -0.145958 | 387.6964243 | -0.306451 | 386.2249123 | -0.0815669 | 385.7113924 | 0.535216 | 384.1684671 | -0.110406 | 383.5189111 | -0.221246 | 382.3762283 | 0.131411 | 381.2938968 | 0.252047 | 380.4784903 | -0.228823 | 379.2316299 | -0.40392 | 378.2640286 | 0.0781129 | 377.483832 | 0.410608 | 376.3349966 | 0.0493054 | 374.9153366 | 0.179169 | 374.2692223 | -0.127179 | 373.0657033 | 0.00831107 | 371.9843202 | 0.00617644 | 369.886442 | 0.0710519 | 369.1141734 | -0.26659 | 367.9664065 | 0.148731 | 367.2953352 | -0.134459 | 365.9600857 | -0.0291747 | 364.9982334 | -0.0903214 | 363.9895917 | -0.146942 | 363.1624053 | -0.137484 | 361.9357199 | -0.0406668 | 361.0816072 | -0.0424196 | 359.9416489 | -0.0586239 | 359.0080017 | -0.00296583 | 358.4392424 | 0.100249
400.6209692 | -0.0624589 | 399.5046934 | 0.232443 | 398.3544987 | 0.376158 | 397.3606993 | -0.0268313 | 396.3029093 | 0.152502 | 395.340191 | 0.402285 | 393.7248655 | 0.0228412 | 392.7152541 | 0.708236 | 391.8011982 | 0.60346 | 390.9789133 | 0.0707712 | 389.2673038 | 0.142169 | 388.1727763 | 0.183284 | 386.6989103 | 0.299926 | 386.1841857 | 0.540195 | 384.6391794 | -0.123224 | 383.988021 | -0.343066 | 382.8439554 | 0.476689 | 381.7594594 | 0.22195 | 380.9425221 | -0.081157 | 379.6938788 | -0.546836 | 378.7249176 | 0.145317 | 377.9429495 | 0.491384 | 376.792259 | 0.0670381 | 375.3705598 | 0.344832 | 374.7229424 | -0.0226041 | 373.5175949 | -0.18064 | 372.4346481 | -0.0370676 | 370.333369 | 0.117701 | 369.5595976 | -0.216332 | 368.4099717 | 0.181735 | 367.7376263 | -0.127736 | 366.4001288 | 0.0751504 | 365.4369037 | -0.0865114 | 364.4264079 | -0.0735074 | 363.5980846 | -0.0393329 | 362.3695624 | -0.112185 | 361.5141393 | -0.0591991 | 360.3720539 | 0.0024907 | 359.4371805 | 0.149889 | 358.8671309 | 0.129152
401.1172309 | 0.0135893 | 399.9994728 | 0.0648378 | 398.8471666 | 0.0372542 | 397.8520847 | 0.00989469 | 396.7919531 | -0.060957 | 395.827747 | 0.173267 | 394.2103182 | -0.0813591 | 393.1992091 | 0.568842 | 392.282888 | 0.730441 | 391.4592874 | -0.197773 | 389.7453525 | -0.0902388 | 388.6490784 | 0.0816812 | 387.1728587 | 0.295406 | 386.6569297 | 1.09901 | 385.1098426 | 0.114968 | 384.4570819 | 0.165321 | 383.3116338 | 0.341732 | 382.2249735 | 0.138905 | 381.4065057 | -0.110551 | 380.1560797 | -0.325141 | 379.1857588 | 0.0888756 | 378.4020195 | 0.499495 | 377.249474 | 0.00339448 | 375.8257359 | 0.0230003 | 375.1766155 | 0.0842196 | 373.9694398 | -0.116246 | 372.8849295 | -0.050358 | 370.7802499 | 0.0559532 | 370.004976 | -0.22453 | 368.8534913 | -0.0429244 | 368.1798719 | -0.0374127 | 366.8401267 | -0.0460458 | 365.8755289 | -0.00284086 | 364.8631793 | -0.096696 | 364.0337192 | -0.196803 | 362.8033605 | -0.117702 | 361.9466272 | -0.0336824 | 360.8024149 | 0.0250123 | 359.8663154 | 0.0794087 | 359.2949758 | -0.0407237
401.6134401 | -0.0340661 | 400.4941999 | -0.00512952 | 399.3397825 | 0.151536 | 398.3434183 | 0.0270423 | 397.2809454 | 0.128702 | 396.3152516 | -0.0469074 | 394.6957198 | 0.234883 | 393.6831133 | 0.627676 | 392.7645272 | 0.591145 | 391.9396111 | -0.300552 | 390.2233511 | 0.0105938 | 389.1253308 | 0.279359 | 387.6467576 | 0.49988 | 387.1296243 | 0.0819839 | 385.5804566 | 0.0341031 | 384.926094 | -0.0774581 | 383.7792635 | 0.351859 | 382.6904393 | 0.19462 | 381.8704411 | -0.179639 | 380.6182327 | -0.430521 | 379.6465522 | 0.191099 | 378.8610419 | 0.2939 | 377.7066417 | 0.106034 | 376.2808649 | 0.186116 | 375.6302418 | 0.129464 | 374.4212381 | -0.276815 | 373.3351644 | -0.0640871 | 371.2270848 | 0.0164866 | 370.4503085 | 0.0169199 | 369.2969652 | -0.00027531 | 368.6220719 | 0.010418 | 367.2800796 | -0.0702882 | 366.3141091 | -0.114434 | 365.2999059 | -0.0644425 | 364.4693093 | -0.0997812 | 363.2371142 | -0.0536574 | 362.3790708 | -0.0642775 | 361.232732 | -0.0361798 | 360.2954066 | 0.0542243 | 359.7227771 | -0.0463124
402.109597 | -0.0271982 | 400.9888748 | 0.171155 | 399.8323465 | 0.192954 | 398.8347001 | -0.116983 | 397.7698863 | 0.310444 | 396.802705 | 0.104515 | 395.1810704 | -0.190517 | 394.1669665 | 0.142327 | 393.2461159 | 0.465691 | 392.4198845 | -0.15095 | 390.7012996 | 0.113875 | 389.6015333 | -0.24014 | 388.1206071 | 0.538232 | 387.6022695 | 0.149596 | 386.0510216 | 0.433087 | 385.3950572 | -0.0960916 | 384.2468446 | 0.265108 | 383.1558567 | 0.150609 | 382.3343284 | -0.277951 | 381.0803377 | -0.368881 | 380.1072978 | 0.153239 | 379.3200168 | 0.396741 | 378.1637621 | 0.137207 | 376.7359468 | 0.246594 | 376.0838212 | -0.0459233 | 374.8729898 | -0.0541591 | 373.7853528 | 0.0245885 | 371.6738738 | 0.115064 | 370.8955952 | -0.17929 | 369.7403936 | 0.25106 | 369.0642266 | -0.0448178 | 367.7199873 | -0.306166 | 366.7526444 | -0.0411592 | 365.7365878 | -0.0564625 | 364.9048548 | -0.0429583 | 363.6708235 | -0.0574702 | 362.8114704 | -0.10822 | 361.6630051 | -0.0937095 | 360.7244541 | 0.088788 | 360.1505348 | 0.0313983
402.6057015 | -0.0572732 | 401.4834974 | -0.0372441 | 400.3248585 | -0.0987442 | 399.3259301 | 0.165337 | 398.2587757 | 0.0728204 | 397.2901071 | 0.348493 | 395.66637 | 0.100541 | 394.6507689 | 0.449131 | 393.727654 | 0.67951 | 392.9001075 | 0.0102818 | 391.1791981 | 0.0426085 | 390.077686 | 0.0567916 | 388.594407 | 0.216405 | 388.0748654 | 1.02829 | 386.5215376 | 0.359256 | 385.8639716 | -0.147126 | 384.714377 | 0.461522 | 383.6212257 | 0.161577 | 382.7981675 | -0.0750474 | 381.5423947 | -0.271227 | 380.5679956 | -0.0137212 | 379.7789442 | 0.23458 | 378.6208352 | -0.146336 | 377.1909818 | 0.137667 | 376.5373538 | 0.0342319 | 375.3246949 | -0.113331 | 374.2354949 | 0.0623233 | 372.1206167 | 0.213299 | 371.3408362 | -0.146751 | 370.1837765 | 0.063377 | 369.5063358 | -0.0913945 | 368.1598499 | -0.144602 | 367.1911348 | 0.0459418 | 366.173225 | -0.00717233 | 365.3403557 | -0.261088 | 364.1044885 | -0.101529 | 363.2438257 | 0.0671297 | 362.0932344 | -0.122891 | 361.1534578 | 0.0792749 | 360.5782488 | 0.0361178
403.1017536 | -0.0333761 | 401.9780679 | -0.0928187 | 400.8173186 | -0.0915226 | 399.8171083 | -0.060691 | 398.7476137 | 0.332791 | 397.7774579 | -0.0310812 | 396.1516185 | 0.0662095 | 395.1345204 | 0.701929 | 394.2091416 | 0.653757 | 393.3802803 | 0.16133 | 391.6570465 | -0.0212415 | 390.553789 | 0.224528 | 389.0681575 | 0.542593 | 388.5474121 | 0.592862 | 386.9920045 | 0.107113 | 386.3328371 | 0.0229998 | 385.1818608 | 0.258953 | 384.0865464 | 0.150591 | 383.2619585 | -0.133156 | 382.0044039 | -0.230183 | 381.0286456 | 0.0249601 | 380.2378241 | 0.242654 | 379.0778611 | -0.0274237 | 377.6459697 | 0.224159 | 376.9908396 | -0.0864975 | 375.7763534 | -0.129699 | 374.6855905 | -0.0287121 | 372.5673138 | 0.155273 | 371.7860313 | 0.0710377 | 370.6271138 | 0.204038 | 369.9483996 | -0.167338 | 368.5996674 | 0.0630586 | 367.6295803 | 0.00290681 | 366.6098174 | 0.180901 | 365.7758121 | -0.0891165 | 364.5381092 | -0.0531509 | 363.6761369 | -0.140529 | 362.5234198 | -0.0815809 | 361.5824177 | 0.0777644 | 361.0059193 | 0.113433
403.5977534 | -0.188447 | 402.4725861 | 0.201671 | 401.3097269 | -0.235578 | 400.3082348 | 0.175067 | 399.2364003 | 0.0715636 | 398.2647575 | 0.318603 | 396.6368161 | -0.188458 | 395.6182211 | 0.585326 | 394.6905787 | 0.689688 | 393.8604027 | -0.235375 | 392.134845 | 0.176077 | 391.0298422 | 0.100022 | 389.5418586 | 0.285988 | 389.0199094 | 0.995359 | 387.4624224 | -0.0897032 | 386.8016539 | -0.120855 | 385.649296 | 0.398204 | 384.5518188 | 0.296098 | 383.7257015 | -0.0288433 | 382.4663652 | -0.267899 | 381.489248 | 0.00840517 | 380.6966565 | 0.523668 | 379.5348397 | 0.075547 | 378.1009107 | 0.160654 | 377.4442785 | -0.0949407 | 376.2279654 | -0.00101914 | 375.1356397 | -0.0148218 | 373.0139648 | 0.131893 | 372.2311807 | -0.230838 | 371.0704057 | 0.353857 | 370.390418 | 0.108711 | 369.0394398 | -0.147633 | 368.0679808 | 0.0819499 | 367.0463651 | -0.00246493 | 366.211224 | -0.123619 | 364.9716857 | 0.0549621 | 364.108404 | 0.041114 | 362.9535614 | -0.0873903 | 362.0113339 | 0.131147 | 361.4335462 | 0.171143
404.0937009 | -0.139129 | 402.9670522 | 0.146713 | 401.8020832 | -0.148092 | 400.7993095 | 0.0233278 | 399.7251356 | -0.0260447 | 398.7520059 | 0.192771 | 397.1219627 | -0.154956 | 396.101871 | 0.487674 | 395.1719653 | 0.764104 | 394.3404749 | 0.155885 | 392.6125934 | 0.157191 | 391.5058457 | -0.227059 | 390.0155103 | 0.749337 | 389.4923574 | 0.333287 | 387.9327914 | 0.222249 | 387.2704218 | -0.129226 | 386.1166826 | 0.4165 | 385.0170429 | 0.0844936 | 384.1893964 | 0.0314783 | 382.9282786 | -0.290575 | 381.9498026 | 0.119783 | 381.1554415 | 0.436963 | 379.9917711 | 0.114688 | 378.5558046 | 0.339126 | 377.8976707 | -0.13396 | 376.6795309 | 0.00139737 | 375.5856426 | -0.0977525 | 373.46057 | 0.047571 | 372.6762844 | 0.0275224 | 371.513652 | 0.106522 | 370.8323911 | -0.089026 | 369.4791673 | -0.10219 | 368.5063365 | 0.0233538 | 367.4828682 | -0.180344 | 366.6465914 | -0.221499 | 365.4052178 | -0.0132144 | 364.540627 | -0.000145728 | 363.3836591 | -0.0350307 | 362.4402065 | 0.255161 | 361.8611296 | 0.288957
404.5895961 | -0.254321 | 403.4614662 | 0.0470828 | 402.2943876 | -0.209246 | 401.2903325 | 0.157906 | 400.2138194 | -0.215754 | 399.2392031 | -0.117921 | 397.6070584 | 0.0782573 | 396.5854701 | 0.506751 | 395.6533014 | 0.689405 | 394.8204968 | -0.000884415 | 393.0902919 | 0.405823 | 391.9817994 | -0.191365 | 390.4891126 | 0.84061 | 389.9647562 | 0.809602 | 388.4031113 | -0.02607 | 387.739141 | -0.0285353 | 386.5840207 | 0.126236 | 385.4822187 | 0.173934 | 384.6530432 | -0.265377 | 383.3901442 | -0.33097 | 382.4103096 | -0.0772387 | 381.6141791 | 0.370024 | 380.4486554 | 0.0894074 | 379.0106517 | 0.240551 | 378.3510161 | -0.00732041 | 377.1310498 | -0.0388209 | 376.0355991 | -0.0639964 | 373.9071293 | 0.219922 | 373.1213424 | 0.107585 | 371.9568529 | 0.17337 | 371.2743187 | 0.0588788 | 369.9188497 | -0.168551 | 368.9446474 | -0.0381304 | 367.9193266 | 0.0315932 | 367.0819143 | -0.212083 | 365.8387057 | -0.00459031 | 364.972806 | -0.0179963 | 363.8137131 | 0.0472413 | 362.8690353 | 0.0589942 | 362.2886694 | 0.105827
405.085439 | -0.103996 | 403.955828 | -0.00494111 | 402.7866403 | -0.176838 | 401.7813039 | 0.113505 | 400.702452 | 0.377059 | 399.7263491 | 0.119042 | 398.0921032 | 0.368805 | 397.0690184 | 0.552219 | 396.1345871 | 0.840619 | 395.3004685 | -0.0632929 | 393.5679404 | 0.513417 | 392.4577035 | -0.0257609 | 390.9626656 | 0.491531 | 390.4371058 | 0.871632 | 388.8733823 | 0.22361 | 388.2078115 | -0.0495562 | 387.0513102 | 0.361573 | 385.9473462 | 0.219071 | 385.116642 | -0.072955 | 383.851962 | -0.554417 | 382.8707688 | 0.0356635 | 382.0728692 | 0.514046 | 380.9054924 | 0.0646957 | 379.4654518 | 0.110567 | 378.8043148 | 0.0275448 | 377.5825223 | -0.110813 | 376.4855093 | -0.146469 | 374.3536427 | 0.169234 | 373.5663547 | 0.0598645 | 372.4000083 | 0.0983726 | 371.7162011 | -0.0479844 | 370.358487 | 0.0176008 | 369.3829134 | 0.0126869 | 368.3557404 | -0.203459 | 367.5171928 | 0.107229 | 366.2721493 | -0.145157 | 365.4049408 | -0.028889 | 364.2437232 | -0.0345609 | 363.2978205 | 0.183994 | 362.7161658 | 0.121787
405.5812296 | 0.0236924 | 404.4501377 | -0.041095 | 403.2788411 | -0.0724732 | 402.2722235 | -0.227195 | 401.1910332 | 0.0794606 | 400.213444 | 0.0591182 | 398.577097 | -0.238573 | 397.5525159 | 0.386178 | 396.6158224 | 0.841565 | 395.7803899 | -0.0831211 | 394.045539 | 0.234612 | 392.9335579 | 0.0542546 | 391.4361692 | 0.72187 | 390.9094062 | 0.827075 | 389.3436044 | 0.219435 | 388.6764333 | 0.321908 | 387.5185513 | 0.251121 | 386.4124256 | 0.22035 | 385.5801927 | -0.227069 | 384.3137319 | -0.291973 | 383.3311804 | -0.0386087 | 382.531512 | 0.330622 | 381.3622823 | -0.045836 | 379.920205 | 0.215568 | 379.2575668 | -0.163357 | 378.0339484 | -0.0933893 | 376.9353731 | -0.0222243 | 374.8001102 | 0.0604759 | 374.0113213 | -0.106613 | 372.8431183 | 0.277195 | 372.1580381 | -0.18998 | 370.7980795 | -0.0775924 | 369.8211345 | 0.0425941 | 368.7921095 | -0.0332642 | 367.9524268 | -0.0213453 | 366.7055488 | 0.101956 | 365.8370316 | -0.127751 | 364.6736896 | 0.0322939 | 363.7265621 | 0.0622054 | 363.1436187 | 0.0668639
406.0769681 | -0.00448547 | 404.9443953 | 0.00124534 | 403.7709901 | 0.0798035 | 402.7630915 | 0.136489 | 401.6795632 | -0.097755 | 400.7004877 | -0.00790864 | 399.06204 | 0.172483 | 398.0359628 | 0.458389 | 397.0970073 | 0.681213 | 396.2602612 | 0.115711 | 394.5230876 | 0.161232 | 393.4093627 | 0.512601 | 391.9096234 | 0.607163 | 391.3816573 | 1.00347 | 389.8137775 | 0.346399 | 389.1450063 | 0.0834111 | 387.9857438 | 0.652686 | 386.8774567 | 0.0870624 | 386.0436955 | -0.0446292 | 384.7754541 | -0.397328 | 383.7915444 | 0.0024353 | 382.9901074 | 0.493991 | 381.8190251 | 0.108178 | 380.3749114 | 0.07244 | 379.7107721 | -0.277039 | 378.4853279 | -0.166442 | 377.3851907 | -0.0394676 | 375.246532 | 0.156599 | 374.4562423 | -0.0455096 | 373.2861829 | 0.250527 | 372.5998299 | -0.081389 | 371.2376269 | -0.0316443 | 370.2593109 | 0.00901184 | 369.228434 | -0.187792 | 368.3876164 | 0.0968075 | 367.138904 | -0.127132 | 366.2690784 | -0.0666746 | 365.1036122 | -0.116126 | 364.15526 | 0.035452 | 363.5710281 | 0.0818322
406.5726543 | -0.236938 | 405.4386009 | 0.0391119 | 404.2630873 | -0.13883 | 403.2539079 | -0.238106 | 402.1680418 | 0.00282053 | 401.1874803 | 0.00571161 | 399.5469321 | 0.344023 | 398.5193589 | 0.52108 | 397.5781418 | 0.718025 | 396.7400823 | -0.0338906 | 395.0005864 | 0.346021 | 393.8851178 | 0.336819 | 392.3830284 | 0.846955 | 391.8538594 | 1.12725 | 390.2839018 | 0.246508 | 389.6135307 | -0.027651 | 388.4528878 | 0.1877 | 387.3424396 | 0.222038 | 386.5071503 | 0.0128248 | 385.2371285 | -0.409511 | 384.2518608 | -0.0422684 | 383.4486555 | 0.283534 | 382.2757207 | 0.131512 | 380.8295708 | 0.13511 | 380.1639307 | -0.122115 | 378.9366611 | -0.0263988 | 377.834962 | 0.0427135 | 375.6929079 | 0.0122809 | 374.9011177 | 0.0650607 | 373.7292021 | 0.187403 | 373.0415763 | 0.00269926 | 371.6771294 | 0.0376621 | 370.6974425 | 0.103623 | 369.664714 | -0.107512 | 368.8227616 | -0.175247 | 367.5722151 | -0.126895 | 366.7010812 | -0.0186076 | 365.5334911 | 0.015621 | 364.5839144 | 0.0269516 | 363.9983941 | 0.0184149
407.0682883 | -0.137626 | 405.9327544 | -0.0432066 | 404.7551328 | -0.0703497 | 403.7446727 | 0.0728953 | 402.6564692 | 0.221256 | 401.6744218 | 0.581184 | 400.0317734 | 0.135521 | 399.0027044 | 0.560712 | 398.059226 | 0.582861 | 397.2198532 | 0.397297 | 395.4780353 | 0.203833 | 394.3608233 | 0.373592 | 392.8563841 | 1.05959 | 392.3260122 | 1.07821 | 390.7539771 | 0.0856496 | 390.0820065 | 0.207978 | 388.9199834 | 0.199455 | 387.8073744 | 0.0495424 | 386.9705572 | -0.0543958 | 385.6987552 | -0.384631 | 384.7121296 | 0.0205706 | 383.9071562 | 0.392823 | 382.7323693 | 0.0477106 | 381.2841835 | 0.126815 | 380.6170426 | 0.00421593 | 379.3879479 | 0.0396758 | 378.284687 | -0.111604 | 376.139238 | 0.353119 | 375.3459474 | 0.151186 | 374.1721759 | 0.318852 | 373.4832775 | 0.212286 | 372.116587 | 0.0142972 | 371.1355294 | 0.106589 | 370.1009494 | 0.000948842 | 369.2578624 | -0.190188 | 368.005482 | 0.0449221 | 367.13304 | -0.0776173 | 365.9633262 | -0.0833487 | 365.0125251 | 0.160023 | 364.4257166 | 0.133584
407.5638701 | 0.0384164 | 406.4268559 | 0.156492 | 405.2471265 | 0.221281 | 404.2353859 | -0.0576662 | 403.1448454 | -0.229669 | 402.1613123 | 0.288235 | 400.5165639 | 0.253514 | 399.4859991 | 0.516403 | 398.5402598 | 0.821748 | 397.699574 | 0.343658 | 395.9554344 | 0.385482 | 394.8364792 | 0.315163 | 393.3296905 | 1.54749 | 392.798116 | 1.56281 | 391.2240037 | 0.465771 | 390.5504336 | 0.184883 | 389.3870306 | 0.163949 | 388.272261 | 0.0269482 | 387.4339161 | -0.11793 | 386.1603341 | -0.422819 | 385.1723508 | -0.0753167 | 384.3656096 | 0.233558 | 383.1889707 | -0.0490722 | 381.7387493 | 0.241018 | 381.0701079 | -0.0916325 | 379.8391882 | -0.119061 | 378.7343658 | -0.0505364 | 376.5855223 | 0.11553 | 375.7907315 | 0.248592 | 374.6151044 | 0.128889 | 373.9249335 | 0.0239538 | 372.5559997 | -0.134886 | 371.5735715 | 0.108365 | 370.5371403 | -0.0561343 | 369.6929189 | -0.0503224 | 368.4387048 | -0.0618091 | 367.5649548 | 0.0560713 | 366.3931177 | 0.110465 | 365.4410923 | 0.0721364 | 364.8529957 | 0.160235
408.0593999 | 0.111436 | 406.9209054 | -0.0566509 | 405.7390685 | 0.0732335 | 404.7260475 | -0.00797216 | 403.6331704 | 0.299523 | 402.6481517 | -0.0379239 | 401.0013035 | 0.177733 | 399.9692432 | 0.42357 | 399.0212433 | 0.89558 | 398.1792448 | 0.399907 | 396.4327836 | 0.46585 | 395.3120856 | 0.690518 | 393.8029477 | 1.58211 | 393.2701706 | 2.06529 | 391.6939814 | 0.364579 | 391.018812 | -0.194862 | 389.8540294 | 0.414042 | 388.7370995 | 0.23318 | 387.8972272 | -0.218094 | 386.6218654 | -0.367471 | 385.6325245 | -0.119676 | 384.8240158 | 0.356218 | 383.6455252 | -0.0314632 | 382.1932683 | 0.167727 | 381.5231266 | -6.96905e-05 | 380.2903822 | -0.00638974 | 379.1839984 | -0.080595 | 377.0317609 | 0.179407 | 376.2354701 | 0.0561063 | 375.0579876 | 0.542436 | 374.3665443 | 0.0783804 | 372.9953675 | -0.15749 | 372.0115689 | -0.0211299 | 370.9732866 | 0.0976733 | 370.127931 | 0.0655242 | 368.8718834 | -0.0249343 | 367.9968257 | -0.0407521 | 366.8228655 | 0.0739506 | 365.869616 | 0.0575092 | 365.2802315 | 0.0372813
408.5548774 | 0.0352347 | 407.4149029 | 0.0879944 | 406.2309588 | -0.23098 | 405.2166576 | 0.239912 | 404.1214442 | -0.0514701 | 403.13494 | 0.511977 | 401.4859924 | 0.230208 | 400.4524367 | 0.274756 | 399.5021765 | 0.656938 | 398.6588654 | 0.310574 | 396.910083 | 0.137518 | 395.7876424 | 0.979928 | 394.2761556 | 2.15111 | 393.7421761 | 1.77897 | 392.1639103 | 0.0362532 | 391.4871419 | 0.283781 | 390.3209797 | 0.507726 | 389.2018899 | 0.343339 | 388.3604903 | 0.0450301 | 387.0833489 | -0.265922 | 386.0926507 | 0.0665787 | 385.2823747 | 0.186278 | 384.1020326 | 0.0525455 | 382.6477405 | 0.236203 | 381.9760987 | -0.0755052 | 380.7415299 | -0.0679536 | 379.6335848 | -0.00686745 | 377.4779538 | 0.108289 | 376.6801632 | -0.116012 | 375.5008255 | 0.256298 | 374.8081099 | 0.152257 | 373.4346904 | 0.0588072 | 372.4495216 | -0.0256524 | 371.4093885 | -0.0549398 | 370.5628989 | 0.0973839 | 369.305018 | -0.00914596 | 368.4286527 | -0.045195 | 367.2525697 | 0.0388298 | 366.2980961 | 0.0207022 | 365.7074239 | 0.0545777
409.0503029 | -0.0333755 | 407.9088485 | 0.0278659 | 406.7227975 | -0.0757251 | 405.7072161 | 0.147269 | 404.6096668 | -0.153072 | 403.6216774 | 0.393972 | 401.9706306 | -0.181887 | 400.9355796 | 0.468774 | 399.9830594 | 0.84343 | 399.1384359 | 0.316164 | 397.3873326 | 0.283463 | 396.2631497 | 0.450913 | 394.7493144 | 1.88112 | 394.2141326 | 1.90465 | 392.6337904 | -0.0918991 | 391.9554233 | -0.012397 | 390.7878817 | 0.450694 | 389.6666322 | 0.107665 | 388.8237056 | -0.104498 | 387.5447849 | -0.433703 | 386.5527293 | -0.053434 | 385.7406863 | 0.314944 | 384.5584929 | 0.0939914 | 383.102166 | 0.180664 | 382.4290242 | 0.051527 | 381.1926313 | -0.0887314 | 380.083125 | 0.0063313 | 377.9241009 | 0.145477 | 377.1248107 | 0.244717 | 375.9436181 | 0.329446 | 375.2496303 | 0.140295 | 373.8739685 | -0.143167 | 372.8874297 | 0.0839503 | 371.8454458 | -0.09674 | 370.9978224 | -0.230151 | 369.7381085 | -0.0173006 | 368.8604358 | -0.00509747 | 367.6822302 | -0.0829622 | 366.7265328 | -0.00602731 | 366.1345729 | -0.00308916
409.5456763 | -0.134271 | 408.4027421 | -0.0546838 | 407.2145845 | 0.207147 | 406.1977231 | -0.116951 | 405.0978383 | 0.0521651 | 404.1083638 | -0.0655001 | 402.455218 | -0.00244008 | 401.4186719 | 0.57727 | 400.463892 | 1.17786 | 399.6179564 | 0.227896 | 397.8645325 | 0.466008 | 396.7386075 | 0.591651 | 395.222424 | 1.86151 | 394.6860401 | 1.82247 | 393.1036217 | 0.333546 | 392.423656 | 0.152047 | 391.2547354 | 0.388565 | 390.1313264 | -0.154298 | 389.2868731 | -0.0138076 | 388.0061731 | -0.412904 | 387.0127605 | -0.0745081 | 386.1989508 | 0.387902 | 385.0149063 | 0.246292 | 383.5565447 | 0.232173 | 382.8819032 | 0.0355065 | 381.6436864 | -0.0997746 | 380.5326191 | -0.0896634 | 378.3702024 | 0.171655 | 377.5694127 | 0.0979882 | 376.3863654 | 0.256291 | 375.6911055 | 0.163024 | 374.3132018 | -0.033318 | 373.325293 | -0.010236 | 372.2814587 | 0.0192312 | 371.4327016 | -0.189124 | 370.1711549 | -0.0122079 | 369.292175 | -0.04701 | 368.1118471 | -0.0651154 | 367.154926 | 0.16116 | 366.5616787 | 0.00917713
410.0409977 | 0.173868 | 408.8965838 | 0.161626 | 407.7063198 | 0.0491462 | 406.6881787 | -0.153852 | 405.5859586 | 0.0142831 | 404.5949992 | 0.0904653 | 402.9397547 | -0.412844 | 401.9017137 | 0.349406 | 400.9446744 | 0.749107 | 400.0974269 | 0.316502 | 398.3416826 | 0.61088 | 397.2140158 | 0.569197 | 395.6954844 | 1.92133 | 395.1578985 | 2.06553 | 393.5734043 | 0.430798 | 392.8918403 | 0.340332 | 391.7215407 | 0.506502 | 390.5959726 | 0.321797 | 389.7499927 | -0.228931 | 388.4675138 | -0.385602 | 387.4727442 | 0.115805 | 386.657168 | 0.489425 | 385.4712728 | 0.0115444 | 384.0108768 | 0.103567 | 383.3347357 | -0.158443 | 382.0946951 | -0.0918859 | 380.982067 | 0.106967 | 378.8162582 | 0.0941725 | 378.0139692 | 0.110605 | 376.8290674 | 0.261131 | 376.1325356 | 0.0395394 | 374.7523902 | -0.0747667 | 373.7631118 | -0.0924028 | 372.7174272 | -0.103601 | 371.8675366 | -0.0781482 | 370.6041573 | -0.00109167 | 369.7238703 | -0.0407742 | 368.5414204 | -0.00926367 | 367.5832757 | 0.098681 | 366.9887411 | -0.0183879
410.536267 | -0.103212 | 409.3903736 | 0.154829 | 408.1980036 | 0.099179 | 407.1785828 | -0.017964 | 406.0740279 | 0.0469702 | 405.0815837 | -0.174202 | 403.4242407 | 0.341466 | 402.3847048 | 0.406004 | 401.4254066 | 0.999902 | 400.5768474 | 0.414808 | 398.818783 | 0.642553 | 397.6893747 | 0.836943 | 396.1684957 | 2.0738 | 395.6297079 | 1.55176 | 394.0431382 | 0.664532 | 393.359976 | 0.154636 | 392.1882977 | 0.315779 | 391.0605708 | -0.0478183 | 390.2130645 | -0.0261559 | 388.9288069 | -0.295154 | 387.9326805 | -0.0530474 | 387.1153381 | 0.424966 | 385.9275923 | 0.027096 | 384.4651621 | 0.256094 | 383.7875216 | -0.0426263 | 382.5456577 | -0.0611126 | 381.4314688 | -0.286569 | 379.2622683 | 0.433095 | 378.4584803 | 0.200689 | 377.2717243 | 0.321851 | 376.5739206 | 0.198138 | 375.1915339 | -0.0687454 | 374.2008859 | 0.0151699 | 373.1533513 | 0.0139896 | 372.3023274 | -0.140499 | 371.0371157 | 0.0378629 | 370.1555218 | -0.0701172 | 368.9709502 | -0.138138 | 368.011582 | 0.00298473 | 367.4157602 | 0
411.0314843 | -0.420853 | 409.8841116 | 0.0856853 | 408.6896357 | -0.050526 | 407.6689355 | -0.244499 | 406.562046 | -0.014929 | 405.5681172 | -0.0692875 | 403.908676 | 0.168755 | 402.8676455 | 0.684096 | 401.9060886 | 1.21132 | 401.0562179 | 0.169878 | 399.2958337 | 0.861156 | 398.1646841 | 0.921565 | 396.6414579 | 1.26765 | 396.1014684 | 2.45642 | 394.5128234 | 0.0864762 | 393.8280632 | 0.270627 | 392.6550064 | 0.615762 | 391.525121 | 0.248985 | 390.6760886 | -0.160415 | 389.3900524 | -0.443526 | 388.3925694 | 0.0230707 | 387.573461 | 0.508973 | 386.3838648 | 0.0627086 | 384.9194008 | 0.264699 | 384.240261 | -0.0403663 | 382.996574 | -0.0912823 | 381.8808246 | -0.0422132 | 379.7082329 | 0.340842 | 378.9029459 | 0.251116 | 377.714336 | 0.387667 | 377.0152605 | 0.0310616 | 375.6306329 | -0.0503732 | 374.6386155 | 0.104999 | 373.5892309 | -0.109567 | 372.7370739 | 0.0479964 | 371.4700301 | -0.130566 | 370.5871295 | -0.0470176 | 369.4004364 | -0.0238504 | 368.4398448 | -0.00887528 | 367.8427361 | 0.230383
411.5266496 | 0.0400558 | 410.3777977 | 0.114126 | 409.1812164 | 0.0824881 | 408.1592367 | 0.0688825 | 407.0500131 | 0.165148 | 406.0545999 | -0.00676279 | 404.3930607 | 0.200951 | 403.3505357 | 0.38256 | 402.3867205 | 0.735685 | 401.5355384 | 0.0876528 | 399.7728347 | 0.459466 | 398.6399441 | 0.556071 | 397.114371 | 2.80995 | 396.5731799 | 2.12503 | 394.9824599 | 0.306025 | 394.296102 | 0.388938 | 393.1216669 | 0.255718 | 391.9896232 | 0.13303 | 391.1390648 | -0.277786 | 389.8512503 | -0.429362 | 388.8524108 | 0.0342588 | 388.0315368 | 0.235656 | 386.8400905 | 0.202463 | 385.3735928 | 0.134831 | 384.692954 | -0.202755 | 383.4474441 | -0.0830766 | 382.3301343 | -0.0158411 | 380.1541518 | 0.115825 | 379.3473661 | 0.0788004 | 378.1569024 | 0.113936 | 377.4565554 | 0.102127 | 376.0696871 | 0.0446494 | 375.0763005 | 0.17462 | 374.0250662 | -0.151479 | 373.1717762 | 0.00511454 | 371.9029005 | -0.206497 | 371.0186934 | -0.119525 | 369.8298791 | -0.111778 | 368.8680643 | 0.0981538 | 368.2696688 | 0.0609392
412.0217629 | -0.0479024 | 410.871432 | -0.0951308 | 409.6727454 | -0.256785 | 408.6494866 | 0.273199 | 407.5379292 | -0.191616 | 406.5410317 | 0.203704 | 404.8773947 | 0.130599 | 403.8333753 | 0.604226 | 402.8673022 | 0.805089 | 402.014809 | -0.0209064 | 400.249786 | 0.560768 | 399.1151546 | 0.67681 | 397.587235 | 2.85262 | 397.0448424 | 2.15133 | 395.4520477 | 0.601179 | 394.7640924 | 0.364661 | 393.5882792 | 0.420669 | 392.4540775 | 0.0866907 | 391.6019934 | -0.128263 | 390.3124007 | -0.253165 | 389.3122049 | 0.0372222 | 388.4895655 | 0.488265 | 387.2962692 | -0.000183603 | 385.8277381 | 0.0410461 | 385.1456005 | 0.0157309 | 383.898268 | -0.235414 | 382.7793979 | 0.0366807 | 380.6000251 | 0.088583 | 379.7917409 | 0.036815 | 378.5994237 | 0.362673 | 377.8978051 | -0.00714885 | 376.5086966 | 0.0312205 | 375.5139409 | -0.0307064 | 374.4608571 | 0.0165296 | 373.6064344 | 0.0121733 | 372.335727 | 0.00256926 | 371.4502134 | 0.0603227 | 370.2592783 | -0.0735501 | 369.2962404 | 0.116732 | 368.6965582 | 0.00306605
412.5168243 | -0.0894282 | 411.3650144 | 0.132886 | 410.164223 | -0.174939 | 409.1396851 | -0.00575848 | 408.0257943 | -0.177935 | 407.0274126 | 0.0638923 | 405.3616782 | -0.0703854 | 404.3161646 | 0.544787 | 403.3478337 | 0.867522 | 402.4940297 | 0.0290295 | 400.7266877 | 0.655944 | 399.5903159 | 1.0308 | 398.0600499 | 3.09678 | 397.5164561 | 3.1249 | 395.9215869 | 0.774891 | 395.2320343 | 0.41902 | 394.0548432 | 0.384489 | 392.9184838 | 0.148423 | 392.0648743 | -0.1326 | 390.7735036 | -0.32843 | 389.7719516 | -0.0317793 | 388.947547 | 0.262661 | 387.7524012 | 0.127494 | 386.2818369 | 0.154472 | 385.5982006 | 0.0842975 | 384.3490457 | -0.0676776 | 383.2286155 | 0.0011325 | 381.0458529 | 0.31123 | 380.2360703 | 0.105211 | 379.0418999 | 0.375558 | 378.3390099 | 0.10265 | 376.9476614 | -0.028088 | 375.9515368 | 0.121132 | 374.8966037 | 0.0620105 | 374.0410484 | -0.0764264 | 372.7685095 | -0.0527055 | 371.8816898 | -0.0230954 | 370.688634 | -0.0732425 | 369.7243731 | 0.0563527 | 369.1234044 | 0.0304087
413.0118338 | -0.23579 | 411.8585451 | 0.14922 | 410.655649 | -0.198169 | 409.6298322 | 0.318481 | 408.5136084 | 0.228855 | 407.5137427 | -0.173424 | 405.8459111 | 0.176185 | 404.7989033 | 0.215968 | 403.8283152 | 0.715847 | 402.9732004 | 0.258928 | 401.2035398 | 0.180067 | 400.0654277 | 0.880184 | 398.5328159 | 4.00568 | 397.9880208 | 3.26032 | 396.3910775 | 0.757565 | 395.6999278 | 0.440014 | 394.521359 | 0.606851 | 393.3828422 | 0.203913 | 392.5277074 | 0.0446837 | 391.2345591 | -0.369784 | 390.231651 | 0.223054 | 389.4054816 | 0.357965 | 388.2084862 | 0.171296 | 386.7358891 | 0.10355 | 386.0507543 | -0.189085 | 384.7997773 | -0.00139756 | 383.6777871 | -0.0881622 | 381.4916351 | 0.153351 | 380.6803543 | 0.185506 | 379.484331 | 0.283086 | 378.7801696 | 0.179492 | 377.3865815 | -0.102473 | 376.3890882 | 0.0305573 | 375.332306 | -0.00821073 | 374.4756183 | -0.100675 | 373.2012481 | -0.0387618 | 372.3131224 | -0.0778738 | 371.1179462 | -0.105487 | 370.1524625 | 0.116547 | 369.5502075 | 0.107306
413.5067914 | 0.0261019 | 412.352024 | 0.083148 | 411.1470236 | 0.151161 | 410.119928 | 0.100205 | 409.0013715 | 0.159567 | 408.000022 | 0.0921704 | 406.3300934 | -0.328308 | 405.2815917 | 0.415929 | 404.3087465 | 0.556276 | 403.4523214 | -0.333158 | 401.6803423 | 0.428111 | 400.5404903 | 1.00282 | 399.0055328 | 3.20822 | 398.4595367 | 3.0954 | 396.8605195 | 1.02288 | 396.1677729 | 0.151775 | 394.9878266 | 0.459656 | 393.8471527 | 0.184321 | 392.9904929 | -0.400174 | 391.695567 | -0.18115 | 390.6913031 | 0.055682 | 389.863369 | 0.385815 | 388.6645245 | 0.0289518 | 387.1898947 | 0.236249 | 386.5032617 | -0.0280113 | 385.2504628 | -0.0241046 | 384.1269127 | 0.0403664 | 381.9373718 | 0.163434 | 381.124593 | -0.0788303 | 379.926717 | 0.0749574 | 379.2212844 | 0.031774 | 377.825457 | -0.0196281 | 376.8265951 | 0.10282 | 375.767964 | -0.0368351 | 374.9101441 | -0.19255 | 373.6339429 | -0.0613757 | 372.7445113 | -0.0981399 | 371.547215 | -0.0385426 | 370.5805086 | -0.0179347 | 369.9769673 | 0.0857369
414.0016971 | 0.021277 | 412.8454512 | 0.152852 | 411.6383467 | 0.170867 | 410.6099725 | -0.331537 | 409.4890837 | -0.239094 | 408.4862504 | 0.0939774 | 406.8142251 | 0.269508 | 405.7642297 | 0.402171 | 404.7891279 | 0.426825 | 403.9313924 | -0.0294895 | 402.1570952 | 0.0538123 | 401.0155035 | 0.592224 | 399.4782008 | 3.37225 | 398.9310038 | 2.9869 | 397.3299129 | 1.0468 | 396.6355697 | 0.468085 | 395.4542461 | 0.383429 | 394.3114153 | 0.306501 | 393.4532308 | -0.0762867 | 392.1565275 | -0.360818 | 391.1509079 | 0.0381891 | 390.3212095 | 0.570236 | 389.120516 | 0.0564753 | 387.6438537 | 0.142587 | 386.9557226 | -0.032132 | 385.7011021 | 0.0209476 | 384.5759924 | 0.00451018 | 382.3830631 | 0.332607 | 381.5687865 | 0.300911 | 380.3690579 | 0.442831 | 379.6623542 | 0.1274 | 378.2642878 | 0.0158653 | 377.2640575 | 0.0165687 | 376.2035777 | 0.0124504 | 375.3446258 | -0.0459193 | 374.0665938 | -0.105429 | 373.1758565 | -0.121455 | 371.9764403 | 0.0772315 | 371.0085114 | 0.106047 | 370.4036841 | 0.0543774
414.4965509 | -0.0776218 | 413.3388267 | 0.0652613 | 412.1296184 | 0.181563 | 411.0999657 | -0.0658626 | 409.9767449 | 0.210503 | 408.9724282 | 0.145253 | 407.2983064 | -0.0891348 | 406.2468172 | 0.542655 | 405.2694591 | 0.644043 | 404.4104137 | -0.0233055 | 402.6337985 | 0.27579 | 401.4904675 | 0.382644 | 399.9508198 | 3.14707 | 399.402422 | 3.46506 | 397.7992578 | 0.644345 | 397.1033182 | 0.346303 | 395.9206175 | 0.414705 | 394.7756302 | 0.0891348 | 393.915921 | -0.106931 | 392.6174407 | -0.286392 | 391.6104654 | 0.311126 | 390.779003 | 0.572764 | 389.5764607 | -0.0556133 | 388.0977663 | 0.0349449 | 387.4081373 | -0.0625559 | 386.1516954 | -0.125683 | 385.0250261 | -0.0958086 | 382.8287088 | 0.257536 | 382.0129346 | 0.254485 | 380.8113537 | 0.279471 | 380.1033791 | 0.0618266 | 378.7030741 | 0.0891688 | 377.7014755 | -0.0216526 | 376.6391471 | -0.0787431 | 375.7790634 | -0.14705 | 374.4992008 | -0.137555 | 373.607158 | -0.141801 | 372.4056223 | -0.0025393 | 371.436471 | 0.19715 | 370.8303577 | 0.0704356
414.9913529 | 0.0161643 | 413.8321505 | 0.0642438 | 412.6208387 | 0.23562 | 411.5899077 | -0.0956251 | 410.4643553 | 0.133929 | 409.4585552 | -0.318848 | 407.7823372 | 0.0604795 | 406.7293545 | 0.54314 | 405.7497404 | 0.500414 | 404.8893851 | -0.2594 | 403.1104524 | -0.216051 | 401.9653821 | 0.11026 | 400.4233899 | 2.64697 | 399.8737914 | 2.64057 | 398.2685541 | 0.862851 | 397.5710183 | 0.393656 | 396.3869408 | 0.645615 | 395.2397971 | 0.108278 | 394.3785636 | -0.0945083 | 393.0783064 | -0.12837 | 392.0699757 | 0.140551 | 391.2367494 | 0.151484 | 390.0323586 | 0.103595 | 388.5516323 | -0.0181011 | 387.8605056 | -0.185849 | 386.6022426 | -0.0724926 | 385.474014 | -0.243658 | 383.2743091 | 0.180102 | 382.4570374 | 0.177992 | 381.2536045 | 0.294305 | 380.544359 | 0.00251615 | 379.1418157 | -0.17021 | 378.1388491 | -0.138801 | 377.0746724 | -0.0563568 | 376.213457 | -0.152887 | 374.931764 | 0.108044 | 374.0384159 | -0.132748 | 372.8347609 | -0.0729898 | 371.8643873 | 0.101025 | 371.2569883 | -0.027396
415.4861031 | 0.257394 | 414.3254226 | 0.148003 | 413.1120076 | 0.0711599 | 412.0797984 | 0.242256 | 410.9519147 | -0.12826 | 409.9446314 | -0.0796349 | 408.2663175 | -0.040461 | 407.2118414 | 0.335049 | 406.2299716 | 0.599737 | 405.3683067 | -0.313294 | 403.5870567 | 0.016267 | 402.4402476 | 0.410241 | 400.895911 | 2.02277 | 400.345112 | 2.19866 | 398.7378019 | 1.02793 | 398.0386701 | 0.391357 | 396.853216 | 0.298975 | 395.7039163 | 0.285654 | 394.8411587 | -0.00546821 | 393.5391247 | -0.376127 | 392.5294388 | -0.0750022 | 391.694449 | 0.423303 | 390.4882099 | -0.0463237 | 389.0054519 | 0.273091 | 388.3128276 | 0.07431 | 387.0527438 | -0.0770223 | 385.9229559 | 0.0915857 | 383.719864 | 0.169046 | 382.901095 | -0.0676196 | 381.6958103 | 0.375999 | 380.985294 | 0.0266485 | 379.5805128 | -0.1633 | 378.5761783 | -0.00556049 | 377.5101534 | -0.0321895 | 376.6478066 | -0.143602 | 375.3642834 | 0.127818 | 374.4696302 | -0.0572866 | 373.2638561 | -0.0140347 | 372.2922603 | 0.0323834 | 371.6835757 | 0.202262
415.9808015 | 0.0745977 | 414.8186431 | 0.101448 | 413.6031251 | -0.017702 | 412.5696379 | -0.0903275 | 411.4394234 | -0.0621024 | 410.430657 | -0.230686 | 408.7502473 | -0.00701874 | 407.694278 | 0.329833 | 406.7101529 | 0.914956 | 405.8471786 | -0.209396 | 404.0636115 | 0.230976 | 402.9150638 | -0.088436 | 401.3683833 | 2.41077 | 400.8163839 | 1.97009 | 399.2070013 | 0.97133 | 398.5062737 | 0.599483 | 397.3194431 | 0.347138 | 396.1679877 | 0.280739 | 395.3037062 | -0.0909969 | 393.9998957 | -0.0995982 | 392.9888546 | 0.116071 | 392.1521016 | 0.546155 | 390.9440144 | 0.0706847 | 389.459225 | 0.0313195 | 388.7651034 | 0.000667198 | 387.503199 | -0.0361623 | 386.3718519 | 0.0855761 | 384.1653734 | 0.167184 | 383.3451074 | 0.0705042 | 382.1379712 | 0.15575 | 381.4261842 | 0.0885079 | 380.0191653 | 0.012074 | 379.0134631 | -0.0438723 | 377.9455902 | -0.145893 | 377.0821122 | 0.0271833 | 375.7967591 | -0.0989756 | 374.9008008 | -0.0593911 | 373.692908 | -0.063679 | 372.7200902 | 0.130912 | 372.1101201 | 0.155701
416.4754482 | 0.182782 | 415.3118119 | -0.157064 | 414.0941913 | 0.112838 | 413.0594263 | -0.152415 | 411.9268811 | -0.00447661 | 410.9166319 | 0.174038 | 409.2341267 | 0.123762 | 408.1766643 | 0.400495 | 407.1902842 | 0.576603 | 406.3260008 | 0.0234573 | 404.5401169 | 0.0879067 | 403.3898309 | 0.368384 | 401.8408067 | 1.45261 | 401.2876071 | 1.9345 | 399.6761522 | 0.950469 | 398.9738291 | 0.234692 | 397.7856222 | 0.432504 | 396.6320114 | 0.125334 | 395.7662062 | -0.0984764 | 394.4606194 | -0.241316 | 393.4482233 | 0.101026 | 392.6097072 | 0.504779 | 391.3997722 | 0.0405799 | 389.9129517 | 0.153812 | 389.2173329 | -0.158832 | 387.9536082 | -0.171839 | 386.8207021 | 0.0151105 | 384.6108375 | 0.440676 | 383.7890746 | 0.161872 | 382.580087 | 0.227987 | 381.8670295 | -0.00874572 | 380.4577734 | 0.0361904 | 379.4507036 | 0.155115 | 378.3809829 | -0.010305 | 377.5163738 | 0.0440933 | 376.2291909 | -0.0455473 | 375.3319279 | -0.184709 | 374.1219166 | 0.0293291 | 373.1478769 | 0.0654238 | 372.5366215 | -0.0213428
416.9700431 | 0.0830759 | 415.8049292 | 0.0186057 | 414.5852062 | -0.135529 | 413.5491634 | 0.177551 | 412.4142881 | 0.447038 | 411.4025561 | -0.00626938 | 409.7179557 | 0.173465 | 408.6590004 | 0.261982 | 407.6703656 | 0.71115 | 406.8047732 | -0.0287742 | 405.0165728 | -0.204707 | 403.8645487 | -0.222632 | 402.3131812 | 1.27912 | 401.7587815 | 1.12215 | 400.1452547 | 0.453506 | 399.4413362 | 0.569425 | 398.2517532 | 0.618766 | 397.0959873 | 0.0814388 | 396.2286586 | -0.0657391 | 394.9212957 | -0.498053 | 393.9075448 | 0.0971366 | 393.067266 | 0.620983 | 391.8554834 | 0.179458 | 390.366632 | 0.157628 | 389.6695161 | -0.0682149 | 388.4039714 | 0.0550687 | 387.2695065 | -0.156523 | 385.0562562 | 0.458591 | 384.2329966 | 0.276595 | 383.022158 | 0.407192 | 382.3078299 | 0.0485842 | 380.8963369 | -0.0564705 | 379.8878997 | 0.134516 | 378.8163314 | -0.1182 | 377.9505914 | 0.0474075 | 376.6615791 | -0.0599587 | 375.7630114 | 0.0132953 | 374.5508819 | -0.013075 | 373.5756204 | 0.0383686 | 372.9630799 | 0.154205
417.4645863 | 0.302078 | 416.2979949 | -0.104236 | 415.0761698 | -0.0480442 | 414.0388494 | 0.0920326 | 412.9016443 | 0.0466951 | 411.8884297 | 0.165548 | 410.2017344 | -0.0575117 | 409.1412862 | 0.462035 | 408.1503971 | 0.581314 | 407.2834959 | -0.0509387 | 405.4929793 | -0.166529 | 404.3392174 | -0.283657 | 402.785507 | 0.402501 | 402.2299072 | 0.633698 | 400.6143087 | 0.36947 | 399.9087951 | 0.433411 | 398.7178363 | 0.333683 | 397.5599156 | 0.18077 | 396.6910636 | 0.092244 | 395.3819248 | -0.271922 | 394.3668192 | 0.210066 | 393.524778 | 0.334273 | 392.311148 | -0.00200092 | 390.8202659 | 0.095363 | 390.1216532 | -0.0576011 | 388.8542887 | -0.0630522 | 387.7182651 | 0.0106526 | 385.5016296 | 0.402926 | 384.6768734 | 0.258825 | 383.464184 | 0.422641 | 382.7485856 | 0.25676 | 381.334856 | 0.0168737 | 380.3250515 | -0.0512765 | 379.2516358 | -0.0801769 | 378.3847651 | 0.0644621 | 377.0939235 | -0.124439 | 376.1940513 | -0.00834528 | 374.9798039 | -0.00362611 | 374.0033207 | 0.0718098 | 373.3894953 | 0.116537
417.9590778 | 0.0117566 | 416.791009 | -0.0542801 | 415.5670821 | 0.0445338 | 414.5284843 | 0.0171967 | 413.3889498 | 0.189189 | 412.3742528 | -4.43236e-05 | 410.6854627 | -0.0811315 | 409.6235218 | 0.267913 | 408.6303787 | 0.957459 | 407.762169 | -0.0671752 | 405.9693365 | 0.0740977 | 404.813837 | 0.0121076 | 403.2577839 | 0.643893 | 402.7009843 | 0.186857 | 401.0833144 | 0.378297 | 400.3762059 | 0.557299 | 399.1838714 | 0.567765 | 398.0237961 | 0.11312 | 397.1534211 | -0.110195 | 395.8425066 | -0.151919 | 394.8260465 | 0.0943374 | 393.9822431 | 0.345213 | 392.7667659 | 0.0762241 | 391.2738535 | 0.157833 | 390.5737441 | -0.167779 | 389.30456 | -0.0210469 | 388.1669778 | -0.0258827 | 385.9469576 | 0.250917 | 385.1207051 | 0.276112 | 383.9061651 | 0.33857 | 383.1892964 | -0.0624245 | 381.7733306 | -0.127987 | 380.7621591 | 0.0756675 | 379.6868961 | 0.141476 | 378.8188949 | -0.0285645 | 377.5262242 | -0.0501535 | 376.6250478 | -0.0903078 | 375.4086827 | -0.0779161 | 374.430978 | 0.0690977 | 373.8158677 | 0.116902
418.4535177 | -0.0908094 | 417.2839716 | 0.0240804 | 416.0579432 | -0.0911308 | 415.0180681 | 0.0842149 | 413.8762045 | 0.300707 | 412.8600252 | 0.236992 | 411.1691406 | -0.0021245 | 410.1057072 | 0.343776 | 409.1103104 | 0.631135 | 408.2407924 | 0.0167061 | 406.4456442 | -0.181828 | 405.2884075 | -0.0121103 | 403.7300121 | 0.277576 | 403.1720128 | 0.300494 | 401.5522717 | 0.285932 | 400.8435685 | 0.598321 | 399.6498586 | 0.379404 | 398.487629 | 0.339458 | 397.6157312 | -0.0393139 | 396.3030412 | -0.189128 | 395.2852268 | 0.239317 | 394.4396614 | 0.448692 | 393.2223372 | 0.261427 | 391.7273946 | 0.176235 | 391.0257889 | -0.0588721 | 389.7547855 | -0.0628288 | 388.6156449 | 0.038687 | 386.3922404 | 0.543414 | 385.5644917 | 0.268815 | 384.3481014 | 0.32481 | 383.6299625 | 0.0867396 | 382.2117607 | -0.0124394 | 381.1992223 | -0.0651536 | 380.1221124 | 0.0733249 | 379.2529808 | -0.021895 | 377.9584813 | -0.0644441 | 377.0560007 | -0.0412432 | 375.8375182 | -0.0420506 | 374.8585921 | 0.180783 | 374.2421972 | -0.0212947
418.9479059 | -0.0858264 | 417.7768827 | -0.0406651 | 416.5487531 | -0.218501 | 415.5076008 | 0.0213978 | 414.3634085 | -0.169267 | 413.3457471 | 0.230545 | 411.6527683 | 0.0735488 | 410.5878424 | 0.381742 | 409.5901923 | 0.513433 | 408.7193662 | 0.0633921 | 406.9219026 | 0.0114517 | 405.7629289 | -0.0341507 | 404.2021915 | 0.736477 | 403.6429926 | 0.313 | 402.0211807 | 0.241713 | 401.310883 | 0.471901 | 400.1157978 | 0.480253 | 398.9514142 | 0.232693 | 398.0779939 | -0.130781 | 396.7635286 | -0.279457 | 395.7443599 | 0.00412985 | 394.8970329 | 0.290927 | 393.677862 | 0.108665 | 392.1808895 | 0.0689241 | 391.4777875 | -0.0153264 | 390.2049651 | 0.0152092 | 389.0642662 | -0.0282795 | 386.8374778 | 0.32224 | 386.0082331 | 0.204739 | 384.7899927 | 0.635046 | 384.0705838 | 0.185157 | 382.6501465 | -0.0495484 | 381.6362413 | 0.0843362 | 380.5572846 | -0.108326 | 379.6870228 | -0.138626 | 378.3906947 | -0.01539 | 377.4869102 | 0.0306972 | 376.2663106 | -0.0282583 | 375.2861632 | 0.0720535 | 374.6684838 | 0.10165
419.4422425 | 0.0766594 | 418.2697423 | 0.120329 | 417.0395118 | 0.216597 | 415.9970824 | -0.270418 | 414.8505618 | 0.212401 | 413.8314184 | -0.0693425 | 412.1363456 | -0.0355386 | 411.0699275 | 0.237321 | 410.0700244 | 0.74779 | 409.1978905 | 0.173383 | 407.3981117 | -0.034961 | 406.2374013 | 0.135703 | 404.6743222 | 0.496758 | 404.1139238 | 0.366328 | 402.4900413 | 0.0581186 | 401.7781493 | 0.204684 | 400.5816891 | 0.272673 | 399.4151518 | 0.368035 | 398.5402092 | -0.20529 | 397.2239688 | -0.367456 | 396.203446 | 0.0693006 | 395.3543576 | 0.469965 | 394.1333403 | 0.208043 | 392.6343381 | 0.141985 | 391.92974 | 0.0128251 | 390.6550988 | -0.104984 | 389.5128417 | -0.0742494 | 387.2826701 | 0.244857 | 386.4519296 | 0.322447 | 385.2318393 | 0.316654 | 384.5111604 | 0.24933 | 383.0884879 | -0.0878995 | 382.0732161 | 0.0389379 | 380.9924127 | -0.0323966 | 380.121021 | -0.126393 | 378.8228645 | -0.153132 | 377.9177762 | 0.01122 | 376.6950598 | 0.0191914 | 375.7136913 | 0.132978 | 375.0947275 | 0.133397
419.9365275 | 0.144667 | 418.7625504 | 0.233247 | 417.5302193 | 0.0452456 | 416.4865131 | 0.0439113 | 415.3376645 | 0.479658 | 414.3170392 | -0.0572521 | 412.6198727 | 0.12719 | 411.5519625 | 0.394541 | 410.5498067 | 0.675248 | 409.6763651 | -0.0749829 | 407.8742715 | 0.0624509 | 406.7118246 | 0.0861822 | 405.1464042 | 0.40564 | 404.5848065 | 0.405491 | 402.9588536 | 0.0945664 | 402.2453676 | 0.0672308 | 401.0475326 | 0.145983 | 399.8788419 | 0.224002 | 399.0023771 | 0.0950163 | 397.6843618 | -0.0992944 | 396.6624851 | 0.252114 | 395.8116356 | 0.451259 | 394.588772 | 0.248184 | 393.0877404 | 0.333106 | 392.3816464 | -0.113671 | 391.1051867 | -0.0643974 | 389.9613716 | 0.0360538 | 387.7278171 | 0.308603 | 386.8955809 | 0.14012 | 385.6736411 | 0.442131 | 384.9516924 | 0.171308 | 383.5267849 | 0.104691 | 382.5101467 | -0.00118441 | 381.4274968 | -0.127912 | 380.5549754 | 0.0481645 | 379.2549907 | 0.0346541 | 378.3485988 | -0.0811012 | 377.1237658 | 0.017485 | 376.1411763 | 0.0148605 | 375.5209282 | -0.0456985
420.4307609 | -0.028201 | 419.2553071 | 0.0342526 | 418.0208756 | -0.0309907 | 416.9758927 | -0.121257 | 415.8247165 | -0.0380116 | 414.8026096 | -0.0164225 | 413.1033496 | 0.055692 | 412.0339473 | 0.344937 | 411.0295393 | 0.727485 | 410.1547902 | -0.205294 | 408.350382 | 0.120388 | 407.1861989 | -0.138842 | 405.6184375 | 0.317865 | 405.0556406 | -0.109208 | 403.4276177 | 0.115405 | 402.7125379 | 0.112637 | 401.5133282 | 0.34654 | 400.3424844 | 0.246034 | 399.4644977 | -0.113431 | 398.1447077 | -0.205504 | 397.1214772 | -0.00971048 | 396.2688668 | 0.306758 | 395.0441572 | 0.218534 | 393.5410965 | 0.244883 | 392.8335068 | -0.258204 | 391.5552288 | 0.00547571 | 390.4098558 | -0.0547509 | 388.1729188 | 0.507593 | 387.3391873 | 0.210868 | 386.1153981 | 0.573485 | 385.3921796 | 0.149672 | 383.9650376 | 0.0557995 | 382.9470332 | 0.113447 | 381.862537 | -0.157742 | 380.9888859 | -0.00987045 | 379.6870733 | -0.0876514 | 378.779378 | 0.0107512 | 377.5524286 | -0.074327 | 376.5686183 | 0.129124 | 375.9470862 | 0.157096
420.9249428 | 0.126908 | 419.7480125 | -0.130977 | 418.5114808 | -0.141309 | 417.4652213 | -0.14578 | 416.3117179 | -0.0121441 | 415.2881294 | -0.195696 | 413.5867762 | -0.0241093 | 412.5158821 | 0.50702 | 411.5092221 | 0.761813 | 410.6331657 | -0.0130925 | 408.8264433 | -0.123503 | 407.6605243 | -0.1361 | 406.0904221 | 0.529002 | 405.5264262 | 0.310183 | 403.8963335 | -0.335038 | 403.1796601 | 0.0782497 | 401.979076 | 0.23862 | 400.8060793 | 0.0425759 | 399.9265709 | -0.197268 | 398.6050064 | -0.111529 | 397.5804223 | 0.0948878 | 396.7260514 | 0.51051 | 395.499496 | 0.108437 | 393.9944063 | 0.212953 | 393.2853211 | -0.0412038 | 392.0052251 | -0.284319 | 390.8582944 | -0.0110633 | 388.6179755 | 0.311351 | 387.7827486 | 0.380412 | 386.5571103 | 0.391879 | 385.8326222 | 0.241972 | 384.4032459 | 0.0343188 | 383.3838754 | 0.233349 | 382.2975332 | -0.0672074 | 381.4227527 | -0.0476051 | 380.1191124 | -0.164286 | 379.2101138 | -0.0749867 | 377.9810484 | 0.0336015 | 376.9960173 | 0.112641 | 376.3732013 | 0.154942
421.4190732 | 0.195241 | 420.2406664 | 0.089886 | 419.002035 | -0.149328 | 417.954499 | 0.25645 | 416.7986687 | -0.219323 | 415.7735989 | -0.248721 | 414.0701527 | -0.0849283 | 412.9977668 | 0.255876 | 411.9888551 | 0.802887 | 411.1114918 | -0.0820162 | 409.3024553 | -0.0186689 | 408.1348006 | 0.105992 | 406.5623581 | 0.528062 | 405.9971633 | -0.163858 | 404.3650011 | -0.114618 | 403.6467343 | -0.223513 | 402.444776 | 0.0984188 | 401.2696267 | 0.144269 | 400.3885969 | -0.0327843 | 399.0652581 | -0.292917 | 398.0393205 | 0.0558626 | 397.1831893 | 0.50982 | 395.9547883 | 0.163042 | 394.44767 | 0.133541 | 393.7370894 | -0.135363 | 392.4551756 | 0.0668488 | 391.3066873 | -0.052873 | 389.0629869 | 0.448653 | 388.226265 | 0.477189 | 386.9987778 | 0.333257 | 386.2730201 | 0.194975 | 384.84141 | -0.0427462 | 383.8206736 | 0.173067 | 382.7324854 | -0.0651907 | 381.8565758 | -0.0927813 | 380.5511079 | 0.0682013 | 379.6408062 | 0.0298397 | 378.4096251 | -0.0740139 | 377.4233733 | -0.0177554 | 376.7992736 | 0.197227
421.9131521 | 0.0693997 | 420.7332689 | 0.155922 | 419.492538 | -0.14418 | 418.4437258 | -0.177002 | 417.285569 | 0.00670484 | 416.2590179 | 0.102444 | 414.5534789 | 0.098572 | 413.4796015 | 0.543279 | 412.4684385 | 0.465149 | 411.5897684 | -0.17567 | 409.7784181 | -0.158568 | 408.6090281 | -0.382666 | 407.0342455 | 0.0615157 | 406.4678519 | 0.213099 | 404.8336205 | 0.0250927 | 404.1137605 | 0.0108452 | 402.9104282 | 0.108579 | 401.7331266 | 0.13663 | 400.8505756 | -0.00806155 | 399.5254627 | -0.303416 | 398.4981718 | 0.154172 | 397.6402805 | 0.442461 | 396.4100342 | 0.148141 | 394.9008875 | 0.251831 | 394.1888117 | -0.0813531 | 392.9050804 | -0.0737669 | 391.7550347 | 0.0687146 | 389.5079532 | 0.414595 | 388.6697364 | 0.30362 | 387.4404006 | 0.393642 | 386.7133734 | 0.184561 | 385.2795298 | 0.0257919 | 384.2574276 | 0.0616541 | 383.1673938 | -0.0553209 | 382.2903551 | -0.00933085 | 380.9830599 | -0.0841147 | 380.0714554 | -0.0278115 | 378.8381587 | -0.0149853 | 377.8506864 | -0.00297549 | 377.2253031 | 0.0885388
422.4071795 | 0.122979 | 421.2258202 | -0.0916156 | 419.98299 | -0.118407 | 418.9329016 | -0.171187 | 417.7724187 | 0.0421903 | 416.7443865 | -0.0349362 | 415.0367551 | 0.0357395 | 413.9613862 | 0.255172 | 412.9479722 | 0.938002 | 412.0679955 | 0.00579918 | 410.2543317 | 0.0997574 | 409.0832066 | -0.318774 | 407.5060843 | 0.309845 | 406.938492 | 0.00616462 | 405.3021917 | -0.352796 | 404.5807387 | 0.110875 | 403.3760327 | 0.131027 | 402.1965791 | 0.202659 | 401.312507 | 0.025593 | 399.9856202 | -0.344105 | 398.9569762 | 0.252084 | 398.0973251 | 0.421587 | 396.8652337 | 0.129259 | 395.3540588 | 0.277899 | 394.640488 | 0.131292 | 393.3549396 | -0.097448 | 392.2033364 | -0.0557133 | 389.9528745 | 0.521785 | 389.1131629 | 0.585679 | 387.8819787 | 0.482198 | 387.1536822 | 0.218535 | 385.7176053 | 0.0774003 | 384.6941376 | 0.151457 | 383.6022582 | -0.051219 | 382.7240907 | -0.0920772 | 381.4149684 | -0.0455354 | 380.5020612 | -0.0534946 | 379.2666492 | -0.0622237 | 378.2779566 | 0.0864406 | 377.6512899 | 0.0427276
422.9011555 | -0.172678 | 421.7183201 | 0.103142 | 420.473391 | -0.0482939 | 419.4220266 | 0.273958 | 418.2592179 | 0.0650155 | 417.2297048 | -0.0221135 | 415.5199811 | 0.177283 | 414.4431209 | 0.518124 | 413.4274563 | 0.916471 | 412.5461732 | -0.122425 | 410.7301962 | -0.284793 | 409.5573362 | -0.312483 | 407.9778746 | -0.0801211 | 407.4090837 | 0.335027 | 405.7707148 | -0.155248 | 405.047669 | -0.00698755 | 403.8415894 | 0.328188 | 402.6599841 | 0.0656854 | 401.7743913 | -0.0980052 | 400.4457308 | -0.0631321 | 399.4157336 | 0.159614 | 398.5543231 | 0.538428 | 397.3203868 | 0.0304155 | 395.807184 | 0.0844791 | 395.0921184 | -0.113603 | 393.804753 | -0.00911255 | 392.6515927 | 0.0519544 | 390.3977506 | 0.444727 | 389.5565445 | 0.0787185 | 388.3235121 | 0.455129 | 387.5939464 | 0.423723 | 386.1556367 | -0.0473579 | 385.1308035 | 0.1133 | 384.0370788 | 0.00417505 | 383.1577826 | -0.145361 | 381.8468335 | 0.0468873 | 380.9326237 | 0.0798033 | 379.6950968 | -0.0735522 | 378.7051839 | 0.03253 | 378.0772339 | 0.0969995
423.39508 | -0.0339093 | 422.2107687 | -0.0467413 | 420.963741 | 0.284959 | 419.9111007 | -0.258373 | 418.7459666 | 0.145236 | 417.7149727 | -0.134761 | 416.003157 | 0.217725 | 414.9248056 | 0.189601 | 413.9068907 | 0.834334 | 413.0243015 | -0.073969 | 411.2060115 | 0.123604 | 410.031417 | -0.211076 | 408.4496163 | 0.417138 | 407.8796271 | -0.602239 | 406.2391897 | -0.0280409 | 405.5145514 | 0.0279854 | 404.3070984 | 0.422056 | 403.1233416 | 0.000903855 | 402.2362283 | -0.0630661 | 400.9057943 | -0.254667 | 399.8744443 | 0.185097 | 399.0112745 | 0.398874 | 397.7754935 | 0.176259 | 396.2602631 | 0.175146 | 395.5437029 | -0.023494 | 394.2545207 | -0.0801236 | 393.0998033 | -0.0390576 | 390.8425816 | 0.520972 | 389.9998812 | 0.301741 | 388.7650009 | 0.664155 | 388.034166 | 0.203943 | 386.5936238 | 0.021491 | 385.5674254 | 0.165313 | 384.4718555 | -0.0515864 | 383.5914308 | -0.109415 | 382.2786551 | -0.203583 | 381.3631429 | -0.0825211 | 380.1235013 | -0.00672644 | 379.1323684 | -0.0686309 | 378.5031352 | -0.0642528
423.8889532 | -0.222772 | 422.7031661 | 0.272368 | 421.4540399 | 0.0789541 | 420.400124 | 0.426196 | 419.2326648 | -0.0971273 | 418.2001904 | 0.0735183 | 416.4862828 | -0.0172626 | 415.4064404 | 0.167872 | 414.3862755 | 0.644163 | 413.5023804 | -0.137111 | 411.6817777 | 0.187292 | 410.5054489 | -0.490492 | 408.9213095 | 0.150001 | 408.350122 | -0.127835 | 406.7076165 | -0.197298 | 405.9813859 | 0.128053 | 404.7725597 | 0.154845 | 403.5866518 | -0.174448 | 402.6980181 | -0.212684 | 401.3658109 | -0.315031 | 400.3331081 | 0.00702009 | 399.4681794 | 0.566956 | 398.2305539 | 0.121129 | 396.7132961 | 0.301592 | 395.9952414 | -0.0689657 | 394.7042428 | -0.0506642 | 393.5479685 | 0.0126679 | 391.2873677 | 0.631939 | 390.4431731 | 0.372449 | 389.2064451 | 0.533491 | 388.4743411 | 0.129628 | 387.0315667 | 0.0439069 | 386.0040032 | 0.0162342 | 384.9065883 | -0.0780039 | 384.0250355 | -0.0821153 | 382.7104333 | -0.00906055 | 381.7936189 | -0.00720769 | 380.5518629 | -0.0173244 | 379.55951 | 0.0915626 | 378.9289938 | 0.202865
424.382775 | -0.213799 | 423.1955122 | -0.0179563 | 421.944288 | -0.164731 | 420.8890965 | -0.165182 | 419.7193126 | 0.13781 | 418.6853577 | 0.00469933 | 416.9693587 | 0.179866 | 415.8880253 | 0.265053 | 414.8656108 | 0.363143 | 413.9804099 | -0.0144427 | 412.1574949 | -0.0481124 | 410.9794321 | -0.337588 | 409.3929542 | 0.170843 | 408.8205686 | -0.130537 | 407.1759953 | -0.0373102 | 406.4481725 | -0.016401 | 405.2379734 | 0.274118 | 404.0499146 | 0.118672 | 403.1597608 | -0.109518 | 401.8257805 | -0.207483 | 400.7917251 | -0.0477246 | 399.9250377 | 0.583598 | 398.6855681 | 0.280899 | 397.166283 | 0.235955 | 396.4467341 | 0.00121919 | 395.1539193 | -0.0867895 | 393.9960882 | 0.0200648 | 391.7321087 | 0.643374 | 390.8864201 | 0.650512 | 389.6478447 | 0.604607 | 388.9144717 | 0.290579 | 387.4694655 | -0.0914713 | 386.4405371 | -0.0304958 | 385.3412774 | -0.140147 | 384.4585965 | -0.00253399 | 383.1421681 | 0.0632172 | 382.2240517 | 0.00886661 | 380.9801815 | -0.0408522 | 379.9866087 | 0.0657756 | 379.3548097 | 0.14413
424.8765454 | -0.0365479 | 423.6878072 | -0.203863 | 422.4344851 | 0.387201 | 421.3780181 | -0.106297 | 420.20591 | 0.286508 | 419.1704747 | 0.217737 | 417.4523844 | 0.256515 | 416.3695603 | 0.257395 | 415.3448965 | 0.644 | 414.4583901 | -0.066369 | 412.633163 | 0.3184 | 411.4533664 | 0.195463 | 409.8645505 | 0.220735 | 409.2909668 | -0.108452 | 407.644326 | -0.21074 | 406.9149113 | 0.466262 | 405.7033395 | 0.0966543 | 404.5131301 | -0.0209302 | 403.6214564 | -0.220018 | 402.2857031 | -0.253093 | 401.2502954 | 0.091562 | 400.3818496 | 0.524795 | 399.1405359 | 0.213926 | 397.6192239 | 0.122014 | 396.898181 | 0.0251647 | 395.6035502 | -0.123757 | 394.4441625 | 0.1386 | 392.1768047 | 0.747135 | 391.3296223 | 0.56824 | 390.0891997 | 0.331361 | 389.3545579 | 0.268164 | 387.9073202 | 0.00989578 | 386.877027 | 0.163825 | 385.7759227 | -0.148929 | 384.8921139 | -0.0815197 | 383.5738595 | -0.040984 | 382.6544412 | -0.0848758 | 381.4084572 | -0.216792 | 380.4136647 | -0.00596788 | 379.780583 | 0.156067
425.3702645 | -0.0166329 | 424.1800509 | -0.145763 | 422.9246313 | 0.0465085 | 421.8668891 | 0.00932705 | 420.692457 | -0.0270042 | 419.6555416 | 0.343497 | 417.9353602 | 0.359109 | 416.8510455 | 0.238012 | 415.8241326 | 0.721171 | 414.936321 | -0.111341 | 413.108782 | 0.24913 | 411.9272519 | 0.183541 | 410.3360983 | 0.0897728 | 409.7613168 | -0.443831 | 408.1126086 | -0.21148 | 407.3816023 | 0.038045 | 406.1686579 | 0.0628437 | 404.9762982 | 0.0523787 | 404.0831049 | -0.0433047 | 402.7455789 | -0.355901 | 401.7088189 | 0.053766 | 400.8386149 | 0.530234 | 399.5954575 | 0.142113 | 398.0721189 | 0.256834 | 397.349582 | -0.0933622 | 396.0531356 | -0.122346 | 394.8921913 | -0.0417099 | 392.6214557 | 0.863514 | 391.7727797 | 0.632954 | 390.5305101 | 0.702256 | 389.7945996 | 0.426318 | 388.3451308 | 0.0677534 | 387.3134729 | 0.0712259 | 386.2105243 | 0.00105113 | 385.3255877 | -0.140927 | 384.0055076 | -0.1294 | 383.0847876 | -0.143197 | 381.83669 | -0.111067 | 380.8406779 | 0.163793 | 380.2063136 | 0.0397101
425.8639324 | 0.00392939 | 424.6722435 | 0.178844 | 423.4147266 | 0.0426559 | 422.3557093 | -0.289044 | 421.1789536 | 0.175888 | 420.1405582 | 0.0218801 | 418.418286 | -0.0848696 | 417.3324808 | 0.282331 | 416.3033193 | 0.771759 | 415.4142026 | -0.0995309 | 413.584352 | 0.0409167 | 412.4010888 | -0.2566 | 410.8075978 | 0.0134458 | 410.2316184 | -0.341638 | 408.5808433 | -0.177845 | 407.8482455 | 0.206744 | 406.6339287 | 0.207821 | 405.439419 | 0.0887181 | 404.5447063 | -0.104938 | 403.2054078 | -0.196436 | 402.1672956 | 0.136671 | 401.2953338 | 0.367318 | 400.0503329 | 0.0704184 | 398.5249678 | 0.236273 | 397.8009372 | 0.0161802 | 396.5026754 | -0.122396 | 395.3401747 | 0.0609341 | 393.0660618 | 0.665226 | 392.2158924 | 0.648412 | 390.9717761 | 0.591412 | 390.2345969 | 0.347377 | 388.7828972 | 0.0359827 | 387.749875 | 0.0327834 | 386.6450821 | -0.183887 | 385.7590181 | -0.149551 | 384.4371124 | -0.0319713 | 383.5150909 | -0.0554383 | 382.2648799 | -0.0194353 | 381.2676483 | 0.0950225 | 380.6320017 | 0.0182624
426.357549 | -0.0811192 | 425.1643849 | 0.307388 | 423.9047711 | -0.225735 | 422.8444787 | -0.0712576 | 421.6653999 | -0.0301192 | 420.6255246 | -0.148186 | 418.9011619 | -0.302977 | 417.8138662 | 0.402111 | 416.7824565 | 0.313426 | 415.892035 | -0.0458412 | 414.0598731 | -0.0601919 | 412.8748769 | -0.383402 | 411.2790488 | 0.0439854 | 410.7018719 | -0.0440926 | 409.0490299 | -0.235268 | 408.3148409 | 0.0886816 | 407.099152 | 0.313804 | 405.9024926 | 0.0367322 | 405.0062607 | -0.125122 | 403.6651899 | -0.255704 | 402.6257257 | 0.211477 | 401.7520063 | 0.589859 | 400.505162 | 0.369717 | 398.9777708 | 0.0339078 | 398.2522467 | 0.120377 | 396.9521697 | -0.103823 | 395.7881127 | 0.0722649 | 393.510623 | 0.739347 | 392.6589603 | 0.912231 | 391.4129975 | 0.658456 | 390.6745498 | 0.326239 | 389.2206197 | 0.0453657 | 388.1862331 | 0.0152383 | 387.0795962 | -0.0491293 | 386.1924048 | -0.0513344 | 384.8686738 | -0.0906827 | 383.945351 | 0.0897932 | 382.693027 | -0.154093 | 381.694576 | 0.0810366 | 381.0576472 | 0.0923147
426.8511143 | -0.0506 | 425.6564752 | 0.139735 | 424.3947648 | -0.407132 | 423.3331975 | 0.393376 | 422.1517958 | -0.0674788 | 421.1104408 | 0.0864607 | 419.3839878 | -0.0118391 | 418.2952019 | 0.271 | 417.2615442 | 0.917758 | 416.3698181 | -0.302848 | 414.5353451 | -0.126983 | 413.3486163 | -0.1648 | 411.7504514 | -0.38454 | 411.172077 | -0.162197 | 409.5171687 | -0.435285 | 408.7813886 | -0.00166815 | 407.5643278 | 0.41346 | 406.3655189 | 0.216741 | 405.467768 | 0.0960088 | 404.1249251 | -0.193916 | 403.084109 | 7.88758e-05 | 402.2086324 | 0.212923 | 400.959945 | 0.0461726 | 399.4305278 | 0.226293 | 398.7035104 | 0.129803 | 397.4016185 | -0.0919694 | 396.2360054 | 0.192841 | 393.9551393 | 0.894113 | 393.1019835 | 0.774316 | 391.8541745 | 0.788136 | 391.1144583 | 0.262606 | 389.6582981 | 0.0887921 | 388.6225474 | 0.0684323 | 387.5140666 | -0.0490274 | 386.6257481 | 0.00670087 | 385.300192 | 0.0374924 | 384.375568 | -0.0614288 | 383.1211312 | -0.087281 | 382.121461 | 0.076435 | 381.4832501 | 0.039192
427.3446284 | 0.0256492 | 426.1485145 | -0.131132 | 424.8847077 | 0.0238852 | 423.8218657 | -0.0655807 | 422.6381415 | -0.156715 | 421.5953069 | 0.142956 | 419.8667639 | -0.0140357 | 418.7764878 | 0.476367 | 417.7405826 | 0.772746 | 416.847552 | 0.0196467 | 415.0107683 | 0.0987591 | 413.822307 | -0.218104 | 412.2218058 | -0.212251 | 411.642234 | -0.00598677 | 409.9852594 | -0.323525 | 409.2478886 | 0.0336921 | 408.029456 | 0.0945427 | 406.828498 | -0.148671 | 405.9292283 | -0.00192952 | 404.5846136 | -0.446015 | 403.5424458 | 0.0827964 | 402.6652121 | 0.337893 | 401.4146818 | 0.102585 | 399.8832389 | 0.221371 | 399.1547283 | -0.0268484 | 397.8510218 | 0.0507724 | 396.6838527 | 0.0978537 | 394.3996107 | 0.870584 | 393.544962 | 1.06719 | 392.295307 | 0.889379 | 391.5543224 | 0.626703 | 390.0959325 | 0.0862474 | 389.0588178 | 0.102772 | 387.9484934 | 0.0465223 | 387.059048 | -0.104343 | 385.731667 | 0.00858274 | 384.805742 | -0.0781685 | 383.5491926 | -0.0753647 | 382.5483033 | -0.00890829 | 381.9088105 | 0.112613
427.8380914 | 0.0665584 | 426.6405027 | -0.0115396 | 425.3745997 | 0.267913 | 424.3104832 | -0.0705374 | 423.1244369 | 0.167173 | 422.0801229 | 0.309093 | 420.3494901 | 0.194648 | 419.257724 | 0.47011 | 418.2195715 | 0.731152 | 417.3252368 | 0.1422 | 415.4861425 | 0.272719 | 414.2959491 | -0.0850705 | 412.6931118 | -0.196802 | 412.1123428 | 0.00372216 | 410.4533023 | -0.077966 | 409.7143409 | 0.188651 | 408.4945368 | 0.0761184 | 407.2914299 | 0.0573221 | 406.3906417 | -0.0152142 | 405.0442552 | -0.285974 | 404.0007359 | -0.00576396 | 403.1217454 | 0.391259 | 401.8693725 | 0.174915 | 400.3359042 | 0.156598 | 399.6059006 | -0.0485312 | 398.3003797 | -0.0733564 | 397.1316547 | -0.0751615 | 394.8440373 | 0.923269 | 393.9878958 | 1.17311 | 392.7363951 | 1.02704 | 391.9941423 | 0.468317 | 390.5335229 | 0.0198733 | 389.4950445 | 0.103898 | 388.3828765 | -0.132157 | 387.4923043 | -0.0058181 | 386.1630987 | -0.104634 | 385.2358728 | -0.183289 | 383.9772112 | 0.0275061 | 382.975103 | 0.10442 | 382.3343284 | 0.16521
428.3315031 | -0.0351313 | 427.1324398 | -0.244217 | 425.8644411 | 0.00237469 | 424.7990501 | 0.104088 | 423.6106821 | -0.385225 | 422.5648888 | 0.135419 | 420.8321664 | 0.0347013 | 419.7389105 | 0.186952 | 418.698511 | 0.45128 | 417.8028724 | 0.315789 | 415.9614678 | 0.052515 | 414.7695426 | -0.273346 | 413.1643695 | 0.118718 | 412.5824034 | -0.370404 | 410.9212973 | -0.164925 | 410.1807455 | 0.330231 | 408.9595701 | 0.200482 | 407.7543146 | 0.0939804 | 406.8520081 | -0.0651342 | 405.5038501 | -0.32319 | 404.4589794 | 0.131693 | 403.5782324 | 0.335737 | 402.3240171 | 0.220642 | 400.7885236 | 0.135581 | 400.0570272 | -0.0531498 | 398.7496921 | -0.0828873 | 397.5794114 | 0.162346 | 395.2884191 | 0.881004 | 394.430785 | 1.15759 | 393.1774388 | 0.890677 | 392.4339178 | 0.517032 | 390.9710693 | 0.117715 | 389.9312273 | 0.21162 | 388.817216 | -0.0925242 | 387.9255173 | -0.0318406 | 386.5944872 | -0.0364242 | 385.6659607 | 0.0833492 | 384.4051871 | -0.0342441 | 383.40186 | 0 | 382.7598038 | -0.00305759
428.8248638 | -0.070409 | 427.624326 | -0.0103573 | 426.3542317 | -0.329852 | 425.2875664 | 0.0781809 | 424.0968771 | -0.00980391 | 423.0496046 | -0.0984532 | 421.3147929 | 0.108833 | 420.2200473 | -0.0333244 | 419.1774012 | 0.729909 | 418.2804588 | -0.180249 | 416.4367443 | 0.0649481 | 415.2430875 | -0.412721 | 413.635579 | -0.109253 | 413.0524159 | -0.147442 | 411.3892444 | -0.31764 | 410.6471025 | 0.106006 | 409.424556 | 0.0561023 | 408.2171522 | -0.114397 | 407.3133276 | -0.0936607 | 405.9633983 | -0.192137 | 404.9171763 | 0.153524 | 404.0346731 | 0.354125 | 402.7786156 | 0.0662052 | 401.2410971 | 0.184853 | 400.5081081 | 0.154819 | 399.1989592 | 0.158974 | 398.0271229 | 0.127632 | 395.732756 | 0.945417 | 394.8736296 | 1.33179 | 393.6184382 | 0.938046 | 392.873649 | 0.540765 | 391.4085718 | 0.09367 | 390.3673663 | 0.225093 | 389.2515119 | -0.113937 | 388.3586869 | -0.100187 | 387.0258325 | -0.0745898 | 386.0960056 | -0.0892428 | 384.8331202 | -0.071811 | 383.8285744 | 0.130606 | 383.1852367 | 0.0182512
429.3181733 | -0.0197661 | 428.1161611 | -0.105756 | 426.8439716 | -0.0227636 | 425.7760322 | 0.280805 | 424.5830219 | -0.0337595 | 423.5342704 | -0.132507 | 421.7973696 | -0.00939998 | 420.7011344 | 0.561025 | 419.656242 | 0.722177 | 418.7579962 | -0.00966859 | 416.9119719 | 0.292148 | 415.7165839 | -0.348398 | 414.1067402 | -0.0640058 | 413.5223803 | 0.0225432 | 411.8571437 | -0.0644235 | 411.1134118 | -0.149626 | 409.8894945 | -0.0206036 | 408.6799426 | -0.0529471 | 407.7746002 | -0.206841 | 406.4228998 | -0.373076 | 405.3753266 | 0.167432 | 404.4910675 | 0.414644 | 403.233168 | 0.215014 | 401.6936249 | 0.343845 | 400.9591434 | -0.00914406 | 399.6481809 | -0.0294573 | 398.4747891 | 0.0530324 | 396.1770482 | 0.997066 | 395.3164296 | 1.18498 | 394.0593932 | 1.18665 | 393.313336 | 0.625909 | 391.8460304 | 0.258129 | 390.8034616 | 0.133329 | 389.6857642 | -0.04479 | 388.7918131 | 0.12897 | 387.4571346 | -0.0891883 | 386.5260074 | -0.0709736 | 385.2610107 | 0.0474744 | 384.2552462 | 0.0512763 | 383.6106272 | 0.0557206
429.8114318 | -0.157779 | 428.6079453 | 0.143296 | 427.3336608 | -0.124872 | 426.2644474 | 0.0080718 | 425.0691165 | 0.0114977 | 424.0188862 | 0.107455 | 422.2798965 | -0.319597 | 421.1821718 | 0.343513 | 420.1350336 | 0.739961 | 419.2354844 | 0.0729739 | 417.3871507 | 0.130584 | 416.1900317 | -0.602161 | 414.5778533 | 0.300977 | 413.9922966 | 0.310072 | 412.3249952 | -0.197689 | 411.5796736 | 0.0309863 | 410.3543856 | 0.258291 | 409.142686 | 0.0166524 | 408.2358259 | -0.165951 | 406.8823546 | -0.268969 | 405.8334305 | 0.0743996 | 404.9474156 | 0.287201 | 403.6876744 | 0.134943 | 402.1461068 | 0.202312 | 401.4101331 | -0.10442 | 400.0973573 | 0.0182269 | 398.9224101 | 0.111047 | 396.6212956 | 0.970794 | 395.759185 | 1.41288 | 394.5003038 | 1.37441 | 393.7529788 | 0.740015 | 392.2834451 | 0.0300664 | 391.2395132 | 0.346314 | 390.119973 | 0.0428046 | 389.2248959 | -0.0572668 | 387.8883937 | -0.0349814 | 386.9559663 | 0.108656 | 385.6888584 | -0.0658459 | 384.6818755 | 0.0888047 | 384.0359753 | 0.118352
430.3046391 | 0.10255 | 429.0996786 | 0.0216349 | 427.8232994 | -0.0786761 | 426.7528121 | -0.271234 | 425.555161 | 0.0497327 | 424.503452 | 0.0727518 | 422.7623737 | 0.0716196 | 421.6631597 | 0.292554 | 420.6137758 | 1.01352 | 419.7129236 | -0.175366 | 417.8622808 | -0.0768426 | 416.663431 | -0.0685656 | 415.0489181 | -0.364684 | 414.4621649 | 0.113884 | 412.792799 | 0.0487514 | 412.0458878 | 0.0950901 | 410.8192293 | 0.127098 | 409.6053822 | -0.05536 | 408.6970048 | -0.159672 | 407.3417628 | -0.252415 | 406.2914878 | 0.226833 | 405.4037176 | 0.356424 | 404.1421349 | 0.000226093 | 402.598543 | 0.239153 | 401.8610773 | 0.00703626 | 400.5464883 | -0.00708436 | 399.3699859 | 0.0939302 | 397.0654984 | 1.07739 | 396.2018959 | 1.2641 | 394.9411702 | 1.10583 | 394.1925773 | 1.06747 | 392.720816 | 0.283018 | 391.6755211 | 0.102312 | 390.5541383 | 0.0221553 | 389.6579354 | 0.0154695 | 388.3196096 | -0.0479099 | 387.3858823 | 0.032028 | 386.1166635 | -0.0777768 | 385.1084622 | 0.128563 | 384.4612811 | 0.0643606
430.7977955 | 0.252871 | 429.591361 | 0.432585 | 428.3128874 | -0.358854 | 427.2411264 | 0.149386 | 426.0411554 | 0.357787 | 424.9879678 | 0.00790235 | 423.2448012 | -0.105922 | 422.1440979 | 0.268461 | 421.0924689 | 0.658704 | 420.1903138 | 0.0458208 | 418.337362 | 0.369763 | 417.1367818 | -0.197585 | 415.5199348 | -0.0749428 | 414.9319851 | -0.312141 | 413.2605549 | -0.230984 | 412.5120545 | 0.0560176 | 411.2840257 | 0.252929 | 410.0680315 | -0.0754497 | 409.1581369 | -0.04507 | 407.8011243 | -0.109978 | 406.7494986 | 0.195046 | 405.8599733 | 0.284445 | 404.5965493 | 0.164045 | 403.0509335 | 0.281913 | 402.3119758 | 0.167007 | 400.9955741 | 0.0777189 | 399.8175166 | 0.168717 | 397.5096564 | 1.20364 | 396.6445623 | 1.69935 | 395.3819923 | 1.34941 | 394.6321317 | 0.947179 | 393.158143 | 0.0239169 | 392.1114853 | 0.216829 | 390.9882601 | -0.136139 | 390.0909316 | -0.185802 | 388.7507824 | -0.0645496 | 387.8157554 | -0.0424402 | 386.5444259 | 0.0794883 | 385.5350065 | 0.0176782 | 384.8865444 | 0.0302277
431.2909009 | 0.307619 | 430.0829925 | -0.134469 | 428.8024248 | -0.212194 | 427.7293902 | 0.550346 | 426.5270997 | 0.1045 | 425.4724337 | -0.155345 | 423.727179 | -0.0224117 | 422.6249866 | 0.290703 | 421.5711127 | 0.471537 | 420.667655 | 0.211943 | 418.8123946 | 0.413999 | 417.6100841 | -0.0328608 | 415.9909034 | -0.220684 | 415.4017573 | -0.156039 | 413.7282632 | -0.126424 | 412.9781736 | -0.0608917 | 411.7487748 | -0.144681 | 410.5306337 | 0.141043 | 409.6192222 | -0.148023 | 408.2604393 | -0.207485 | 407.2074631 | -0.0467383 | 406.3161829 | 0.302587 | 405.0509178 | 0.109225 | 403.5032783 | 0.165811 | 402.7628289 | 0.0786456 | 401.4446146 | -0.101257 | 400.2650021 | 0.108845 | 397.9537697 | 1.15858 | 397.0871842 | 1.381 | 395.8227701 | 1.48136 | 395.0716419 | 0.927326 | 393.5954262 | 0.254282 | 392.5474058 | 0.263764 | 391.4223385 | 0.099576 | 390.5238846 | 0.0482166 | 389.1819122 | -0.018532 | 388.2455856 | -0.020172 | 386.9721457 | -0.0160252 | 385.9615082 | 0.153156 | 385.3117654 | 0.015395
431.7839553 | 0.0298941 | 430.5745732 | 0.214352 | 429.2919117 | 0.0125632 | 428.2176036 | 0.093984 | 427.012994 | 0.0509527 | 425.9568497 | 0.171406 | 424.2095071 | -0.136253 | 423.1058258 | 0.249923 | 422.0497073 | 0.515404 | 421.1449472 | 0.285954 | 419.2873784 | 0.345493 | 418.083338 | 0.353335 | 416.4618238 | 0.389503 | 415.8714815 | -0.406077 | 414.1959237 | -0.130353 | 413.4442453 | -0.0679166 | 412.2134766 | 0.066885 | 410.9931889 | 0.0773733 | 410.0802607 | 0.00491952 | 408.7197077 | -0.211208 | 407.665381 | 0.0517523 | 406.7723463 | 0.311574 | 405.5052403 | 0.0576125 | 403.9555774 | 0.133724 | 403.2136365 | 0.0651817 | 401.8936098 | 0.0472281 | 400.7124425 | 0.0459037 | 398.3978384 | 1.1573 | 397.5297616 | 1.57555 | 396.2635037 | 1.68383 | 395.511108 | 0.762453 | 394.0326656 | 0.248343 | 392.9832828 | 0.241336 | 391.8563734 | 0.0920316 | 390.9567943 | 0.0155969 | 389.612999 | 0.0043623 | 388.6753729 | 0.0749816 | 387.399823 | 0.0266936 | 386.3879674 | 0.163197 | 385.7369442 | 0.16736
432.2769587 | -0.0132222 | 431.066103 | -0.067446 | 429.7813479 | 0.187715 | 428.7057665 | -0.0377252 | 427.4988382 | 0.276569 | 426.4412158 | 0.0181112 | 424.6917856 | -0.130167 | 423.5866154 | -0.00974977 | 422.5282527 | 0.762878 | 421.6221904 | 0.129498 | 419.7623136 | -0.117141 | 418.5565435 | -0.436576 | 416.9326962 | 0.0394148 | 416.3411578 | 0.452049 | 414.6635366 | -0.0441232 | 413.9102695 | 0.169247 | 412.6781312 | 0.163472 | 411.4556971 | 0.105717 | 410.5412524 | -0.119761 | 409.1789295 | -0.271372 | 408.1232526 | 0.224077 | 407.2284635 | 0.386797 | 405.959517 | 0.0621535 | 404.4078308 | 0.029308 | 403.6643985 | -0.0326553 | 402.3425599 | -0.131388 | 401.1598379 | 0.0896697 | 398.8418625 | 1.21904 | 397.9722946 | 1.58245 | 396.7041931 | 1.70282 | 395.95053 | 1.13637 | 394.4698613 | 0.319497 | 393.4191161 | 0.186404 | 392.2903648 | -0.00882656 | 391.3896607 | -0.240624 | 390.0440427 | -0.0467456 | 389.1051174 | -0.0668807 | 387.8274576 | 0.0546811 | 386.8143843 | 0.0120332 | 386.1620806 | 0.172735
432.7699113 | 0.0365072 | 431.557582 | -0.127649 | 430.2707337 | 0.0665157 | 429.1938791 | 0.108177 | 427.9846324 | 0.0440212 | 426.9255321 | 0.322619 | 425.1740145 | -0.177769 | 424.0673556 | 0.164487 | 423.006749 | 0.398643 | 422.0993847 | 0.0683807 | 420.2372 | 0.283017 | 419.0297007 | 0.131664 | 417.4035205 | 0.321549 | 416.8107862 | -0.166931 | 415.1311018 | -0.115072 | 414.3762463 | -0.16418 | 413.1427386 | -0.0974107 | 411.9181585 | 0.118744 | 411.0021975 | -0.199243 | 409.6381048 | -0.148212 | 408.5810778 | 0.141626 | 407.6845347 | 0.330642 | 406.4137478 | 0.103153 | 404.8600386 | 0.144292 | 404.1151152 | -0.0336984 | 402.7914647 | -0.0755579 | 401.6071881 | 0.0640601 | 399.285842 | 1.20816 | 398.4147831 | 2.07069 | 397.1448384 | 1.38539 | 396.3899079 | 1.06139 | 394.9070132 | 0.384329 | 393.8549059 | 0.254694 | 392.7243129 | -0.0434178 | 391.822484 | -0.0977324 | 390.4750435 | 0.00503449 | 389.5348191 | 0.140264 | 388.2550498 | -0.0324231 | 387.2407587 | 0.136679 | 386.5871747 | 0.0974363
433.2628129 | 0.170967 | 432.0490103 | -0.0315858 | 430.760069 | 0.0628818 | 429.6819414 | -0.0603013 | 428.4703767 | 0.310421 | 427.4097985 | -0.212616 | 425.6561938 | -0.125928 | 424.5480463 | 0.426331 | 423.4851961 | 0.494927 | 422.5765302 | 0.257736 | 420.7120379 | 0.0464338 | 419.5028094 | -0.077945 | 417.8742968 | -0.357649 | 417.2803667 | 0.0316746 | 415.5986193 | -0.26801 | 414.8421756 | 0.0985777 | 413.6072987 | -0.0367449 | 412.3805729 | 0.0409024 | 411.4630959 | -0.0639473 | 410.0972336 | -0.198656 | 409.0388567 | 0.226157 | 408.1405598 | 0.390657 | 406.8679327 | -0.0373219 | 405.3122008 | 0.102831 | 404.5657864 | 0.0374251 | 403.2403244 | -0.052993 | 402.0544934 | 0.0344765 | 399.729777 | 1.14185 | 398.8572273 | 1.82903 | 397.5854394 | 1.65696 | 396.8292417 | 1.26804 | 395.3441214 | 0.233743 | 394.2906521 | 0.276845 | 393.1582176 | 0.163111 | 392.2552641 | -0.0560532 | 390.9060013 | 0.0541289 | 389.964478 | -0.0400132 | 388.6825994 | 0.0136773 | 387.6670907 | -0.00300165 | 387.0122267 | 0.0184557
433.7556637 | 0.0469181 | 432.5403878 | 0.0903895 | 431.2493538 | 0.108795 | 430.1699533 | 0.112469 | 428.956071 | -0.194543 | 427.8940151 | 0.219921 | 426.1383235 | 0.329891 | 425.0286876 | 0.518558 | 423.9635942 | 0.696793 | 423.0536267 | 0.287765 | 421.1868272 | 0.418145 | 419.9758699 | -0.499622 | 418.3450251 | 0.190531 | 417.7498993 | 0.176088 | 416.0660893 | -0.215587 | 415.3080576 | -0.1778 | 414.0718117 | 0.328027 | 412.8429404 | -0.0923161 | 411.9239476 | -0.107655 | 410.556316 | -0.374388 | 409.4965892 | 0.0399066 | 408.5965389 | 0.343192 | 407.3220718 | 0.136741 | 405.7643174 | 0.131575 | 405.0164122 | -0.00503171 | 403.689139 | -0.124672 | 402.5017536 | -0.0178049 | 400.1736673 | 1.27854 | 399.2996271 | 2.19933 | 398.0259964 | 1.87597 | 397.2685315 | 1.23979 | 395.7811859 | 0.426874 | 394.7263548 | 0.307363 | 393.592079 | 0.225017 | 392.6880011 | -0.0583186 | 391.3369162 | -0.0214382 | 390.3940942 | 0.0407971 | 389.1101065 | -0.0341196 | 388.0933804 | -0.0474753 | 387.4372364 | -0.00304351
434.2484636 | -0.139977 | 433.0317146 | -0.171411 | 431.7385883 | -0.229055 | 430.657915 | 0.0233013 | 429.4417154 | 0.440074 | 428.378182 | -0.0516785 | 426.6204037 | 0.042152 | 425.5092794 | 0.426715 | 424.4419432 | 0.499088 | 423.5306744 | 0.188265 | 421.6615678 | 0.283163 | 420.448882 | -0.371046 | 418.8157054 | -0.113066 | 418.219384 | 0.00125368 | 416.5335118 | -0.326182 | 415.7738923 | 0.219055 | 414.5362775 | 0.0647304 | 413.305261 | -0.0143456 | 412.3847526 | 0.0753183 | 411.0153519 | -0.165302 | 409.9542754 | 0.13817 | 409.0524719 | 0.262786 | 407.7761652 | 0.184069 | 406.2163885 | 0.0501697 | 405.4669927 | -0.0575369 | 404.1379084 | -0.0283808 | 402.9489688 | -0.135469 | 400.6175132 | 0.846579 | 399.7419826 | 1.5354 | 398.4665093 | 1.66745 | 397.7077773 | 1.61631 | 396.2182068 | 0.318255 | 395.162014 | 0.216649 | 394.0258971 | 0.161191 | 393.1206949 | -0.0557622 | 391.7677882 | 0.0099908 | 390.8236676 | -0.00830594 | 389.5375712 | -0.214987 | 388.5196277 | 0.167971 | 387.8622039 | 0.037568
434.7412127 | 0.224376 | 433.5229908 | 0.338774 | 432.2277723 | 0.0114626 | 431.1458264 | 0.277486 | 429.9273099 | 0.129352 | 428.8622991 | 0.206888 | 427.1024344 | -0.191921 | 425.9898219 | 0.216462 | 424.9202431 | 0.434545 | 424.0076733 | 0.126467 | 422.13626 | 0.0886293 | 420.9218458 | -0.255683 | 419.2863378 | 0.0646596 | 418.688821 | 0.199423 | 417.0008866 | -0.227148 | 416.2396796 | 0.0550857 | 415.0006963 | 0.153876 | 413.7675348 | 0.0683018 | 412.8455111 | -0.16106 | 411.4743414 | -0.17948 | 410.4119154 | 0.204719 | 409.508359 | 0.0983844 | 408.2302127 | 0.128573 | 406.6684141 | 0.172787 | 405.9175278 | -0.0255336 | 404.5866328 | -0.0776808 | 403.3961391 | 0.0863349 | 401.0613146 | 0.81782 | 400.1842938 | 1.68702 | 398.9069781 | 1.6679 | 398.1469791 | 1.42418 | 396.655184 | 0.422975 | 395.5976297 | 0.368368 | 394.4596718 | 0.120093 | 393.5533456 | 0.120931 | 392.1986173 | 0.0141085 | 391.2531983 | 0.0193406 | 389.9649934 | 0.00338395 | 388.9458327 | 0.125685 | 388.2871292 | 0.109993
435.2339111 | 0.200328 | 434.0142162 | 0.0677004 | 432.7169059 | -0.022516 | 431.6336875 | -0.103906 | 430.4128546 | 0.0735451 | 429.3463665 | 0.156188 | 427.5844156 | 0.0500736 | 426.470315 | 0.390055 | 425.3984941 | 0.617616 | 424.4846234 | 0.150178 | 422.6109035 | -0.185868 | 421.3947615 | 0.102389 | 419.7569223 | -0.0732255 | 419.1582101 | 0.293138 | 417.468214 | -0.257856 | 416.7054196 | 0.137497 | 415.4650679 | 0.151532 | 414.2297618 | -0.0929705 | 413.306223 | -0.0440492 | 411.9332845 | -0.156831 | 410.8695091 | -0.0439368 | 409.9642001 | 0.439871 | 408.6842145 | 0.228114 | 407.1203941 | 0.140348 | 406.3680176 | 0.0271759 | 405.0353121 | -0.152636 | 403.8432644 | -0.03247 | 401.5050715 | 0.722887 | 400.6265606 | 1.16903 | 399.3474029 | 1.65598 | 398.586137 | 1.35163 | 397.0921177 | 0.421057 | 396.033202 | 0.436389 | 394.8934033 | -0.0221664 | 393.9859533 | 0.192276 | 392.6294035 | 0.0177666 | 391.6826864 | 0.140299 | 390.3923733 | -0.139565 | 389.3719954 | 0.0959529 | 388.7120125 | 0.172235
435.7265587 | 0.0245683 | 434.5053911 | 0.253429 | 433.2059892 | 0.281343 | 432.1214985 | -0.146652 | 430.8983494 | -0.0294296 | 429.8303842 | 0.322635 | 428.0663473 | -0.105509 | 426.9507588 | 0.440351 | 425.876696 | 0.669505 | 424.9615248 | -0.230837 | 423.0854986 | 0.0327706 | 421.8676288 | 0.160667 | 420.2274588 | 0.229384 | 419.6275515 | -0.167824 | 417.9354939 | -0.0684061 | 417.1711123 | 0.0704388 | 415.9293925 | 0.00104801 | 414.6919421 | 0.0427328 | 413.7668883 | -0.108856 | 412.3921813 | -0.287291 | 411.3270567 | 0.0193842 | 410.4199952 | 0.24318 | 409.1381706 | 0.0999469 | 407.5723287 | 0.10436 | 406.8184621 | 0.122557 | 405.4839463 | 0.00497621 | 404.2903449 | 0.00244756 | 401.948784 | 0.441126 | 401.0687833 | 1.17479 | 399.7877836 | 1.64868 | 399.0252509 | 1.39332 | 397.5290077 | 0.320422 | 396.4687309 | 0.440446 | 395.3270916 | 0.0691007 | 394.4185179 | 0.129318 | 393.0601469 | 0.0657103 | 392.1121317 | 0.0297764 | 390.8197107 | -0.0997371 | 389.7981159 | 0.126651 | 389.1368536 | 0.0791937
436.2191555 | 0.300808 | 434.9965153 | -0.0491053 | 433.6950221 | 0.0467985 | 432.6092592 | -0.0251467 | 431.3837944 | 0.347473 | 430.3143522 | 0.0602389 | 428.5482296 | -0.0653025 | 427.4311533 | 0.304208 | 426.354849 | 0.624263 | 425.4383774 | 0.136634 | 423.5600453 | -0.0132726 | 422.340448 | -0.276144 | 420.6979475 | -0.453256 | 420.0968451 | -0.182207 | 418.4027263 | -0.250554 | 417.6367578 | -0.0665566 | 416.39367 | 0.114996 | 415.1540756 | -0.0905698 | 414.2275071 | -0.1441 | 412.8510317 | -0.296606 | 411.784558 | 0.117939 | 410.8757445 | 0.393371 | 409.592081 | -0.0142912 | 408.0242178 | 0.0462111 | 407.2688613 | -0.149359 | 405.9325356 | 0.0173117 | 404.7373804 | 0.0713055 | 402.3924521 | 0.517786 | 401.5109617 | 0.749875 | 400.2281204 | 1.43068 | 399.464321 | 1.36904 | 397.9658542 | 0.318956 | 396.9042164 | 0.261678 | 395.7607366 | 0.119239 | 394.8510395 | 0.102573 | 393.4908475 | 0.0253193 | 392.5415345 | 0.0353953 | 391.2470058 | 0.0595732 | 390.2241941 | 0.105338 | 389.5616526 | 0.225081
436.7117017 | 0.257371 | 435.4875889 | 0.0522063 | 434.1840048 | 0.137684 | 433.0969698 | 0.0417896 | 431.8691897 | 0.131585 | 430.7982706 | 0.185715 | 429.0300626 | -0.0463848 | 427.9114985 | 0.0543231 | 426.8329531 | 0.490254 | 425.9151813 | 0.0456428 | 424.0345435 | -0.224444 | 422.8132191 | -0.494764 | 421.1683884 | -0.775267 | 420.5660911 | -0.152732 | 418.8699112 | -0.247953 | 418.102356 | 0.0935426 | 416.8579005 | -0.0680818 | 415.6161623 | -0.0781735 | 414.6880795 | -0.0673185 | 413.3098359 | -0.109671 | 412.2420132 | 0.0440953 | 411.3314478 | 0.20858 | 410.0459458 | 0.0566128 | 408.4760616 | 0.10754 | 407.7192153 | -0.00331602 | 406.3810799 | -0.168647 | 405.1843712 | -0.0276562 | 402.8360757 | 0.187128 | 401.9530958 | 0.730652 | 400.6684131 | 1.4414 | 399.9033471 | 1.34955 | 398.4026572 | 0.536554 | 397.3396585 | 0.524395 | 396.1943385 | 0.0801972 | 395.2835181 | 0.202213 | 393.9215053 | 0.141245 | 392.9708946 | 0.146373 | 391.6742585 | 0.143242 | 390.6502301 | 0.065799 | 389.9864095 | 0.110367
437.2041972 | 0.0350598 | 435.978612 | -0.317762 | 434.6729372 | 0.0136615 | 433.5846303 | -0.053234 | 432.3545351 | -0.182539 | 431.2821394 | 0.160354 | 429.5118461 | 0.177798 | 428.3917945 | 0.349514 | 427.3110082 | 0.965725 | 426.3919365 | 0.350922 | 424.5089932 | 0.157924 | 423.285942 | -0.0951969 | 421.6387815 | -0.10247 | 421.0352893 | -0.0989003 | 419.3370488 | -0.205094 | 418.5679071 | -0.0924612 | 417.322084 | 0.16246 | 416.0782024 | 0.0637241 | 415.1486053 | -0.0932539 | 413.7685937 | -0.0912918 | 412.6994222 | 0.247951 | 411.7871053 | 0.273297 | 410.4997649 | 0.0603401 | 408.9278599 | 0.22547 | 408.1695241 | 0.0730387 | 406.8295793 | 0.00176053 | 405.631317 | -0.0129023 | 403.2796551 | 0.287298 | 402.3951858 | 0.583722 | 401.108662 | 1.00309 | 400.3423295 | 1.04405 | 398.8394167 | 0.512701 | 397.7750573 | 0.479282 | 396.6278972 | 0.233009 | 395.7159537 | -0.0233434 | 394.3521204 | 0.25578 | 393.4002122 | 0.147239 | 392.101469 | 0.157366 | 391.0762239 | 0.192458 | 390.4111245 | 0.0123426
437.6966421 | -0.0443561 | 436.4695846 | -0.24187 | 435.1618194 | -0.117496 | 434.0722407 | 0.0200797 | 432.8398309 | -0.1055 | 431.7659586 | 0.324886 | 429.9935803 | 0.0425115 | 428.8720412 | 0.0500296 | 427.7890145 | 0.455913 | 426.868643 | 0.43527 | 424.9833946 | 0.167767 | 423.7586167 | 0.110426 | 422.1091268 | -0.17399 | 421.5044399 | 0.0988948 | 419.804139 | -0.0544868 | 419.033411 | 0.119498 | 417.7862206 | 0.0547168 | 416.5401957 | -0.0671448 | 415.6090847 | -0.153403 | 414.2273053 | -0.121505 | 413.1567851 | 0.192935 | 412.242717 | 0.479575 | 410.9535384 | 0.178616 | 409.3796129 | 0.0030546 | 408.6197877 | 0.0590305 | 407.2780337 | 0.0518646 | 406.0782181 | 0.0638482 | 403.72319 | 0.312091 | 402.8372317 | 0.263137 | 401.5488669 | 0.844576 | 400.7812679 | 1.04326 | 399.2761327 | 0.41345 | 398.2104127 | 0.365816 | 397.0614127 | 0.12585 | 396.1483464 | 0.0518627 | 394.7826928 | 0.158619 | 393.8294872 | 0.123185 | 392.5286371 | 0.155326 | 391.5021756 | 0.278631 | 390.8357974 | 0.138273
438.1890363 | 0.0810549 | 436.9605067 | -0.0792762 | 435.6506513 | 0.166606 | 434.559801 | 0.00591996 | 433.325077 | 0.118124 | 432.2497283 | 0.0274736 | 430.4752652 | 0.109394 | 429.3522388 | 0.391853 | 428.2669719 | 0.683188 | 427.345301 | 0.0383993 | 425.4577476 | 0.205336 | 424.2312434 | 0.39489 | 422.5794243 | 0.238885 | 421.9735429 | 0.277689 | 420.2711818 | -0.170118 | 419.4988678 | 0.0913394 | 418.2503103 | -0.0363086 | 417.0021425 | -0.128447 | 416.0695177 | 0.0185447 | 414.6859707 | -0.157249 | 413.614102 | 0.215429 | 412.6982829 | 0.156268 | 411.4072663 | 0.307252 | 409.8313205 | 0.0786872 | 409.0700061 | -0.0205914 | 407.7264432 | -0.170814 | 406.5250744 | 0.159804 | 404.1666807 | 0.198247 | 403.2792334 | 0.108667 | 401.989028 | 0.737745 | 401.2201626 | 0.542688 | 399.7128052 | 0.586093 | 398.6457249 | 0.403829 | 397.4948851 | 0.0887328 | 396.5806962 | 0.0545641 | 395.2132224 | 0.199483 | 394.2587197 | 0.0486541 | 392.955763 | 0.0243534 | 391.9280851 | 0.175239 | 391.2604283 | 0.121846
438.68138 | 0.210728 | 437.4513783 | -0.390603 | 436.1394331 | -0.170015 | 435.0473113 | 0.306943 | 433.8102734 | -0.0405314 | 432.7334484 | 0.230967 | 430.9569009 | -0.0710918 | 429.8323871 | 0.189238 | 428.7448805 | 0.740661 | 427.8219103 | 0.178047 | 425.9320523 | -0.28554 | 424.703822 | 0.0373604 | 423.0496741 | -0.216331 | 422.4425982 | 0.171346 | 420.7381773 | -0.181832 | 419.9642774 | 0.154472 | 418.714353 | -0.079823 | 417.4640426 | -0.0962216 | 416.5299043 | -0.107039 | 415.1445899 | -0.288246 | 414.0713727 | 0.139199 | 413.1538029 | 0.390742 | 411.8609486 | 0.151507 | 410.2829828 | 0.101666 | 409.5201794 | -0.101471 | 408.1748079 | -0.0758629 | 406.971886 | -0.0252725 | 404.6101271 | 0.172404 | 403.721191 | 0.14413 | 402.4291452 | 0.483227 | 401.6590135 | 0.73735 | 400.1494343 | 0.280134 | 399.0809938 | 0.2748 | 397.9283145 | 0.190714 | 397.0130031 | 0.202725 | 395.6437094 | 0.094791 | 394.6879097 | 0.0142843 | 393.3828467 | 0.144515 | 392.3539525 | 0.0239037 | 391.6850173 | 0.300733
439.1736731 | 0.0294081 | 437.9421995 | -0.114383 | 436.6281647 | 0.273182 | 435.5347715 | 0.36893 | 434.2954201 | -0.166461 | 433.217119 | 0.243777 | 431.4384872 | 0.143177 | 430.3124864 | 0.282673 | 429.2227403 | 0.683517 | 428.2984711 | 0.00714342 | 426.4063087 | 0.323235 | 425.1763527 | 0.195447 | 423.5198762 | 0.116355 | 422.911606 | -0.0668699 | 421.2051255 | -0.118884 | 420.42964 | 0.140154 | 419.1783489 | 0.101138 | 417.9258961 | 0.0895144 | 416.9902445 | -0.0398782 | 415.6031629 | -0.21832 | 414.5285975 | -0.00178155 | 413.6092773 | 0.389743 | 412.3145855 | 0.0624296 | 410.7345999 | 0.0683869 | 409.9703076 | -0.167226 | 408.6231277 | -0.189283 | 407.4186528 | -0.158523 | 405.0535293 | 0.208771 | 404.1631045 | 0.303232 | 402.8692185 | 0.404753 | 402.0978207 | 0.305194 | 400.5860201 | 0.355908 | 399.5162195 | 0.470175 | 398.3617008 | 0.247806 | 397.4452671 | 0.180554 | 396.0741537 | 0.157841 | 395.1170572 | 0.0964706 | 393.8098882 | 0.210375 | 392.7797779 | 0.108856 | 392.1095643 | 0.226315
439.6659157 | 0.0247198 | 438.4329703 | -0.254694 | 437.1168462 | 0.0363374 | 436.0221818 | 0.124299 | 434.7805173 | -0.231694 | 433.7007402 | 0.34594 | 431.9200243 | -0.0443567 | 430.7925365 | 0.126293 | 429.7005514 | 0.604033 | 428.7749833 | -0.0381637 | 426.8805168 | 0.181237 | 425.6488353 | -0.0756512 | 423.9900306 | 0.274312 | 423.3805663 | 0.125025 | 421.6720264 | 0.1121 | 420.8949555 | -0.046588 | 419.6422979 | -0.0863226 | 418.3877031 | 0.0781278 | 417.4505384 | 0.011371 | 416.0616898 | -0.174576 | 414.9857763 | 0.32763 | 414.0647059 | 0.297701 | 412.7681768 | -0.0942022 | 411.1861716 | -0.0100394 | 410.4203908 | -0.0713926 | 409.0714027 | -0.0237787 | 407.865375 | 0.0178938 | 405.4968872 | 0.160782 | 404.604974 | 0.088816 | 403.3092481 | 0.433779 | 402.5365842 | 0.201662 | 401.0225624 | 0.245166 | 399.951402 | 0.234726 | 398.7950441 | 0.237809 | 397.8774883 | 0.187404 | 396.5045554 | 0.0231286 | 395.5461623 | 0.208999 | 394.2368874 | 0.160863 | 393.2055611 | 0.0884797 | 392.5340695 | 0.028177
440.1581077 | -0.206138 | 438.9236907 | -0.0517444 | 437.6054776 | 0.177927 | 436.5095421 | 0.104059 | 435.2655648 | -0.0191523 | 434.1843119 | 0.0524222 | 432.4015122 | -0.212405 | 431.2725375 | 0.19924 | 430.1783137 | 0.510766 | 429.251447 | 0.0258329 | 427.3546766 | -0.309654 | 426.1212699 | 0.0463409 | 424.4601374 | 0.29659 | 423.849479 | 0.190553 | 422.1388801 | -0.239289 | 421.360224 | -0.240334 | 420.1062002 | 0.0215922 | 418.8494635 | -0.0298631 | 417.910786 | -0.194958 | 416.5201705 | -0.100519 | 415.4429091 | 0.0335754 | 414.5200888 | 0.260192 | 413.2217227 | 0.134232 | 411.6376982 | 0.145652 | 410.8704289 | -0.00948471 | 409.5196329 | -0.289812 | 408.3120525 | 0.0394043 | 405.940201 | 0.136666 | 405.0467995 | -0.123561 | 403.7492338 | 0.322804 | 402.9753039 | 0.293033 | 401.4590615 | 0.168963 | 400.3865413 | 0.474662 | 399.2283443 | 0.254698 | 398.3096667 | 0.086777 | 396.9349145 | -0.0107536 | 395.9752249 | 0.0773959 | 394.6638446 | 0.139474 | 393.6313024 | 0.221422 | 392.9585327 | 0.291262
440.6502494 | -0.0112401 | 439.4143608 | 0.186462 | 438.0940589 | 0.0791996 | 436.9968525 | 0.238324 | 435.7505629 | -0.132359 | 434.6678342 | -0.108239 | 432.882951 | -0.409186 | 431.7524895 | 0.300546 | 430.6560272 | 0.591682 | 429.7278622 | 0.103228 | 427.8287882 | 0.153393 | 426.5936566 | -0.13244 | 424.9301966 | 0.143487 | 424.3183442 | -0.142024 | 422.6056866 | -0.231348 | 421.8254455 | -0.00291667 | 420.5700556 | 0.160274 | 419.3111774 | 0.119503 | 418.3709873 | -0.0255103 | 416.9786052 | -0.126809 | 415.8999959 | 0.25763 | 414.9754261 | 0.312466 | 413.6752231 | 0.0704918 | 412.0891796 | 0.0313095 | 411.3204219 | -0.0260607 | 409.9678184 | 0.0279834 | 408.7586853 | 0.0818102 | 406.3834705 | 0.320412 | 405.488581 | 0.212996 | 404.1891759 | 0.337391 | 403.41398 | 0.0403865 | 401.8955172 | 0.0178585 | 400.8216374 | 0.389231 | 399.6616016 | 0.244945 | 398.7418023 | 0.155687 | 397.3652311 | 0.0976201 | 396.4042452 | 0.108588 | 395.0907596 | 0.187559 | 394.0570016 | 0.312212 | 393.3829541 | 0.144379
441.1423405 | -0.0368953 | 439.9049805 | -0.204 | 438.5825902 | -0.0178538 | 437.4841129 | 0.139276 | 436.2355113 | 0.203408 | 435.1513071 | 0.0439707 | 433.3643406 | 0.209315 | 432.2323925 | 0.113109 | 431.1336921 | 0.842605 | 430.204229 | 0.235358 | 428.3028516 | -0.121339 | 427.0659953 | -0.252492 | 425.4002081 | -0.659936 | 424.787162 | -0.221444 | 423.0724458 | -0.0108145 | 422.29062 | -0.055111 | 421.0338643 | 0.0119244 | 419.7728449 | -0.0136115 | 418.8311424 | -0.282668 | 417.4369938 | -0.295277 | 416.3570369 | 0.190733 | 415.4307177 | 0.46391 | 414.1286781 | 0.0290444 | 412.5406158 | 0.137904 | 411.77037 | -0.126487 | 410.4159591 | -0.086704 | 409.2052736 | 0.0472449 | 406.8266959 | 0.439499 | 405.9303185 | 0.10598 | 404.6290742 | 0.445635 | 403.8526125 | 0.00913738 | 402.3319296 | 0.160047 | 401.2566904 | 0.284031 | 400.0948159 | 0.143914 | 399.1738952 | 0.240879 | 397.7955051 | 0.265631 | 396.8332231 | 0.139281 | 395.5176325 | 0.104628 | 394.4826589 | 0.269255 | 393.8073337 | 0.220755
441.6343813 | -0.0633336 | 440.3955499 | 0.148225 | 439.0710715 | 0.0164322 | 437.9713235 | 0.354949 | 436.7204103 | -0.0960565 | 435.6347307 | -0.261861 | 433.845681 | 0.165515 | 432.7122464 | 0.175994 | 431.6113083 | 0.897526 | 430.6805473 | 0.144963 | 428.7768669 | -0.0984015 | 427.5382862 | -0.1242 | 425.8701722 | 0.392965 | 425.2559323 | 0.156434 | 423.5391579 | 0.00178696 | 422.7557476 | -0.00394156 | 421.4976262 | -0.00347882 | 420.2344659 | -0.0653584 | 419.2912512 | -0.107445 | 417.8953364 | -0.248389 | 416.8140319 | 0.0178487 | 415.8859637 | 0.308584 | 414.5820878 | 0.0553037 | 412.9920068 | 0.0722274 | 412.2202731 | -0.161249 | 410.8640551 | 0.0423486 | 409.6518172 | -0.0279307 | 407.2698772 | 0.196603 | 406.3720121 | -0.124948 | 405.0689288 | 0.208873 | 404.2912013 | 0.0645229 | 402.7682987 | 0.112465 | 401.6917003 | 0.128902 | 400.5279873 | 0.180081 | 399.6059453 | 0.0565905 | 398.2257366 | 0.0413662 | 397.2621587 | 0.232581 | 395.9444634 | 0.260812 | 394.9082742 | 0.229929 | 394.2316715 | 0.143919
442.1263717 | 0.397593 | 440.8860691 | -0.133529 | 439.5595028 | 0.362287 | 438.4584843 | 0.181353 | 437.2052599 | 0.294756 | 436.1181049 | 0.289074 | 434.3269724 | 0.168572 | 433.1920514 | 0.330884 | 432.0888759 | 0.540708 | 431.1568172 | 0.0864767 | 429.250834 | 0.465014 | 428.0105292 | -0.225199 | 426.3400887 | 0.136094 | 425.7246552 | 0.12927 | 424.0058229 | -0.145084 | 423.2208282 | 0.159198 | 421.9613414 | -0.0882733 | 420.6960405 | 0.0435162 | 419.7513139 | -0.105655 | 418.353633 | -0.11864 | 417.2709811 | 0.113537 | 416.3411642 | 0.393911 | 415.035452 | 0.0643669 | 413.4433527 | 0.215286 | 412.6701313 | -0.0707545 | 411.3121065 | -0.111246 | 410.0983163 | -0.0404584 | 407.7130145 | 0.274934 | 406.8136618 | -0.0585708 | 405.5087397 | 0.381166 | 404.7297466 | -0.0170207 | 403.2046246 | -0.0333065 | 402.1266671 | 0.169596 | 400.9611158 | 0.0187165 | 400.0379527 | 0.157922 | 398.6559256 | 0.162309 | 397.6910519 | 0.152348 | 396.3712522 | 0.229191 | 395.3338476 | 0.124581 | 394.6559675 | 0.324087
442.6183117 | -0.159889 | 441.376538 | 0.0107959 | 440.0478842 | 0.0765837 | 438.9455952 | -0.0401846 | 437.69006 | 0.230018 | 436.6014299 | -0.100537 | 434.8082147 | -0.164833 | 433.6718075 | 0.00876506 | 432.5663949 | 0.681268 | 431.6330388 | 0.4099 | 429.724753 | 0.170143 | 428.4827244 | -0.220728 | 426.8099577 | -0.542284 | 426.1933308 | 0.40758 | 424.4724408 | -0.190632 | 423.685862 | 0.12584 | 422.42501 | -0.0624014 | 421.1575687 | 0.136767 | 420.2113304 | -0.0884566 | 418.8118836 | -0.369432 | 417.7278844 | 0.149553 | 416.796319 | 0.405266 | 415.488771 | -0.120175 | 413.8946536 | 0.273422 | 413.1199446 | -0.131096 | 411.7601132 | -0.00688397 | 410.5447709 | -0.12886 | 408.1561076 | 0.106986 | 407.2552676 | 0.0516919 | 405.948507 | 0.287878 | 405.1682483 | -0.0450845 | 403.6409074 | -0.0355079 | 402.5615909 | 0.12208 | 401.3942015 | 0.190799 | 400.4699174 | 0.130122 | 399.0860721 | 0.185626 | 398.1199029 | 0.130475 | 396.797999 | 0.176481 | 395.7593791 | 0.292791 | 395.0802218 | 0.191747
443.1102015 | 0.184059 | 441.8669567 | -0.0826558 | 440.5362156 | -0.0186932 | 439.4326564 | 0.177803 | 438.1748107 | 0.190168 | 437.0847055 | -0.0243006 | 435.289408 | -0.0326939 | 434.1515146 | 0.111074 | 433.0438654 | 0.588263 | 432.109212 | 0.38245 | 430.1986239 | -0.102901 | 428.9548718 | -0.172926 | 427.2797792 | -0.192909 | 426.661959 | 0.0757668 | 424.9390116 | -0.0445171 | 424.1508489 | 0.141064 | 422.8886319 | 0.0799716 | 421.6190505 | -0.0345944 | 420.6713007 | -0.14362 | 419.2700883 | -0.175235 | 418.184742 | -0.144278 | 417.2514284 | 0.320959 | 415.9420446 | 0.0488727 | 414.3459094 | 0.158465 | 413.569713 | -0.0810582 | 412.2080753 | -0.078905 | 410.9911809 | 0.0543005 | 408.5991567 | -0.0341154 | 407.6968295 | 0.141647 | 406.3882307 | 0.00725891 | 405.6067064 | -0.0933937 | 404.0771469 | -0.0207328 | 402.9964717 | -0.0650716 | 401.8272442 | -0.0233551 | 400.9018395 | 0.110908 | 399.5161762 | 0.169389 | 398.5487116 | 0.186943 | 397.2247038 | 0.0982771 | 396.1848688 | 0.115557 | 395.5044343 | 0.312911
443.6020409 | 0.279187 | 442.3573253 | 0.0350474 | 441.0244972 | -0.0552743 | 439.9196678 | 0.113157 | 438.659512 | 0.160371 | 437.5679319 | -0.0368865 | 435.7705523 | 0.0870413 | 434.6311728 | 0.303373 | 433.5212872 | 0.379 | 432.5853369 | 0.268424 | 430.6724468 | -0.126627 | 429.4269714 | 0.110522 | 427.7495533 | -0.0319893 | 427.1305399 | -0.0824252 | 425.4055354 | -0.14325 | 424.615789 | -0.104705 | 423.3522072 | -0.0629784 | 422.080486 | 0.251306 | 421.131225 | -0.164556 | 419.7282471 | -0.29983 | 418.6415538 | 0.168841 | 417.7064923 | 0.272647 | 416.395273 | -0.0556197 | 414.7971201 | 0.093215 | 414.0194365 | -0.188898 | 412.6559927 | -0.0688019 | 411.4375465 | -0.0396863 | 409.0421619 | 0.393627 | 408.1383476 | 0.0507637 | 406.8279107 | 0.234799 | 406.0451211 | -0.00892145 | 404.5133433 | -0.00591407 | 403.4313095 | 0.103817 | 402.2602442 | -0.0920163 | 401.333719 | -0.0594515 | 399.9462379 | 0.155063 | 398.977478 | 0.212157 | 397.6513666 | 0.132868 | 396.6103166 | 0.110322 | 395.9286051 | 0.31417
444.0938301 | -0.178914 | 442.8476437 | 0.0834721 | 441.5127288 | -0.0820022 | 440.4066294 | 0.0445082 | 439.1441639 | -0.0368337 | 438.0511091 | 0.0209958 | 436.2516476 | -0.119505 | 435.1107822 | 0.0880716 | 433.9986606 | 0.498167 | 433.0614135 | 0.236932 | 431.1462216 | -0.226877 | 429.8990232 | -0.125094 | 428.2192799 | -0.0103675 | 427.5990734 | 0.350282 | 425.8720121 | -0.223176 | 425.0806823 | 0.031126 | 423.8157359 | 0.030165 | 422.5418752 | 0.177347 | 421.5911032 | -0.050398 | 420.1863599 | -0.25759 | 419.0983198 | 0.1069 | 418.1615107 | 0.26305 | 416.8484561 | 0.106739 | 415.2482858 | 0.101804 | 414.4691152 | 0.0479158 | 413.1038657 | -0.118796 | 411.8838677 | 0.17016 | 409.485123 | 0.159581 | 408.5798219 | 0.107395 | 407.2675473 | 0.12014 | 406.4834923 | -0.123263 | 404.9494965 | -0.0691802 | 403.8661043 | 0.0624808 | 402.6932014 | 0.0313403 | 401.7655559 | 0.0159585 | 400.3762573 | 0.18515 | 399.4062023 | 0.0727955 | 398.0779875 | 0.13919 | 397.0357225 | 0.276427 | 396.3527343 | 0.308019
444.585569 | 0.0353352 | 443.337912 | -0.107673 | 442.0009107 | 0.216725 | 440.8935414 | 0.0556602 | 439.6287666 | 0.0942432 | 438.5342372 | -0.149069 | 436.7326939 | 0.116026 | 435.5903427 | 0.238271 | 434.4759855 | 0.598403 | 433.5374418 | 0.15919 | 431.6199484 | 0.25404 | 430.3710274 | 0.405174 | 428.6889592 | 0.470392 | 428.0675598 | 0.0611934 | 426.3384419 | -0.220367 | 425.5455288 | 0.0441803 | 424.2792181 | -0.0156936 | 423.0032181 | -0.113892 | 422.0509353 | -0.0382551 | 420.644427 | -0.215264 | 419.5550401 | 0.00749913 | 418.6164836 | 0.263031 | 417.301594 | 0.172135 | 415.6994066 | 0.015476 | 414.9187491 | 0.0550572 | 413.5516941 | -0.0869178 | 412.3301444 | 0.0607857 | 409.9280402 | 0.166542 | 409.0212524 | 0.0720674 | 407.7071403 | 0.190622 | 406.92182 | -0.0867724 | 405.3856067 | 0.0348903 | 404.3008562 | 0.0626584 | 403.1261158 | -0.0269388 | 402.1973502 | -0.0664423 | 400.8062343 | 0.189534 | 399.8348844 | 0.162426 | 398.5045665 | 0.221421 | 397.4610867 | 0.20718 | 396.7768219 | 0.334574
445.0772577 | 0.0790171 | 443.8281302 | -0.0207337 | 442.4890427 | 0.29095 | 441.3804037 | -0.0427989 | 440.1133199 | -0.0144849 | 439.0173161 | -0.0379193 | 437.2136913 | -0.141098 | 436.0698545 | 0.149316 | 434.9532619 | 0.443867 | 434.0134219 | 0.167785 | 432.0936273 | 0.136881 | 430.8429838 | 0.0788027 | 429.1585911 | -0.261505 | 428.5359989 | 0.0971458 | 426.8048247 | -0.208409 | 426.0103285 | -0.246925 | 424.7426537 | -0.0761146 | 423.4645147 | -0.122875 | 422.5107214 | -0.112533 | 421.1024482 | -0.169136 | 420.0117147 | 0.175248 | 419.0714112 | 0.418415 | 417.7546867 | 0.185076 | 416.1504824 | 0.152998 | 415.3683382 | -0.133658 | 413.999478 | -0.122385 | 412.7763767 | -0.2371 | 410.3709135 | 0.262983 | 409.4626392 | 0.0032422 | 408.1466898 | 0.1335 | 407.3601043 | -0.13269 | 405.8216738 | -0.0571901 | 404.7355652 | 0.0713642 | 403.5589874 | -0.0855959 | 402.629102 | -0.0600752 | 401.2361689 | 0.150624 | 400.2635243 | 0.111681 | 398.9311036 | 0.0919249 | 397.8864092 | 0.299759 | 397.2008678 | 0.319666
445.5688963 | 0.203399 | 444.3182983 | -0.00855638 | 442.977125 | 0.125504 | 441.8672163 | -0.0276906 | 440.597824 | -0.174402 | 439.5003458 | 0.0202823 | 437.6946399 | -0.00271713 | 436.5493174 | -0.0230404 | 435.4304899 | 0.284946 | 434.4893538 | 0.280407 | 432.5672582 | 0.265466 | 431.3148926 | 0.141143 | 429.6281757 | 0.135182 | 429.0043907 | 0.0258485 | 427.2711605 | -0.0838613 | 426.4750816 | -0.0612888 | 425.2060428 | 0.0443487 | 423.9257652 | -0.0603938 | 422.9704615 | -0.237918 | 421.5604235 | -0.243631 | 420.4683437 | 0.163738 | 419.5262933 | 0.295543 | 418.2077342 | 0.182312 | 416.6015133 | 0.218115 | 415.8178826 | -0.161131 | 414.4472174 | -0.173633 | 413.2225647 | -0.00483594 | 410.8137428 | 0.245158 | 409.9039823 | -0.0459878 | 408.5861958 | 0.220925 | 407.7983453 | 0.0794471 | 406.2576978 | -0.0207016 | 405.1702313 | 0.0898067 | 403.9918164 | -0.0864723 | 403.0608113 | 0.0112323 | 401.6660613 | -0.0276572 | 400.6921221 | 0.0797351 | 399.3575989 | 0.335085 | 398.3116898 | 0.504184 | 397.6248721 | 0.357641
446.0604847 | 0.0854769 | 444.8084164 | -0.109469 | 443.4651575 | -0.119071 | 442.3539794 | -0.0313535 | 441.0822789 | -0.0482552 | 439.9833265 | -0.103845 | 438.1755396 | -0.281591 | 437.0287316 | 0.24934 | 435.9076695 | 0.481775 | 434.9652376 | 0.446588 | 433.0408412 | 0.0274788 | 431.7867538 | 0.530483 | 430.097713 | 0.301742 | 429.4727354 | 0.0177653 | 427.7374495 | -0.278955 | 426.9397879 | 0.101064 | 425.6693854 | 0.00945271 | 424.3869694 | -0.0202016 | 423.4301557 | -0.084353 | 422.0183532 | -0.409352 | 420.924927 | 0.0143514 | 419.9811301 | 0.150159 | 418.6607366 | 0.219122 | 417.0524994 | 0.0238636 | 416.2673823 | -0.0285911 | 414.8949123 | -0.271367 | 413.6687084 | 0.0926721 | 411.2565284 | 0.00675649 | 410.3452817 | 0.101262 | 409.0256584 | 0.132658 | 408.2365428 | 0.053342 | 406.6936789 | -0.0772314 | 405.6048545 | 0.0287816 | 404.4246027 | 0.028949 | 403.4924781 | -0.120194 | 402.0959113 | 0.0253134 | 401.1206778 | 0.154602 | 399.7840523 | 0.161341 | 398.7369288 | 0.445294 | 398.0488349 | 0.48497
446.552023 | -0.0654188 | 445.2984845 | -0.199735 | 443.9531403 | 0.12169 | 442.8406929 | 0.262419 | 441.5666846 | -0.275199 | 440.466258 | 0.28711 | 438.6563904 | -0.0600697 | 437.5080971 | 0.11142 | 436.3848007 | 1.0055 | 435.4410732 | 0.209307 | 433.5143763 | -0.0989718 | 432.2585673 | 0.143747 | 430.567203 | 0.397762 | 429.941033 | -0.0956934 | 428.2036916 | -0.0406425 | 427.4044476 | -0.0457573 | 426.1326816 | -0.0625679 | 424.8481275 | -0.0419589 | 423.8898039 | -0.0315561 | 422.476237 | -0.00112376 | 421.3814647 | 0.270646 | 420.4359216 | 0.373873 | 419.1136939 | 0.0623783 | 417.5034405 | 0.0627419 | 416.7168373 | 0.0936605 | 415.3425629 | -0.100174 | 414.1148077 | -0.0796653 | 411.69927 | 0.134121 | 410.7865374 | -0.00137739 | 409.4650775 | 0.199995 | 408.674697 | 0.0250373 | 407.1296169 | -0.0932438 | 406.0394349 | -0.00304197 | 404.8573463 | -0.241186 | 403.9241024 | -0.214224 | 402.5257192 | -0.0710104 | 401.5491915 | 0.0188803 | 400.2104639 | 0.23255 | 399.1621261 | 0.28669 | 398.4727562 | 0.479889
447.0435113 | -0.0527183 | 445.7885026 | -0.253321 | 444.4410734 | -0.239458 | 443.3273568 | 0.447007 | 442.051041 | -0.0414332 | 440.9491406 | 0.0446004 | 439.1371925 | 0.0691557 | 437.9874139 | 0.285694 | 436.8618836 | 0.419504 | 435.9168607 | 0.225609 | 433.9878636 | -0.53247 | 432.7303333 | 0.164109 | 431.0366458 | -0.0618753 | 430.4092834 | 0.205486 | 428.6698868 | -0.169443 | 427.8690607 | 0.1319 | 426.5959314 | -0.127528 | 425.3092395 | 0.0664644 | 424.3494062 | -0.139652 | 422.9340752 | -0.254266 | 421.8379569 | 0.290044 | 420.8906678 | 0.346842 | 419.5666062 | 0.140357 | 417.9543368 | -0.0452211 | 417.1662477 | -0.189874 | 415.790169 | -0.0867464 | 414.5608628 | -0.0687672 | 412.1419679 | -0.0121088 | 411.2277495 | 0.145696 | 409.9044533 | 0.215499 | 409.1128079 | -0.0866956 | 407.565512 | -0.158207 | 406.4739725 | 0.0424248 | 405.2900473 | -0.0656158 | 404.3556843 | -0.104551 | 402.9554848 | 0.0213948 | 401.9776631 | 0.0786655 | 400.6368338 | 0.240256 | 399.5872818 | 0.175029 | 398.8966359 | 0.387313
447.5349494 | 0.358895 | 446.2784708 | -0.192174 | 444.9289569 | 0.226667 | 443.8139711 | 0.043486 | 442.5353484 | 0.0518256 | 441.4319742 | -0.327391 | 439.6179457 | 0.00736016 | 438.4666821 | 0.291282 | 437.3389181 | 0.358219 | 436.3926001 | 0.603745 | 434.4613031 | -0.202251 | 433.2020518 | -0.179158 | 431.5060414 | 0.427627 | 430.8774868 | 0.0843089 | 429.1360352 | 0.10376 | 428.3336272 | 0.165134 | 427.0591348 | 0.030001 | 425.7703053 | 0.0127347 | 424.8089627 | -0.18101 | 423.3918677 | -0.17646 | 422.2944035 | 0.0528061 | 421.3453688 | 0.474286 | 420.0194734 | -0.0372388 | 418.4051884 | 0.0959798 | 417.6156134 | 0.0483025 | 416.2377308 | -0.0402078 | 415.0068736 | -0.0121815 | 412.584622 | 0.113113 | 411.668918 | -0.0319397 | 410.3437857 | 0.216769 | 409.5508756 | -0.0436572 | 408.0013642 | -0.0982369 | 406.9084674 | 0.033043 | 405.7227057 | -0.112701 | 404.7872239 | -0.116289 | 403.3852083 | -0.0823621 | 402.4060927 | -0.108058 | 401.0631619 | 0.0638895 | 400.0123958 | 0.350883 | 399.3204742 | 0.479254
448.0263376 | 0.0538338 | 446.7683891 | -0.158712 | 445.4167907 | 0.0573031 | 444.300536 | 0.413205 | 443.0196067 | 0.217031 | 441.9147587 | 0.190129 | 440.0986503 | -0.0751089 | 438.9459016 | 0.236739 | 437.8159044 | 0.306691 | 436.8682914 | 0.133851 | 434.9346947 | 0.213992 | 433.6737227 | 0.389574 | 431.9753897 | 0.089799 | 431.3456431 | 0.108387 | 429.6021369 | -0.0961245 | 428.7981471 | 0.0686933 | 427.5222918 | -0.19388 | 426.2313251 | -0.14449 | 425.2684733 | -0.181065 | 423.8496145 | -0.0724732 | 422.7508046 | -0.00412371 | 421.8000245 | 0.32591 | 420.4722956 | 0.0215895 | 418.8559951 | 0.127389 | 418.0649346 | -0.188548 | 416.6852483 | -0.228335 | 415.4528402 | -0.102181 | 413.0272324 | 0.274537 | 412.1100429 | 0.0234127 | 410.7830747 | 0.239196 | 409.9888999 | -0.0186915 | 408.4371735 | -0.0848734 | 407.3429195 | 0.0191698 | 406.1553216 | -0.133803 | 405.218721 | -0.176133 | 403.8148896 | 0.0510709 | 402.8344804 | -0.128605 | 401.4894483 | 0.129162 | 400.4374683 | 0.305323 | 399.744271 | 0.291625
448.5176758 | 0.0708269 | 447.2582576 | -0.227447 | 445.9045749 | 0.195949 | 444.7870515 | -0.290144 | 443.5038158 | 0.09348 | 442.3974944 | 0.00113743 | 440.5793061 | 0.176942 | 439.4250725 | 0.0781075 | 438.2928424 | 0.677241 | 437.3439348 | 0.427054 | 435.4080386 | -0.0506784 | 434.1453462 | 0.189671 | 432.444691 | 0.185288 | 431.8137523 | -0.139437 | 430.0681918 | -0.016749 | 429.2626204 | -0.0870302 | 427.9854025 | 0.0995551 | 426.6922988 | 0.129675 | 425.7279381 | -0.0850675 | 424.3073157 | -0.257929 | 423.2071602 | 0.126701 | 422.254635 | 0.21236 | 420.9250728 | -0.102958 | 419.3067571 | 0.000333385 | 418.5142111 | -0.0571766 | 417.1327214 | -0.112846 | 415.8987626 | -0.0370352 | 413.469799 | 0.0742906 | 412.5511243 | 0.0496561 | 411.2223205 | -0.00832106 | 410.4268811 | -0.0753805 | 408.8729399 | -0.15886 | 407.7773289 | 0.206316 | 406.5878949 | -0.0246467 | 405.6501758 | -0.0162913 | 404.2445287 | -0.0435479 | 403.262826 | 0.079048 | 401.9156931 | 0.0159359 | 400.8624992 | 0.18701 | 400.1680264 | 0.253627
449.008964 | 0.193576 | 447.7480761 | -0.328178 | 446.3923096 | 0.496317 | 445.2735175 | 0.312953 | 443.9879759 | -0.152708 | 442.8801811 | 0.0314267 | 441.0599132 | 0.12196 | 439.9041949 | -0.0734622 | 438.7697322 | 0.356324 | 437.8195301 | 0.00897629 | 435.8813348 | 0.433068 | 434.6169222 | -0.0469402 | 432.9139451 | 0.183085 | 432.2818146 | 0.185409 | 430.5341999 | -0.183401 | 429.7270473 | -0.0212195 | 428.4484669 | 0.0472029 | 427.1532265 | -0.0157005 | 426.1873571 | -0.122589 | 424.7649713 | -0.32621 | 423.6634703 | 0.123771 | 422.7092003 | 0.236148 | 421.377805 | 0.0590939 | 419.7574744 | 0.0313982 | 418.9634431 | -0.00782594 | 417.5801503 | -0.0667172 | 416.3446408 | 0.199149 | 413.9123219 | 0.164348 | 412.9921621 | -0.0443736 | 411.661523 | 0.144067 | 410.8648191 | -0.0565081 | 409.3086635 | -0.0431419 | 408.2116956 | -0.0655426 | 407.0204256 | -0.000774587 | 406.0815883 | -0.100378 | 404.6741258 | -0.0761021 | 403.6911298 | -0.0130773 | 402.3418961 | 0.0741981 | 401.2874885 | 0.0540408 | 400.5917405 | 0.424692
449.5002023 | 0.105 | 448.2378449 | -0.0131496 | 446.8799947 | 0.159133 | 445.7599341 | -0.143593 | 444.472087 | -0.138051 | 443.3628189 | 0.0439317 | 441.5404717 | 0.0481451 | 440.3832687 | 0.0429432 | 439.2465739 | 0.198986 | 438.2950775 | 0.691907 | 436.3545832 | -0.177619 | 435.0884507 | 0.0520984 | 433.3831521 | 0.27588 | 432.7498299 | 0.0860764 | 431.0001614 | -0.136952 | 430.1914277 | -0.0548925 | 428.9114851 | -0.118603 | 427.6141083 | 0.0663828 | 426.6467304 | -0.169793 | 425.2225813 | -0.145645 | 424.1197351 | 0.0642963 | 423.1637205 | 0.317234 | 421.8304923 | 0.0681821 | 420.208147 | 0.0661257 | 419.4126307 | -0.00984181 | 418.0275349 | 0.0790675 | 416.7904749 | -0.0574002 | 414.3548012 | 0.115078 | 413.4331565 | 0.137382 | 412.1006822 | 0.146459 | 411.3027138 | -0.0625658 | 409.7443442 | -0.0151717 | 408.6460197 | 0.097382 | 407.4529139 | -0.0336695 | 406.5129585 | -0.0852217 | 405.1036808 | -0.14738 | 404.1193916 | 0.000119722 | 402.7680576 | 0.082169 | 401.7124363 | 0.276598 | 401.0154131 | 0.305493
449.9913907 | 0.195922 | 448.7275638 | -0.00877958 | 447.3676304 | -0.138299 | 446.2463013 | 0.325298 | 444.9561492 | -0.0658887 | 443.8454079 | -0.19409 | 442.0209816 | -0.0150457 | 440.862294 | 0.371281 | 439.7233673 | 0.642043 | 438.7705769 | 0.218205 | 436.827784 | 0.210084 | 435.5599319 | 0.0223091 | 433.8523121 | -0.215043 | 433.2177983 | 0.132577 | 431.4660762 | -0.217011 | 430.6557616 | -0.263955 | 429.374457 | 0.0156804 | 428.0749441 | 0.0345053 | 427.1060579 | -0.0676764 | 425.6801458 | -0.150808 | 424.5759544 | 0.0256211 | 423.6181955 | 0.380248 | 422.2831347 | 0.0884826 | 420.658775 | 0.165774 | 419.8617737 | 0.0962177 | 418.4748753 | -0.24564 | 417.2362649 | 0.013205 | 414.7972368 | 0.299132 | 413.8741074 | -0.122287 | 412.5397983 | 0.239804 | 411.7405655 | -0.100086 | 410.1799822 | -0.127427 | 409.0803011 | 0.0633715 | 407.8853598 | -0.075232 | 406.9442865 | -0.163493 | 405.5331938 | -0.0814557 | 404.5476116 | 0.0469983 | 403.1941774 | -0.0304584 | 402.1373426 | 0.232559 | 401.4390444 | 0.285017
450.4825292 | 0.40789 | 449.217233 | -0.138423 | 447.8552165 | 0.347824 | 446.7326192 | -0.0417116 | 445.4401623 | -0.0167944 | 444.327948 | -0.0549152 | 442.5014429 | -0.109868 | 441.3412708 | 0.205838 | 440.2001126 | 0.45728 | 439.2460285 | 0.381104 | 437.3009371 | 0.0183819 | 436.0313657 | 0.053383 | 434.321425 | 0.125094 | 433.6857197 | 0.00684375 | 431.9319443 | -0.195968 | 431.1200491 | -0.0429379 | 429.8373827 | -0.0221184 | 428.5357339 | 0.00485915 | 427.5653397 | -0.141542 | 426.1376648 | -0.236573 | 425.0321283 | 0.10112 | 424.0726255 | 0.374886 | 422.7357323 | 0.192051 | 421.1093583 | 0.230004 | 420.3108723 | -0.0791531 | 418.9221716 | -0.150051 | 417.6820108 | -0.0671519 | 415.2396288 | 0.190199 | 414.3150149 | -0.00241174 | 412.9788711 | 0.279226 | 412.178374 | -0.0842077 | 410.6155774 | -0.0850425 | 409.51454 | 0.058657 | 408.3177632 | -0.0443096 | 407.3755722 | -0.208106 | 405.9626647 | -0.102296 | 404.9757897 | -0.0294428 | 403.6202557 | -0.0268443 | 402.5622075 | 0.103105 | 401.8626345 | 0.136838
450.9736179 | 0.486427 | 449.7068525 | -0.116565 | 448.3427533 | 0.0395254 | 447.2188878 | 0.312961 | 445.9241265 | 0.13796 | 444.8104394 | -0.200102 | 442.9818556 | -0.0759801 | 441.8201992 | -0.0908118 | 440.6768098 | 0.462742 | 439.7214321 | 0.74049 | 437.7740427 | -0.0594346 | 436.5027522 | -0.0580332 | 434.790491 | -0.130358 | 434.1535943 | 0.0214351 | 432.3977659 | -0.0330761 | 431.5842902 | -0.147677 | 430.3002622 | -0.0675915 | 428.9964779 | -0.0932465 | 428.0245759 | -0.0693869 | 426.5951383 | -0.308117 | 425.4882569 | 0.307232 | 424.5270104 | 0.29558 | 423.188285 | 0.095555 | 421.559897 | 0.166343 | 420.7599265 | -0.148056 | 419.3694236 | -0.201356 | 418.1277127 | 0.00296724 | 415.6819773 | 0.217987 | 414.755879 | -0.0970045 | 413.4179008 | 0.200272 | 412.6161395 | 0.0463984 | 411.0511299 | -0.0403955 | 409.9487363 | 0.0131428 | 408.7501242 | 0.0545026 | 407.8068157 | -0.0566521 | 406.3920937 | -0.0359367 | 405.4039261 | -0.139688 | 404.0462924 | 0.0227918 | 402.987031 | -0.0458288 | 402.2861832 | 0.266198
451.4646568 | 0.24358 | 450.1964223 | 0.0108373 | 448.8302406 | 0.18911 | 447.7051071 | -0.182742 | 446.4080419 | 0.139731 | 445.292882 | 0.135971 | 443.4622198 | 0.195789 | 442.2990791 | 0.111778 | 441.1534589 | 0.272678 | 440.196788 | 0.235805 | 438.2471006 | -0.150759 | 436.9740914 | 0.507002 | 435.2595099 | -0.100028 | 434.621422 | -0.000186122 | 432.8635409 | -0.175781 | 432.048485 | -0.196309 | 430.7630956 | -0.128564 | 429.457176 | -0.149253 | 428.4837665 | -0.211216 | 427.0525664 | -0.230071 | 425.9443402 | 0.193365 | 424.9813503 | 0.35633 | 423.6407929 | 0.133767 | 422.0103912 | -0.020111 | 421.2089362 | -0.0742803 | 419.8166316 | -0.0792241 | 418.5733706 | -0.0216792 | 416.1242822 | 0.135362 | 415.1966997 | 0.104293 | 413.8568873 | 0.149287 | 413.0538619 | -0.165194 | 411.4866397 | -0.0239509 | 410.38289 | 0.177438 | 409.1824428 | -0.238137 | 408.2380171 | 0.0594136 | 406.8214807 | -0.180232 | 405.8320206 | -0.100585 | 404.4722876 | -0.168481 | 403.4118131 | 0.117437 | 402.7096907 | 0.0864365
451.9556459 | 0.466315 | 450.6859424 | -0.280606 | 449.3176785 | 0.318347 | 448.1912772 | 0.121855 | 446.8919084 | -0.0920394 | 445.7752759 | -0.00134683 | 443.9425355 | -0.176025 | 442.7779107 | 0.266902 | 441.63006 | 0.742373 | 440.672096 | 0.152687 | 438.720111 | 0.0459622 | 437.4453833 | 0.107056 | 435.728482 | 0.11323 | 435.0892029 | 0.113712 | 433.3292693 | -0.197916 | 432.5126334 | 0.142395 | 431.2258828 | 0.0100486 | 429.9178282 | -0.149177 | 428.9429114 | -0.0529074 | 427.5099491 | -0.16604 | 426.4003783 | 0.184851 | 425.4356452 | 0.34094 | 424.093256 | 0.055104 | 422.4608408 | 0.194996 | 421.6579017 | -0.247373 | 420.2637954 | -0.14217 | 419.0189845 | -0.0615152 | 416.5665436 | 0.261712 | 415.6374771 | 0.0757358 | 414.2958308 | 0.290664 | 413.4915412 | -0.0773652 | 411.9221068 | 0.012046 | 410.8170012 | 0.095475 | 409.6147191 | -0.119328 | 408.6691763 | -0.0237 | 407.2508257 | -0.0092983 | 406.2600734 | 0.0111711 | 404.8982413 | 0.0453234 | 403.8365537 | 0.0769268 | 403.133157 | 0.00316053
452.4465853 | 0.412168 | 451.1754129 | 0.115938 | 449.8050671 | 0.00766558 | 448.677398 | -0.0752445 | 447.375726 | -0.178884 | 446.257621 | -0.279662 | 444.4228027 | -0.024458 | 443.2566939 | 0.115841 | 442.1066131 | 0.285266 | 441.1473562 | 0.10639 | 439.1930738 | -0.371959 | 437.916628 | 0.0580718 | 436.1974071 | 0.406547 | 435.556937 | -0.0780496 | 433.7949512 | -0.0472128 | 432.9767355 | 0.129998 | 431.688624 | -0.0593177 | 430.3784347 | -0.0899205 | 429.4020108 | -0.124539 | 427.9672864 | -0.0314279 | 426.856371 | 0.224065 | 425.8898951 | 0.285647 | 424.5456744 | 0.0392281 | 422.9112459 | 0.0550878 | 422.1068228 | -0.14314 | 420.7109152 | -0.0833823 | 419.4645544 | -0.00285273 | 417.0087615 | 0.228693 | 416.0782111 | -0.136008 | 414.7347311 | 0.0523767 | 413.9291776 | -0.180109 | 412.3575312 | -0.0829356 | 411.25107 | 0.0343626 | 410.0469531 | -0.124899 | 409.1002934 | 0.0675446 | 407.6801289 | 0.00806514 | 406.6880845 | -0.138983 | 405.3241536 | -0.101586 | 404.2612531 | 0.0792685 | 403.556582 | 0.237792
452.937475 | 0.278705 | 451.6648338 | 0.0525941 | 450.2924064 | 0.0742274 | 449.1634697 | 0.0198075 | 447.8594949 | -0.00521981 | 446.7399175 | 0.168317 | 444.9030215 | -0.0879004 | 443.7354288 | -0.228469 | 442.5831182 | 0.607637 | 441.6225687 | 0.0657695 | 439.6659892 | -0.108307 | 438.3878255 | -0.106125 | 436.6662853 | -0.0386689 | 436.0246243 | 0.0882749 | 434.2605867 | -0.198448 | 433.4407914 | -0.0816812 | 432.1513191 | 0.104461 | 430.8389954 | 0.138362 | 429.8610646 | 0.0666693 | 428.4245783 | -0.136323 | 427.3123186 | 0.224404 | 426.3441001 | 0.162074 | 424.9980481 | 0.0826328 | 423.3616065 | 0.131994 | 422.5556996 | -0.0581836 | 421.1579909 | -0.0338903 | 419.9100804 | -0.0122872 | 417.4509359 | 0.193816 | 416.5189019 | 0.0411531 | 415.1735885 | 0.0132558 | 414.366771 | 0.0318759 | 412.7929131 | -0.0660096 | 411.6850963 | -0.024844 | 410.4791448 | -0.115436 | 409.5313685 | -0.113253 | 408.1093902 | -0.182344 | 407.1160539 | 0.112636 | 405.7500244 | -0.0159169 | 404.6859111 | 0.0518719 | 403.9799659 | 0.122072
453.428315 | 0.320693 | 452.1542051 | 0.101658 | 450.7796963 | 0.157979 | 449.6494922 | -0.462533 | 448.3432149 | -0.251613 | 447.2221654 | 0.140858 | 445.3831918 | -0.00659569 | 444.2141153 | 0.0900717 | 443.0595753 | 0.376076 | 442.0977335 | 0.0769636 | 440.1388571 | 0.406797 | 438.8589758 | 0.154637 | 437.1351167 | 0.114019 | 436.4922649 | 0.0110937 | 434.7261756 | -0.0812554 | 433.904801 | -0.120714 | 432.6139682 | 0.0769602 | 431.2995103 | -0.0114509 | 430.3200729 | -0.100931 | 428.8818249 | -0.256273 | 427.768221 | 0.0680232 | 426.7982602 | 0.141727 | 425.450377 | 0.118223 | 423.8119227 | -0.0434246 | 423.0045321 | -0.00852066 | 421.6050227 | -0.229345 | 420.3555625 | -0.0437181 | 417.893067 | 0.0473739 | 416.9595494 | 0.0520133 | 415.6124028 | 0.237165 | 414.8043215 | -0.268749 | 413.2282524 | -0.200047 | 412.1190802 | -0.100481 | 410.9112942 | -0.118472 | 409.9624014 | -0.0550639 | 408.5386096 | -0.0736478 | 407.5439816 | 0.0174703 | 406.1758539 | -0.00486705 | 405.1105279 | -0.0059726 | 404.4033087 | 0.17456
453.9191054 | 0.439137 | 452.6435269 | -0.103031 | 451.2669371 | 0.169077 | 450.1354655 | 0.0696512 | 448.8268863 | 0.115011 | 447.7043646 | 0.0316726 | 445.8633138 | -0.0448495 | 444.6927536 | 0.227077 | 443.5359845 | 0.545238 | 442.5728505 | 0.385122 | 440.6116775 | 0.354991 | 439.3300789 | 0.218597 | 437.6039013 | 0.163367 | 436.9598589 | -0.16116 | 435.1917182 | 0.0243523 | 434.3687644 | 0.045452 | 433.0765714 | -0.119044 | 431.7599796 | -0.00869374 | 430.7790358 | 0.153478 | 429.3390262 | -0.141641 | 428.2240782 | 0.19641 | 427.2523754 | 0.38551 | 425.9026614 | 0.275061 | 424.2621945 | 0.100294 | 423.4533203 | -0.0621224 | 422.0520104 | 0.0114978 | 420.8010007 | -0.0986644 | 418.3351546 | 0.2647 | 417.4001537 | 0.0719512 | 416.0511741 | 0.14728 | 415.2418291 | -0.102602 | 413.6635491 | -0.086084 | 412.5530217 | -0.109561 | 411.3434015 | -0.108396 | 410.3933924 | -0.0888279 | 408.9677873 | 0.0087403 | 407.9718676 | -0.0543886 | 406.601642 | -0.0417224 | 405.5351034 | 0.00611985 | 404.8266104 | 0.037625
454.4098462 | 0.238256 | 453.1327992 | 0.0625287 | 451.7541286 | -0.201818 | 450.6213898 | 0.152118 | 449.3105089 | -0.272394 | 448.1865153 | 0.142668 | 446.3433875 | -0.10882 | 445.1713437 | -0.0624883 | 444.0123459 | 0.619581 | 443.0479199 | 0.29315 | 441.0844506 | -0.08564 | 439.8011349 | 0.14299 | 438.0726391 | 0.106114 | 437.4274061 | -0.0199213 | 435.6572144 | -0.212826 | 434.8326817 | -0.141778 | 433.5391285 | 0.116463 | 432.2204031 | -0.118238 | 431.2379532 | -0.100666 | 429.7961822 | -0.403044 | 428.6798903 | 0.165273 | 427.7064458 | 0.24093 | 426.3549011 | 0.145744 | 424.7124219 | 0.180893 | 423.9020644 | -0.0543884 | 422.4989543 | 0.0378716 | 421.2463951 | 0.049542 | 418.7771988 | 0.0486805 | 417.8407148 | -0.0486919 | 416.4899025 | 0.20981 | 415.6792938 | -0.187005 | 414.0988034 | 0.0134433 | 412.9869208 | 0.0259445 | 411.7754665 | -0.090107 | 410.8243414 | -0.0940474 | 409.3969231 | -0.0487888 | 408.3997121 | -0.0106434 | 407.0273887 | -0.0258 | 405.9596377 | 0.111375 | 405.249871 | -0.0709403
454.9005374 | 0.382481 | 453.622022 | -0.412914 | 452.2412709 | 0.128413 | 451.107265 | -0.0994508 | 449.7940829 | 0.141805 | 448.6686175 | 0.164204 | 446.8234128 | 0.0928277 | 445.6498856 | -0.258691 | 444.4886593 | 0.5077 | 443.5229417 | 0.0825675 | 441.5571763 | 0.322547 | 440.2721439 | 0.303116 | 438.5413301 | -0.295718 | 437.8949067 | -0.215257 | 436.1226642 | -0.283295 | 435.2965527 | -0.0676681 | 434.0016397 | 0.0306919 | 432.680781 | 0.223297 | 431.6968252 | -0.304548 | 430.253293 | -0.173147 | 429.1356572 | 0.0687905 | 428.1604713 | 0.272119 | 426.8070962 | -0.0386024 | 425.1626049 | 0.176609 | 424.3507643 | -0.0788731 | 422.9458542 | -0.103279 | 421.6917457 | 0.144854 | 419.2191998 | 0.200379 | 418.2812328 | -0.0827022 | 416.928588 | 0.205164 | 416.1167156 | -0.0149797 | 414.5340151 | -0.150496 | 413.4207776 | -0.0303272 | 412.2074893 | -0.0591215 | 411.2552484 | -0.109166 | 409.8260173 | -0.0405551 | 408.827515 | -0.102134 | 407.4530941 | -0.0107232 | 406.3841308 | 0.11318 | 405.6730905 | -0.0846874
455.391179 | 0.518349 | 454.1111954 | 0.374777 | 452.728364 | -0.0567952 | 451.5930912 | -0.0477325 | 450.2776082 | 0.103809 | 449.1506711 | -0.132999 | 447.3033898 | 0.17989 | 446.1283792 | -0.120042 | 444.964925 | 0.280729 | 443.9979159 | 0.0100422 | 442.0298546 | 0.22658 | 440.7431058 | 0.125871 | 439.0099744 | 0.224789 | 438.3623608 | 0.334723 | 436.5880676 | -0.024122 | 435.7603777 | -0.374496 | 434.464105 | 0.266444 | 433.1411133 | -0.140645 | 432.1556518 | -0.0478146 | 430.7103586 | -0.236623 | 429.5913792 | 0.139092 | 428.6144521 | 0.203601 | 427.2592467 | -0.039336 | 425.6127436 | 0.164822 | 424.7994201 | -0.0855147 | 423.3927102 | 0.00597617 | 422.1370525 | -0.0151143 | 419.6611574 | 0.194989 | 418.7217076 | -0.198683 | 417.3672306 | 0.324844 | 416.5540946 | -0.148474 | 414.9691844 | 0.0565874 | 413.8545921 | 0.101285 | 412.63947 | -0.168308 | 411.6861134 | 0.105135 | 410.2550696 | -0.0937739 | 409.2552763 | -0.101943 | 407.8787582 | -0.0557982 | 406.8085827 | 0 | 406.096269 | 0.0595642
455.8817711 | 0.570944 | 454.6003193 | 0.282244 | 453.2154081 | 0.0752228 | 452.0788685 | 0.0918197 | 450.7610849 | -0.284006 | 449.6326762 | -0.0107079 | 447.7833186 | -0.12353 | 446.6068248 | 0.11927 | 445.4411428 | 0.0642616 | 444.4728426 | -0.0153707 | 442.5024857 | -0.0306369 | 441.2140206 | 0.42971 | 439.4785721 | 0.274613 | 438.8297682 | -0.132636 | 437.0534248 | -0.110205 | 436.2241566 | -0.227222 | 434.9265245 | -0.0105562 | 433.6014 | 0.054596 | 432.614433 | 0.0321928 | 431.1673791 | -0.0361844 | 430.047056 | 0.0822313 | 429.0683881 | 0.234674 | 427.7113527 | 0.0663742 | 426.062838 | 0.216756 | 425.2480317 | -0.0343598 | 423.8395223 | 0.147142 | 422.5823156 | 0.0941688 | 420.1030717 | 0.190133 | 419.1621393 | 0.15005 | 417.8058303 | 0.071282 | 416.9914309 | -0.105585 | 415.4043112 | -0.0773637 | 414.2883643 | 0.222392 | 413.0714086 | 0.0122962 | 412.1169366 | -0.0412081 | 410.6840803 | -0.096564 | 409.6829961 | -0.047841 | 408.3043811 | -0.124808 | 407.2329935 | 0.0701219 | 406.5194066 | 0.206358
456.3723138 | 0.443646 | 455.0893939 | -0.0877187 | 453.702403 | -0.0223229 | 452.5645967 | 0.546635 | 451.244513 | -0.216114 | 450.1146329 | 0.125793 | 448.2631992 | -0.0594356 | 447.0852222 | 0.198853 | 445.9173129 | 0.173028 | 444.9477217 | -0.0140421 | 442.9750694 | 0.236776 | 441.6848885 | 0.458582 | 439.947123 | 0.114997 | 439.2971291 | -0.337937 | 437.5187357 | -0.219016 | 436.6878894 | -0.0819833 | 435.3888981 | 0.143362 | 434.0616412 | 0.143091 | 433.0731689 | -0.0716474 | 431.6243543 | -0.0834114 | 430.5026879 | 0.0885276 | 429.5222794 | 0.336666 | 428.1634142 | -0.00722723 | 426.5128882 | 0.0424846 | 425.6965992 | -0.133084 | 424.2862907 | -0.156551 | 423.0275349 | 0.0331633 | 420.5449428 | 0.182413 | 419.6025279 | 0.044083 | 418.2443871 | 0.351543 | 417.4287243 | -0.126799 | 415.8393956 | -0.0525743 | 414.7220943 | -0.0572609 | 413.5033052 | -0.167824 | 412.5477179 | -0.14491 | 411.1130494 | -0.0691488 | 410.1106745 | -0.00559019 | 408.7299628 | -0.0435256 | 407.6573631 | -0.0244203 | 406.9425032 | 0.131376
456.862807 | 0.438101 | 455.5784191 | 0.0315577 | 454.1893489 | 0.227049 | 453.050276 | 0.163701 | 451.7278926 | 0.148783 | 450.5965412 | 0.144269 | 448.7430316 | 0.128405 | 447.5635715 | -0.0913821 | 446.3934352 | 0.291129 | 445.4225533 | 0.416235 | 443.447606 | 0.0958949 | 442.1557094 | 0.198816 | 440.4156274 | 0.166355 | 439.7644435 | -0.0371123 | 437.9840004 | 0.0397491 | 437.1515763 | -0.0609141 | 435.8512259 | -0.164466 | 434.5218368 | -0.0718913 | 433.5318595 | -0.0049138 | 432.0812845 | -0.147238 | 430.9582748 | 0.0281533 | 429.9761261 | 0.391469 | 428.6154312 | 0.00655503 | 426.9628941 | 0.0306206 | 426.1451227 | 0.0776457 | 424.7330152 | -0.0388494 | 423.4727106 | 0.0141967 | 420.9867707 | 0.229486 | 420.0428735 | -0.0606819 | 418.6829012 | 0.0538568 | 417.8659751 | -0.016959 | 416.2744377 | 0.0621472 | 415.155782 | -0.0418474 | 413.9351596 | -0.0117005 | 412.9784573 | -0.0288316 | 411.5419768 | 0.0216088 | 410.5383113 | -0.140291 | 409.1555033 | -0.0645882 | 408.0816917 | 0.0548866 | 407.3655588 | 0.106304
457.3532508 | 0.633294 | 456.0673951 | -0.424148 | 454.6762457 | 0.0328486 | 453.5359064 | 0.0769371 | 452.2112237 | -0.0658911 | 451.0784011 | 0.152179 | 449.2228158 | -0.18016 | 448.0418728 | 0.0683855 | 446.8695099 | 0.466882 | 445.8973374 | 0.235829 | 443.9200953 | 0.136172 | 442.6264834 | 0.322307 | 440.8840851 | 0.340703 | 440.2317114 | 0.152573 | 438.4492188 | -0.100841 | 437.6152171 | 0.0509557 | 436.3135079 | 0.0916687 | 434.9819869 | 0.0924876 | 433.9905049 | -0.114264 | 432.5381696 | -0.152388 | 431.4138168 | 0.143117 | 430.429928 | 0.250214 | 429.0674038 | 0.0711278 | 427.4128558 | 0.0879227 | 426.5936021 | -0.0331095 | 425.179696 | -0.0880758 | 423.9178426 | -0.159948 | 421.4285554 | 0.0645566 | 420.4831761 | 0.199751 | 419.1213725 | 0.0795979 | 418.3031831 | 0.0805663 | 416.7094374 | -0.0727044 | 415.5894276 | 0.0308796 | 414.3669721 | -0.136997 | 413.4091549 | -0.135126 | 411.9708625 | -0.159228 | 410.9659068 | -0.0268284 | 409.5810026 | -0.0853048 | 408.5059793 | 0.0545227 | 407.7885735 | 0.155305
457.8436452 | 0.834523 | 456.5563217 | -0.140794 | 455.1630936 | 0.199238 | 454.0214879 | 0.363772 | 452.6945063 | -0.175988 | 451.5602126 | -0.0594778 | 449.702552 | -0.299053 | 448.520126 | -0.192703 | 447.3455368 | 0.191785 | 446.3720741 | 0.507607 | 444.3925374 | 0.445517 | 443.0972104 | 0.0523634 | 441.3524963 | -0.0232036 | 440.6989329 | 0.134886 | 438.9143911 | 0.020275 | 438.078812 | 0.135497 | 436.7757442 | 0.0439043 | 435.4420916 | 0.163077 | 434.449105 | -0.165353 | 432.9950097 | -0.176134 | 431.8693138 | 0.063935 | 430.8836854 | 0.319355 | 429.519332 | 0.0338928 | 427.8627734 | 0.120708 | 427.0420376 | 0.0207217 | 425.626333 | -0.107304 | 424.362931 | 0.0027013 | 421.8702969 | 0.278197 | 420.9234357 | -0.0679926 | 419.5598011 | 0.14081 | 418.7403485 | -0.0913526 | 417.1443948 | 0.0385211 | 416.023031 | 0.034307 | 414.7987426 | -0.115221 | 413.8398108 | -0.110488 | 412.3997068 | -0.188624 | 411.3934608 | -0.00735527 | 410.0064607 | -0.0195758 | 408.9302258 | 0.168912 | 408.2115474 | 0.0566484
458.3339902 | 0.464059 | 457.0451991 | 0.252098 | 455.6498924 | 0.165746 | 454.5070206 | 0.049172 | 453.1777404 | 0.0588443 | 452.0419758 | -0.0112602 | 450.18224 | 0.130606 | 448.9983313 | -0.341662 | 447.8215162 | 0.203299 | 446.8467634 | 0.00493839 | 444.8649323 | 0.311236 | 443.5678906 | 0.100245 | 441.8208609 | -0.349005 | 441.1661079 | -0.065351 | 439.3795173 | 0.0798624 | 438.5423609 | -0.0026522 | 437.2379348 | 0.0328698 | 435.9021509 | -0.032277 | 434.90766 | -0.0839684 | 433.4518048 | -0.201683 | 432.324766 | 0.084668 | 431.3373981 | 0.444718 | 429.9712158 | 0.183946 | 428.3126468 | 0.222977 | 427.4904291 | -0.223151 | 426.0729264 | -0.121204 | 424.8079758 | -0.0604977 | 422.3119953 | 0.180988 | 421.3636524 | -0.0105021 | 419.9981869 | -0.0285222 | 419.1774712 | -0.0780776 | 417.57931 | -0.0269688 | 416.4565923 | -0.0353031 | 415.2304711 | -0.111999 | 414.2704249 | -0.067152 | 412.8285094 | -0.0770703 | 411.8209735 | -0.059207 | 410.4318778 | -0.0670867 | 409.3544314 | 0.14862 | 408.6344804 | 0.0591574
458.824286 | 0.596782 | 457.5340273 | -0.313369 | 456.1366424 | -0.122477 | 454.9925045 | 0.22408 | 453.6609262 | -0.0947876 | 452.5236908 | -0.0389241 | 450.6618799 | 0.0113698 | 449.4764886 | 0.216702 | 448.2974479 | 0.309198 | 447.3214053 | 0.00781907 | 445.3372802 | -0.267947 | 444.038524 | 0.367977 | 442.2891791 | 0.222664 | 441.6332366 | -0.0701485 | 439.8445973 | 0.016711 | 439.0058639 | -0.0934948 | 437.7000797 | 0.0359811 | 436.3621647 | -0.0948779 | 435.3661697 | 0.0642458 | 433.9085548 | -0.263057 | 432.7801734 | 0.0446908 | 431.7910663 | 0.221462 | 430.4230553 | 0.00531377 | 428.7624761 | 0.179553 | 427.9387767 | -0.0946911 | 426.5194761 | -0.0310842 | 425.252977 | -0.06854 | 422.7536506 | 0.177947 | 421.8038261 | 0.181893 | 420.4365301 | 0.14191 | 419.6145514 | 0.0392359 | 418.0141829 | -0.0460772 | 416.8901115 | 0.0810825 | 415.6621577 | -0.10247 | 414.7009972 | -0.143197 | 413.2572706 | 0.00954652 | 412.2484448 | -0.154415 | 410.8572538 | -0.0141459 | 409.7785959 | -0.0487223 | 409.0573727 | -0.0093665
459.3145324 | 0.257321 | 458.0228063 | -0.204465 | 456.6233434 | 0.033877 | 455.4779397 | -0.277492 | 454.1440635 | 0.126522 | 453.0053574 | -0.381449 | 451.1414718 | 0.118904 | 449.954598 | -0.0848276 | 448.773332 | 0.459838 | 447.7959999 | 0.146319 | 445.8095809 | -0.0135475 | 444.5091106 | -0.241154 | 442.7574507 | 0.0520291 | 442.1003189 | 0.248733 | 440.3096312 | -0.312383 | 439.4693211 | 0.0381991 | 438.1621789 | -0.00103712 | 436.8221332 | -0.0384113 | 435.8246344 | -0.0166041 | 434.36526 | 0.0157714 | 433.2355359 | 0.248605 | 432.2446899 | 0.434135 | 430.8748504 | 0.133961 | 429.2122613 | 0.204605 | 428.3870803 | 0.0422756 | 426.9659821 | -0.00523739 | 425.6979347 | -0.0200896 | 423.1952629 | 0.16615 | 422.243957 | 0.060209 | 420.8748306 | 0.0441472 | 420.0515889 | 0.0123468 | 418.4490135 | -0.138464 | 417.3235887 | -0.00491301 | 416.0938023 | -0.111482 | 415.1315279 | -0.0913979 | 413.6859903 | -0.182279 | 412.6758748 | 0.0615393 | 411.2825888 | -0.096943 | 410.2027196 | 0.182819 | 409.4802241 | 0.0583786
459.8047296 | 0.514877 | 458.5115361 | 0.089537 | 457.1099956 | 0.0724234 | 455.9633261 | -0.0937836 | 454.6271525 | 0.290196 | 453.4869759 | 0.0480293 | 451.6210158 | 0.326239 | 450.4326595 | 0.0594469 | 449.2491686 | 0.131191 | 448.2705472 | 0.145332 | 446.2818347 | 0.0102917 | 444.9796504 | 0.483356 | 443.225676 | -0.149232 | 442.5673549 | -0.00689337 | 440.7746192 | -0.261505 | 439.9327325 | -0.174499 | 438.6242326 | -0.0715117 | 437.2820563 | 0.148586 | 436.2830539 | -0.204527 | 434.8219202 | -0.179866 | 433.6908536 | 0.0646821 | 432.6982691 | 0.117856 | 431.3266013 | -0.0534509 | 429.6620025 | 0.253975 | 428.8353401 | 0.0138879 | 427.4124446 | -0.332095 | 426.1428489 | -0.10228 | 423.6368321 | 0.210037 | 422.6840449 | 0.0413354 | 421.3130885 | 0.281111 | 420.4885839 | -0.0718097 | 418.883802 | -0.203352 | 417.7570238 | 0.110361 | 416.5254051 | -0.178554 | 415.5620169 | -0.196453 | 414.1146685 | -0.0384129 | 413.1032635 | -0.0214601 | 411.7078827 | -0.111446 | 410.6268024 | 0.00616134 | 409.9030348 | 0.0410578
460.2948776 | 0.451542 | 459.0002169 | -0.101675 | 457.596599 | 0.0484355 | 456.4486637 | -0.213086 | 455.1101932 | -0.17039 | 453.9685461 | 0.290396 | 452.1005117 | -0.212079 | 450.9106731 | -0.0176799 | 449.7249577 | 0.075737 | 448.7450472 | 0.421662 | 446.7540413 | -0.153983 | 445.4501435 | -0.101405 | 443.6938548 | -0.0403471 | 443.0343446 | 0.0398646 | 441.239561 | 0.0670159 | 440.396098 | -0.183093 | 439.0862406 | -0.163335 | 437.7419342 | 0.0149185 | 436.7414284 | 0.133744 | 435.2785355 | -0.205498 | 434.1461266 | 0.201566 | 433.1518038 | 0.350456 | 431.7783079 | 0.100999 | 430.1116996 | 0.0572844 | 429.2835561 | -0.0371709 | 427.8588634 | -0.179876 | 426.5877196 | 0.105566 | 424.0783583 | 0.039258 | 423.1240901 | -0.0713531 | 421.7513039 | 0.117429 | 420.9255364 | -0.194684 | 419.3185483 | 0.0925698 | 418.1904169 | 0.00717132 | 416.9569661 | 0.0345699 | 415.9924643 | -0.0658573 | 414.5433053 | -0.0973926 | 413.530611 | -0.114827 | 412.1331357 | -0.111485 | 411.0508442 | 0.183768 | 410.3258047 | -0.00309005
460.7849764 | 0.0753333 | 459.4888485 | 0.167089 | 458.0831535 | -0.0498081 | 456.9339528 | -0.318837 | 455.5931856 | -0.189827 | 454.4500683 | -0.12069 | 452.5799598 | 0.167596 | 451.3886389 | 0.281766 | 450.2006993 | 0.315624 | 449.2195 | 0.0789046 | 447.226201 | -0.113526 | 445.9205899 | -0.0140243 | 444.1619873 | 0.0253187 | 443.5012881 | 0.0745931 | 441.704457 | -0.0906867 | 440.8594178 | 0.0403165 | 439.5482031 | -0.125522 | 438.2017667 | 0.0658721 | 437.1997578 | -0.157226 | 435.735106 | -0.0776422 | 434.6013548 | 0.18791 | 433.605294 | 0.360618 | 432.2299703 | 0.118529 | 430.5613528 | 0.150997 | 429.7317282 | -0.0975554 | 428.3052388 | 0.0350986 | 427.0325468 | 0.0645609 | 424.5198416 | 0.0864366 | 423.5640925 | 0.195071 | 422.1894766 | 0.095866 | 421.3624464 | -0.085996 | 419.7532525 | -0.00684681 | 418.6237681 | 0.0393057 | 417.3884853 | -0.207998 | 416.4228701 | -0.126896 | 414.9719007 | -0.0645402 | 413.9579173 | 0.0192048 | 412.5583477 | -0.117083 | 411.4748453 | 0.100131 | 410.748534 | 0.0373588
461.2750261 | 0.314359 | 459.9774311 | -0.00646026 | 458.5696593 | 0.239581 | 457.4191931 | 0.0844922 | 456.0761298 | -0.0107994 | 454.9315422 | 0.188957 | 453.0593599 | -0.0362364 | 451.8665569 | 0.242582 | 450.6763935 | 0.424478 | 449.6939055 | 0.463376 | 447.6983137 | -0.349936 | 446.3909896 | -0.0254753 | 444.6300734 | 0.150685 | 443.9681853 | -0.0274321 | 442.1693069 | -0.146071 | 441.3226919 | -0.0557149 | 440.0101201 | 0.127457 | 438.6615541 | 0.0460902 | 437.6580422 | -0.158994 | 436.1916316 | 0.0522217 | 435.0565384 | 0.110219 | 434.0587399 | 0.16366 | 432.6815885 | 0.264299 | 431.010962 | 0.094218 | 430.1798566 | -0.0779456 | 428.7515706 | -0.0179441 | 427.4773307 | -0.00429966 | 424.9612819 | 0.0229868 | 424.0040521 | 0.0239032 | 422.6276069 | 0.173932 | 421.7993139 | -0.013658 | 420.1879146 | 0.073371 | 419.0570773 | 0.133237 | 417.8199627 | -0.0261778 | 416.8532343 | -0.0176622 | 415.4004547 | -0.0760318 | 414.3851824 | -0.149838 | 412.9835188 | -0.304781 | 411.8988055 | 0 | 411.1712226 | -0.0308158
461.7650267 | 0.275364 | 460.4659647 | -0.222647 | 459.0561163 | 0.390075 | 457.9043849 | -0.0464889 | 456.5590257 | 0.0804388 | 455.4129681 | 0.108035 | 453.5387122 | -0.0395085 | 452.3444272 | -0.18556 | 451.1520402 | 0.322649 | 450.1682639 | -0.0115431 | 448.1703795 | 0.173475 | 446.8613426 | 0.0136389 | 445.0981132 | 0.0525171 | 444.4350363 | 0.0921713 | 442.634111 | -0.110173 | 441.7859202 | -0.0742019 | 440.4719916 | 0.043254 | 439.1212962 | 0.138867 | 438.1162817 | -0.154639 | 436.6481125 | -0.118278 | 435.5116773 | 0.0409935 | 434.5121413 | 0.175035 | 433.1331626 | 0.293603 | 431.4605274 | 0.228115 | 430.6279412 | -0.105319 | 429.1978589 | -0.13102 | 427.9220712 | -0.0222676 | 425.4026793 | 0.228923 | 424.4439689 | 0.134016 | 423.0656946 | 0.278117 | 422.2361391 | -0.0525623 | 420.6225347 | -0.0759108 | 419.4903446 | 0.0773632 | 418.2513983 | -0.0506259 | 417.2835569 | -0.0393217 | 415.8289674 | -0.215713 | 414.8124063 | -0.192705 | 413.408649 | -0.147205 | 412.322725 | 0.024529 | 411.5938706 | -0.0503056
462.2549781 | 0.522899 | 460.9544493 | -0.246025 | 459.5425247 | 0.21218 | 458.3895281 | 0.238634 | 457.0418735 | 0.29917 | 455.8943459 | -0.0357866 | 454.0180166 | 0.000227159 | 452.8222497 | -0.0952043 | 451.6276396 | 0.0532265 | 450.6425751 | -0.0343497 | 448.6423985 | 0.0787893 | 447.3316491 | 0.433343 | 445.5661067 | -0.112135 | 444.9018412 | 0.0949978 | 443.0988691 | -0.0986589 | 442.2491029 | -0.0462189 | 440.9338176 | -0.0785247 | 439.5809932 | -0.110811 | 438.5744762 | -0.160862 | 437.1045485 | -0.15912 | 435.9667716 | 0.0899291 | 434.9654985 | 0.242859 | 433.5846925 | 0.0337552 | 431.9100488 | -0.0186049 | 431.0759821 | -0.0912454 | 429.6441038 | -0.145945 | 428.3667684 | -0.0034307 | 425.8440338 | 0.255077 | 424.8838431 | -0.175106 | 423.5037399 | 0.0151376 | 422.6729218 | -0.00609607 | 421.0571127 | -0.149172 | 419.9235701 | 0.0582896 | 418.6827922 | -0.109813 | 417.7138381 | -0.0528909 | 416.2574388 | -0.0964837 | 415.2395891 | 0.0292635 | 413.8337384 | -0.0691005 | 412.7466037 | -0.0182763 | 412.016478 | 0
462.7448806 | 0.126005 | 461.4428849 | 0.0877469 | 460.0288844 | 0.0231145 | 458.8746227 | 0.129112 | 457.5246731 | 0.123259 | 456.3756758 | -0.312719 | 454.4972733 | 0.171366 | 453.3000245 | 0.0526276 | 452.1031916 | 0.21373 | 451.1168392 | 0.128414 | 449.1143705 | -0.0891949 | 447.8019089 | -0.365339 | 446.0340541 | -0.301881 | 445.3686 | -0.0621103 | 443.5635814 | -0.263536 | 442.71224 | -0.00906419 | 441.3955983 | -0.133716 | 440.040645 | 0.0180156 | 439.0326258 | -0.0407837 | 437.5609399 | -0.24466 | 436.4218213 | 0.0193911 | 435.4188113 | 0.392998 | 434.0361784 | 0.241291 | 432.3595264 | -0.0207881 | 431.5239794 | 0.0840792 | 430.0903053 | 0.0143474 | 428.8114222 | 0.0992167 | 426.2853455 | 0.280875 | 425.3236746 | -0.0402465 | 423.9417428 | 0.108231 | 423.1096621 | 0.0808002 | 421.4916487 | -0.0114555 | 420.3567537 | 0.0756208 | 419.1141445 | -0.103231 | 418.1440778 | -0.0499445 | 416.685869 | -0.105318 | 415.6667308 | 0.0175542 | 414.2587869 | -0.127577 | 413.1704417 | 0.024357 | 412.4390448 | -0.103
463.234734 | 0.177176 | 461.9312717 | -0.323727 | 460.5151954 | 0.124901 | 459.3596689 | 0.438503 | 458.0074246 | 0.152623 | 456.8569576 | -0.267946 | 454.9764821 | -0.152577 | 453.7777516 | -0.204308 | 452.5786963 | 0.308555 | 451.5910563 | 0.194357 | 449.5862957 | -0.0840266 | 448.2721223 | -0.0211759 | 446.5019551 | -0.105748 | 445.8353126 | 0.124732 | 444.0282479 | 0.00366237 | 443.1753314 | -0.0560351 | 441.8573335 | -0.0268293 | 440.5002517 | 0.0117384 | 439.4907306 | -0.0631439 | 438.0172866 | -0.233103 | 436.8768264 | 0.077294 | 435.8720799 | 0.212459 | 434.4876201 | 0.136325 | 432.8089601 | 0.216763 | 431.971933 | 0.0103483 | 430.5364634 | -0.213385 | 429.2560327 | -0.0159374 | 426.7266144 | 0.117678 | 425.7634635 | -0.055313 | 424.3797032 | 0.215191 | 423.5463602 | -0.120173 | 421.9261427 | -0.130463 | 420.7898954 | 0.0569707 | 419.545455 | 0.0319598 | 418.574276 | -0.101355 | 417.1142579 | -0.108092 | 416.0938315 | -0.151696 | 414.6837946 | -0.17694 | 413.594239 | 0.183824 | 412.861571 | 0.129939
463.7245384 | -0.11665 | 462.4196095 | -0.385724 | 461.0014578 | 0.105618 | 459.8446666 | 0.214553 | 458.490128 | -0.179688 | 457.3381914 | 0.0978394 | 455.4556433 | 0.0697305 | 454.2554311 | 0.225421 | 453.0541537 | 0.387603 | 452.0652262 | 0.0759671 | 450.0581741 | 0.109854 | 448.7422891 | 0.0939465 | 446.9698101 | -0.000306934 | 446.3019792 | 0.00356461 | 444.4928686 | -0.058154 | 443.6383773 | 0.0587345 | 442.3190234 | -0.142405 | 440.9598133 | 0.0747885 | 439.9487905 | -0.065571 | 438.4735886 | -0.186824 | 437.331787 | 0.284299 | 436.3253042 | 0.249294 | 434.9390179 | 0.101418 | 433.2583501 | 0.0926362 | 432.4198429 | -0.0833518 | 430.9825781 | -0.108481 | 429.7006 | 0.0540316 | 427.1678405 | 0.276981 | 426.2032097 | 0.106361 | 424.8176213 | 0.229731 | 423.9830159 | -0.000473437 | 422.3605948 | 0.0187823 | 421.2229954 | 0.159705 | 419.976724 | -0.255616 | 419.0044328 | 0.0263542 | 417.5426056 | -0.0924093 | 416.5208911 | -0.00869474 | 415.1087615 | -0.0956697 | 414.0179957 | -0.0252598 | 413.2840568 | 0.0842703
464.2142939 | 0.0540028 | 462.9078985 | -0.273649 | 461.4876717 | 0.290931 | 460.3296158 | -0.0333114 | 458.9727833 | 0.144112 | 457.8193773 | 0.172025 | 455.9347567 | -0.133171 | 454.733063 | -0.238105 | 453.5295639 | -0.041099 | 452.5393492 | -0.0375908 | 450.5300058 | -0.133763 | 449.2124095 | 0.0476425 | 447.4376188 | -0.302557 | 446.7685998 | -0.17501 | 444.9574436 | -0.296535 | 444.1013776 | -0.303667 | 442.7806679 | -0.18907 | 441.4193299 | -0.0297586 | 440.4068056 | -0.17806 | 438.929846 | -0.180877 | 437.7867031 | 0.0778659 | 436.7784843 | 0.323116 | 435.3903717 | 0.0876609 | 433.7076963 | 0.146923 | 432.8677093 | 0.0345487 | 431.4286495 | -0.0477038 | 430.1451241 | 0.159655 | 427.6090239 | 0.123685 | 426.6429134 | 0.140456 | 425.2554971 | 0.0940566 | 424.4196294 | -0.17034 | 422.795005 | -0.192006 | 421.6560537 | 0.128056 | 420.4079514 | -0.0260013 | 419.4345482 | -0.119428 | 417.9709121 | 0.0954994 | 416.9479097 | -0.131173 | 415.5336878 | 0.0495523 | 414.4417118 | 0.154353 | 413.7065021 | -0.12727
464.7040005 | 0.0101594 | 463.3961387 | -0.152048 | 461.9738371 | 0.182159 | 460.8145166 | -0.105029 | 459.4553907 | 0.161905 | 458.3005154 | -0.360652 | 456.4138225 | -0.0773993 | 455.2106474 | -0.0734245 | 454.0049269 | 0.107819 | 453.0134252 | 0.180983 | 451.0017907 | -0.2284 | 449.6824834 | 0.392231 | 447.9053815 | -0.108891 | 447.2351744 | -0.0130485 | 445.4219728 | -0.149567 | 444.5643324 | -0.0374611 | 443.2422672 | -0.0658307 | 441.8788015 | 0.0330954 | 440.8647759 | -0.155805 | 439.3860588 | -0.0450843 | 438.2415747 | 0.00628413 | 437.2316202 | 0.338738 | 435.8416815 | 0.111908 | 434.1569988 | 0.171202 | 433.3155322 | -0.00815365 | 431.8746777 | -0.231872 | 430.589605 | 0.143717 | 428.0501645 | 0.154992 | 427.0825746 | -0.0292311 | 425.6933305 | 0.240147 | 424.8562006 | -0.0827415 | 423.2293734 | -0.110435 | 422.0890702 | 0.077754 | 420.8391372 | 0.032088 | 419.8646223 | -0.0732854 | 418.3991775 | -0.149302 | 417.3748873 | -0.0805936 | 415.9585733 | -0.0895147 | 414.8653872 | 0.0901441 | 414.1289069 | 0.0677783
465.1936582 | 0.130666 | 463.8843301 | -0.0559339 | 462.4599539 | -0.0553542 | 461.2993691 | -0.0830025 | 459.9379501 | -0.173741 | 458.7816056 | -0.0603258 | 456.8928406 | 0.131229 | 455.6881842 | -0.26421 | 454.4802426 | 0.267296 | 453.4874543 | 0.410795 | 451.4735289 | -0.314569 | 450.1525109 | -0.0937025 | 448.3730981 | -0.0663067 | 447.701703 | -0.00252325 | 445.8864563 | -0.0985062 | 445.0272418 | 0.0249152 | 443.7038212 | -0.0761704 | 442.3382282 | 0.0419767 | 441.3227015 | -0.0516938 | 439.8422271 | -0.00645592 | 438.6964019 | -0.163197 | 437.684712 | 0.219618 | 436.2929474 | 0.173974 | 434.6062576 | 0.0658323 | 433.7633115 | -0.0534141 | 432.3206626 | -0.0332133 | 431.0340428 | 0.0314852 | 428.4912625 | 0.0181961 | 427.5221932 | 0.0285891 | 426.1311217 | 0.203244 | 425.2927296 | -0.0762654 | 423.6636998 | -0.0358019 | 422.5220451 | 0.0332627 | 421.2702815 | -0.0745735 | 420.2946551 | 0.00200197 | 418.8274017 | -0.101121 | 417.801824 | 0.00475071 | 416.3834181 | 0.072953 | 415.2890221 | -0.0123101 | 414.5512713 | 0.0473241
465.6832671 | 0.244944 | 464.3724728 | 0.00986025 | 462.9460223 | 0.0700521 | 461.7841732 | -0.129695 | 460.4204615 | 0.0599698 | 459.2626479 | -0.195376 | 457.3718112 | 0.0122722 | 456.1656735 | 0.0520472 | 454.9555112 | 0.243666 | 453.9614364 | 0.278008 | 451.9452205 | -0.0368115 | 450.622492 | -0.157987 | 448.8407687 | -0.106059 | 448.1681857 | -0.172413 | 446.3508942 | -0.187344 | 445.4901057 | -0.123957 | 444.16533 | -0.0379107 | 442.7976098 | -0.137111 | 441.7805823 | -0.0157016 | 440.2983508 | -0.032329 | 439.1511848 | 0.00610445 | 438.1377597 | 0.221613 | 436.7441693 | 0.122807 | 435.0554727 | 0.164192 | 434.2110474 | -0.159937 | 432.7666043 | 0.0119218 | 431.4784374 | 0.0199918 | 428.9323178 | 0.244472 | 427.9617694 | 0.101158 | 426.5688707 | 0.102286 | 425.7292165 | -0.0369203 | 424.0979845 | -0.209992 | 422.9549782 | 0.113961 | 421.7013843 | -0.160251 | 420.7246465 | -0.00137623 | 419.2555849 | -0.16486 | 418.2287198 | -0.0499422 | 416.8082223 | -0.0679661 | 415.7126165 | 0.0640728 | 414.9735954 | 0.0750706
466.1728271 | 0.118857 | 464.8605667 | -0.29412 | 463.4320422 | -0.075135 | 462.268929 | -0.245824 | 460.902925 | -0.086106 | 459.7436425 | -0.0177031 | 457.8507341 | 0.0756282 | 456.6431153 | -0.0163094 | 455.4307327 | 0.0543779 | 454.4353717 | 0.489062 | 452.4168654 | -0.243964 | 451.0924268 | -0.252259 | 449.3083932 | -0.237632 | 448.6346225 | 0.000265059 | 446.8152864 | -0.0725176 | 445.9529242 | -0.0382479 | 444.6267936 | -0.0168732 | 443.2569466 | -0.0601476 | 442.2384185 | -0.196917 | 440.75443 | -0.0305843 | 439.6059232 | 0.106747 | 438.5907633 | 0.365302 | 437.1953475 | 0.258368 | 435.5046443 | 0.123884 | 434.6587397 | -0.102858 | 433.2125027 | -0.099991 | 431.9227889 | 0.159896 | 429.3733305 | 0.284636 | 428.4013031 | -0.0203208 | 427.0065774 | 0.17206 | 426.1656612 | 0.17769 | 424.5322274 | -0.051507 | 423.3878698 | 0.034546 | 422.1324456 | -0.119276 | 421.1545968 | 0.00387524 | 419.6837271 | -0.0734923 | 418.6555747 | 0.0390833 | 417.2329859 | -0.0771127 | 416.1361703 | 0.126671 | 415.395879 | 0.272282
466.6623384 | 0.0828975 | 465.348612 | -0.119109 | 463.9180138 | 0.149781 | 462.7536366 | -0.0142332 | 461.3853406 | -0.18481 | 460.2245893 | 0.209883 | 458.3296096 | -0.0878218 | 457.1205097 | -0.0232149 | 455.9059071 | 0.168644 | 454.9092601 | -0.575118 | 452.8884638 | -0.438856 | 451.5623153 | 0.0343838 | 449.7759718 | -0.315393 | 449.1010135 | 0.0566091 | 447.2796331 | -0.156154 | 446.4156974 | -0.142214 | 445.0882121 | -0.042503 | 443.7162385 | -0.0919644 | 442.6962101 | -0.0700254 | 441.2104647 | -0.209022 | 440.0606173 | 0.0216402 | 439.0437229 | 0.0640609 | 437.6464818 | 0.0617583 | 435.9537722 | 0.18932 | 435.1063887 | 0.00339332 | 433.6583581 | -0.0679032 | 432.3670974 | 0.167134 | 429.8143006 | 0.167102 | 428.8407944 | 0.0427464 | 427.444242 | 0.0322161 | 426.6020638 | -0.0270854 | 424.9664285 | 0.0526847 | 423.8207198 | 0.106543 | 422.5634655 | -0.0043247 | 421.5845058 | 0.046256 | 420.1118282 | -0.00852586 | 419.0823888 | 0.0789797 | 417.6577089 | -0.0284054 | 416.5596837 | -0.00305081 | 415.8181224 | 0.14098
467.151801 | 0.16277 | 465.8366086 | 0.358813 | 464.403937 | 0.245209 | 463.2382959 | 0.0414135 | 461.8677084 | 0.375784 | 460.7054884 | -0.0520212 | 458.8084375 | 0.362003 | 457.5978567 | -0.0639803 | 456.3810345 | 0.202804 | 455.3831017 | 0.0195577 | 453.3600156 | -0.218419 | 452.0321575 | 0.00655884 | 450.2435044 | -0.0172895 | 449.5673586 | -0.0195993 | 447.7439342 | -0.0936514 | 446.8784252 | -0.0219758 | 445.5495854 | 0.032298 | 444.1754855 | 0.16693 | 443.153957 | -0.0602256 | 441.6664551 | -0.292863 | 440.5152671 | 0.0883063 | 439.4966384 | 0.0238269 | 438.0975723 | 0.131349 | 436.4028565 | 0.100174 | 435.5539943 | -0.0819379 | 434.1041703 | 0.0460035 | 432.8113629 | 0.112128 | 430.2552282 | 0.198652 | 429.2802433 | 0.067192 | 427.8818644 | 0.141641 | 427.0384243 | -0.127529 | 425.400588 | -0.046732 | 424.2535282 | -0.0109487 | 422.9944439 | -0.0351124 | 422.0143735 | -0.019557 | 420.5398883 | 0.0779916 | 419.5091621 | 0.171639 | 418.0823914 | 0.0282612 | 416.9831567 | -0.0585405 | 416.2403255 | -0.110715
467.6412148 | 0.00905696 | 466.3245566 | 0.0107633 | 464.8898118 | -0.00556955 | 463.722907 | -0.255174 | 462.3500284 | 0.171249 | 461.1863398 | -0.180085 | 459.287218 | -0.0739985 | 458.0751563 | 0.246248 | 456.8561148 | 0.107434 | 455.8568965 | 0.327889 | 453.8315208 | 0.26481 | 452.5019534 | -0.182187 | 450.7109911 | 0.106793 | 450.0336579 | 0.125238 | 448.2081898 | -0.201331 | 447.3411076 | -0.129474 | 446.0109136 | -0.0142932 | 444.6346878 | 0.0467817 | 443.6116594 | 0.0158059 | 442.122401 | -0.237558 | 440.9698727 | 0.118322 | 439.94951 | 0.248418 | 438.548619 | 0.17666 | 436.8518974 | 0.102567 | 436.0015565 | -0.0141536 | 434.5499394 | -0.0107064 | 433.2555853 | 0.0201001 | 430.6961132 | 0.243408 | 429.7196498 | -0.0500741 | 428.3194447 | 0.236024 | 427.4747428 | -0.0182182 | 425.8347057 | 0.0466842 | 424.6862951 | 0.147981 | 423.4253811 | -0.0847073 | 422.4442002 | -0.0122672 | 420.9679075 | -0.0236985 | 419.9358946 | 0.0496757 | 418.5070334 | -0.109356 | 417.4065893 | 0.0731609 | 416.6624883 | 0.0437498
468.13058 | 0.0659977 | 466.8124561 | -0.0185415 | 465.3756384 | 0.476724 | 464.2074699 | 0.0700952 | 462.8323006 | 0.0475201 | 461.6671435 | 0.0234463 | 459.765951 | -0.0758433 | 458.5524085 | -0.12771 | 457.3311482 | 0.242822 | 456.3306446 | 0.146511 | 454.3029795 | -0.317284 | 452.9717032 | 0.131059 | 451.178432 | -0.179568 | 450.4999114 | -0.0789923 | 448.6723999 | -0.123058 | 447.8037449 | 0.0183405 | 446.4721968 | 0.086494 | 445.0938453 | 0.05917 | 444.0693172 | -0.0322265 | 442.5783026 | -0.184732 | 441.424434 | 0.0740882 | 440.4023376 | 0.10037 | 438.999622 | 0.133237 | 437.3008947 | 0.24239 | 436.4490754 | -0.0166509 | 434.9956655 | -0.0592522 | 433.6997648 | -0.00562012 | 431.1369558 | 0.303669 | 430.1590141 | 0.2034 | 428.756983 | 0.212376 | 427.9110192 | -0.0228352 | 426.2687818 | -0.0637732 | 425.1190205 | -0.0445951 | 423.8562768 | -0.0400803 | 422.8739857 | -0.0771952 | 421.3958857 | -0.114797 | 420.3625863 | 0.0177029 | 418.9316348 | -0.0735645 | 417.8299814 | 0.0839544 | 417.0846109 | -0.076911
468.6198966 | 0.112367 | 467.300307 | 0.0615084 | 465.8614167 | 0.342992 | 464.6919847 | 0.112281 | 463.3145251 | 0.0929518 | 462.1478997 | 0.102677 | 460.2446367 | 0.176682 | 459.0296135 | 0.037472 | 457.8061346 | -0.159186 | 456.804346 | 0.038664 | 454.7743918 | -0.0459677 | 453.4414068 | -0.157399 | 451.645827 | -0.394093 | 450.9661193 | -0.195086 | 449.1365646 | 0.0298963 | 448.2663368 | -0.130827 | 446.933435 | 0.0899648 | 445.552958 | 0.041224 | 444.5269306 | -0.135845 | 443.0341598 | -0.0493967 | 441.8789512 | 0.0629026 | 440.8551214 | 0.269104 | 439.4505814 | 0.182974 | 437.7498486 | 0.170537 | 436.8965511 | 0.0532619 | 435.4413485 | 0.00149164 | 434.1439014 | 0.115417 | 431.5777559 | 0.0961915 | 430.5983361 | 0.119912 | 429.1944791 | 0.204904 | 428.3472537 | 0.0799182 | 426.7028163 | -0.0549031 | 425.5517044 | -0.0260816 | 424.2871313 | -0.0530578 | 423.3037301 | -0.116412 | 421.8238231 | -0.217959 | 420.7892373 | 0.0293873 | 419.3561959 | 0.0396887 | 418.2533333 | 0.125625 | 417.5066933 | 0.0912161
469.1091645 | 0.0206829 | 467.7881094 | -0.0869068 | 466.3471468 | 0.303999 | 465.1764514 | -0.107826 | 463.7967018 | -0.165338 | 462.6286082 | 0.210989 | 460.723275 | 0.144724 | 459.5067712 | -0.0297035 | 458.2810741 | 0.524802 | 457.2780007 | -0.324605 | 455.2457577 | -0.0503691 | 453.9110643 | -0.43158 | 452.1131762 | -0.356143 | 451.4322814 | 0.0822 | 449.6006838 | -0.033844 | 448.7288836 | -0.000716324 | 447.3946282 | 0.0406309 | 446.012026 | -0.172474 | 444.9844994 | 0.0289501 | 443.4899728 | -0.213016 | 442.3334241 | 0.081949 | 441.3078612 | 0.236424 | 439.901497 | 0.0623404 | 438.1987591 | 0.0934813 | 437.3439834 | 0.00653336 | 435.8869886 | -0.129775 | 434.5879951 | 0.0613623 | 432.0185136 | 0.279322 | 431.0376158 | 0.153684 | 429.6319333 | 0.0716517 | 428.7834462 | -0.061101 | 427.1368092 | -0.0525194 | 425.9843469 | 0.0751082 | 424.7179445 | -0.104714 | 423.7334334 | -0.104102 | 422.2517196 | -0.044759 | 421.2158477 | 0.037282 | 419.7807165 | -0.0523973 | 418.6766448 | -0.0725702 | 417.9287355 | 0.0526702
469.598384 | -0.147511 | 468.2758633 | -0.0838084 | 466.8328287 | -0.179986 | 465.6608701 | -0.0434653 | 464.2788309 | -0.134235 | 463.1092692 | 0.144371 | 461.201866 | 0.00198101 | 459.9838817 | -0.159512 | 458.7559667 | 0.0326729 | 457.7516087 | 0.031432 | 455.7170772 | 0.391948 | 454.3806756 | 0.0609817 | 452.5804796 | -0.120908 | 451.8983979 | -0.0651031 | 450.0647577 | -0.216409 | 449.1913852 | 0.0949693 | 447.8557764 | -0.0579681 | 446.4710494 | 0.0602025 | 445.4420238 | -0.200213 | 443.9457415 | -0.093789 | 442.787853 | 0.13718 | 441.7605572 | 0.2751 | 440.352369 | 0.15524 | 438.6476261 | -0.106369 | 437.7913726 | -0.114888 | 436.3325857 | -0.0921982 | 435.0320459 | 0.116359 | 432.4592289 | 0.331545 | 431.4768533 | 0.18535 | 430.0693455 | 0.210486 | 429.2195969 | 0.016428 | 427.5707606 | -0.0655387 | 426.416948 | 0.0929714 | 425.1487164 | -0.0863989 | 424.1630958 | -0.191695 | 422.6795753 | -0.173925 | 421.6424174 | 0.0530718 | 420.2051967 | 0.0247761 | 419.0999161 | -0.103591 | 418.3507376 | -0.0781752
470.0875548 | 0.00150532 | 468.7635688 | -0.430024 | 467.3184625 | 0.251799 | 466.1452407 | 0.131153 | 464.7609124 | 0.049796 | 463.5898827 | 0.208285 | 461.6804096 | 0.0688439 | 460.460945 | -0.27609 | 459.2308125 | 0.263017 | 458.2251702 | 0.113184 | 456.1883503 | 0.0771781 | 454.8502409 | 0.0863956 | 453.0477373 | -0.0311106 | 452.3644688 | -0.0167542 | 450.5287862 | -0.0559005 | 449.6538417 | 0.0172666 | 448.3168797 | -0.0450695 | 446.9300281 | 0.0939819 | 445.8995039 | -0.156917 | 444.4014659 | -0.190108 | 443.2422377 | 0.208477 | 442.2132094 | 0.337919 | 440.8031975 | 0.142174 | 439.0964498 | 0.053592 | 438.2387185 | -0.0569532 | 436.7781399 | -0.0390579 | 435.4760539 | -0.046357 | 432.8999018 | 0.268552 | 431.9160486 | 0.138026 | 430.5067158 | 0.079611 | 429.6557056 | -0.149221 | 428.0046704 | 0.0265589 | 426.8495078 | 0.10699 | 425.5794472 | -0.167994 | 424.5927171 | -0.0273479 | 423.1073902 | -0.11985 | 422.0689464 | 0.0550301 | 420.6296366 | -0.0460986 | 419.5231471 | 0 | 418.7726996 | -0.00620267
470.5766772 | -0.137197 | 469.2512259 | -0.206868 | 467.8040481 | -0.14759 | 466.6295633 | -0.0409871 | 465.2429463 | -0.409679 | 464.0704487 | 0.0869761 | 462.158906 | 0.257876 | 460.9379611 | -0.0119655 | 459.7056114 | -0.00364836 | 458.6986851 | 0.151988 | 456.659577 | 0.352811 | 455.3197601 | -0.194688 | 453.5149493 | -0.094981 | 452.8304941 | 0.12508 | 450.9927693 | -0.0728722 | 450.1162531 | 8.48767e-05 | 448.7779381 | 0.0967251 | 447.3889622 | -0.128757 | 446.3569395 | -0.188447 | 444.8571462 | -0.222413 | 443.6965784 | 0.201979 | 442.6658179 | 0.299195 | 441.2539824 | -0.0749975 | 439.5452302 | 0.0887936 | 438.6860214 | -0.0320195 | 437.2236511 | -0.0498731 | 435.9200192 | 0.0410046 | 433.3405324 | 0.218769 | 432.3552018 | 0.0306313 | 430.9440441 | 0.319762 | 430.0917725 | -0.018336 | 428.4385387 | -0.145197 | 427.2820262 | 0.0717751 | 426.0101367 | -0.0151651 | 425.0222974 | -0.0730408 | 423.5351643 | -0.0028053 | 422.4954349 | -0.0570521 | 421.0540361 | -0.121265 | 419.9463379 | 0.109786 | 419.1946215 | 0.0218982
471.0657512 | -0.0262201 | 469.7388347 | 0.10174 | 468.2895857 | 0.0631333 | 467.113838 | -0.222344 | 465.7249326 | 0.165657 | 464.5509673 | -0.0401079 | 462.6373552 | 0.168937 | 461.4149301 | -0.180025 | 460.1803636 | -0.101755 | 459.1721534 | -0.247655 | 457.1307575 | 0.607058 | 455.7892334 | 0.158274 | 453.9821157 | 0.0577886 | 453.2964738 | 0.0689663 | 451.4567072 | -0.121893 | 450.5786194 | -0.0961113 | 449.2389517 | -0.0704079 | 447.8478517 | -0.00598931 | 446.8143308 | -0.11004 | 445.3127823 | -0.0569474 | 444.150875 | 0.132011 | 443.1183826 | 0.217505 | 441.7047237 | 0.083435 | 439.9939673 | 0.280731 | 439.133281 | -0.20363 | 437.6691196 | -0.0910761 | 436.3639416 | -0.0125795 | 433.7811208 | 0.178537 | 432.7943128 | 0.123346 | 431.3813306 | 0.259823 | 430.5277975 | -0.0436043 | 428.8723656 | 0.188726 | 427.7145033 | 0.0319472 | 426.4407852 | -0.255916 | 425.4518368 | -0.203558 | 423.9628977 | -0.00479773 | 422.9218829 | -0.0837014 | 421.4783954 | -0.072856 | 420.3694886 | -0.0521952 | 419.6165034 | 0.00945319
471.5547767 | 0.278334 | 470.2263951 | 0.221911 | 468.7750752 | 0.351746 | 467.5980648 | 0.0903993 | 466.2068714 | 0.33122 | 465.0314384 | -0.1377 | 463.1157572 | -0.0748533 | 461.8918519 | -0.0507882 | 460.655069 | 0.0825762 | 459.6455753 | 0.53872 | 457.6018917 | -0.0465712 | 456.2586606 | 0.0637727 | 454.4492364 | 0.303023 | 453.762408 | -0.140957 | 451.9205999 | -0.197141 | 451.0409406 | -0.251993 | 449.6999205 | -0.0978362 | 448.3066967 | 0.0447957 | 447.2716778 | -0.0700489 | 445.7683743 | -0.265025 | 444.6051277 | 0.130282 | 443.5709036 | 0.252681 | 442.1554216 | 0.132993 | 440.4426611 | 0.161473 | 439.5804977 | 0.0204821 | 438.1145452 | 0.060469 | 436.8078213 | 0.0976803 | 434.2216668 | 0.0440102 | 433.2333818 | 0.0514113 | 431.8185752 | 0.274372 | 430.9637808 | 0.0201984 | 429.3061511 | 0.0112846 | 428.1469392 | 0.0839385 | 426.8713925 | 0.0432869 | 425.8813353 | 0.010751 | 424.3905904 | -0.07377 | 423.3482903 | -0.0146024 | 421.9027144 | -0.0488389 | 420.7925991 | -0.0244209 | 420.0383453 | 0.0625876
472.0437539 | -0.10704 | 470.7139072 | -0.0703994 | 469.2605167 | 0.0222963 | 468.0822436 | -0.237066 | 466.6887627 | -0.1243 | 465.5118622 | 0.0670237 | 463.5941121 | -0.00941956 | 462.3687268 | -0.0841597 | 461.1297278 | 0.0880575 | 460.1189506 | 0.00708228 | 458.0729798 | 0.239231 | 456.728042 | 0.153815 | 454.9163115 | -0.0119347 | 454.2282967 | -0.0723393 | 452.3844473 | -0.0633641 | 451.5032169 | -0.0524794 | 450.1608444 | -0.0656363 | 448.7654972 | 0.0887944 | 447.7289806 | 0.0497628 | 446.2239222 | 0.0453446 | 445.0593364 | 0.330564 | 444.0233809 | 0.279347 | 442.606076 | 0.0597861 | 440.8913117 | 0.0227816 | 440.0276712 | -0.053545 | 438.559928 | -0.103514 | 437.2516584 | -0.0464989 | 434.6621707 | 0.26999 | 433.6724087 | 0.0219113 | 432.2557781 | 0.0631661 | 431.3997223 | -0.113086 | 429.7398952 | -0.0263084 | 428.5793338 | 0.0543534 | 427.3019587 | -0.0457058 | 426.310793 | -0.0872031 | 424.8182424 | -0.0373916 | 423.7746572 | -0.06555 | 422.3269932 | -0.159564 | 421.2156694 | 0.0730252 | 420.4601472 | -0.0593417
472.5326827 | -0.0982423 | 471.2013711 | 0.0189277 | 469.7459103 | 0.0781087 | 468.5663746 | -0.00347543 | 467.1706065 | -0.139488 | 465.9922387 | 0.23982 | 464.0724198 | 0.0431322 | 462.8455546 | -0.235802 | 461.6043398 | -0.0577646 | 460.5922796 | 0.0185882 | 458.5440216 | 0.293025 | 457.1973774 | -0.0884669 | 455.383341 | 0.00455851 | 454.69414 | -0.0400861 | 452.8482496 | -0.0330904 | 451.9654482 | -0.198474 | 450.6217237 | -0.0956026 | 449.2242533 | -0.0100088 | 448.1862391 | -0.123368 | 446.6794261 | -0.044138 | 445.5135011 | 0.12106 | 444.4758146 | 0.206874 | 443.056687 | 0.109492 | 441.3399191 | -0.0182251 | 440.4748017 | -0.165684 | 439.0052681 | 0.0881249 | 437.6954527 | 0.000852555 | 435.1026323 | 0.152008 | 434.1113936 | 0.134592 | 432.6929391 | 0.168767 | 431.8356221 | -0.0817736 | 430.1735979 | -0.0142894 | 429.0116872 | 0.0751758 | 427.7324839 | -0.0907336 | 426.7402098 | -0.00480624 | 425.2458539 | -0.046422 | 424.2009837 | 0.00333509 | 422.7512318 | -0.112483 | 421.6386997 | 0.0669928 | 420.8819092 | 0.059373
473.0215632 | -0.0776205 | 471.6887867 | -0.00918393 | 470.2312558 | 0.159708 | 469.0504578 | 0.109412 | 467.6524029 | -0.0354717 | 466.4725678 | 0.150693 | 464.5506804 | 0.437664 | 463.3223354 | -0.0316034 | 462.0789052 | 0.112553 | 461.0655621 | -0.0884941 | 459.0150172 | 0.211336 | 457.666667 | -0.0827825 | 455.850325 | 0.0563177 | 455.1599378 | 0.0439926 | 453.3120067 | -0.0337729 | 452.4276346 | -0.260946 | 451.0825582 | -0.0820292 | 449.6829649 | -0.0118975 | 448.6434534 | -0.117029 | 447.1348859 | -0.140547 | 445.967622 | 0.250294 | 444.9282046 | 0.221686 | 443.5072545 | -0.060552 | 441.7884834 | 0.184694 | 440.9218893 | 0.0137295 | 439.4505655 | 0.0239882 | 438.1392045 | -0.018624 | 435.5430518 | 0.129976 | 434.5503365 | 0.120927 | 433.1300584 | 0.137688 | 432.2714803 | -0.01045 | 430.6072593 | 0.0908993 | 429.4439995 | 0.0844007 | 428.162968 | 0.0051861 | 427.1695858 | -0.0259304 | 425.6734247 | -0.00707863 | 424.6272697 | -0.00202479 | 423.1754302 | -0.013234 | 422.06169 | 0.0189375 | 421.3036313 | -0.0161903
473.5103954 | 0.0661173 | 472.1761542 | 0.228365 | 470.7165535 | 0.0554918 | 469.5344932 | 0.290341 | 468.134152 | -0.125641 | 466.9528497 | -0.0246483 | 465.028894 | -0.0126945 | 463.7990692 | -0.216524 | 462.553424 | 0.252996 | 461.5387983 | 0.253798 | 459.4859668 | 0.181312 | 458.1359108 | 0.389902 | 456.3172635 | 0.0784839 | 455.6256903 | 0.0498914 | 453.7757187 | 0.0753196 | 452.8897761 | 0.136789 | 451.5433481 | -0.0919701 | 450.1416321 | 0.079499 | 449.1006236 | -0.0574444 | 447.5903018 | -0.181403 | 446.421699 | 0.262167 | 445.3805512 | 0.361477 | 443.9577788 | 0.176954 | 442.2370045 | -0.0425896 | 441.3689339 | 0.0282106 | 439.8958202 | 0.0297371 | 438.5829136 | -0.0208409 | 435.9834292 | 0.25837 | 434.9892375 | 0.0531773 | 433.567136 | 0.223421 | 432.7072967 | -0.115144 | 431.0408794 | 0.0967901 | 429.8762706 | 0.0962799 | 428.5934112 | 0.0169702 | 427.598921 | -0.0511573 | 426.1009549 | -0.11269 | 425.0535154 | 0.0349277 | 423.5995885 | -0.0227409 | 422.4846402 | 0.0753489 | 421.7253135 | 0.0997479
473.9991794 | 0.0226073 | 472.6634735 | -0.0222435 | 471.2018034 | 0.0180493 | 470.0184809 | 0.0342398 | 468.6158536 | -0.118769 | 467.4330843 | -0.0273311 | 465.5070606 | 0.119083 | 464.2757561 | -0.274186 | 463.0278963 | 0.143075 | 462.0119882 | 0.118627 | 459.9568703 | 0.00492976 | 458.6051088 | -0.00866477 | 456.7841566 | -0.00712758 | 456.0913974 | 0.155784 | 454.2393856 | 0.026646 | 453.3518727 | 0.0621763 | 452.0040933 | -0.222593 | 450.600255 | -0.11019 | 449.5577496 | -0.0815275 | 448.0456737 | -0.0593203 | 446.8757322 | -0.0479162 | 445.8328541 | 0.285612 | 444.4082597 | 0.182354 | 442.6854826 | 0.0496854 | 441.8159356 | 0.198734 | 440.3410322 | -0.0493672 | 439.0265802 | -0.0644229 | 436.4237645 | 0.127072 | 435.4280965 | 0.147195 | 434.0041719 | 0.0624258 | 433.1430716 | 0.0144823 | 431.4744583 | -0.123609 | 430.3085006 | -0.0023809 | 429.0238135 | -0.108151 | 428.0282155 | -0.0918333 | 426.5284446 | -0.059533 | 425.4797207 | -0.0485329 | 424.0237067 | -0.0196701 | 422.9075504 | -0.00624555 | 422.1469558 | 0.179274
474.4879152 | -0.134818 | 473.1507447 | -0.157357 | 471.6870053 | 0.235086 | 470.5024209 | -0.195761 | 469.097508 | 0.0640235 | 467.9132718 | -0.0419573 | 465.9851802 | -0.115362 | 464.7523961 | -0.0218719 | 463.502322 | -0.0702091 | 462.4851317 | 0.138623 | 460.4277277 | -0.00120478 | 459.074261 | -0.062935 | 457.2510043 | -0.134623 | 456.5570592 | -0.166247 | 454.7030075 | -0.0520668 | 453.8139245 | 0.0694653 | 452.4647939 | 0.165057 | 451.0588335 | 0.197469 | 450.0148316 | 0.0376576 | 448.5010016 | -0.128009 | 447.3297216 | 0.279455 | 446.2851136 | 0.368127 | 444.8586973 | -0.0255975 | 443.1339176 | 0.0887687 | 442.2628944 | -0.0950009 | 440.7862016 | -0.111955 | 439.4702043 | 0.0732663 | 436.8640578 | 0.173032 | 435.8669137 | -0.00545781 | 434.4411661 | 0.358392 | 433.5788048 | 0.0499145 | 431.907996 | -0.0552277 | 430.7406896 | -0.136896 | 429.4541748 | -0.0377858 | 428.4574693 | -0.172717 | 426.9558939 | -0.0225086 | 425.9058856 | 0.0808014 | 424.4477849 | 0.0241666 | 423.3304207 | 0.0892867 | 422.5685584 | 0.0610473
474.9766028 | -0.0500344 | 473.6379678 | -0.317227 | 472.1721595 | 0.343165 | 470.9863132 | -0.451215 | 469.5791151 | 0.149124 | 468.3934121 | 0.0331218 | 466.4632529 | -0.175356 | 465.2289893 | -0.137942 | 463.9767012 | -0.286697 | 462.9582291 | -0.301934 | 460.8985391 | 0.278993 | 459.5433675 | 0.176333 | 457.7178065 | 0.0555475 | 457.0226758 | -0.0411857 | 455.1665844 | -0.101367 | 454.2759315 | 0.0338998 | 452.9254499 | -0.075022 | 451.5173677 | -0.0346606 | 450.4718695 | -0.0197917 | 448.9562858 | -0.0446172 | 447.7836673 | 0.107153 | 446.7373297 | 0.246533 | 445.3090917 | 0.0848749 | 443.5823096 | 0.0792426 | 442.7098104 | -0.0837951 | 441.2313285 | -0.0155526 | 439.9137859 | 0.0466945 | 437.304309 | 0.149407 | 436.305689 | 0.0181731 | 434.8781188 | 0.170152 | 434.0144966 | 0.0243892 | 432.3414924 | -0.0490706 | 431.1728375 | 0.115326 | 429.8844952 | -0.154157 | 428.8866825 | -0.136573 | 427.3833026 | -0.0640097 | 426.3320103 | -0.0612694 | 424.871823 | 0.0408909 | 423.7532511 | 0.106947 | 422.9901212 | -0.0690242
475.4652423 | -0.0887628 | 474.1251429 | -0.0584863 | 472.657266 | 0.276344 | 471.4701578 | -0.122292 | 470.060675 | 0.0978747 | 468.8735052 | -0.0767197 | 466.9412787 | -0.115857 | 465.7055357 | -0.13494 | 464.4510339 | -0.175137 | 463.4312802 | -0.177716 | 461.3693045 | 0.169557 | 460.0124283 | -0.221584 | 458.1845634 | -0.0588083 | 457.488247 | -0.0728592 | 455.6301163 | -0.158792 | 454.7378938 | 0.0582493 | 453.3860614 | -0.12399 | 451.9758577 | 0.244566 | 450.9288633 | 0.0672239 | 449.411526 | 0.081326 | 448.2375692 | 0.29714 | 447.1895023 | 0.17017 | 445.7594429 | -0.0299666 | 444.0306586 | 0.0222035 | 443.1566835 | 0.00814131 | 441.6764128 | -0.0631677 | 440.357325 | 0.061568 | 437.7445183 | 0.209406 | 436.7444225 | -0.101063 | 435.3150298 | 0.109579 | 434.4501467 | -0.0458867 | 432.7749477 | 0.0131954 | 431.6049444 | 0.0111016 | 430.3147748 | -0.0592382 | 429.315855 | -0.143356 | 427.810671 | 0.0670562 | 426.7580948 | -0.0674072 | 425.2958212 | -0.01701 | 424.1760416 | -0.0332352 | 423.4116442 | 0.121005
475.9538338 | 0.112088 | 474.61227 | 0.181108 | 473.1423247 | 0.00464388 | 471.9539549 | -0.114915 | 470.5421876 | 0.186598 | 469.3535513 | 0.0441476 | 467.4192575 | 0.554917 | 466.1820353 | -0.0883537 | 464.9253202 | 0.0562598 | 463.9042851 | 0.339994 | 461.840024 | 0.236977 | 460.4814435 | -0.0965658 | 458.651275 | 0.0714687 | 457.9537731 | -0.145698 | 456.0936033 | 0.222183 | 455.1998113 | -0.151224 | 453.8466284 | 0.0204918 | 452.4343035 | 0.0047837 | 451.3858132 | -0.0603656 | 449.8667225 | -0.0741833 | 448.6914275 | 0.265445 | 447.6416315 | 0.178847 | 446.2097509 | 0.0238872 | 444.4789646 | 0.0474772 | 443.6035139 | 0.0115053 | 442.1214545 | -0.0727824 | 440.8008217 | -0.100124 | 438.1846856 | 0.0763167 | 437.1831142 | 0.188567 | 435.7518994 | 0.13992 | 434.8857555 | -0.0831431 | 433.2083619 | 0.101675 | 432.0370104 | 0.000428759 | 430.7450136 | -0.159534 | 429.7449869 | 0.156917 | 428.2379989 | -0.0929312 | 427.184139 | -0.0817075 | 425.7197794 | -0.0806943 | 424.5987922 | -0.092526 | 423.8331275 | 0.0411474
476.4423772 | 0.0823563 | 475.0993491 | 0.147414 | 473.6273357 | 0.389951 | 472.4377044 | -0.278253 | 471.0236531 | 0.0265698 | 469.8335503 | 0.0415267 | 467.8971896 | -0.0219776 | 466.6584881 | -0.173433 | 465.3995602 | -0.154487 | 464.3772438 | 0.151792 | 462.3106976 | 0.0967014 | 460.9504131 | 0.239258 | 459.1179413 | 0.298178 | 458.4192541 | -0.1804 | 456.5570454 | -0.118635 | 455.6616842 | 0.14934 | 454.307151 | 0.154883 | 452.8927051 | -0.0220118 | 451.8427192 | -0.143306 | 450.3218751 | -0.14608 | 449.1452421 | 0.336091 | 448.0937173 | 0.366348 | 446.6600157 | 0.171383 | 444.9272278 | 0.125195 | 444.0503015 | -0.0673399 | 442.5664539 | -0.0350811 | 441.244276 | 0.00916013 | 438.624811 | 0.183153 | 437.6217642 | 0.115358 | 436.1887274 | 0.163695 | 435.3213227 | 0.0825528 | 433.641735 | -0.0605216 | 432.4690354 | -0.0542003 | 431.1752116 | -0.0683463 | 430.1740782 | 0.0572214 | 428.6652865 | 0.00492633 | 427.610143 | -0.0345359 | 426.1436976 | 0.0129081 | 425.0215031 | -0.0210854 | 424.2545712 | 0.0524999
476.9308725 | 0.147597 | 475.5863803 | 0.390333 | 474.1122991 | 0.620219 | 472.9214063 | -0.0246627 | 471.5050715 | -0.100233 | 470.3135023 | -0.204237 | 468.3750749 | 0.0248569 | 467.1348942 | -0.0715465 | 465.8737537 | -0.0126316 | 464.8501565 | 0.104221 | 462.7813253 | 0.523953 | 461.419337 | -0.266545 | 459.5845624 | -0.0941198 | 458.8846899 | -0.068924 | 457.0204426 | -0.180197 | 456.1235124 | 0.0298305 | 454.7676291 | -0.160598 | 453.3510625 | 0.146338 | 452.2995812 | -0.181472 | 450.7769841 | 0.158196 | 449.599013 | 0.116075 | 448.5457599 | 0.199326 | 447.1102375 | 0.183296 | 445.375448 | 0.0697822 | 444.4970464 | -0.0298805 | 443.0114107 | 0.098001 | 441.687688 | -0.0605784 | 439.0648945 | 0.100391 | 438.0603724 | 0.199063 | 436.6255139 | 0.0201261 | 435.7568485 | -0.145295 | 434.0750671 | 0.0283354 | 432.9010196 | 0.123691 | 431.6053689 | -0.0754686 | 430.603129 | 0.0174515 | 429.0925337 | -0.149049 | 428.0361069 | -0.0844427 | 426.567576 | -0.092457 | 425.4441741 | -0.0245117 | 424.6759752 | -0.00943702
477.4193199 | -0.00135361 | 476.0733636 | 0.0981956 | 474.5972149 | -0.105985 | 473.4050608 | -0.223307 | 471.9864428 | 0.046107 | 470.7934074 | -0.061124 | 468.8529134 | 0.155273 | 467.6112536 | 0.0189092 | 466.347901 | -0.160531 | 465.3230231 | -0.317221 | 463.2519072 | -0.0102705 | 461.8882155 | 0.178413 | 460.0511383 | 0.087106 | 459.3500805 | -0.128679 | 457.483795 | -0.0637012 | 456.585296 | -0.0593927 | 455.2280628 | 0.119052 | 453.8093758 | -0.113686 | 452.7563994 | 0.0356614 | 451.2320493 | -0.0683653 | 450.0527405 | 0.179112 | 448.9977591 | 0.278909 | 447.5604161 | 0.169434 | 445.8236255 | 0.250718 | 444.9437487 | -0.129269 | 443.4563252 | -0.0278269 | 442.1310576 | -0.0870449 | 439.5049361 | 0.301215 | 438.498939 | 0.130513 | 437.0622591 | 0.147471 | 436.192333 | -0.0152716 | 434.5083582 | -0.0069962 | 433.3329629 | 0.0329277 | 432.0354854 | 0.0184502 | 431.0321393 | 0.0684689 | 429.5197407 | -0.131488 | 428.4620306 | -0.0151763 | 426.9914145 | 0.0860437 | 425.8668054 | 0.0489288 | 425.0973396 | 0.0877676
477.9077194 | 0.0694876 | 476.5602991 | 0.0695134 | 475.0820831 | 0.401902 | 473.8886678 | 0.0389344 | 472.467767 | 0.0340381 | 471.2732655 | -0.157284 | 469.3307051 | 0.188719 | 468.0875664 | 0.00191406 | 466.822002 | -0.194248 | 465.7958436 | 0.378254 | 463.7224433 | 0.0320997 | 462.3570484 | -0.186674 | 460.517669 | 0.123115 | 459.8154262 | -0.0864999 | 457.9471026 | -0.0847351 | 457.047035 | -0.100553 | 455.6884521 | -0.0427847 | 454.2676451 | -0.0252968 | 453.2131737 | 0.00774465 | 451.6870709 | 0.0474552 | 450.5064243 | 0.288665 | 449.4497151 | 0.354697 | 448.0105517 | -0.0785396 | 446.2717601 | 0.184888 | 445.3904083 | 0.079833 | 443.9011973 | -0.10985 | 442.574385 | -0.00410625 | 439.944936 | 0.346909 | 438.937464 | 0.198839 | 437.4989628 | 0.203228 | 436.6277761 | -0.0393266 | 434.9416082 | -0.0376795 | 433.7648653 | 0.0554219 | 432.4655613 | -0.0621454 | 431.4611091 | -0.0107271 | 429.9469073 | -0.049635 | 428.8879143 | -0.0208119 | 427.4152132 | -0.0325633 | 426.289397 | 0.0584458 | 425.5186644 | 0.0600425
478.3960709 | 0.00305934 | 477.0471867 | 0.0136793 | 475.5669037 | -0.083854 | 474.3722274 | 0.128596 | 472.9490442 | -0.0865929 | 471.7530766 | -0.145861 | 469.8084502 | -0.147738 | 468.5638326 | 0.00302727 | 467.2960567 | -0.317173 | 466.2686181 | 0.57339 | 464.1929336 | 0.212374 | 462.8258359 | -0.149306 | 460.9841545 | -0.0148551 | 460.2807268 | -0.0474411 | 458.4103654 | -0.240312 | 457.5087295 | 0.0492139 | 456.1487972 | -0.118514 | 454.7258703 | 0.124328 | 453.6699042 | -0.0274674 | 452.1420488 | 0.0398216 | 450.9600647 | 0.269477 | 449.9016279 | 0.314678 | 448.4606444 | 0.249781 | 446.7198519 | 0.116939 | 445.8370253 | 0.00778794 | 444.346027 | 0.0544974 | 443.0176701 | -0.0643978 | 440.3848941 | 0.17199 | 439.3759473 | -0.0786126 | 437.9356251 | 0.195645 | 437.0631779 | 0.116732 | 435.3748174 | -0.0462733 | 434.196727 | -0.147623 | 432.8955965 | -0.0996479 | 431.8900385 | -0.0375408 | 430.3740338 | -0.119015 | 429.3137579 | 0.0288667 | 427.8389721 | -0.0679418 | 426.7119488 | 0.0634143 | 425.9399497 | 0.0990011
478.8843746 | -0.0417543 | 477.5340265 | -0.0570176 | 476.0516769 | -0.00429642 | 474.8557396 | 0.194748 | 473.4302744 | -0.00978961 | 472.232841 | -0.120396 | 470.2861487 | 0.0089306 | 469.0400523 | -0.187069 | 467.7700652 | -0.306311 | 466.7413467 | -0.0151219 | 464.6633782 | 0.189811 | 463.2945779 | 0.13773 | 461.450595 | 0.0599191 | 460.7459824 | -0.165003 | 458.8735836 | -0.0616478 | 457.9703795 | -0.0912237 | 456.6090979 | 0.205928 | 455.1840514 | 0.0983091 | 454.1265909 | 0.0602654 | 452.5969832 | -0.146238 | 451.4136616 | 0.172316 | 450.3534975 | 0.441381 | 448.910694 | 0.227723 | 447.167901 | 0.164079 | 446.2835997 | 0.03068 | 444.7908145 | -0.0712997 | 443.460913 | 0.0335028 | 440.8248104 | 0.391248 | 439.8143891 | 0.267146 | 438.3722461 | 0.431254 | 437.4985384 | 0.0173959 | 435.8079856 | -0.0662298 | 434.6285479 | 0.166165 | 433.3255911 | -0.0193345 | 432.3189275 | 0.019226 | 430.8011201 | -0.103483 | 429.7395614 | 0.0580796 | 428.2626913 | -0.0204157 | 427.1344611 | 0.0582562 | 426.3611955 | 0
479.3726305 | 0.238015 | 478.0208186 | 0.181083 | 476.5364026 | 0.14555 | 475.3392045 | -0.0593871 | 473.9114577 | 0.239598 | 472.7125584 | 0.099937 | 470.7638005 | -0.149804 | 469.5162254 | -0.0835566 | 468.2440275 | -0.127649 | 467.2140293 | 0.362205 | 465.1337771 | -0.0723701 | 463.7632746 | -0.429092 | 461.9169904 | -0.262674 | 461.2111931 | -0.0773912 | 459.336757 | -0.264252 | 458.431985 | -0.0982486 | 457.0693545 | 0.0237752 | 455.6421887 | 0.139487 | 454.5832339 | 0.0377504 | 453.0518739 | -0.131258 | 451.867215 | 0.19845 | 450.8053239 | 0.222685 | 449.3607007 | 0.046222 | 447.6159074 | 0.175801 | 446.7301317 | 0.0351757 | 445.2355597 | 0.137227 | 443.9041137 | 0.0563038 | 441.264685 | 0.22391 | 440.2527893 | -0.0866576 | 438.8088258 | 0.311335 | 437.9338577 | -0.0678829 | 436.2411129 | -0.101704 | 435.0603281 | 0.124116 | 433.7555452 | 0.038838 | 432.7477762 | -0.0829596 | 431.2281662 | -0.045646 | 430.165325 | -0.0331762 | 428.6863707 | -0.0679053 | 427.5569337 | 0.17243 | 426.7824018 | 0.124189
479.8608385 | 0.0186359 | 478.507563 | 0.0522479 | 477.0210808 | 0.337747 | 475.8226221 | 0.131869 | 474.392594 | -0.187213 | 473.1922291 | -0.0514143 | 471.2414057 | 0.244474 | 469.992352 | -0.241646 | 468.7179437 | -0.415027 | 467.6866661 | -0.140692 | 465.6041303 | 0.403943 | 464.2319258 | -0.127706 | 462.3833408 | -0.0276561 | 461.6763588 | -0.103956 | 459.7998858 | -0.0572208 | 458.8935461 | 0.116826 | 457.5295668 | -0.125032 | 456.100282 | 0.000263924 | 455.0398332 | 0.0120888 | 453.5067212 | -0.181517 | 452.3207251 | 0.265107 | 451.2571073 | 0.278496 | 449.8106645 | 0.177751 | 448.0638712 | 0.285512 | 447.1766211 | -0.105836 | 445.6802627 | 0.0683488 | 444.3472723 | 0.0425539 | 441.704518 | 0.122906 | 440.6911481 | 0.0772823 | 439.2453643 | 0.0168899 | 438.3691357 | 0.0592052 | 436.6741994 | 0.016215 | 435.4920676 | 0.0351826 | 434.1854586 | -0.0181831 | 433.1765845 | 0.0805259 | 431.6551722 | 0.0346493 | 430.5910487 | -0.0121034 | 429.1100104 | 0.144139 | 427.9793668 | 0.0786082 | 427.2035687 | 0.00619584
480.3489988 | 0.158689 | 478.9942598 | 0.0383839 | 477.5057117 | 0.0906613 | 476.3059924 | 0.0747234 | 474.8736835 | 0.0325071 | 473.6718531 | -0.0935948 | 471.7189644 | 0.169037 | 470.4684321 | -0.201584 | 469.1918138 | -0.404903 | 468.159257 | -0.0506288 | 466.0744379 | 0.456304 | 464.7005318 | -0.0124341 | 462.8496462 | -0.209094 | 462.1414797 | -0.273283 | 460.26297 | -0.15644 | 459.3550627 | -0.0243157 | 457.9897349 | 0.0394601 | 456.5583314 | 0.205229 | 455.4963889 | 0.0446525 | 453.961525 | -0.141356 | 452.7741918 | 0.142101 | 451.7088476 | 0.261973 | 450.2605855 | 0.134447 | 448.5117923 | 0.168614 | 447.623068 | -0.091219 | 446.1249234 | -0.0759935 | 444.7903888 | -0.0262827 | 442.1443093 | 0.152071 | 441.1294653 | 0.0483285 | 439.6818615 | 0.262539 | 438.8043726 | -0.0792899 | 437.1072451 | -0.204642 | 435.9237664 | -0.0259818 | 434.6153316 | -0.0982518 | 433.6053525 | 0.0259077 | 432.082138 | -0.0459431 | 431.0167324 | 0.0297403 | 429.5336105 | 0.0224575 | 428.4017603 | 0.00909585 | 427.6246962 | 0.0248864
480.8371115 | 0.0237584 | 479.4809088 | 0.337886 | 477.9902952 | 0.259691 | 476.7893154 | -0.338206 | 475.3547262 | 0.10193 | 474.1514303 | -0.0732386 | 472.1964766 | 0.36402 | 470.9444659 | -0.446916 | 469.6656378 | -0.0154763 | 468.631802 | -0.0193905 | 466.5447 | 0.279569 | 465.1690925 | 0.131088 | 463.3159066 | -0.131323 | 462.6065557 | 0.0197973 | 460.7260096 | -0.0117915 | 459.8165351 | 0.127693 | 458.4498589 | 0.183892 | 457.0163369 | 0.272729 | 455.9529009 | 0.0154486 | 454.4162853 | -0.00865505 | 453.2276151 | 0.160622 | 452.1605448 | 0.31877 | 450.7104636 | 0.0903702 | 448.9596708 | 0.0925136 | 448.0694726 | 0.113401 | 446.569542 | -0.0634391 | 445.2334632 | 0.204221 | 442.584059 | 0.0769785 | 441.5677411 | 0.184595 | 440.1183175 | 0.181385 | 439.2395683 | -0.0446062 | 437.54025 | -0.0881981 | 436.3554246 | -0.0468861 | 435.0451641 | -0.0851604 | 434.0340803 | -0.139854 | 432.5090639 | -0.0606366 | 431.4423763 | 0.00380776 | 429.957171 | -0.134837 | 428.8241142 | 0.106622 | 428.0457843 | 0.181176
481.3251764 | 0.0438542 | 479.9675103 | 0.245979 | 478.4748314 | 0.285953 | 477.2725913 | 0.0665943 | 475.835722 | 0.260815 | 474.6309608 | -0.178818 | 472.6739423 | 0.136202 | 471.4204532 | -0.372891 | 470.1394158 | -0.307639 | 469.1043013 | 0.333139 | 467.0149165 | 0.039741 | 465.6376079 | -0.1346 | 463.7821221 | 0.24192 | 463.0715869 | -0.378129 | 461.1890047 | -0.124929 | 460.2779631 | -0.0884233 | 458.9099387 | 0.000860722 | 457.4742986 | 0.0680728 | 456.4093693 | -0.0248355 | 454.8710022 | 0.14132 | 453.6809952 | 0.360163 | 452.6121991 | 0.378345 | 451.160299 | -0.123107 | 449.4075067 | 0.143341 | 448.5158347 | 0.00575129 | 447.0141185 | -0.0720488 | 445.6764956 | 0.0407995 | 443.0237672 | 0.119357 | 442.0059756 | 0.0546192 | 440.5547323 | 0.0871245 | 439.674723 | 0.0751404 | 437.9732142 | 0.0276041 | 436.7870422 | -0.0708293 | 435.4749562 | -0.103642 | 434.4627678 | -0.0728825 | 432.9359497 | 0.0694605 | 431.8679803 | 0.000455645 | 430.3806919 | -0.0975313 | 429.2464287 | 0.187813 | 428.466833 | 0.0353186
481.8131937 | 0.274912 | 480.4540643 | -0.189777 | 478.9593204 | 0.11829 | 477.75582 | 0.0593217 | 476.3166712 | 0.272402 | 475.1104447 | 0.0748268 | 473.1513616 | 0.191887 | 471.8963942 | -0.247865 | 470.6131478 | -0.145694 | 469.5767549 | 0.0595576 | 467.4850875 | 0.132351 | 466.1060781 | 0.00169828 | 464.2482927 | -0.0188199 | 463.5365733 | -0.0587892 | 461.6519553 | 0.0110395 | 460.7393468 | 0.0516798 | 459.3699746 | -0.0596425 | 457.9322165 | 0.0686253 | 456.8657942 | -0.0255289 | 455.3256757 | 0.111622 | 454.134332 | 0.171902 | 453.0638103 | 0.304658 | 451.6100916 | 0.143696 | 449.8553002 | 0.224184 | 448.9621545 | 0.0152216 | 447.4586529 | -0.103649 | 446.1194859 | 0.2938 | 443.4634338 | 0.182351 | 442.4441686 | 0.313292 | 440.9911061 | 0.0785168 | 440.1098365 | -0.0485412 | 438.4061377 | 0.00556168 | 437.2186193 | 0.144243 | 435.9047079 | -0.0580806 | 434.8914151 | -0.0656977 | 433.3627955 | -0.142562 | 432.2935445 | -0.0460339 | 430.8041732 | -0.0852252 | 429.6687038 | 0.0123529 | 428.8878425 | 0.0696508
482.3011634 | 0.105447 | 480.9405707 | 0.332145 | 479.4437621 | 0.137603 | 478.2390016 | 0.172785 | 476.7975735 | 0.0909541 | 475.589882 | 0.17064 | 473.6287345 | 0.254113 | 472.3722889 | -0.221605 | 471.0868338 | -0.495492 | 470.0491627 | 0.0363059 | 467.955213 | 0.300933 | 466.5745031 | -0.358555 | 464.7144185 | 0.10128 | 464.001515 | 0.0648232 | 462.1148614 | -0.178153 | 461.2006862 | 0.0969562 | 459.8299664 | -0.0504037 | 458.3900907 | 0.214504 | 457.3221756 | 0.111615 | 455.7803059 | 0.0748582 | 454.5876256 | 0.207177 | 453.5153787 | 0.252056 | 452.0598415 | 0.0107881 | 450.3030511 | 0.286865 | 449.408432 | -0.162594 | 447.9031453 | -0.0858882 | 446.5624343 | 0.0559951 | 443.9030589 | 0.00427967 | 442.8823204 | 0.0681423 | 441.4274387 | 0.119719 | 440.5449091 | 0.0837575 | 438.8390205 | -0.00993535 | 437.6501559 | 0.0336083 | 436.3344192 | -0.124292 | 435.3200223 | 0.0202053 | 433.7896014 | -0.0135575 | 432.7190689 | -0.043028 | 431.2276151 | -0.0248216 | 430.0909395 | 0.10455 | 429.3088127 | 0.0725287
482.7890856 | 0.0201594 | 481.4270296 | 0.194865 | 479.9281566 | 0.3243 | 478.7221361 | 0.281847 | 477.2784293 | 0.0617482 | 476.0692727 | 0.132451 | 474.106061 | 0.314165 | 472.8481373 | 0.0146989 | 471.560474 | -0.219303 | 470.5215248 | -1.01491 | 468.4252931 | 0.469725 | 467.042883 | 0.300503 | 465.1804995 | -0.0521292 | 464.466412 | -0.0250766 | 462.5777231 | 0.00142257 | 461.6619815 | -0.0515152 | 460.2899141 | 0.0293699 | 458.8479211 | 0.0807653 | 457.7785135 | 0.0763781 | 456.2348927 | -0.025178 | 455.040876 | 0.168904 | 453.9669042 | 0.366022 | 452.5095487 | 0.121321 | 450.7507596 | 0.224978 | 449.8546672 | 0.0175706 | 448.3475956 | 0.0522348 | 447.0053408 | 0.085441 | 444.3426426 | 0.118446 | 443.3204308 | 0.22659 | 441.8637303 | 0.197736 | 440.9799406 | 0.0712598 | 439.2718626 | -0.124855 | 438.081652 | 0.142605 | 436.7640901 | -0.0445746 | 435.7485894 | -0.0749123 | 434.2163674 | -0.0287773 | 433.1445536 | -0.052115 | 431.6510174 | 0.108299 | 430.5131357 | 0.064255 | 429.7297436 | -0.0972757
483.2769602 | 0.282088 | 481.9134411 | 0.49454 | 480.4125039 | 0.293375 | 479.2052236 | 0.0628018 | 477.7592383 | -0.0266876 | 476.5486168 | 0.135483 | 474.5833413 | 0.106336 | 473.3239394 | 0.024288 | 472.0340682 | -0.157088 | 470.9938413 | -0.252426 | 468.8953278 | 0.297835 | 467.5112178 | 0.120696 | 465.6465358 | -0.245905 | 464.9312644 | -0.0582602 | 463.0405404 | -0.0200492 | 462.1232326 | -0.180606 | 460.749818 | -0.23974 | 459.3057079 | 0.150464 | 458.2348079 | 0.0125403 | 456.6894363 | -0.0817116 | 455.4940833 | 0.335343 | 454.4183868 | 0.290915 | 452.9592132 | 0.243471 | 451.1984257 | 0.0581699 | 450.3008601 | -0.085609 | 448.792004 | 0.0222333 | 447.4482054 | 0.00619541 | 444.7821849 | 0.0686943 | 443.7585 | 0.229664 | 442.2999809 | 0.219859 | 441.4149311 | 0.00231634 | 439.7046642 | 0.0109743 | 438.5131076 | 0.100062 | 437.1937208 | -0.198725 | 436.1771164 | -0.0259693 | 434.6430934 | -0.101461 | 433.5699985 | -0.0347221 | 432.0743803 | -0.0878477 | 430.9352927 | 0.0664506 | 430.1506354 | 0.189075
483.7647873 | 0.0816977 | 482.3998052 | 0.488197 | 480.8968041 | 0.569805 | 479.688264 | -0.105747 | 478.2400008 | -0.0961975 | 477.0279145 | 0.430449 | 475.0605752 | 0.0278735 | 473.7996954 | 0.0785841 | 472.5076166 | -0.430503 | 471.4661123 | -0.431989 | 469.3653171 | -0.307705 | 467.9795075 | -0.33439 | 466.1125272 | 0.100313 | 465.3960721 | -0.188251 | 463.5033133 | -0.140607 | 462.5844395 | -0.0947475 | 461.2096779 | 0.11946 | 459.7634511 | 0.166365 | 458.691059 | 0.0170999 | 457.1439367 | 0.154898 | 455.9472475 | 0.442857 | 454.8698266 | 0.172886 | 453.4088352 | 0.157631 | 451.6460494 | 0.308826 | 450.7470109 | -0.0219585 | 449.2363704 | 0.0297052 | 447.8910281 | 0.0329757 | 445.2216857 | 0.120803 | 444.196528 | 0.102607 | 442.7361905 | 0.100626 | 441.8498807 | -0.0214905 | 440.1374252 | -0.00415731 | 438.9445228 | -0.00689264 | 437.6233112 | -0.043277 | 436.6056033 | 0.0397971 | 435.0697797 | -0.0503716 | 433.9954038 | -0.0338058 | 432.4977038 | -0.111922 | 431.3574103 | 0.021377 | 430.571488 | 0.0125248
484.252567 | 0.148164 | 482.886122 | 0.228579 | 481.3810572 | -0.0562289 | 480.1712575 | 0.134974 | 478.7207167 | 0.148441 | 477.5071657 | 0.16055 | 475.5377629 | 0.401991 | 474.2754052 | -0.254292 | 472.9811192 | -0.116024 | 471.9383376 | 0.594576 | 469.8352611 | -0.211795 | 468.4477522 | -0.0351039 | 466.5784741 | -0.181046 | 465.8608353 | -0.199966 | 463.9660419 | -0.156892 | 463.0456023 | -0.018443 | 461.669494 | 0.143919 | 460.2211506 | 0.183029 | 459.1472666 | -0.00641592 | 457.5983939 | -0.0525495 | 456.4003686 | 0.0796732 | 455.3212236 | 0.372506 | 453.8584145 | 0.0884643 | 452.0936308 | 0.262815 | 451.1931194 | 0.169847 | 449.680695 | -0.122558 | 448.333809 | 0.117507 | 445.6611453 | 0.0839992 | 444.6345148 | 0.100857 | 443.1723591 | 0.017946 | 442.2847895 | -0.0206416 | 440.5701457 | -0.0517772 | 439.3758977 | -0.0640661 | 438.0528613 | -0.193854 | 437.0340503 | -0.0773229 | 435.4964261 | -0.0889031 | 434.4207695 | -0.0453953 | 432.9209879 | 0.0634286 | 431.7794887 | 0.168692 | 430.9923014 | 0.0503172
484.7402993 | -0.016926 | 483.3723914 | 0.462143 | 481.8652633 | 0.318923 | 480.6542041 | 0.140133 | 479.2013861 | -0.162904 | 477.9863705 | 0.166706 | 476.0149044 | 0.154884 | 474.7510688 | -0.321214 | 473.454576 | -0.511401 | 472.4105175 | -0.34386 | 470.3051599 | 0.152099 | 468.9159519 | -0.192553 | 467.0443762 | -0.0119024 | 466.3255538 | -0.267144 | 464.4287263 | 0.0105103 | 463.5067211 | 0.121813 | 462.1292662 | -0.0223995 | 460.6788066 | -0.10943 | 459.603431 | 0.0222472 | 458.0528079 | 0.0315824 | 456.8534466 | 0.303248 | 455.7725779 | 0.380231 | 454.3079514 | 0.126005 | 452.5411698 | 0.206829 | 451.6391859 | -0.0251066 | 450.1249776 | 0.00887005 | 448.7765481 | 0.142704 | 446.1005635 | 0.145028 | 445.0724605 | 0.0327823 | 443.6084869 | 0.210741 | 442.7196573 | 0.118503 | 441.0028257 | -0.259522 | 439.8072322 | -0.00970636 | 438.4823713 | -0.193087 | 437.4624572 | -0.138183 | 435.9230327 | 0.032649 | 434.8460955 | -0.0343712 | 433.3442327 | -0.0602389 | 432.2015278 | 0.0180337 | 431.4130758 | 0.0678235
485.2279843 | 0.152157 | 483.8586135 | 0.5043 | 482.3494224 | 0.566638 | 481.1371038 | 0.199521 | 479.6820089 | 0.00978354 | 478.4655289 | 0.15611 | 476.4919997 | 0.309235 | 475.2266864 | -0.185533 | 473.9279871 | -0.307033 | 472.8826518 | -0.0644661 | 470.7750133 | -0.408618 | 469.3841067 | 0.209744 | 467.5102337 | 0.103011 | 466.7902279 | -0.0175523 | 464.8913664 | -0.0312779 | 463.9677959 | -0.0987624 | 462.5889945 | -0.034175 | 461.136419 | 0.0385304 | 460.0595521 | -0.00086217 | 458.5071788 | 0.0207496 | 457.3064817 | 0.190457 | 456.2238895 | 0.508756 | 454.7574457 | 0.158332 | 452.9886666 | 0.0913902 | 452.0852102 | 0.0635583 | 450.5692184 | 0.0677407 | 449.2192454 | 0.0965364 | 446.5399404 | 0.113208 | 445.510365 | 0.190947 | 444.0445737 | 0.124864 | 443.1544844 | -0.00252538 | 441.4354653 | -0.190896 | 440.2385264 | 0.0544453 | 438.9118411 | -0.098258 | 437.8908242 | -0.0830756 | 436.3495996 | -0.067658 | 435.271382 | -0.129394 | 433.7674382 | -0.0484253 | 432.6235277 | -0.0616907 | 431.8338111 | 0
485.7156219 | 0.182941 | 484.3447883 | 0.350514 | 482.8335344 | 0.537993 | 481.6199566 | 0.374972 | 480.1625854 | -0.0554699 | 478.944641 | 0.050131 | 476.9690489 | 0.238362 | 475.7022579 | -0.2526 | 474.4013525 | -0.306492 | 473.3547407 | -0.294036 | 471.2448216 | -0.315748 | 469.8522166 | -0.0536607 | 467.9760467 | 0.0501333 | 467.2548575 | -0.244421 | 465.3539623 | -0.130001 | 464.4288266 | 0.080312 | 463.0486792 | -0.0454916 | 461.593988 | -0.0866359 | 460.5156299 | -0.0808619 | 458.9615066 | 0.0804482 | 457.7594737 | 0.270485 | 456.6751584 | 0.411832 | 455.2068976 | 0.141881 | 453.4361212 | 0.0244377 | 452.5311925 | 0.074853 | 451.0134175 | 0.0988834 | 449.6619011 | 0.195246 | 446.9792761 | 0.248955 | 445.9482285 | -0.0201984 | 444.4806197 | 0.147244 | 443.5892706 | -0.0114402 | 441.8680644 | 0.0411643 | 440.6697804 | -0.0666246 | 439.3412708 | -0.271796 | 438.3191513 | 0.0862593 | 436.7761268 | -0.0456351 | 435.696629 | -0.0154292 | 434.1906044 | 0.00543665 | 433.0454885 | -0.021286 | 432.2545074 | 0.109221
486.2032122 | 0.149386 | 484.830916 | 0.319318 | 483.3175996 | 0.232004 | 482.1027626 | 0.0759673 | 480.6431154 | 0.309921 | 479.4237068 | 0.249947 | 477.446052 | 0.211719 | 476.1777834 | -0.218535 | 474.8746723 | -0.679784 | 473.8267842 | -0.350893 | 471.7145847 | -0.0466023 | 470.3202815 | 0.189251 | 468.4418151 | -0.110871 | 467.7194427 | 0.00715922 | 465.816514 | -0.221016 | 464.8898134 | 0.138968 | 463.5083201 | -0.00880156 | 462.0515135 | -0.0509139 | 460.9716645 | -0.138612 | 459.4157914 | -0.0311517 | 458.2124229 | 0.309437 | 457.1263847 | 0.2626 | 455.6563071 | 0.023511 | 453.8835336 | 0.3212 | 452.9771328 | -0.0201001 | 451.4575747 | -0.00734139 | 450.104515 | -0.0163604 | 447.4185705 | 0.100228 | 446.3860509 | 0.0373169 | 444.916625 | 0.223095 | 444.0240161 | -0.181595 | 442.3006232 | -0.0218783 | 441.1009941 | 0.033526 | 439.7706604 | 0.0714743 | 438.7474386 | 0.109486 | 437.2026143 | 0.0534704 | 436.1218364 | -0.0451749 | 434.6137313 | -0.0482964 | 433.4674101 | 0.0242924 | 432.6751647 | 0.0436283
486.6907553 | 0.158754 | 485.3169965 | 0.507331 | 483.8016179 | 0.25219 | 482.5855218 | 0.170034 | 481.123599 | 0.351735 | 479.9027263 | -0.289596 | 477.923009 | 0.173624 | 476.653263 | -0.633897 | 475.3479464 | -0.590043 | 474.2987824 | -0.244058 | 472.1843026 | -0.507056 | 470.7883017 | -0.414506 | 468.907539 | -0.107811 | 468.1839835 | -0.299693 | 466.2790216 | -0.0233027 | 465.3507563 | 0.0593999 | 463.9679173 | -0.185979 | 462.5089956 | 0.078259 | 461.4276559 | -0.00177637 | 459.8700331 | -0.0661153 | 458.6653292 | 0.180544 | 457.5775684 | 0.412927 | 456.1056742 | 0.25347 | 454.3309038 | 0.182399 | 453.423031 | 0.0832673 | 451.9016903 | 0.197008 | 450.5470874 | -0.0748242 | 447.8578239 | 0.189312 | 446.8238323 | 0.279075 | 445.3525894 | 0.191886 | 444.4587209 | -0.22809 | 442.7331416 | -0.0784819 | 441.5321676 | 0.109319 | 440.2000099 | -0.0762939 | 439.1756859 | -0.148834 | 437.6290622 | -0.0457438 | 436.5470044 | -0.033169 | 435.0368191 | -0.050993 | 433.8892926 | 0.0242299 | 433.095783 | 0.0217465
487.1782512 | -0.0694256 | 485.8030298 | 0.405979 | 484.2855893 | 0.216103 | 483.0682343 | 0.504178 | 481.6040364 | 0.373457 | 480.3816996 | -0.123393 | 478.39992 | -0.0599851 | 477.1286966 | -0.268848 | 475.8211749 | -0.619987 | 474.7707352 | -0.185458 | 472.6539755 | -0.228102 | 471.256277 | -0.47709 | 469.3732184 | -0.139982 | 468.6484799 | -0.188192 | 466.7414851 | -0.15242 | 465.8116553 | -0.15219 | 464.4274708 | 0.0473982 | 462.9664343 | -0.00289217 | 461.8836042 | 0.0207795 | 460.3242319 | 0.0591674 | 459.1181926 | 0.352558 | 458.0287095 | 0.256856 | 456.5549989 | 0.158959 | 454.7782319 | 0.149568 | 453.8688873 | 0.228904 | 452.3457641 | 0.150582 | 450.9896181 | -0.0863209 | 448.297036 | 0.423982 | 447.2615728 | -0.00514333 | 445.7885132 | 0.327039 | 444.893385 | -0.0140292 | 443.1656197 | 0.088329 | 441.963301 | -0.0272967 | 440.6293195 | -0.0197385 | 439.6038935 | 0.0149685 | 438.0554705 | -0.0905156 | 436.972133 | -0.11634 | 435.4598677 | -0.00818226 | 434.3111361 | 0.0761143 | 433.5163624 | 0.0686854
487.6656999 | 0.250205 | 486.2890161 | 0.670522 | 484.7695139 | 0.291832 | 483.5509001 | 0.154116 | 482.0844274 | 0.50933 | 480.8606267 | 0.406307 | 478.8767851 | 0.0908416 | 477.6040843 | -0.132524 | 476.2943579 | -0.206183 | 475.2426427 | -0.852052 | 473.1236033 | -0.573078 | 471.7242076 | 0.199343 | 469.8388534 | -0.0592557 | 469.1129319 | 0.0273159 | 467.2039046 | -0.336951 | 466.2725105 | 0.0614106 | 464.8869807 | -0.238463 | 463.4238296 | 0.0659871 | 462.3395093 | 0.066828 | 460.7783878 | -0.0789415 | 459.5710132 | 0.0925715 | 458.4798081 | 0.253666 | 457.0042814 | 0.17799 | 455.2255179 | 0.207591 | 454.3147017 | 0.000452 | 452.7897964 | 0.0776977 | 451.4321072 | 0.0503814 | 448.7362071 | 0.180049 | 447.6992723 | 0.289597 | 446.2243962 | 0.126003 | 445.3280084 | 0.0053633 | 443.5980575 | -0.0982677 | 442.3943942 | 0.0391146 | 441.058589 | 0.068532 | 440.0320614 | 0.0554414 | 438.4818393 | -0.0601562 | 437.3972222 | -0.031908 | 435.8828772 | -0.0507571 | 434.7329406 | 0.0430337 | 433.936903 | 0.0472711
488.1531014 | 0.3664 | 486.7749553 | 0.540292 | 485.2533917 | 0.159504 | 484.0335192 | 0.353611 | 482.5647721 | -0.207132 | 481.3395076 | 0.232772 | 479.3536042 | 0.234662 | 478.0794261 | -0.537139 | 476.7674954 | 0.0115287 | 475.7145049 | -0.716709 | 473.5931861 | -0.491883 | 472.1920934 | -0.162403 | 470.3044441 | 0.105817 | 469.5773397 | -0.0683865 | 467.66628 | -0.107171 | 466.7333219 | -0.00714027 | 465.3464471 | 0.0780793 | 463.8811817 | 0.0802127 | 462.7953714 | -0.111595 | 461.2325007 | 0.137364 | 460.0237911 | 0.263888 | 458.9308643 | 0.30232 | 457.4535215 | 0.354272 | 455.6727619 | 0.240967 | 454.7604742 | 0.207403 | 453.233787 | 0.246153 | 451.8745548 | 0.110851 | 449.1753371 | 0.27056 | 448.136931 | 0.157478 | 446.6602386 | 0.135573 | 445.7625912 | -0.103778 | 444.0304551 | -0.0321797 | 442.8254474 | -0.0149285 | 441.4878186 | -0.157099 | 440.4601895 | -0.234212 | 438.9081685 | -0.217536 | 437.822272 | -0.133894 | 436.3058476 | 0.146137 | 435.154706 | 0.103497 | 434.3574046 | -0.0374604
488.6404559 | 0.192055 | 487.2608474 | 0.919269 | 485.7372228 | 0.476413 | 484.5160917 | 0.1811 | 483.0450707 | 0.306423 | 481.8183424 | 0.41636 | 479.8303774 | 0.0120515 | 478.5547221 | 0.0582678 | 477.2405874 | -0.172649 | 476.1863219 | -0.212978 | 474.0627239 | -0.536522 | 472.6599346 | -0.0708424 | 470.7699903 | -0.0167665 | 470.0417033 | -0.397474 | 468.1286115 | -0.169593 | 467.1940895 | -0.0423524 | 465.8058699 | 0.0957149 | 464.3384905 | -0.00831296 | 463.2511905 | -0.151231 | 461.6865708 | -0.138495 | 460.4765261 | 0.249239 | 459.381878 | 0.442689 | 457.9027194 | 0.252722 | 456.1199639 | 0.0944531 | 455.2062049 | 0.229532 | 453.677736 | -0.00265153 | 452.316961 | 0.0791912 | 449.6144261 | 0.189742 | 448.5745487 | 0.260713 | 447.0960403 | 0.318573 | 446.1971335 | -0.132643 | 444.4628125 | -0.0613965 | 443.2564605 | 0.0611736 | 441.9170083 | -0.0535369 | 440.8882779 | 0.00737702 | 439.3344582 | -0.0807725 | 438.2472825 | 0.0286444 | 436.7287789 | 0.078104 | 435.5764325 | 0.0245758 | 434.7778675 | -0.107182
489.1277634 | 0.422403 | 487.7466926 | 0.928539 | 486.2210072 | 0.539031 | 484.9986177 | 0.359917 | 483.525323 | 0.500509 | 482.2971312 | 0.288283 | 480.3071047 | 0.408377 | 479.0299723 | -0.457446 | 477.713634 | -0.018248 | 476.6580938 | 0.217034 | 474.5322167 | -0.685505 | 473.1277311 | -0.0141961 | 471.2354923 | 0.029834 | 470.5060226 | -0.134372 | 468.590899 | -0.070875 | 467.6548134 | -0.0200019 | 466.2652492 | -0.0214341 | 464.7957561 | -0.0101928 | 463.7069666 | -0.00704977 | 462.1405981 | 0.0131045 | 460.9292185 | 0.160799 | 459.8328492 | 0.315793 | 458.3518752 | 0.336716 | 456.5671239 | 0.255549 | 455.6518938 | 0.0165794 | 454.1216435 | 0.181329 | 452.7593256 | 0.204885 | 450.0534741 | 0.32169 | 449.0121257 | 0.26917 | 447.5318015 | 0.122309 | 446.6316352 | 0.209198 | 444.8951297 | -0.025015 | 443.6874336 | 0.0672903 | 442.3461581 | -0.120001 | 441.3163266 | 0.00534367 | 439.7607084 | -0.0349236 | 438.6722537 | -0.000468892 | 437.1516713 | -0.0591416 | 435.9981201 | 0.0154938 | 435.1982916 | -0.127188
489.6150238 | 0.428714 | 488.2324909 | 1.18613 | 486.7047449 | 0.242504 | 485.481097 | 0.461859 | 484.0055293 | 0.0942482 | 482.7758739 | 0.0987474 | 480.7837863 | 0.343257 | 479.5051768 | -0.449352 | 478.1866352 | -0.256088 | 477.1298205 | -0.55438 | 475.0016647 | -0.652471 | 473.595483 | -0.298563 | 471.70095 | -0.0383171 | 470.9702978 | -0.086305 | 469.0531426 | -0.0563259 | 468.1154936 | -0.177332 | 466.724585 | -0.116282 | 465.2529784 | 0.234206 | 464.1626998 | 0.0320653 | 462.5945826 | 0.109707 | 461.3818683 | 0.298718 | 460.2837782 | 0.273011 | 458.8009887 | 0.0327351 | 457.0142419 | 0.19334 | 456.0975409 | 0.133191 | 454.5655095 | 0.231734 | 453.2016489 | 0.391621 | 450.4924812 | 0.263365 | 449.4496619 | 0.230054 | 447.9675222 | 0.238144 | 447.0660965 | 0.00737651 | 445.3274068 | 0.0120447 | 444.1183667 | -0.0450146 | 442.7752681 | -0.0277262 | 441.7443358 | -0.207214 | 440.1869193 | -0.0678911 | 439.0971857 | 0.0505539 | 437.5745246 | 0.0412591 | 436.4197688 | 0.0308158 | 435.6186769 | 0.271946
490.1022373 | 0.312309 | 488.7182423 | 2.00412 | 487.188436 | 0.596644 | 485.9635299 | 0.0973746 | 484.4856894 | 0.264694 | 483.2545706 | 0.200667 | 481.260422 | 0.352923 | 479.9803355 | -0.355366 | 478.6595911 | -0.544525 | 477.6015021 | -0.461967 | 475.4710678 | -0.437325 | 474.0631903 | -0.322247 | 472.1663634 | 0.147022 | 471.4345289 | -0.255909 | 469.5153424 | -0.149952 | 468.5761301 | -0.170796 | 467.1838774 | -0.0375911 | 465.7101577 | 0.0835584 | 464.61839 | -0.0677913 | 463.0485243 | 0.0279177 | 461.8344754 | 0.0808382 | 460.7346648 | 0.328849 | 459.2500602 | 0.0832088 | 457.4613181 | 0.256116 | 456.5431463 | 0.0617234 | 455.0093341 | 0.292795 | 453.6439307 | 0.128889 | 450.9314474 | 0.081748 | 449.8871573 | 0.384649 | 448.4032023 | 0.169534 | 447.5005172 | 0.00601546 | 445.7596438 | 0.0257603 | 444.5492599 | 0.0846689 | 443.2043383 | -0.153001 | 442.1723053 | 0.0615694 | 440.6130907 | 0.0388002 | 439.5220785 | -0.00353943 | 437.997339 | -0.110065 | 436.8413787 | 0.0740757 | 436.0390236 | 0.088682
490.5894038 | 0.41519 | 489.2039468 | 1.47483 | 487.6720805 | 0.711544 | 486.4459163 | 0.381653 | 484.9658035 | -0.0823117 | 483.7332214 | 0.525397 | 481.737012 | 0.109932 | 480.4554486 | -0.197783 | 479.1325016 | -0.34284 | 478.0731386 | -0.835989 | 475.940426 | -0.473156 | 474.5308531 | -0.346767 | 472.6317327 | -0.17746 | 471.8987158 | -0.125876 | 469.9774983 | 0.031716 | 469.036723 | -0.0696995 | 467.6431265 | -0.207009 | 466.1672938 | -0.0783487 | 465.0740374 | 0.0692562 | 463.5024234 | -0.0218802 | 462.2870399 | 0.280572 | 461.1855091 | 0.370355 | 459.6990895 | 0.197847 | 457.9083524 | 0.149687 | 456.98871 | 0.092548 | 455.4531172 | 0.0809723 | 454.0861713 | 0.0442993 | 451.3703727 | 0.135094 | 450.324612 | 0.249384 | 448.8388419 | 0.208766 | 447.9348976 | 0.031269 | 446.1918407 | 0.0163598 | 444.9801131 | 0.0379228 | 443.6333687 | -0.0821502 | 442.6002353 | 0.0126153 | 441.0392228 | -0.0888775 | 439.9469321 | 0.0223273 | 438.4201145 | 0.122741 | 437.2629497 | 0.124711 | 436.4593316 | 0.0624276
491.0765234 | 0.553176 | 489.6896045 | 2.24255 | 488.1556785 | 1.20326 | 486.9282563 | 0.366256 | 485.4458715 | 0.278736 | 484.2118263 | -0.0359608 | 482.2135563 | 0.646576 | 480.9305161 | -0.201867 | 479.6053669 | -0.123863 | 478.5447302 | -0.535422 | 476.4097395 | 0.0846885 | 474.9984715 | -0.016409 | 473.0970577 | -0.197218 | 472.3628587 | -0.110154 | 470.4396105 | -0.0456716 | 469.4972724 | 0.221892 | 468.1023321 | -0.0317242 | 466.6243869 | 0.0404653 | 465.5296419 | 0.0286952 | 463.9562797 | 0.0967995 | 462.7395619 | 0.352637 | 461.6363111 | 0.282669 | 460.1480769 | 0.281982 | 458.3553449 | 0.21431 | 457.4342321 | 0.153092 | 455.8968589 | 0.204124 | 454.5283705 | 0.283957 | 451.8092571 | 0.242597 | 450.7620261 | 0.31049 | 449.2744412 | 0.318155 | 448.3692375 | 0.00835788 | 446.6239977 | 0.00174994 | 445.4109266 | 0.0318523 | 444.0623594 | -0.0659311 | 443.0281258 | 0.0514134 | 441.4653156 | -0.118754 | 440.3717466 | -0.127092 | 438.8428511 | -0.128017 | 437.684482 | 0.0707147 | 436.8796009 | 0.0536327
491.5635962 | 0.708558 | 490.1752154 | 2.06338 | 488.63923 | 1.61339 | 487.4105499 | 0.621558 | 485.9258936 | 0.244164 | 484.6903853 | 0.413665 | 482.6900549 | 0.264277 | 481.4055379 | -0.523417 | 480.0781869 | -0.508518 | 479.0162767 | -1.10517 | 476.8790082 | -0.421389 | 475.4660453 | -0.737666 | 473.5623387 | -0.172615 | 472.8269576 | -0.254142 | 470.9016789 | -0.099815 | 469.9577782 | -0.0434063 | 468.5614945 | -0.0538077 | 467.0814369 | 0.00429337 | 465.9852036 | 0.00751758 | 464.4100935 | -0.081449 | 463.1920413 | 0.13309 | 462.087071 | 0.280465 | 460.5970222 | 0.286661 | 458.8022956 | 0.261782 | 457.8797125 | 0.156516 | 456.3405593 | 0.0563836 | 454.9705284 | 0.353395 | 452.2481008 | 0.262997 | 451.1993995 | 0.293465 | 449.71 | 0.0880791 | 448.8035371 | 0.0519654 | 447.0561146 | -0.112105 | 445.8417001 | -0.011025 | 444.4913104 | -0.235745 | 443.4559769 | 0.0191922 | 441.8913691 | 0.0484289 | 440.796522 | -0.0367578 | 439.2655488 | -0.216489 | 438.1059756 | 0.064116 | 437.2998316 | 0.115804
492.0506222 | 0.709476 | 490.6607795 | 2.47649 | 489.122735 | 1.59162 | 487.8927972 | 0.454988 | 486.4058697 | 0.34327 | 485.1688984 | 0.175593 | 483.1665079 | 0.412669 | 481.8805142 | -0.331127 | 480.5509618 | -0.369763 | 479.4877783 | -0.308281 | 477.3482322 | -0.320374 | 475.9335748 | -0.344177 | 474.0275756 | 0.0635142 | 473.2910125 | -0.084987 | 471.3637036 | 0.0281241 | 470.4182406 | -0.0522757 | 469.0206136 | 0.111804 | 467.5384439 | 0.0715868 | 466.4407226 | -0.00458015 | 464.8638646 | -0.0709724 | 463.6444783 | 0.301415 | 462.5377886 | 0.348366 | 461.0459255 | 0.154085 | 459.2492046 | 0.114803 | 458.3251513 | 0.0610933 | 456.7842184 | 0.139569 | 455.4126451 | 0.162903 | 452.6869036 | 0.270566 | 451.6367323 | 0.130576 | 450.1455184 | 0.185012 | 449.2377964 | -0.00237718 | 447.4881916 | 0.0299855 | 446.2724339 | -0.0383501 | 444.9202217 | -0.00400954 | 443.8837885 | -0.0547232 | 442.3173834 | -0.000675048 | 441.2212583 | -0.0541755 | 439.6882078 | -0.12781 | 438.5274304 | 0.0277742 | 437.7200238 | 0.0569831
492.5376014 | 0.872254 | 491.146297 | 2.29232 | 489.6061936 | 1.72937 | 488.3749981 | 1.30313 | 486.8858 | 0.176561 | 485.6473658 | 0.33242 | 483.6429153 | 0.469352 | 482.355445 | -0.720483 | 481.0236915 | 0.189817 | 479.959235 | -1.05743 | 477.8174115 | -0.411221 | 476.4010598 | -0.311785 | 474.4927685 | 0.0544642 | 473.7550235 | -0.280694 | 471.8256846 | -0.0137666 | 470.8786595 | -0.0632553 | 469.4796895 | -0.0178378 | 467.995408 | 0.134612 | 466.8961988 | -0.141978 | 465.3175932 | -0.0695639 | 464.0968729 | 0.0350349 | 462.9884641 | 0.209903 | 461.4947869 | 0.0738113 | 459.6960718 | 0.44218 | 458.7705487 | 0.227149 | 457.2278362 | 0.119024 | 455.8547206 | 0.053715 | 453.1256658 | 0.285866 | 452.0740246 | 0.243378 | 450.5809966 | 0.263598 | 449.6720154 | -0.0263041 | 447.9202287 | 0.0527657 | 446.7031279 | 0.140258 | 445.3490935 | -0.0567012 | 444.3115606 | 0.0757407 | 442.7433585 | -0.0238237 | 441.6459555 | -0.114328 | 440.110828 | -0.0855421 | 438.9488466 | 0.0427771 | 438.1401775 | -0.0156617
493.0245339 | 1.07624 | 491.6317678 | 3.05972 | 490.0896059 | 2.17345 | 488.8571528 | 1.19858 | 487.3656843 | 0.353521 | 486.1257874 | 0.491117 | 484.1192771 | 0.296461 | 482.8303303 | -0.181418 | 481.496376 | -0.287154 | 480.4306468 | -0.859703 | 478.2865462 | -0.390744 | 476.8685006 | -0.26187 | 474.9579173 | -0.0500324 | 474.2189905 | 0.00495203 | 472.287622 | -0.0940222 | 471.3390349 | 0.234154 | 469.9387221 | 0.106352 | 468.4523291 | 0.00143538 | 467.3516324 | -0.0220759 | 465.7712793 | -0.0687247 | 464.5492251 | 0.223969 | 463.4390976 | 0.253064 | 461.9436064 | 0.115437 | 460.1428974 | 0.125862 | 459.2159045 | 0.0299099 | 457.6714128 | 0.240221 | 456.296755 | 0.125502 | 453.5643873 | 0.195724 | 452.5112764 | 0.415239 | 451.0164344 | 0.282154 | 450.1061941 | 0.0434161 | 448.352226 | -0.0533668 | 447.1337823 | 0.2202 | 445.7779256 | 0.00889799 | 444.7392935 | -0.112036 | 443.1692944 | -0.0303246 | 442.0706138 | -0.0361845 | 440.5334095 | -0.0794019 | 439.3702241 | 0.0458707 | 438.5602926 | 0.0753185
493.5114197 | 1.06174 | 492.117192 | 3.74207 | 490.5729718 | 2.43955 | 489.3392613 | 1.55439 | 487.8455229 | 0.642638 | 486.6041632 | 0.647702 | 484.5955935 | 0.519191 | 483.3051702 | -0.630444 | 481.9690155 | 0.306259 | 480.9020138 | -0.330192 | 478.7556363 | -0.441493 | 477.335897 | -0.0526725 | 475.4230222 | -0.0752842 | 474.6829137 | -0.0877099 | 472.7495158 | -0.248686 | 471.799367 | -0.154646 | 470.3977116 | 0.021642 | 468.9092074 | -0.0762217 | 467.8070233 | 0.149592 | 466.2249229 | -0.120461 | 465.0015349 | 0.21038 | 463.8896889 | 0.204779 | 462.3923841 | 0.1546 | 460.5896814 | 0.0910083 | 459.6612188 | 0.0540053 | 458.1149482 | 0.240153 | 456.7387482 | 0.201377 | 454.0030681 | 0.274106 | 452.9484876 | 0.162166 | 451.4518321 | 0.193419 | 450.5403327 | 0.0518127 | 448.7841834 | -0.187374 | 447.5643969 | 0.110462 | 446.2067182 | 0.0352225 | 445.166987 | -0.00502526 | 443.5951912 | -0.0935158 | 442.4952332 | -0.0657652 | 440.9559523 | -0.0822864 | 439.7915631 | 0.197356 | 438.9803694 | 0.00632741
493.9982589 | 1.06591 | 492.6025697 | 4.52924 | 491.0562914 | 2.52704 | 489.8213236 | 1.48698 | 488.3253157 | 0.699771 | 487.0824934 | 0.665782 | 485.0718644 | 0.434224 | 483.7799647 | -0.308094 | 482.4416099 | -0.119901 | 481.373336 | -0.258506 | 479.2246818 | -0.0974383 | 477.8032492 | -0.326086 | 475.8880832 | -0.0640125 | 475.1467931 | -0.127265 | 473.2113661 | -0.241703 | 472.2596558 | -0.0144175 | 470.856658 | 0.123624 | 469.3660428 | 0.0466383 | 468.2623717 | 0.0340739 | 466.6785241 | -0.0975083 | 465.4538023 | 0.225198 | 464.3402383 | 0.286324 | 462.8411199 | 0.158361 | 461.0364238 | 0.168606 | 460.1064918 | 0.102929 | 458.5584425 | 0.31886 | 457.1807004 | 0.136716 | 454.4417083 | 0.361809 | 453.3856584 | 0.301812 | 451.8871895 | 0.309837 | 450.9744311 | 0.218367 | 449.216101 | -0.0288392 | 447.9949719 | -0.0226357 | 446.6354713 | -0.014777 | 445.5946412 | -0.0717059 | 444.021049 | 0.0101577 | 442.9198136 | 0.188699 | 441.3784564 | -0.012529 | 440.2128635 | 0.0976452 | 439.4004077 | 0.065706
494.4850515 | 1.23124 | 493.0879007 | 5.08055 | 491.5395647 | 2.55418 | 490.3033397 | 1.72672 | 488.8050627 | 0.594968 | 487.560778 | 0.791983 | 485.5480898 | 0.622491 | 484.2547138 | -0.5653 | 482.9141594 | -0.000606508 | 481.8446135 | 0.0668745 | 479.6936828 | -0.659849 | 478.2705572 | -0.230394 | 476.3531002 | 0.010792 | 475.6106287 | -0.344435 | 473.6731728 | -0.070352 | 472.7199012 | -0.0113021 | 471.3155614 | 0.0124131 | 469.8228354 | 0.0189792 | 468.7176774 | -0.0364009 | 467.1320829 | 0.0105311 | 465.9060276 | 0.268372 | 464.7907457 | 0.170629 | 463.289814 | 0.10208 | 461.4831246 | -0.0443314 | 460.5517233 | 0.0500199 | 459.0018956 | 0.185015 | 457.6226115 | 0.270487 | 454.880308 | 0.280061 | 453.8227889 | 0.400962 | 452.3225067 | 0.222379 | 451.4084893 | -0.1065 | 449.6479789 | 0.0560666 | 448.4255072 | 0.00803257 | 447.0641849 | -0.0799989 | 446.0222562 | 0.0438991 | 444.4468676 | -0.00261405 | 443.3443551 | -0.0533272 | 441.8009219 | -0.100556 | 440.6341254 | 0.166023 | 439.8204076 | 0.0157611
494.9717975 | 1.0875 | 493.5731853 | 4.61713 | 492.0227918 | 3.02293 | 490.7853097 | 1.76844 | 489.284764 | 1.10422 | 488.039017 | 0.93807 | 486.0242699 | 0.818166 | 484.7294176 | -0.71215 | 483.3866639 | 0.186494 | 482.3158462 | -0.585858 | 480.1626393 | -0.363383 | 478.7378209 | -0.0954929 | 476.8180735 | -0.122549 | 476.0744206 | -0.129294 | 474.1349361 | -0.154609 | 473.1801034 | 0.0950883 | 471.7744216 | -0.0148016 | 470.2795853 | -0.159032 | 469.1729407 | -0.00828351 | 467.5855993 | -0.0884075 | 466.3582105 | 0.0916275 | 465.2412111 | 0.120095 | 463.7384663 | 0.0433971 | 461.9297839 | 0.232765 | 460.9969135 | 0.0574329 | 459.4453076 | 0.293161 | 458.0644816 | 0.235826 | 455.3188671 | 0.289673 | 454.2598789 | 0.267259 | 452.7577838 | 0.340563 | 451.8425075 | 0.109993 | 450.079817 | 0.0046395 | 448.8560031 | 0.182928 | 447.4928591 | -0.021544 | 446.4498319 | -0.0219094 | 444.8726473 | -0.0258959 | 443.7688579 | 0.103514 | 442.2233488 | -0.0160584 | 441.0553488 | 0.09057 | 440.2403691 | 0.00320468
495.458497 | 1.09515 | 494.0584235 | 5.05271 | 492.5059727 | 3.27023 | 491.2672337 | 1.48832 | 489.7644197 | 1.33807 | 488.5172104 | 1.04717 | 486.5004046 | 0.866365 | 485.2040761 | -0.426749 | 483.8591235 | 0.125907 | 482.7870343 | -0.125745 | 480.6315514 | 0.0465034 | 479.2050406 | 0.286038 | 477.2830029 | -0.1513 | 476.5381687 | -0.356005 | 474.5966559 | -0.0925485 | 473.6402624 | -0.193207 | 472.2332389 | -0.0546859 | 470.7362925 | -0.108654 | 469.6281615 | -0.0875434 | 468.0390734 | 0.0860174 | 466.8103513 | 0.0257985 | 465.6916346 | 0.326754 | 464.187077 | 0.0453943 | 462.3764018 | 0.0697182 | 461.4420624 | -0.119666 | 459.8886786 | 0.230876 | 458.5063107 | -0.000939533 | 455.7573857 | 0.372513 | 454.6969286 | 0.454163 | 453.1930208 | 0.204328 | 452.2764856 | 0.122542 | 450.5116155 | 0.0214048 | 449.2864593 | 0.00839469 | 447.9214939 | 0.0132349 | 446.8773685 | -0.0269758 | 445.2983879 | -0.0680358 | 444.1933218 | 0.077871 | 442.6457372 | -0.100136 | 441.4765338 | -0.0486399 | 440.6602924 | 0.0374184
495.94515 | 1.17569 | 494.5436152 | 5.35171 | 492.9891075 | 4.21709 | 491.7491116 | 2.22669 | 490.2440298 | 1.30609 | 488.9953583 | 1.22399 | 486.976494 | 0.63481 | 485.6786894 | -0.802231 | 484.3315381 | 0.306726 | 483.2581778 | 0.325666 | 481.1004191 | -0.423283 | 479.6722161 | -0.137154 | 477.7478886 | -0.201747 | 477.0018732 | 0.00966238 | 475.0583324 | -0.00792239 | 474.1003782 | 0.0910709 | 472.6920132 | 0.0107689 | 471.1929569 | 0.0837064 | 470.0833398 | -0.126826 | 468.4925052 | 0.27057 | 467.2624499 | 0.155647 | 466.1420163 | 0.224256 | 464.635646 | 0.0868922 | 462.8229782 | 0.106039 | 461.88717 | 0.051216 | 460.3320086 | 0.0419544 | 458.9480989 | 0.111675 | 456.1958639 | 0.296958 | 455.133938 | 0.420765 | 453.6282177 | 0.203543 | 452.7104237 | 0.0411633 | 450.9433743 | 0.160315 | 449.7168761 | -0.0313612 | 448.3500893 | -0.130957 | 447.304866 | 0.0567034 | 445.7240897 | 0.142161 | 444.6177469 | -0.0039241 | 443.0680871 | 0.046999 | 441.8976803 | 0.0711497 | 441.0801774 | 0.0285353
496.4317565 | 1.24335 | 495.0287605 | 5.81522 | 493.4721963 | 4.15532 | 492.2309436 | 2.46547 | 490.7235943 | 1.3596 | 489.4734607 | 1.91285 | 487.4525381 | 0.827236 | 486.1532575 | -0.054909 | 484.803908 | 0.791569 | 483.7292766 | 0.244175 | 481.5692425 | -0.291347 | 480.1393476 | 0.108208 | 478.2127305 | 0.349436 | 477.4655341 | -0.224072 | 475.5199654 | 0.0948063 | 474.5604508 | -0.131356 | 473.1507447 | -0.121823 | 471.6495788 | 0.153232 | 470.5384757 | 0.020792 | 468.9458948 | -0.0142094 | 467.7145064 | 0.136044 | 466.5923561 | 0.0982038 | 465.0841733 | 0.133295 | 463.2695132 | 0.175014 | 462.3322364 | 0.105356 | 460.7752977 | 0.00629233 | 459.3898462 | 0.230551 | 456.6343016 | 0.200066 | 455.5709072 | 0.341765 | 454.0633747 | 0.299694 | 453.1443218 | 0.215652 | 451.3750935 | -0.0206153 | 450.1472535 | -0.0795551 | 448.7786455 | 0.119047 | 447.7323243 | -0.0393762 | 446.1497525 | -0.110549 | 445.0421333 | 0.0483928 | 443.4903985 | -0.00407981 | 442.3187885 | 0.115408 | 441.5000242 | -0.0529266
496.9183167 | 1.19138 | 495.5138595 | 5.61299 | 493.9552389 | 4.18971 | 492.7127296 | 2.48336 | 491.2031132 | 1.76145 | 489.9515177 | 1.47528 | 487.928537 | 1.22556 | 486.6277804 | -0.266861 | 485.276233 | 0.853452 | 484.2003309 | 0.842833 | 482.0380215 | -0.230507 | 480.6064351 | -0.0828833 | 478.6775288 | 0.0620652 | 477.9291514 | -0.041261 | 475.9815552 | -0.136995 | 475.0204804 | -0.070769 | 473.6094332 | 0.130604 | 472.106158 | 0.0676281 | 470.9935693 | -0.112975 | 469.3992422 | -0.120325 | 468.1665208 | 0.293338 | 467.0426541 | 0.280804 | 465.5326591 | 0.0141851 | 463.7160069 | 0.208889 | 462.7772617 | 0.0323447 | 461.2185458 | 0.0614006 | 459.8315527 | 0.218494 | 457.072699 | 0.21896 | 456.0078361 | 0.248485 | 454.4984916 | 0.249157 | 453.5781799 | 0.0837578 | 451.8067732 | -0.0162516 | 450.5775914 | 0.039424 | 449.2071623 | 0.150316 | 448.1597436 | 0.0297282 | 446.5753765 | -0.0437878 | 445.466481 | 0.0257306 | 443.9126715 | 0.0386768 | 442.7398584 | 0.104089 | 441.9198328 | -0.0809495
497.4048305 | 0.90154 | 495.9989123 | 4.5253 | 494.4382356 | 4.60825 | 493.1944697 | 2.46937 | 491.6825867 | 1.83531 | 490.4295293 | 1.79259 | 488.4044907 | 1.28372 | 487.1022582 | -0.0133414 | 485.7485133 | 1.03533 | 484.6713408 | 1.10542 | 482.5067562 | 0.106669 | 481.0734786 | 0.112141 | 479.1422834 | 0.07816 | 478.3927251 | -0.0502261 | 476.4431017 | -0.0349209 | 475.4804669 | -0.0183379 | 474.0680789 | -0.0327426 | 472.5626946 | -2.25175e-06 | 471.4486205 | -0.148349 | 469.8525474 | 0.0210226 | 468.6184931 | 0.218588 | 467.4929104 | 0.142559 | 465.9811033 | -0.0475959 | 464.1624592 | 0.0520572 | 463.2222457 | -0.0887288 | 461.661753 | -0.104922 | 460.2732183 | 0.0599081 | 457.511056 | 0.309203 | 456.4447249 | 0.33408 | 454.9335686 | 0.296569 | 454.0119982 | -0.0441376 | 452.2384133 | -0.022687 | 451.0078899 | 0.0534834 | 449.6356399 | -0.0386758 | 448.5871239 | -0.0850125 | 447.0009616 | 0.0981545 | 445.8907901 | 0.02218 | 444.3349061 | -0.0934816 | 443.1608899 | 0 | 442.3396032 | -0.051331
497.891298 | 1.03752 | 496.4839187 | 4.12436 | 494.9211862 | 4.7128 | 493.676164 | 3.32909 | 492.1620147 | 1.50778 | 490.9074955 | 2.29262 | 488.8803993 | 1.334 | 487.5766909 | 0.160597 | 486.2207489 | 1.05951 | 485.1423061 | 0.52764 | 482.9754467 | 0.0382465 | 481.5404782 | 0.123256 | 479.6069944 | -0.0146371 | 478.8562554 | 0.0241548 | 476.904605 | -0.179554 | 475.9404104 | -0.0368945 | 474.5266818 | 0.361649 | 473.0191888 | 0.0158168 | 471.9036295 | 0.00946756 | 470.3058105 | -0.0872992 | 469.0704235 | -0.0230437 | 467.943125 | 0.17895 | 466.4295061 | -0.00267399 | 464.6088703 | 0.0666848 | 463.6671887 | -0.0100213 | 462.1049194 | 0.142158 | 460.7148432 | 0.204202 | 457.9493728 | 0.410981 | 456.8815735 | 0.491842 | 455.3686057 | 0.223212 | 454.4457766 | 0.012072 | 452.6700139 | -0.0446757 | 451.4381491 | -0.0340933 | 450.0640783 | 0.0308474 | 449.0144651 | -0.0503698 | 447.426508 | -0.0420314 | 446.3150605 | -0.112421 | 444.7571024 | -0.0477332 | 443.5818832 | 0.030816 | 442.7593355 | 0.0758734
498.3777192 | 1.0836 | 496.968879 | 3.5026 | 495.404091 | 4.53194 | 494.1578124 | 3.62294 | 492.6413973 | 1.87322 | 491.3854165 | 2.48936 | 489.3562627 | 2.25501 | 488.0510785 | 0.428497 | 486.6929398 | 1.43227 | 485.613227 | 0.935886 | 483.4440931 | 0.0375736 | 482.0074338 | -0.133796 | 480.0716619 | 0.191277 | 479.3197422 | 0.0329969 | 477.366065 | 0.114567 | 476.4003108 | 0.133249 | 474.9852419 | -0.0350625 | 473.4756404 | -0.0314856 | 472.3585962 | 0.137537 | 470.7590315 | 0.281699 | 469.5223119 | 0.141461 | 468.393298 | 0.175149 | 466.8778673 | 0.115805 | 465.0552401 | 0.155784 | 464.1120905 | 0.0864789 | 462.548045 | 0.0734255 | 461.1564274 | 0.167922 | 458.3876492 | 0.33704 | 457.3183821 | 0.382241 | 455.8036029 | 0.213024 | 454.8795151 | 0.0917088 | 453.1015751 | 0.00771124 | 451.868369 | 0.159139 | 450.4924775 | -0.0534136 | 449.4417675 | 0.103004 | 447.8520156 | -0.109507 | 446.7392924 | 0.0150981 | 445.1792603 | -0.0361484 | 444.0028383 | 0.0495209 | 443.1790297 | 0.044468
498.8640942 | 0.7163 | 497.4537931 | 3.4087 | 495.8869498 | 3.70263 | 494.6394151 | 3.99879 | 493.1207346 | 1.99252 | 491.8632921 | 2.60047 | 489.8320811 | 2.85532 | 488.5254212 | 0.161011 | 487.165086 | 2.04176 | 486.0841036 | 1.40964 | 483.9126952 | 0.620872 | 482.4743456 | 0.20921 | 480.5362858 | 0.148079 | 479.7831855 | -0.042437 | 477.8274819 | 0.0126354 | 476.8601684 | 0.0147387 | 475.4437593 | 0.1149 | 473.9320496 | -0.0193941 | 472.8135207 | 0.00699537 | 471.2122105 | 0.123862 | 469.9741583 | 0.16962 | 468.8434293 | 0.294447 | 467.3261872 | 0.0911489 | 465.5015688 | 0.189208 | 464.5569514 | -0.150278 | 462.9911298 | 0.081284 | 461.5979708 | 0.177525 | 458.8258855 | 0.222503 | 457.7551505 | 0.291966 | 456.2385603 | 0.261989 | 455.3132139 | 0.167499 | 453.5330969 | 0.136229 | 452.2985496 | 0.0121769 | 450.9208375 | 0.100713 | 449.8690309 | 0.0793108 | 448.2774844 | -0.0512899 | 447.1634858 | -0.0639784 | 445.6013799 | -0.0539896 | 444.4237552 | 0.103412 | 443.5986859 | 0.0561621
499.350423 | 0.675127 | 497.9386611 | 2.73506 | 496.3697628 | 3.53694 | 495.120972 | 3.95722 | 493.6000265 | 2.48423 | 492.3411226 | 2.82545 | 490.3078545 | 3.77623 | 488.9997189 | 0.423359 | 487.6371877 | 2.3325 | 486.5549357 | 1.28085 | 484.3812532 | 0.469145 | 482.9412136 | 0.0422265 | 481.0008662 | 0.109172 | 480.2465855 | 0.0792154 | 478.2888557 | -0.073057 | 477.319983 | -0.180476 | 475.9022341 | -0.026608 | 474.3884164 | 0.0919763 | 473.268403 | 0.169964 | 471.6653475 | -0.198221 | 470.4259629 | 0.333444 | 469.293519 | 0.0297024 | 467.7744657 | 0.0820191 | 465.9478562 | 0.0849778 | 465.0017712 | 0.0603019 | 463.4341739 | 0.06272 | 462.0394736 | 0.0233826 | 459.2640815 | 0.193364 | 458.191879 | 0.553445 | 456.6734779 | 0.407966 | 455.7468729 | 0.358485 | 453.9645793 | 0.00455618 | 452.728691 | 0.123043 | 451.3491585 | 0.046374 | 450.2962554 | 0.134978 | 448.7029146 | 0.0447452 | 447.5876406 | -0.0667792 | 446.0234613 | 0.00459539 | 444.844634 | -0.0182587 | 444.0183041 | 0.0374718
499.8367057 | 0.667111 | 498.423483 | 2.22836 | 496.85253 | 3.04682 | 495.6024832 | 3.54308 | 494.0792731 | 3.21119 | 492.8189078 | 3.42348 | 490.7835829 | 4.16418 | 489.4739717 | 1.42891 | 488.1092448 | 2.85189 | 487.0257236 | 2.67541 | 484.8497672 | 0.642193 | 483.4080378 | -0.0315214 | 481.4654033 | 0.020399 | 480.7099421 | -0.0622482 | 478.7501864 | 0.0054936 | 477.7797548 | 0.0633068 | 476.3606662 | 0.066799 | 474.8447409 | -0.00181683 | 473.7232432 | -0.181382 | 472.1184425 | 0.0737466 | 470.8777256 | 0.148221 | 469.7435672 | 0.423019 | 468.2227028 | 0.191013 | 466.3941026 | -0.0827899 | 465.4465501 | -0.293056 | 463.8771774 | 0.0572796 | 462.4809357 | 0.144569 | 459.7022374 | 0.424977 | 458.6285674 | 0.251507 | 457.1083558 | 0.321366 | 456.1804922 | 0.163637 | 454.3960223 | 0.0875387 | 453.1587932 | 0.133371 | 451.7774404 | 0.0840503 | 450.7234411 | 0.00126989 | 449.1283062 | 0.0178391 | 448.011757 | -0.0479918 | 446.4455045 | 0.0108508 | 445.2654746 | 0.226653 | 444.4378843 | 0.0478355
500.3229423 | 0.530906 | 498.9082588 | 2.2346 | 497.3352514 | 2.19714 | 496.0839488 | 3.55202 | 494.5584745 | 2.28001 | 493.2966479 | 3.82156 | 491.2592663 | 5.25614 | 489.9481796 | 2.15619 | 488.5812573 | 3.18323 | 487.4964672 | 3.01515 | 485.3182371 | 1.18107 | 483.8748183 | 0.215322 | 481.9298969 | 0.168519 | 481.1732555 | -0.0252861 | 479.2114741 | 0.157779 | 478.2394838 | 0.120257 | 476.8190557 | 0.159393 | 475.301023 | 0.0090763 | 474.1780414 | -0.0408237 | 472.5714956 | 0.0672163 | 471.3294466 | 0.237877 | 470.1935738 | 0.196636 | 468.6708986 | 0.0197505 | 466.8403079 | -0.0169697 | 465.8912881 | -0.0996853 | 464.3201401 | -0.12978 | 462.9223573 | -0.0233951 | 460.1403532 | 0.348146 | 459.065216 | 0.527932 | 457.543194 | 0.218834 | 456.6140719 | 0.00202131 | 454.8274261 | 0.0819499 | 453.5888563 | 0.16355 | 452.2056834 | 0.0789185 | 451.1505881 | -0.0155331 | 449.5536592 | -0.038318 | 448.4358349 | -0.0751125 | 446.8675096 | -0.00527589 | 445.6862772 | 0.133208 | 444.8574265 | 0.095223
500.8091328 | 0.515766 | 499.3929887 | 2.20206 | 497.8179271 | 1.96308 | 496.5653688 | 3.26781 | 495.0376307 | 2.9679 | 493.7743429 | 3.69229 | 491.7349048 | 5.71688 | 490.4223427 | 3.61805 | 489.0532254 | 3.99845 | 487.9671666 | 3.36071 | 485.786663 | 1.21711 | 484.3415551 | 0.268113 | 482.3943471 | -0.0766854 | 481.6365256 | -0.110339 | 479.6727188 | -0.147625 | 478.69917 | 0.132063 | 477.2774026 | -0.142417 | 475.7572629 | 0.0434602 | 474.6327975 | 0.0349125 | 473.0245068 | 0.0472591 | 471.7811257 | 0.192781 | 470.643539 | 0.237443 | 469.1190532 | 0.18729 | 467.2864721 | 0.106523 | 466.3359852 | -0.16267 | 464.7630623 | -0.0918629 | 463.3637384 | 0.131795 | 460.5784289 | 0.408252 | 459.5018246 | 0.477383 | 457.9779925 | 0.432757 | 457.0476119 | 0.182737 | 455.2587906 | 0.0725613 | 454.0188802 | 0.218644 | 452.6338873 | 0.0735418 | 451.5776962 | -0.0151509 | 449.9789736 | -0.154498 | 448.8598745 | 0.0330776 | 447.2894765 | -0.0226164 | 446.1070418 | 0.0275257 | 445.2769309 | 0.0313553
501.2952773 | 0.351118 | 499.8776726 | 1.8178 | 498.3005572 | 1.41375 | 497.0467431 | 2.47465 | 495.5167417 | 2.52338 | 494.2519928 | 4.2007 | 492.2104985 | 6.41261 | 490.896461 | 6.20472 | 489.5251491 | 5.51926 | 488.4378219 | 5.42425 | 486.255045 | 1.17375 | 484.8082482 | 0.256572 | 482.858754 | 0.0978607 | 482.0997524 | -0.207356 | 480.1339206 | -0.18033 | 479.1588134 | 0.00323809 | 477.7357071 | 0.133329 | 476.2134605 | 0.00606278 | 475.0875116 | -0.1371 | 473.4774762 | 0.0312854 | 472.2327631 | 0.0642414 | 471.0934628 | 0.106642 | 469.5671665 | 0.193338 | 467.7325953 | 0.115267 | 466.7806414 | 0.044893 | 465.2059439 | -0.0330846 | 463.8050789 | 0.028104 | 461.0164646 | 0.115966 | 459.9383933 | 0.610508 | 458.4127513 | 0.349696 | 457.4811123 | 0.107314 | 455.6901159 | 0.118445 | 454.4488651 | 0.00982186 | 453.0620523 | 0.0767038 | 452.0047657 | -0.0524243 | 450.4042495 | -0.00502285 | 449.2838757 | -0.126382 | 447.7114053 | 0.0227356 | 446.5277683 | 0.0402442 | 445.6963974 | 0.076229
501.7813758 | 0.559914 | 500.3623106 | 1.80641 | 498.7831416 | 1.21496 | 497.528072 | 2.03346 | 495.9958076 | 2.59562 | 494.7295977 | 4.40533 | 492.6860474 | 6.8457 | 491.3705345 | 8.98056 | 489.9970284 | 8.32768 | 488.908433 | 7.37095 | 486.7233831 | 1.05726 | 485.2748978 | 0.64696 | 483.3231177 | 0.258348 | 482.5629361 | -0.0158957 | 480.5950794 | -0.115432 | 479.6184141 | 0.0740743 | 478.1939691 | 0.0336897 | 476.6696159 | 0.0204349 | 475.5421837 | -0.0307229 | 473.9304038 | -0.108045 | 472.6843589 | 0.324042 | 471.5433452 | 0.0459861 | 470.0152387 | 0.0165716 | 468.1786776 | 0.0639695 | 467.2252569 | 0.0576694 | 465.6487849 | -0.054247 | 464.246379 | 0.00177345 | 461.4544603 | 0.217747 | 460.3749222 | 0.264856 | 458.8474706 | 0.386455 | 457.9145731 | 0.0929655 | 456.121402 | 0.126132 | 454.878811 | 0.164972 | 453.4901784 | 0.0923123 | 452.4317964 | 0.000745324 | 450.8294869 | 0.112263 | 449.7078386 | -0.0625456 | 448.1332961 | -0.116421 | 446.9484569 | 0.187878 | 446.1158261 | 0.107408
502.2674284 | 0.459556 | 500.8469027 | 1.78575 | 499.2656804 | 1.54133 | 498.0093554 | 1.50213 | 496.4748284 | 2.2583 | 495.2071577 | 4.22316 | 493.1615514 | 6.68083 | 491.8445633 | 14.729 | 490.4688633 | 11.6734 | 489.3789999 | 11.2565 | 487.1916772 | 2.19923 | 485.7415037 | 0.533023 | 483.7874381 | 0.0658384 | 483.0260766 | -0.225174 | 481.0561954 | 0.138724 | 480.0779722 | -0.0980715 | 478.6521886 | 0.0318682 | 477.1257291 | 0.140006 | 475.9968139 | -0.13085 | 474.3832896 | 0.033558 | 473.135913 | 0.193424 | 471.9931862 | 0.24612 | 470.4632697 | 0.166755 | 468.624719 | 0.14166 | 467.6698316 | -0.0357537 | 466.0915855 | -0.00407566 | 464.6876386 | 0.117006 | 461.8924161 | 0.161374 | 460.8114114 | 0.18393 | 459.2821503 | 0.14739 | 458.3479945 | 0.0171237 | 456.552649 | 0.113441 | 455.3087178 | 0.00388873 | 453.9182656 | 0.0928613 | 452.8587885 | 0.182052 | 451.2546859 | -0.0102055 | 450.1317632 | -0.0925401 | 448.5551488 | 0.128434 | 447.3691076 | 0.0674187 | 446.535217 | 0.0975193
502.7534351 | 0.436333 | 501.3314489 | 1.51034 | 499.7481736 | 1.36441 | 498.4905933 | 1.0045 | 496.9538042 | 1.4268 | 495.6846727 | 4.00834 | 493.6370108 | 6.69356 | 492.3185474 | 20.7002 | 490.9406539 | 18.1182 | 489.8495229 | 18.1828 | 487.6599276 | 2.34633 | 486.2080661 | 0.822083 | 484.2517153 | 0.189407 | 483.4891741 | -0.0862362 | 481.5172685 | -0.168945 | 480.5374877 | -0.0859755 | 479.1103657 | 0.0763308 | 477.5818002 | 0.0708942 | 476.4514022 | 0.145904 | 474.8361337 | -0.0385219 | 473.5874255 | 0.205654 | 472.442986 | 0.203214 | 470.9112596 | 0.129465 | 469.0707194 | -0.0528322 | 468.1143656 | -0.00785249 | 466.5343456 | 0.0328077 | 465.1288579 | 0.0407006 | 462.3303319 | 0.141043 | 461.2478607 | 0.1756 | 459.7167905 | 0.374666 | 458.7813763 | 0.094839 | 456.9838569 | 0.344672 | 455.7385857 | 0.0864769 | 454.346314 | -0.047035 | 453.2857421 | -0.0271831 | 451.6798464 | 0.131785 | 450.5556496 | 0.0756833 | 448.9769636 | 0.0029796 | 447.7897204 | 0.0872542 | 446.9545702 | -0.0127879
503.2393959 | 0.672555 | 501.8159494 | 1.41685 | 500.2306213 | 0.844197 | 498.9717858 | 0.996131 | 497.432735 | 1.27632 | 496.1621428 | 3.3445 | 494.1124254 | 6.85312 | 492.7924869 | 27.9387 | 491.4124002 | 28.8966 | 490.3200018 | 29.1777 | 488.1281342 | 3.09233 | 486.6745851 | 0.693293 | 484.7159494 | 0.339694 | 483.9522285 | -0.0405071 | 481.9782988 | 0.00793863 | 480.9969606 | 0.115834 | 479.5685005 | 0.042366 | 478.0378293 | 0.0400458 | 476.9059487 | -0.0990256 | 475.2889361 | 0.0014443 | 474.0388964 | 0.265149 | 472.8927444 | 0.320139 | 471.3592084 | 0.01048 | 469.5166791 | -0.0385091 | 468.5588589 | 0.115818 | 466.9770654 | -0.120666 | 465.5700368 | -0.0904629 | 462.7682079 | 0.0406153 | 461.6842704 | 0.229912 | 460.1513912 | 0.237098 | 459.2147187 | 0.230427 | 457.4150257 | 0.13054 | 456.1684147 | 0.040307 | 454.7743236 | 0.276117 | 453.712657 | 0.182799 | 452.1049686 | 0.000366819 | 450.9794978 | -0.0310213 | 449.3987405 | -0.10724 | 448.2102954 | 0.0750351 | 447.3738857 | 0.0545652
503.7253109 | 0.109162 | 502.3004042 | 1.22481 | 500.7130236 | 1.17382 | 499.452933 | 1.13176 | 497.9116208 | 1.33561 | 496.639568 | 2.99602 | 494.5877954 | 7.96749 | 493.2663818 | 31.8387 | 491.8841023 | 42.2592 | 490.7904367 | 44.3535 | 488.596297 | 5.09458 | 487.1410606 | 1.0209 | 485.1801403 | 0.27525 | 484.4152398 | -0.0683767 | 482.4392864 | -0.0699606 | 481.456391 | 0.194906 | 480.026593 | -0.167747 | 478.4938163 | 0.167973 | 477.3604535 | -0.0571847 | 475.7416969 | 0.110541 | 474.4903258 | 0.395486 | 473.3424617 | 0.377743 | 471.8071163 | 0.0432232 | 469.9625979 | 0.0675708 | 469.0033116 | -0.042544 | 467.4197447 | -0.032931 | 466.0111755 | 0.0242222 | 463.206044 | 0.132594 | 462.1206404 | 0.280635 | 460.5859525 | 0.215796 | 459.6480217 | 0.0023076 | 457.8461554 | 0.094992 | 456.5982048 | 0.134654 | 455.2022945 | 0.0124757 | 454.1395335 | 0.177398 | 452.5300525 | 0.0254631 | 451.4033078 | 0.0592268 | 449.8204794 | -0.0767444 | 448.6308326 | 0.111174 | 447.7931635 | 0.202932
504.2111802 | 0.270817 | 502.7848132 | 1.1909 | 501.1953804 | 1.05012 | 499.9340349 | 1.00703 | 498.3904618 | 0.975741 | 497.1169484 | 2.89974 | 495.0631208 | 8.02039 | 493.7402322 | 35.9299 | 492.3557603 | 42.023 | 491.2608277 | 64.1116 | 489.0644161 | 6.12304 | 487.6074927 | 1.36706 | 485.6442882 | 0.138173 | 484.8782082 | -0.0417247 | 482.9002313 | -0.0660631 | 481.9157788 | 0.0259429 | 480.4846432 | -0.111396 | 478.9497613 | 0.0208961 | 477.8149164 | -0.0573597 | 476.1944161 | 0.0564439 | 474.9417138 | 0.0765855 | 473.7921378 | 0.366119 | 472.2549831 | 0.160038 | 470.408476 | 0.0515831 | 469.4477237 | -0.0758751 | 467.8623837 | 0.0734187 | 466.4522738 | 0.0685468 | 463.6438404 | 0.229193 | 462.5569708 | 0.369442 | 461.0204744 | 0.337741 | 460.0812854 | 0.0763335 | 458.2772462 | 0.157075 | 457.0279561 | 0.0854051 | 455.6302266 | 0.0856454 | 454.5663714 | 0.128167 | 452.9550981 | 0.0609376 | 451.8270798 | 0.0721871 | 450.2421805 | 0.019123 | 449.051332 | 0.0960452 | 448.2124037 | 0.130321
504.6970038 | 0.406539 | 503.2691766 | 1.25294 | 501.6776919 | 0.923752 | 500.4150914 | 1.11299 | 498.8692579 | 1.19088 | 497.5942841 | 1.98459 | 495.5384016 | 7.86318 | 494.214038 | 36.6588 | 492.827374 | 48.4912 | 491.7311748 | 87.1626 | 489.5324915 | 8.57023 | 488.0738814 | 1.88104 | 486.1083931 | 0.403452 | 485.3411337 | -0.0875404 | 483.3611335 | -0.0294661 | 482.3751243 | 0.160736 | 480.9426512 | 0.0932153 | 479.4056644 | 0.0956429 | 478.2693376 | 0.0406218 | 476.6470938 | 0.235662 | 475.3930603 | 0.0903054 | 474.2417727 | 0.181695 | 472.702809 | 0.057771 | 470.8543134 | 0.215595 | 469.8920952 | -0.0443402 | 468.3049825 | -0.195844 | 466.893332 | 0.0399457 | 464.081597 | 0.198189 | 462.9932616 | 0.260636 | 461.4549569 | 0.254829 | 460.5145097 | -0.0581443 | 458.7082981 | 0.0549448 | 457.4576686 | 0.0779943 | 456.0581201 | 0.201947 | 454.9931709 | 0.0300996 | 453.3801054 | 0.141201 | 452.2508136 | 0.191476 | 450.6638438 | 0.0539158 | 449.4717937 | 0.197546 | 448.6316063 | 0.125392
505.1827817 | 0.337939 | 503.7534944 | 1.07725 | 502.159958 | 1.06405 | 500.8961028 | 0.927146 | 499.3480091 | 1.10317 | 498.071575 | 2.02432 | 496.0136379 | 7.27681 | 494.6877994 | 36.6469 | 493.2989437 | 54.9422 | 492.2014781 | 104.257 | 490.0005233 | 15.4063 | 488.5402268 | 2.22365 | 486.572455 | 0.441256 | 485.8040163 | 0.120393 | 483.8219931 | 0.127937 | 482.8344273 | 0.303113 | 481.400617 | 0.111896 | 479.8615256 | 0.160758 | 478.7237172 | 0.0848341 | 477.0997299 | -0.00910521 | 475.8443653 | 0.173983 | 474.6913665 | 0.149613 | 473.150594 | 0.0118769 | 471.30011 | 0.0739607 | 470.3364262 | -0.0865146 | 468.747541 | -0.085149 | 467.33435 | 0.015896 | 464.5193139 | 0.240211 | 463.4295128 | 0.225108 | 461.8894002 | 0.303612 | 460.9476947 | 0.0941435 | 459.1393111 | -0.0321774 | 457.8873423 | 0.182512 | 456.485975 | 0.190409 | 455.419932 | 0.0727439 | 453.8050745 | 0.097977 | 452.6745094 | 0.106303 | 451.0854693 | -0.01515 | 449.8922177 | 0.0442095 | 449.0507714 | 0.197829
505.6685139 | 0.155604 | 504.2377666 | 0.95943 | 502.6421788 | 0.464258 | 501.3770689 | 1.04893 | 499.8267156 | 1.53607 | 498.5488213 | 1.50908 | 496.4888297 | 6.80668 | 495.1615164 | 39.687 | 493.7704693 | 61.3761 | 492.6717376 | 113.077 | 490.4685116 | 23.4833 | 489.0065289 | 2.78055 | 487.0364739 | 0.401043 | 486.266856 | 0.284072 | 484.2828101 | -0.0525738 | 483.2936879 | 0.140651 | 481.8585406 | 0.140917 | 480.3173448 | 0.0798625 | 479.1780551 | -0.0166506 | 477.5523246 | -0.16374 | 476.2956291 | 0.0419698 | 475.1409193 | 0.228817 | 473.5983382 | 0.00220676 | 471.7458661 | 0.0612447 | 470.7807168 | -0.175407 | 469.1900593 | -0.0504872 | 467.7753278 | 0.231482 | 464.9569911 | 0.0135236 | 463.8657245 | -0.0183545 | 462.3238041 | 0.156383 | 461.3808405 | 0.137718 | 459.5702851 | 0.143752 | 458.3169773 | 0.195062 | 456.9137912 | 0.174643 | 455.8466548 | 0.111795 | 454.2300055 | 0.258089 | 453.0981672 | 0.134451 | 451.5070571 | 0.10374 | 450.3126041 | 0.149207 | 449.4698989 | 0.130688
506.1542006 | 0.462144 | 504.7219932 | 0.664149 | 503.1243544 | 0.439746 | 501.8579899 | 0.58706 | 500.3053774 | 0.944874 | 499.0260229 | 1.61939 | 496.9639771 | 5.40397 | 495.6351889 | 41.3472 | 494.2419509 | 67.793 | 493.1419533 | 107.103 | 490.9364563 | 33.438 | 489.4727878 | 4.79394 | 487.5004499 | 0.570139 | 486.7296529 | 0.240404 | 484.7435846 | 0.0603355 | 483.7529062 | 0.0913521 | 482.3164222 | 0.26888 | 480.7731223 | 0.173578 | 479.6323515 | -0.0900009 | 478.0048778 | -0.123923 | 476.7468515 | 0.11738 | 475.590431 | 0.316822 | 474.0460415 | 0.182758 | 472.1915816 | 0.162015 | 471.2249669 | 0.0320501 | 469.6325374 | -0.108488 | 468.2162655 | 0.192828 | 465.3946287 | 0.296658 | 464.3018968 | 0.151516 | 462.7581688 | 0.231231 | 461.8139471 | 0.13625 | 460.0012204 | 0.0407453 | 458.7465736 | 0.127791 | 457.341569 | 0.203232 | 456.2733392 | 0.112066 | 454.6548983 | 0.0353265 | 453.5217871 | -0.0333397 | 451.9286071 | -0.0639222 | 450.7329528 | -0.0464886 | 449.888989 | 0.0922109
506.6398417 | 0.499389 | 505.2061744 | 0.705238 | 503.6064847 | 0.7779 | 502.3388658 | 0.764658 | 500.7839944 | 0.771231 | 499.5031799 | 1.58439 | 497.43908 | 4.68839 | 496.1088172 | 44.7826 | 494.7133885 | 74.1935 | 493.6121252 | 98.019 | 491.4043575 | 44.9234 | 489.9390035 | 7.27468 | 487.9643831 | 1.03167 | 487.1924071 | 0.417789 | 485.2043166 | -0.135026 | 484.2120822 | -0.0502276 | 482.7742617 | -0.0693125 | 481.228858 | 0.192342 | 480.0866063 | 0.0961235 | 478.4573896 | 0.151618 | 477.1980326 | 0.137364 | 476.0399018 | 0.218729 | 474.4937041 | 0.0797309 | 472.6372565 | -0.115893 | 471.6691766 | -0.00163846 | 470.0749754 | -0.0145503 | 468.6571632 | 0.221924 | 465.8322267 | 0.35576 | 464.7380296 | 0.12463 | 463.1924944 | 0.362206 | 462.2470146 | 0.0589927 | 460.4321169 | 0.102898 | 459.1761313 | 0.165246 | 457.7693082 | 0.164089 | 456.6999853 | 0.201744 | 455.079753 | 0.105696 | 453.945369 | 0.0734292 | 452.3501195 | 0.0824448 | 451.153264 | 0.0310388 | 450.3080416 | 0.0222937
507.1254374 | 0.154154 | 505.6903101 | 1.08405 | 504.0885699 | 0.171791 | 502.8196967 | 0.649398 | 501.2625668 | 0.339203 | 499.9802924 | 1.43751 | 497.9141386 | 4.0294 | 496.5824011 | 49.6489 | 495.1847822 | 80.5782 | 494.0822535 | 84.8312 | 491.8722152 | 55.3309 | 490.405176 | 11.4561 | 488.4282734 | 1.44759 | 487.6551185 | 0.399176 | 485.6650061 | -0.0498235 | 484.671216 | 0.0590054 | 483.2320591 | 0.0235832 | 481.6845519 | 0.259781 | 480.5408196 | 0.0122867 | 478.9098601 | 0.108582 | 477.6491725 | 0.186934 | 476.4893317 | 0.112588 | 474.941326 | 0.202601 | 473.0828909 | 0.0303405 | 472.113346 | -0.104459 | 470.5173733 | -0.145679 | 469.0980208 | 0.0355396 | 466.2697852 | 0.0718162 | 465.1741231 | 0.337547 | 463.6267807 | 0.336969 | 462.6800429 | 0.104919 | 460.8629746 | 0.0547483 | 459.6056504 | 0.00806578 | 458.1970089 | 0.302112 | 457.1265932 | 0.226951 | 455.5045697 | -0.0503006 | 454.3689131 | 0.079368 | 452.7715943 | 0.0511896 | 451.5735377 | 0.1765 | 450.7270569 | 0.0889734
507.6109876 | 0.330296 | 506.1744004 | 1.10937 | 504.5706099 | 0.860295 | 503.3004825 | 0.499772 | 501.7410947 | 0.60814 | 500.4573603 | 0.881336 | 498.3891529 | 3.2467 | 497.0559408 | 54.0101 | 495.656132 | 80.2382 | 494.5523382 | 73.8908 | 492.3400295 | 63.9329 | 490.8713055 | 15.2071 | 488.892121 | 1.34177 | 488.1177873 | 0.427761 | 486.1256532 | 0.0620296 | 485.1303076 | 0.155353 | 483.6898146 | 0.168241 | 482.1402041 | 0.139573 | 480.9949914 | -0.0767452 | 479.3622893 | -0.0532247 | 478.1002712 | 0.213943 | 476.9387206 | 0.125198 | 475.3889071 | 0.122407 | 473.5284848 | 0.0655193 | 472.557475 | -0.103764 | 470.9597312 | 0.00547764 | 469.5388384 | 0.0992721 | 466.7073041 | 0.338634 | 465.6101772 | 0.293109 | 464.061028 | 0.203714 | 463.1130321 | 0.185084 | 461.2937937 | 0.258382 | 460.0351309 | 0.0143325 | 458.6246712 | 0.0563136 | 457.5531629 | -0.0113003 | 455.9293483 | 0.185713 | 454.7924193 | -0.00916167 | 453.1930315 | 0.0977192 | 451.9937739 | 0.0983647 | 451.1460348 | 0.167143
508.0964923 | 0.393036 | 506.6584454 | 0.707642 | 505.0526049 | 0.812581 | 503.7812234 | 0.752216 | 502.2195779 | 0.818197 | 500.9343838 | 1.34496 | 498.864123 | 3.09614 | 497.5294363 | 52.8198 | 496.1274379 | 85.1178 | 495.0223793 | 72.9126 | 492.8078005 | 63.1532 | 491.3373918 | 21.4336 | 489.3559258 | 2.15063 | 488.5804134 | 0.54152 | 486.586258 | 0.260391 | 485.589357 | 0.0845832 | 484.1475282 | 0.0128112 | 482.5958147 | 0.0386451 | 481.4491218 | 0.0607963 | 479.8146772 | 0.0259139 | 478.5513288 | 0.215935 | 477.3880687 | 0.343277 | 475.8364476 | -0.000349317 | 473.9740383 | 0.11489 | 473.0015638 | -0.0885129 | 471.4020491 | -0.0620742 | 469.9796162 | 0.0282595 | 467.1447836 | 0.219673 | 466.046192 | 0.218163 | 464.4952362 | 0.194425 | 463.5459823 | -0.0142078 | 461.724574 | 0.0741275 | 460.4645729 | 0.0608117 | 459.0522951 | 0.0346711 | 457.9796944 | 0.0276695 | 456.354089 | 0.101312 | 455.2158877 | 0.215004 | 453.6144312 | 0.101594 | 452.4139726 | 0.14782 | 451.5649753 | 0.080615
508.5819517 | 0.285546 | 507.1424451 | 0.705641 | 505.5345548 | 0.857264 | 504.2619193 | 0.738005 | 502.6980166 | 0.216475 | 501.4113628 | 1.23812 | 499.3390488 | 2.60634 | 498.0028875 | 50.2065 | 496.5987 | 90.6661 | 495.4923768 | 70.4789 | 493.2755281 | 64.0773 | 491.8034352 | 28.1811 | 489.8196879 | 3.59992 | 489.0429969 | 1.25751 | 487.0468204 | 0.14349 | 486.0483643 | 0.229004 | 484.6051999 | 0.0347738 | 483.0513836 | -0.106835 | 481.9032109 | 0.114865 | 480.2670239 | 0.11673 | 479.0023452 | 0.247648 | 477.837376 | 0.223003 | 476.2839475 | 0.162788 | 474.4195514 | 0.166355 | 473.4456124 | -0.180976 | 471.8443271 | -0.16477 | 470.420354 | 0.00428007 | 467.5822237 | 0.144996 | 466.4821675 | 0.278088 | 464.9294053 | 0.179671 | 463.9788934 | 0.0630596 | 462.1553158 | 0.0211849 | 460.8939764 | 0.0805284 | 459.4798807 | 0.0226021 | 458.4061878 | 0.102607 | 456.7787917 | 0.0407748 | 455.6393184 | 0.0717417 | 454.0357933 | 0.146199 | 452.8341339 | 0.167689 | 451.9838786 | 0.0250005
509.0673658 | 0.215916 | 507.6263994 | 0.862861 | 506.0164598 | 0.867579 | 504.7425703 | 0.106599 | 503.1764109 | 0.9915 | 501.8882975 | 1.0589 | 499.8139304 | 2.43464 | 498.4762947 | 39.6784 | 497.0699184 | 92.8262 | 495.9623308 | 70.0587 | 493.7432124 | 55.0946 | 492.2694355 | 30.4573 | 490.2834074 | 5.01784 | 489.5055379 | 1.32688 | 487.5073405 | 0.296949 | 486.5073296 | 0.203541 | 485.0628297 | 0.0819911 | 483.506911 | -0.0627289 | 482.3572586 | -0.062246 | 480.7193294 | 0.0211909 | 479.4533206 | 0.237886 | 478.2866426 | 0.332486 | 476.7314068 | 0.176935 | 474.8650241 | 0.0507728 | 473.8896208 | -0.0274498 | 472.2865651 | 0.0184872 | 470.861052 | 0.148792 | 468.0196243 | 0.198696 | 466.9181038 | 0.123539 | 465.3635355 | 0.213303 | 464.4117656 | 0.042659 | 462.586019 | 0.0939887 | 461.3233415 | 0.235164 | 459.9074279 | -0.00188641 | 458.8326431 | -0.0298876 | 457.2034566 | 0.228004 | 456.0627113 | -0.00521391 | 454.457118 | 0.0704681 | 453.2542579 | 0.172799 | 452.4027447 | 0.0348239
509.5527346 | 0.149069 | 508.1103086 | 0.887996 | 506.4983198 | 0.907658 | 505.2231765 | 0.350915 | 503.6547607 | 0.572844 | 502.3651878 | 1.06893 | 500.2887678 | 2.03091 | 498.9496578 | 30.8053 | 497.541093 | 91.5024 | 496.4322414 | 69.2104 | 494.2108535 | 45.7742 | 492.7353929 | 33.1593 | 490.7470843 | 7.30445 | 489.9680364 | 2.69619 | 487.9678184 | 0.398699 | 486.9662528 | 0.588317 | 485.5204177 | 0.160972 | 483.9623968 | 0.100909 | 482.811265 | 0.136507 | 481.1715938 | 0.212956 | 479.9042549 | 0.124867 | 478.7358684 | 0.236514 | 477.1788256 | 0.157953 | 475.3104566 | 0.00296923 | 474.333589 | -0.0876042 | 472.7287632 | 0.0145587 | 471.3017101 | 0.142721 | 468.4569857 | 0.217532 | 467.3540009 | 0.115292 | 465.7976267 | 0.293659 | 464.8445989 | 0.202456 | 463.0166836 | 0.0133605 | 461.7526682 | -0.149953 | 460.3349369 | -0.0705155 | 459.2590603 | 0.0478314 | 457.6280836 | 0.0238384 | 456.4860666 | 0.0890381 | 454.8784053 | -0.0446098 | 453.6743445 | 0.104892 | 452.8215736 | 0.145486
510.0380582 | 0.182755 | 508.5941726 | 0.860424 | 506.9801349 | 0.550302 | 505.7037379 | 0.37258 | 504.1330661 | 0.353171 | 502.8420338 | 1.06485 | 500.7635612 | 2.04892 | 499.4229768 | 22.3413 | 498.012224 | 76.7246 | 496.9021085 | 66.5169 | 494.6784514 | 41.1628 | 493.2013074 | 32.8444 | 491.2107186 | 9.46128 | 490.4304924 | 3.90081 | 488.428254 | 0.364839 | 487.425134 | 0.317687 | 485.9779639 | 0.225933 | 484.4178412 | 0.121551 | 483.2652301 | -0.210448 | 481.6238171 | -0.0286259 | 480.3551483 | 0.203051 | 479.1850535 | 0.184071 | 477.6262039 | 0.0444176 | 475.7558488 | 0.0424384 | 474.7775172 | 0.0366816 | 473.1709215 | -0.112627 | 471.7423285 | 0.118804 | 468.8943077 | 0.308333 | 467.7898589 | -0.00242817 | 466.231679 | 0.180152 | 465.2773933 | 0.179943 | 463.4473097 | -0.0127062 | 462.1819566 | -0.0374994 | 460.7624076 | -0.0442769 | 459.6854395 | 0.301342 | 458.0526728 | 0.0120336 | 456.9093842 | 0.0846052 | 455.2996552 | 0.102079 | 454.0943938 | 0.177695 | 453.2403653 | 0.249449
510.5233366 | 0.0953762 | 509.0779914 | 0.937703 | 507.4619051 | 0.640706 | 506.1842545 | 0.67241 | 504.6113272 | 0.717928 | 503.3188356 | 0.540097 | 501.2383105 | 1.51313 | 499.8962518 | 16.8092 | 498.4833113 | 62.2545 | 497.3719322 | 56.8961 | 495.1460061 | 39.3708 | 493.6671791 | 28.7976 | 491.6743104 | 12.3664 | 490.8929059 | 5.58381 | 488.8886476 | 0.491786 | 487.8839732 | 0.304144 | 486.4354685 | 0.299258 | 484.8732441 | 0.109194 | 483.7191541 | 0.115599 | 482.0759993 | 0.289305 | 480.8060007 | 0.10139 | 479.634198 | 0.318196 | 478.0735418 | -0.0135671 | 476.2012007 | 0.0644724 | 475.2214052 | -0.0611902 | 473.61304 | -0.191422 | 472.1829071 | 0.0350977 | 469.3315904 | 0.10387 | 468.2256777 | 0.243297 | 466.6656924 | 0.35984 | 465.7101489 | -0.0607835 | 463.8778974 | 0.129854 | 462.6112066 | 0.0976865 | 461.1898402 | -0.011746 | 460.1117808 | -0.0560571 | 458.4772242 | 0.0714673 | 457.3326642 | -0.0414266 | 455.7208677 | 0.059954 | 454.5144059 | 0.173958 | 453.6591199 | 0.006262
511.0085698 | 0.286461 | 509.5617652 | 0.810576 | 507.9436305 | 0.572787 | 506.6647264 | 0.649938 | 505.089544 | 0.494234 | 503.7955932 | 0.896554 | 501.7130158 | 1.52794 | 500.3694829 | 14.4285 | 498.954355 | 45.7022 | 497.8417126 | 43.8132 | 495.6135177 | 36.2451 | 494.133008 | 23.8592 | 492.1378598 | 15.503 | 491.3552771 | 7.92609 | 489.3489989 | 1.0343 | 488.3427706 | 0.503537 | 486.8929313 | 0.131535 | 485.3286055 | 0.241768 | 484.1730369 | 0.104732 | 482.5281406 | 0.142936 | 481.2568122 | 0.0773269 | 480.0833019 | 0.21945 | 478.5208392 | 0.0383751 | 476.6465125 | 0.140838 | 475.6652533 | -0.0536192 | 474.0551188 | 0.0670126 | 472.6234461 | 0.0437194 | 469.768834 | 0.206869 | 468.6614575 | 0.290211 | 467.099667 | 0.277379 | 466.1428656 | 0.128705 | 464.3084466 | 0.161719 | 463.0404183 | 0.0737299 | 461.6172346 | -0.0785414 | 460.5380842 | 0.129307 | 458.9017379 | 0.210269 | 457.7559067 | 0.198264 | 456.1420429 | 0.113456 | 454.9343807 | 0.214774 | 454.0778374 | 0.162644
511.4937579 | 0.309736 | 510.0454939 | 0.631713 | 508.4253111 | 0.433609 | 507.1451537 | 0.336798 | 505.5677166 | 0.653668 | 504.2723066 | 1.20989 | 502.1876771 | 1.49086 | 500.8426701 | 12.7673 | 499.4253552 | 32.6135 | 498.3114498 | 32.8452 | 496.0809863 | 35.339 | 494.598794 | 19.8602 | 492.6013667 | 17.8169 | 491.817606 | 9.2068 | 489.8093083 | 1.20241 | 488.8015261 | 0.496543 | 487.3503525 | 0.389154 | 485.7839257 | 0.156916 | 484.6268785 | 0.00127351 | 482.9802408 | 0.12014 | 481.7075829 | 0.151864 | 480.5323652 | 0.310843 | 478.9680964 | 0.0223235 | 477.0917841 | 0.183331 | 476.1090614 | 0.0898181 | 474.4971579 | -0.0616525 | 473.0639454 | -0.0244992 | 470.2060383 | 0.392311 | 469.0971983 | 0.235267 | 467.5336028 | 0.177347 | 466.5755436 | -0.00291687 | 464.7389575 | 0.0744647 | 463.4695918 | -0.0189009 | 462.0445909 | -0.127668 | 460.9643496 | 0.00345699 | 459.3262139 | -0.0203942 | 458.1791116 | -0.0798728 | 456.5631809 | 0.113241 | 455.3543184 | 0.053323 | 454.4965179 | 0.0868676
511.978901 | 0.361267 | 510.5291775 | 0.712828 | 508.906947 | 0.664578 | 507.6255363 | 0.565051 | 506.0458449 | 0.511746 | 504.7489759 | 1.46223 | 502.6622945 | 1.07671 | 501.3158134 | 10.9196 | 499.8963118 | 25.5486 | 498.7811436 | 22.0061 | 496.5484118 | 34.0794 | 495.0645374 | 16.828 | 493.0648312 | 18.8838 | 492.2798925 | 12.5315 | 490.2695756 | 1.79527 | 489.2602397 | 0.662142 | 487.8077321 | 0.305365 | 486.2392045 | 0.241849 | 485.0806791 | 0.187262 | 483.4323002 | 0.0896174 | 482.1583128 | 0.185101 | 480.981388 | 0.243539 | 479.4153132 | 0.0238985 | 477.5370157 | 0.166666 | 476.5528295 | -0.00477373 | 474.9391573 | -0.0784298 | 473.504405 | -0.0389208 | 470.6432036 | 0.311908 | 469.5329001 | 0.244945 | 467.9674999 | 0.253801 | 467.0081829 | 0.0523169 | 465.16943 | -0.0712809 | 463.8987272 | 0.0645261 | 462.4719091 | -0.0341251 | 461.3905773 | -0.0738349 | 459.7506522 | 0.0359059 | 458.6022791 | -0.0676523 | 456.9842817 | 0.128291 | 455.774219 | 0.138668 | 454.9151614 | 0.13279
512.4639991 | 0.228236 | 511.0128163 | 0.5726 | 509.3885382 | 0.500694 | 508.1058743 | 0.490784 | 506.5239291 | 0.740147 | 505.2256011 | 1.05894 | 503.1368681 | 0.985885 | 501.7889128 | 10.5858 | 500.367225 | 23.2995 | 499.2507943 | 15.3143 | 497.0157943 | 27.7555 | 495.5302381 | 15.2171 | 493.5282533 | 17.4232 | 492.7421368 | 14.4071 | 490.7298009 | 2.13103 | 489.7189116 | 1.10645 | 488.2650702 | 0.19523 | 486.694442 | 0.183895 | 485.5344386 | 0.0433074 | 483.8843186 | 0.17848 | 482.6090018 | 0.209439 | 481.4303703 | 0.167335 | 479.8624897 | 0.0465926 | 477.9822072 | -0.089035 | 476.9965578 | -0.222977 | 475.381117 | -0.101971 | 473.9448252 | 0.0958607 | 471.0803297 | 0.046401 | 469.968563 | 0.191903 | 468.4013582 | 0.254723 | 467.4407835 | 0.0144721 | 465.5998642 | 0.0328538 | 464.3278243 | 0.0931267 | 462.8991893 | -0.178627 | 461.8167671 | 0.00314059 | 460.1750529 | -0.0358057 | 459.0254091 | 0.095505 | 457.4053452 | -0.120049 | 456.1940825 | 0.0676577 | 455.333768 | 0.145031
512.9490522 | 0.500312 | 511.4964101 | 0.762816 | 509.8700848 | 0.644635 | 508.5861678 | 0.805686 | 507.0019691 | 0.489792 | 505.7021822 | 1.28403 | 503.6113977 | 1.07422 | 502.2619685 | 9.42852 | 500.8380948 | 20.7206 | 499.7204018 | 13.0351 | 497.4831339 | 24.4195 | 495.9958961 | 13.6649 | 493.9916332 | 15.5638 | 493.2043389 | 14.5398 | 491.1899842 | 3.45287 | 490.1775418 | 1.38739 | 488.7223668 | 0.485873 | 487.1496383 | 0.203641 | 485.9881572 | 0.174987 | 484.3362962 | 0.292579 | 483.0596502 | 0.25221 | 481.8793123 | 0.261289 | 480.309626 | 0.124797 | 478.4273587 | 0.0576247 | 477.4402462 | 0.0890474 | 475.8230372 | 0.0380592 | 474.3852057 | 0.147039 | 471.5174168 | 0.227918 | 470.404187 | 0.309095 | 468.8351779 | 0.181459 | 467.8733455 | 0.109188 | 466.0302602 | 0.062039 | 464.7568834 | -0.0399583 | 463.3264315 | -0.176635 | 462.2429191 | 0.0582594 | 460.5994161 | 0.0493918 | 459.4485017 | 0.0746028 | 457.8263717 | 0.0960872 | 456.6139089 | 0.302035 | 455.7523376 | 0.0664584
513.4340604 | 0.0936216 | 511.979959 | 0.715159 | 510.3515867 | 0.610311 | 509.0664169 | 0.364911 | 507.4799651 | 0.412443 | 506.1787194 | 0.773575 | 504.0858836 | 1.10237 | 502.7349804 | 7.66114 | 501.3089212 | 17.068 | 500.1899662 | 12.5861 | 497.9504306 | 17.7203 | 496.4615116 | 12.7391 | 494.4549708 | 12.1587 | 493.6664988 | 13.6814 | 491.6501257 | 4.76404 | 490.6361303 | 2.0283 | 489.1796218 | 0.570186 | 487.6047934 | 0.375688 | 486.4418348 | 0.114273 | 484.788233 | 0.123433 | 483.5102578 | 0.242018 | 482.3282138 | 0.329237 | 480.7567221 | 0.137165 | 478.8724702 | 0.165959 | 477.8838948 | -0.00970498 | 476.2649179 | -0.263436 | 474.8255469 | 0.00685698 | 471.9544648 | 0.272429 | 470.8397721 | 0.194984 | 469.268959 | 0.320044 | 468.3058689 | 0.106381 | 466.4606179 | -0.132736 | 465.1859044 | 0.145751 | 463.7536357 | -0.0297062 | 462.6690335 | 0.080695 | 461.0237417 | 0.0224821 | 459.871557 | 0.111909 | 458.247361 | 0.0567584 | 457.0336983 | 0.102095 | 456.1708703 | 0.0412638
513.9190237 | 0.316183 | 512.4634631 | 0.432149 | 510.8330442 | 0.749431 | 509.5466214 | 0.7875 | 507.957917 | 0.490541 | 506.6552126 | 1.08576 | 504.5603258 | 1.29808 | 503.2079486 | 5.27289 | 501.7797043 | 15.7196 | 500.6594875 | 11.4505 | 498.4176844 | 14.0907 | 496.9270845 | 11.1447 | 494.9182661 | 10.0157 | 494.1286166 | 12.3149 | 492.1102253 | 6.26861 | 491.0946771 | 2.68966 | 489.6368355 | 0.69851 | 488.0599073 | 0.203992 | 486.8954715 | 0.0967077 | 485.2401291 | 0.0767523 | 483.9608248 | 0.205005 | 482.777075 | 0.0992497 | 481.2037781 | 0.0176752 | 479.3175418 | 0.0948729 | 478.3275036 | -0.00218918 | 476.706759 | 0.0663981 | 475.2658485 | 0.0217426 | 472.3914739 | 0.413763 | 471.2753184 | 0.328739 | 469.7027015 | 0.162929 | 468.7383537 | -0.0698432 | 466.8909375 | -0.0906961 | 465.6148873 | 0.0828675 | 464.1808021 | -0.0120529 | 463.0951101 | 0.0966278 | 461.4480299 | -0.0135981 | 460.2945749 | 0.0788933 | 458.6683133 | -0.0433348 | 457.4534508 | 0.0805546 | 456.5893663 | 0.0794937
514.4039422 | 0.2011 | 512.9469225 | 0.879807 | 511.3144571 | 0.590891 | 510.0267816 | 0.254629 | 508.435825 | 0.417097 | 507.131662 | 0.69271 | 505.0347242 | 1.26913 | 503.6808732 | 3.55801 | 502.2504441 | 11.7 | 501.1289658 | 9.0849 | 498.8848954 | 10.7943 | 497.3926148 | 9.07517 | 495.3815193 | 7.67341 | 494.5906923 | 10.3743 | 492.570283 | 7.5821 | 491.5531823 | 3.85166 | 490.0940078 | 1.05512 | 488.5149801 | 0.351545 | 487.3490673 | 0.0277454 | 485.6919844 | 0.120811 | 484.4113512 | 0.187008 | 483.2258959 | 0.306606 | 481.6507939 | 0.14373 | 479.7625735 | 0.0925152 | 478.7710727 | 0.0218098 | 477.1485607 | -0.0621559 | 475.7061108 | 0.134108 | 472.8284441 | 0.273778 | 471.7108259 | 0.259656 | 470.1364055 | 0.310163 | 469.1708 | 0.130371 | 467.321219 | 0.0183014 | 466.0438323 | -0.0121277 | 464.6079305 | -0.045899 | 463.5211491 | 0.0941053 | 461.8722805 | 0.0692722 | 460.7175556 | -0.0263932 | 459.0892285 | -0.00999102 | 457.8731663 | 0.0438853 | 457.0078254 | 0.128525
514.8888159 | 0.346984 | 513.4303371 | 0.760296 | 511.7958255 | 0.489396 | 510.5068974 | 0.506394 | 508.913689 | 0.652266 | 507.6080675 | 0.749218 | 505.509079 | 0.915642 | 504.1537542 | 2.45932 | 502.7211406 | 8.87516 | 501.5984011 | 6.26708 | 499.3520637 | 8.72913 | 497.8581028 | 7.46111 | 495.8447304 | 6.86419 | 495.052726 | 8.4918 | 493.030299 | 9.30959 | 492.011646 | 5.3693 | 490.5511388 | 1.50553 | 488.9700119 | 0.462818 | 487.8026223 | 0.278186 | 486.1437991 | 0.00294252 | 484.8618371 | 0.14144 | 483.6746765 | 0.294575 | 482.0977698 | -0.029103 | 480.2075654 | 0.211408 | 479.2146021 | 0.0319204 | 477.590323 | -0.0872995 | 476.1463337 | 0.00175435 | 473.2653753 | 0.374702 | 472.1462948 | 0.355777 | 470.5700709 | 0.296712 | 469.6032078 | 0.104192 | 467.7514623 | -0.0415177 | 466.4727393 | 0.073955 | 465.0350212 | -0.0884683 | 463.9471506 | -0.0440146 | 462.2964938 | 0.0529968 | 461.140499 | 0.00653823 | 459.5101068 | 0.0192103 | 458.2928449 | 0.0341263 | 457.4262477 | 0.32795
515.3736448 | 0.710869 | 513.913707 | 0.726226 | 512.2771496 | 0.892887 | 510.9869689 | 0.339675 | 509.3915091 | 0.898927 | 508.0844291 | 0.798809 | 505.9833901 | 1.29234 | 504.6265916 | 1.62114 | 503.1917939 | 4.52651 | 502.0677934 | 3.66831 | 499.8191892 | 7.94324 | 498.3235483 | 5.99643 | 496.3078994 | 5.26433 | 495.5147177 | 6.87836 | 493.4902733 | 10.2447 | 492.4700682 | 6.50749 | 491.0082284 | 1.84865 | 489.4250027 | 0.451079 | 488.2561365 | 0.270798 | 486.5955732 | 0.301967 | 485.3122824 | 0.168952 | 484.1234169 | 0.285595 | 482.5447056 | 0.1055 | 480.6525174 | 0.202266 | 479.6580919 | -0.0138222 | 478.0320459 | -0.0604797 | 476.5865173 | 0.132991 | 473.7022678 | 0.199198 | 472.5817249 | 0.208163 | 471.003698 | 0.260176 | 470.0355772 | 0.0800928 | 468.1816677 | -0.0714311 | 466.9016084 | 0.0692413 | 465.462074 | -0.0696289 | 464.3731144 | 0.0547726 | 462.7206697 | -0.0341578 | 461.5634053 | -0.10934 | 459.9309481 | 0.063463 | 458.7124867 | -0.00945073 | 457.8446334 | 0.122617
515.8584291 | 0.752098 | 514.3970322 | 0.927837 | 512.7584292 | 0.567757 | 511.4669961 | 0.388813 | 509.8692853 | 0.897966 | 508.560747 | 0.646898 | 506.4576577 | 0.711118 | 505.0993855 | 1.57203 | 503.6624041 | 2.85766 | 502.5371429 | 2.33936 | 500.286272 | 6.90979 | 498.7889514 | 5.09901 | 496.7710263 | 4.60777 | 495.9766674 | 5.54124 | 493.9502059 | 10.9728 | 492.9284488 | 9.29901 | 491.4652769 | 2.63343 | 489.8799525 | 0.668988 | 488.70961 | 0.251978 | 487.0473066 | 0.183286 | 485.7626873 | 0.265853 | 484.5721172 | 0.142082 | 482.9916014 | 0.0461587 | 481.0974298 | 0.13391 | 480.1015421 | -0.16783 | 478.4737295 | -0.0803598 | 477.0266616 | 0.0345938 | 474.1391214 | 0.245654 | 473.0171164 | 0.0969536 | 471.4372866 | 0.22625 | 470.4679082 | 0.0767868 | 468.611835 | 0.0683925 | 467.3304397 | 0.0251391 | 465.8890891 | 0.00499785 | 464.7990408 | -0.115751 | 463.1448083 | 0.0449814 | 461.9862744 | -0.0367396 | 460.3517526 | -0.0036975 | 459.1320917 | -0.038918 | 458.2629824 | 0.216211
516.3431687 | 0.760699 | 514.8803129 | 0.937406 | 513.2396646 | 0.864031 | 511.9469791 | 0.0817327 | 510.3470178 | 0.606489 | 509.0370212 | 0.987399 | 506.9318818 | 0.972518 | 505.5721358 | 1.24886 | 504.1329711 | 1.8202 | 503.0064495 | 1.08524 | 500.7533122 | 5.8244 | 499.2543122 | 4.84522 | 497.2341113 | 3.78865 | 496.4385753 | 4.03459 | 494.4100969 | 10.6133 | 493.3867881 | 10.451 | 491.9222841 | 3.34587 | 490.3348613 | 1.01596 | 489.1630428 | 0.418613 | 487.4989996 | 0.12694 | 486.2130517 | 0.145765 | 485.0207773 | 0.449484 | 483.4384573 | 0.12126 | 481.5423024 | 0.117196 | 480.5449528 | 0.0769378 | 478.9153738 | 0.0428982 | 477.4667667 | 0.0445672 | 474.5759363 | 0.142162 | 473.4524692 | 0.168947 | 471.8708368 | 0.421678 | 470.9002008 | 0.0351585 | 469.0419643 | -0.0861122 | 467.7592331 | -0.0302809 | 466.3160666 | -0.0276669 | 465.2249296 | -0.119499 | 463.5689096 | -0.0669777 | 462.4091064 | -0.135682 | 460.7725202 | 0.021067 | 459.5516599 | 0.219503 | 458.6812947 | 0.1363
516.8278637 | 0.480998 | 515.363549 | 0.940074 | 513.7208556 | 0.59013 | 512.4269179 | 0.669406 | 510.8247065 | 0.725988 | 509.5132517 | 0.906776 | 507.4060623 | 0.698828 | 506.0448428 | 1.65544 | 504.6034951 | 1.3401 | 503.4757133 | 0.900701 | 501.2203098 | 5.03254 | 499.7196307 | 4.35975 | 497.6971543 | 3.16536 | 496.9004412 | 3.47673 | 494.8699462 | 9.16313 | 493.8450859 | 10.3211 | 492.3792502 | 4.64098 | 490.7897293 | 1.18329 | 489.616435 | 0.490049 | 487.950652 | 0.385596 | 486.6633757 | 0.354676 | 485.4693973 | 0.302623 | 483.8852733 | 0.167014 | 481.9871353 | -0.0427976 | 480.9883239 | 0.0753281 | 479.3569789 | -0.114651 | 477.9068326 | 0.0775319 | 475.0127124 | 0.119458 | 473.8877835 | 0.170941 | 472.3043487 | 0.347885 | 471.3324552 | 0.104839 | 469.4720557 | -0.0893399 | 468.1879888 | -0.0591231 | 466.7430063 | 0.10505 | 465.6507811 | -0.0312197 | 463.9929737 | -0.0183149 | 462.8319013 | -0.0169828 | 461.1932509 | -0.107729 | 459.9711914 | 0.117846 | 459.0995705 | -0.0286202
517.3125142 | 0.757471 | 515.8467406 | 0.78768 | 514.2020025 | 0.607271 | 512.9068126 | -0.00997732 | 511.3023515 | 0.418256 | 509.9894386 | 0.953171 | 507.8801995 | 1.13902 | 506.5175064 | 0.889979 | 505.0739761 | 0.562806 | 503.9449343 | 0.770587 | 501.6872649 | 3.48066 | 500.184907 | 4.14623 | 498.1601554 | 2.59754 | 497.3622654 | 2.30433 | 495.329754 | 7.83007 | 494.3033425 | 11.1379 | 492.8361751 | 5.96399 | 491.2445564 | 1.70998 | 490.0697865 | 0.598605 | 488.402264 | 0.450326 | 487.1136594 | 0.389106 | 485.9179773 | 0.436758 | 484.3320495 | 0.372014 | 482.4319286 | -0.0172363 | 481.4316556 | 0.0807626 | 479.7985448 | -0.00604144 | 478.3468593 | 0.0809354 | 475.4494499 | 0.244865 | 474.3230593 | 0.128159 | 472.7378223 | 0.403841 | 471.7646713 | 0.189999 | 469.9021093 | 0.195314 | 468.6167067 | -0.023818 | 467.1699084 | 0.0114384 | 466.0765951 | -0.12351 | 464.4170006 | -0.0975561 | 463.2546592 | -0.0589541 | 461.613945 | -0.148145 | 460.3906862 | 0.110436 | 459.5178097 | -0.0484799
517.7971202 | 1.07165 | 516.3298877 | 0.836331 | 514.6831051 | 0.792969 | 513.3866632 | 0.298468 | 511.7799528 | 0.307251 | 510.4655819 | 0.748236 | 508.3542932 | 1.34289 | 506.9901266 | 1.04199 | 505.5444141 | 0.319264 | 504.4141126 | 0.110693 | 502.1541774 | 2.46488 | 500.6501411 | 3.29583 | 498.6231146 | 2.7526 | 497.8240478 | 2.17392 | 495.7895203 | 6.42878 | 494.7615577 | 10.2686 | 493.293059 | 7.30716 | 491.6993427 | 1.91732 | 490.5230975 | 0.549953 | 488.8538356 | 0.334423 | 487.5639028 | 0.451414 | 486.3665174 | 0.222972 | 484.7787858 | 0.192715 | 482.8766823 | 0.149363 | 481.8749478 | 0.0041576 | 480.2400715 | -0.0176012 | 478.786847 | 0.0580149 | 475.8861487 | 0.254217 | 474.7582967 | 0.341451 | 473.1712577 | 0.339717 | 472.1968491 | 0.148809 | 470.332125 | -0.0299891 | 469.0453869 | -0.0267945 | 467.596773 | -0.0245569 | 466.5023718 | -0.0704923 | 464.8409903 | -0.0790157 | 463.6773801 | -0.223394 | 462.0346022 | -0.00856019 | 460.8101443 | 0.00316041 | 459.9360124 | 0.0809639
518.2816817 | 1.42336 | 516.8129904 | 1.13257 | 515.1641636 | 0.767236 | 513.8664697 | 0.371276 | 512.2575104 | 0.50512 | 510.9416816 | 0.894443 | 508.8283436 | 1.02925 | 507.4627035 | 0.934178 | 506.0148091 | -0.21663 | 504.8832482 | 0.741667 | 502.6210475 | 1.6762 | 501.115333 | 2.89266 | 499.086032 | 2.24057 | 498.2857884 | 1.89078 | 496.2492451 | 4.74051 | 495.2197317 | 9.00341 | 493.7499018 | 8.5773 | 492.1540883 | 2.64399 | 490.976368 | 0.749195 | 489.3053668 | 0.369347 | 488.0141059 | 0.441929 | 486.8150174 | 0.457735 | 485.2254824 | 0.241334 | 483.3213965 | 0.0345192 | 482.3182007 | -0.0904487 | 480.6815591 | -0.0607334 | 479.2267956 | -0.0506101 | 476.322809 | 0.199353 | 475.1934956 | 0.522796 | 473.6046549 | 0.208483 | 472.6289888 | 0.166283 | 470.7621029 | 0.0270634 | 469.4740295 | 0.0173339 | 468.0236 | -0.0616644 | 466.9281112 | -0.0797152 | 465.2649429 | 0.0369757 | 464.100064 | -0.0311778 | 462.4552228 | 0.0754128 | 461.2295659 | 0.0250354 | 460.3541786 | 0.121985
518.7661987 | 1.70513 | 517.2960488 | 1.59122 | 515.645178 | 0.716717 | 514.3462323 | 0.687242 | 512.7350245 | 0.528603 | 511.4177379 | 1.02455 | 509.3023507 | 0.807882 | 507.9352372 | 0.812166 | 506.4851613 | 0.112185 | 505.3523412 | 0.174057 | 503.0878752 | 1.28211 | 501.5804828 | 1.99152 | 499.5489076 | 2.17448 | 498.7474874 | 1.87531 | 496.7089286 | 3.62901 | 495.6778644 | 7.01368 | 494.2067037 | 9.57957 | 492.6087932 | 3.46479 | 491.429598 | 1.15955 | 489.7568577 | 0.687282 | 488.4642689 | 0.497404 | 487.2634776 | 0.362568 | 485.6721393 | 0.142327 | 483.7660712 | 0.156189 | 482.7614142 | 0.11449 | 481.1230077 | -0.212541 | 479.6667051 | 0.190335 | 476.7594307 | 0.218622 | 475.6286561 | 0.325906 | 474.0380139 | 0.220476 | 473.0610904 | 0.191066 | 471.192043 | -0.0902667 | 469.9026345 | 0.186918 | 468.4503896 | -0.0798244 | 467.3538134 | -0.123252 | 465.6888584 | -0.112574 | 464.5227111 | 0.074258 | 462.8758067 | -0.0321891 | 461.6489509 | 0.0288824 | 460.7723084 | 0.0164539
519.2506715 | 2.30531 | 517.7790628 | 1.91399 | 516.1261483 | 0.513976 | 514.8259509 | 0.790584 | 513.2124951 | 0.451292 | 511.8937507 | 0.873384 | 509.7763145 | 1.07338 | 508.4077276 | 0.811436 | 506.9554706 | 0.0404628 | 505.8213917 | 0.574991 | 503.5546605 | 1.11296 | 502.0455906 | 1.53407 | 500.0117415 | 2.12949 | 499.2091447 | 1.98685 | 497.1685706 | 2.61088 | 496.135956 | 5.1602 | 494.6634646 | 9.71468 | 493.0634573 | 4.62874 | 491.8827876 | 1.33905 | 490.2083084 | 0.707439 | 488.9143916 | 0.45418 | 487.7118978 | 0.422217 | 486.1187566 | 0.226602 | 484.2107064 | -0.0362917 | 483.2045884 | -0.167108 | 481.5644172 | -0.000962593 | 480.1065757 | 0.00800219 | 477.1960139 | 0.113224 | 476.0637782 | 0.196037 | 474.4713348 | 0.358104 | 473.4931538 | -0.0114761 | 471.6219455 | 0.0207738 | 470.3312018 | 0.0295367 | 468.8771416 | -0.0440798 | 467.7794783 | -0.0406953 | 466.1127369 | 0.00417257 | 464.9453213 | 0.0640859 | 463.2963541 | 0.0705545 | 462.0682994 | 0.0350915 | 461.1904018 | 0.278125
519.7350998 | 2.75631 | 518.2620325 | 2.14 | 516.6070746 | 1.36714 | 515.3056256 | 0.405263 | 513.6899222 | 0.993392 | 512.3697201 | 0.707918 | 510.2502351 | 1.17501 | 508.8801749 | 1.0637 | 507.4257371 | -1.05062 | 506.2903995 | 0.299002 | 504.0214034 | 0.709313 | 502.5106563 | 1.2425 | 500.4745337 | 1.62381 | 499.6707605 | 2.0386 | 497.6281713 | 2.04425 | 496.5940065 | 3.92732 | 495.1201847 | 8.99103 | 493.5180809 | 5.99818 | 492.3359368 | 1.70703 | 490.6597188 | 0.792558 | 489.3644743 | 0.614719 | 488.1602783 | 0.592373 | 486.5653342 | 0.233717 | 484.6553023 | 0.0226436 | 483.6477234 | 0.0655899 | 482.0057877 | -0.201332 | 480.5464074 | -0.00186342 | 477.6325586 | 0.251979 | 476.4988621 | 0.408923 | 474.9046176 | 0.417739 | 473.9251792 | 0.0581909 | 472.0518103 | 0.0734186 | 470.7597317 | 0.0372881 | 469.3038563 | 0.0415772 | 468.205106 | -0.14587 | 466.5365784 | -0.138075 | 465.3678946 | -0.0828612 | 463.7168648 | -0.0542239 | 462.4876114 | 0.0696911 | 461.6084589 | 0.0747422
520.219484 | 3.21851 | 518.744958 | 2.80921 | 517.087957 | 1.43955 | 515.7852564 | 0.848177 | 514.1673058 | 1.03719 | 512.8456461 | 0.363569 | 510.7241125 | 0.823143 | 509.3525791 | 1.35432 | 507.8959608 | -0.477564 | 506.7593649 | 0.300181 | 504.4881041 | 0.663586 | 502.9756801 | 1.21819 | 500.9372843 | 1.16463 | 500.1323347 | 1.57283 | 498.0877307 | 1.77206 | 497.0520159 | 3.0375 | 495.5768639 | 8.0603 | 493.9726639 | 7.19236 | 492.7890457 | 2.11795 | 491.111089 | 0.822847 | 489.8145168 | 0.608967 | 488.608619 | 0.253573 | 487.0118722 | 0.166199 | 485.0998587 | 0.237498 | 484.0908192 | 0.0428878 | 482.4471193 | -0.0454868 | 480.9862002 | -0.0165343 | 478.0690649 | 0.337722 | 476.9339077 | 0.355341 | 475.3378624 | 0.329921 | 474.3571666 | 0.262321 | 472.4816374 | -0.0831441 | 471.1882241 | 0.0211811 | 469.7305336 | -0.00958542 | 468.6306966 | -0.125987 | 466.9603829 | -0.10601 | 465.7904312 | 0.11477 | 464.1373391 | 0.056092 | 462.906887 | 0.0282757 | 462.0264796 | 0.0676672
520.7038238 | 3.31837 | 519.2278393 | 3.22786 | 517.5687954 | 1.91832 | 516.2648435 | 0.754228 | 514.6446461 | 0.769264 | 513.3215288 | 0.863519 | 511.1979469 | 1.13851 | 509.8249401 | 0.717102 | 508.3661418 | 1.00065 | 507.2282879 | 0.0455634 | 504.9547626 | 0.840498 | 503.4406619 | 1.28729 | 501.3999933 | 1.30251 | 500.5938673 | 1.24805 | 498.5472489 | 1.63677 | 497.5099843 | 2.37746 | 496.0335023 | 7.0818 | 494.4272064 | 7.73299 | 493.2421143 | 2.88321 | 491.5624191 | 0.88256 | 490.2645193 | 0.5295 | 489.05692 | 0.558167 | 487.4583707 | 0.324155 | 485.5443759 | -0.00189987 | 484.5338758 | 0.0443236 | 482.888412 | -0.16791 | 481.4259541 | 0.148964 | 478.5055329 | 0.264139 | 477.368915 | 0.471889 | 475.7710692 | 0.167947 | 474.789116 | -0.0288196 | 472.911427 | -0.0670285 | 471.616679 | 0.0615076 | 470.1571736 | -0.039197 | 469.0562501 | -0.131826 | 467.3841506 | -0.0931649 | 466.2129311 | 0.0216169 | 464.5577769 | -0.00497579 | 463.3261262 | 0.0776848 | 462.4444642 | 0
521.1881196 | 3.49878 | 519.7106765 | 3.46185 | 518.04959 | 2.40484 | 516.7443867 | 0.943656 | 515.121943 | 0.786876 | 513.7973683 | 0.564395 | 511.6717381 | 0.721667 | 510.2972582 | 0.951818 | 508.8362802 | 0.488207 | 507.6971684 | 0.409423 | 505.4213789 | 0.244499 | 503.9056018 | 1.14703 | 501.8626607 | 0.703453 | 501.0553586 | 1.0408 | 499.0067259 | 1.53319 | 497.9679117 | 1.77504 | 496.4900999 | 5.38536 | 494.8817083 | 8.28694 | 493.6951426 | 3.66092 | 492.0137091 | 1.50671 | 490.7144819 | 0.793691 | 489.5051812 | 0.683368 | 487.9048297 | 0.339949 | 485.9888538 | 0.0435401 | 484.9768933 | 0.0547886 | 483.3296659 | -0.0852766 | 481.8656692 | -0.107907 | 478.9419625 | 0.266634 | 477.8038842 | 0.446584 | 476.2042381 | 0.210871 | 475.2210275 | 0.126171 | 473.341179 | -0.008048 | 472.0450965 | -0.0105556 | 470.5837762 | -0.0232516 | 469.4817665 | -0.15287 | 467.8078813 | -0.0681079 | 466.6353942 | -0.13123 | 464.9781782 | -0.063209 | 463.745329 | 0.165459 | 462.8624124 | 0.112161
521.6723711 | 3.07999 | 520.1934696 | 3.69756 | 518.5303408 | 2.6015 | 517.2238863 | 1.14854 | 515.5991965 | 0.80827 | 514.2731645 | 0.725337 | 512.1454863 | 0.796207 | 510.7695333 | 0.573219 | 509.306376 | -0.530273 | 508.1660066 | -0.036836 | 505.887953 | 1.01232 | 504.3704999 | 0.956669 | 502.3252866 | 0.486426 | 501.5168084 | 0.732882 | 499.4661617 | 1.18932 | 498.4257981 | 1.67366 | 496.9466568 | 3.77865 | 495.3361699 | 8.1861 | 494.1481307 | 4.26598 | 492.464959 | 1.54021 | 491.1644044 | 0.777291 | 489.9534029 | 0.432848 | 488.3512493 | 0.293605 | 486.4332924 | 0.305892 | 485.4198717 | -0.0149923 | 483.7708809 | 0.095399 | 482.3053456 | 0.00541101 | 479.3783538 | 0.120014 | 478.2388153 | 0.476852 | 476.6373691 | 0.156667 | 475.6529011 | -0.00773437 | 473.7708935 | -0.16372 | 472.4734767 | 0.0638128 | 471.0103417 | -0.00797255 | 469.907246 | -0.0216236 | 468.2315753 | 0.0679719 | 467.0578208 | -0.00857033 | 465.3985431 | -0.0169131 | 464.1644956 | 0.0343332 | 463.2803246 | 0.0416203
522.1565786 | 3.29175 | 520.6762186 | 3.02961 | 519.0110478 | 2.90077 | 517.7033421 | 2.06913 | 516.0764069 | 0.725943 | 514.7489176 | 0.887632 | 512.6191915 | 1.01932 | 511.2417654 | 0.917768 | 509.7764291 | -0.00714747 | 508.6348024 | 0.156395 | 506.354485 | 0.685402 | 504.8353563 | 1.05435 | 502.7878711 | 0.659967 | 501.9782168 | 0.760029 | 499.9255564 | 1.36816 | 498.8836437 | 1.45638 | 497.4031731 | 2.90417 | 495.790591 | 7.88591 | 494.6010787 | 5.24185 | 492.9161689 | 2.02092 | 491.6142871 | 1.22004 | 490.4015849 | 0.639553 | 488.7976295 | 0.308681 | 486.8776918 | 0.17559 | 485.8628111 | 0.141876 | 484.2120572 | -0.14468 | 482.7449832 | 0.124994 | 479.8147069 | 0.122213 | 478.6737083 | 0.36306 | 477.0704622 | 0.303949 | 476.0847369 | 0.0571128 | 474.2005706 | -0.145528 | 472.9018196 | -0.0229107 | 471.4368699 | -0.175081 | 470.3326884 | 0.0439758 | 468.6552325 | -0.0460464 | 467.4802107 | -0.167773 | 465.8188717 | -0.0406821 | 464.5836258 | 0.184215 | 463.6982005 | 0.0895828
522.640742 | 2.72624 | 521.1589236 | 2.7368 | 519.491711 | 3.59116 | 518.1827544 | 1.99465 | 516.553574 | 1.05201 | 515.2246275 | 1.00704 | 513.0928538 | 1.53946 | 511.7139546 | 0.711194 | 510.2464398 | 1.36489 | 509.103556 | 0.509354 | 506.820975 | 0.877799 | 505.3001708 | 0.921805 | 503.2504141 | 0.85467 | 502.4395839 | 0.404347 | 500.3849101 | 1.08566 | 499.3414483 | 1.39638 | 497.8596487 | 2.10996 | 496.2449718 | 6.80107 | 495.0539866 | 5.97207 | 493.3673389 | 2.69072 | 492.0641299 | 1.19331 | 490.8497274 | 0.820447 | 489.2439703 | 0.307967 | 487.3220521 | 0.156633 | 486.3057115 | -0.0804333 | 484.6531948 | -0.00832488 | 483.1845822 | 0.0771359 | 480.2510218 | 0.339069 | 479.1085632 | 0.246543 | 477.5035175 | 0.418416 | 476.5165349 | 0.0748175 | 474.6302103 | 0.0536214 | 473.3301252 | 0.00509331 | 471.863361 | -0.142813 | 470.758094 | -0.0368269 | 469.0788529 | 0.0252061 | 467.902564 | -0.210523 | 466.239164 | -0.120907 | 465.0027199 | 0.00958887 | 464.1160404 | 0.0720486
523.1248615 | 2.20704 | 521.6415847 | 2.32518 | 519.9723306 | 3.41714 | 518.662123 | 2.92087 | 517.030698 | 1.37042 | 515.7002944 | 1.07583 | 513.5664732 | 0.947614 | 512.186101 | 0.237308 | 510.7164079 | 0.249788 | 509.5722674 | 0.1364 | 507.2874229 | 0.553857 | 505.7649437 | 0.895934 | 503.7129158 | 0.597252 | 502.9009098 | 0.521883 | 500.8442227 | 0.998593 | 499.7992122 | 1.43253 | 498.3160837 | 1.74881 | 496.6993122 | 5.36319 | 495.5068544 | 6.40272 | 493.8184689 | 2.94852 | 492.5139329 | 1.46556 | 491.2978303 | 0.824857 | 489.6902717 | 0.427404 | 487.7663734 | 0.267215 | 486.7485729 | 0.0192893 | 485.0942937 | -0.11392 | 483.6241426 | 0.126048 | 480.6872985 | 0.28838 | 479.5433802 | 0.391464 | 477.936535 | 0.418857 | 476.9482951 | 0.181717 | 475.0598126 | 0.0141283 | 473.7583936 | 0.0390963 | 472.289815 | -0.167736 | 471.1834626 | -0.0483598 | 469.5024366 | 0.0498878 | 468.3248808 | 0.058606 | 466.65942 | 0.00549454 | 465.4217777 | 0.0030963 | 464.5338443 | 0.142761
523.608937 | 1.88948 | 522.1242019 | 2.07307 | 520.4529065 | 3.49985 | 519.1414481 | 2.86036 | 517.5077788 | 1.78479 | 516.1759182 | 1.28246 | 514.0400498 | 1.0636 | 512.6582045 | -0.0916487 | 511.1863336 | -0.0362746 | 510.0409366 | 0.21892 | 507.7538289 | 0.672653 | 506.2296749 | 1.05924 | 504.1753762 | 0.563747 | 503.3621944 | 0.522298 | 501.3034944 | 0.953702 | 500.2569354 | 1.63191 | 498.7724782 | 1.42882 | 497.1536124 | 4.18199 | 495.9596822 | 7.21944 | 494.2695591 | 4.13211 | 492.9636962 | 1.52518 | 491.7458938 | 1.2701 | 490.136534 | 0.318523 | 488.2106555 | 0.195799 | 487.1913955 | 0.0209852 | 485.535354 | 0.081804 | 484.0636644 | 0.0855749 | 481.1235371 | 0.127363 | 479.9781591 | 0.357565 | 478.3695148 | 0.418505 | 477.3800176 | 0.155426 | 475.4893775 | 0.034774 | 474.1866247 | 0.0975336 | 472.7162319 | -0.0422435 | 471.6087944 | -0.00852289 | 469.9259837 | -0.00559505 | 468.7471612 | 0.0440295 | 467.0796398 | 0.0797564 | 465.8407995 | 0.10811 | 464.9516121 | -0.0134367
524.0929686 | 1.58335 | 522.6067752 | 1.64833 | 520.9334389 | 3.3134 | 519.6207297 | 3.66014 | 517.9848166 | 1.88406 | 516.651499 | 1.26393 | 514.5135835 | 0.882705 | 513.1302653 | -0.49424 | 511.6562169 | 0.0825196 | 510.5095636 | 0.304935 | 508.220193 | 0.634966 | 506.6943645 | 0.952977 | 504.6377953 | 0.587028 | 503.8234378 | 0.389397 | 501.7627251 | 0.631574 | 500.7146178 | 1.37117 | 499.2288323 | 1.39957 | 497.6078724 | 2.7759 | 496.41247 | 6.44636 | 494.7206094 | 4.79212 | 493.4134197 | 1.80274 | 492.1939179 | 1.34998 | 490.5827569 | 0.284724 | 488.6548986 | 0.0129361 | 487.6341792 | 0.16165 | 485.9763757 | -0.0774725 | 484.5031476 | 0.102697 | 481.5597377 | 0.264851 | 480.4129002 | 0.342716 | 478.8024569 | 0.314025 | 477.8117024 | 0.181814 | 475.9189052 | 0.0665317 | 474.6148188 | 0.0423289 | 473.1426118 | -0.110664 | 472.0340895 | -0.0338703 | 470.3494942 | -0.10534 | 469.1694051 | -0.00753354 | 467.4998233 | -0.0377237 | 466.2597851 | 0.0273687 | 465.369344 | 0.129832
524.5769563 | 1.14545 | 523.0893046 | 1.39113 | 521.4139277 | 3.02948 | 520.0999679 | 4.01989 | 518.4618113 | 2.77568 | 517.1270369 | 1.50699 | 514.9870745 | 0.630679 | 513.6022834 | -0.461493 | 512.1260579 | -0.544834 | 510.9781486 | -0.185727 | 508.6865152 | 0.655503 | 507.1590125 | 1.1097 | 505.1001731 | 0.660975 | 504.28464 | 0.419957 | 502.221915 | 0.549045 | 501.1722595 | 1.22061 | 499.6851458 | 1.40344 | 498.0620922 | 1.85387 | 496.8652178 | 5.49287 | 495.1716199 | 5.34394 | 493.8631035 | 2.70838 | 492.6419026 | 1.34071 | 491.0289408 | 0.546778 | 489.0991028 | 0.114985 | 488.0769241 | -0.0471412 | 486.4173588 | 0.0968426 | 484.9425923 | 0.00372592 | 481.9959002 | 0.43987 | 480.8476034 | 0.618364 | 479.2353614 | 0.380424 | 478.2433496 | 0.0360732 | 476.3483957 | -0.0610937 | 475.0429757 | 0.0788357 | 473.5689547 | -0.0149089 | 472.4593477 | -0.0933605 | 470.7729681 | 0.133928 | 469.5916126 | 0.0792709 | 467.9199708 | 0.0608446 | 466.6787346 | 0.0094043 | 465.7870399 | 0.0192725
525.0609003 | 0.787871 | 523.5717904 | 0.888638 | 521.894373 | 1.80214 | 520.5791627 | 3.11415 | 518.9387631 | 3.06436 | 517.6025319 | 1.97834 | 515.4605228 | 1.25099 | 514.0742588 | -0.956048 | 512.5958566 | -0.438021 | 511.4466916 | -0.797157 | 509.1527955 | 1.03827 | 507.6236191 | 1.24013 | 505.5625098 | 0.687733 | 504.7458012 | 0.16712 | 502.681064 | 0.526616 | 501.6298607 | 0.737747 | 500.141419 | 1.36371 | 498.5162719 | 1.7708 | 497.3179258 | 4.34071 | 495.6225908 | 6.00021 | 494.3127477 | 2.71166 | 493.089848 | 1.72609 | 491.4750854 | 0.755739 | 489.5432681 | 0.154682 | 488.5196302 | 0.0489058 | 486.8583035 | -0.165182 | 485.3819986 | 0.19075 | 482.4320247 | 0.319453 | 481.2822688 | 0.286194 | 479.6682283 | 0.392829 | 478.6749593 | 0.0515346 | 476.7778489 | -0.0778244 | 475.4710956 | 0.0663835 | 473.9952607 | -0.0571428 | 472.8845693 | -0.113573 | 471.1964055 | -0.0258839 | 470.0137837 | -0.000959008 | 468.3400822 | -0.123792 | 467.0976482 | 0.0844333 | 466.2046999 | 0.012827
525.5448005 | 1.14485 | 524.0542324 | 0.769431 | 522.3747749 | 1.80937 | 521.0583141 | 3.33941 | 519.415672 | 3.53407 | 518.077984 | 2.23396 | 515.9339284 | 1.32043 | 514.5461916 | -0.726229 | 513.065613 | 0.0861817 | 511.9151925 | -0.525494 | 509.6190341 | 0.56125 | 508.0881841 | 1.18837 | 506.0248053 | 0.481817 | 505.2069213 | 0.515005 | 503.1401722 | 0.483227 | 502.0874212 | 0.632141 | 500.5976519 | 1.27233 | 498.9704115 | 1.59743 | 497.770594 | 3.12007 | 496.0735219 | 5.89931 | 494.7623523 | 3.88341 | 493.5377541 | 1.91239 | 491.921191 | 0.729208 | 489.9873944 | 0.352912 | 488.9622976 | 0.0113218 | 487.2992097 | 0.0860382 | 485.8213665 | 0.200244 | 482.8681113 | 0.282399 | 481.7168963 | 0.428581 | 480.1010577 | 0.333762 | 479.1065314 | 0.0921403 | 477.207265 | 0.133379 | 475.8991785 | 0.0618416 | 474.4215297 | -0.0808402 | 473.3097542 | -0.0538481 | 471.6198064 | 0.0143646 | 470.4359186 | -0.147998 | 468.7601575 | -0.195089 | 467.5165258 | 0.0469032 | 466.6223242 | 0.0481302
526.0286569 | 0.692824 | 524.5366307 | 0.81209 | 522.8551333 | 1.34775 | 521.5374223 | 2.37688 | 519.8925379 | 3.19925 | 518.5533933 | 2.7062 | 516.4072914 | 1.46775 | 515.0180819 | -1.42935 | 513.5353272 | -0.496794 | 512.3836515 | -0.612245 | 510.085231 | 0.163941 | 508.5527077 | 1.06221 | 506.4870597 | 0.290706 | 505.6680004 | 0.537728 | 503.5992397 | 0.396422 | 502.5449412 | 0.854461 | 501.0538444 | 1.16426 | 499.4245111 | 1.67201 | 498.2232223 | 2.59423 | 496.5244134 | 5.49935 | 495.2119173 | 4.45084 | 493.985621 | 2.83066 | 492.3672576 | 0.804762 | 490.431482 | 0.386125 | 489.4049264 | 0.034915 | 487.7400775 | 0.0128121 | 486.260696 | 0.0756751 | 483.30416 | 0.31542 | 482.1514862 | 0.739677 | 480.5338495 | 0.534806 | 479.538066 | 0.226954 | 477.636644 | -0.0474249 | 476.3272244 | -0.18991 | 474.8477619 | -0.131345 | 473.7349025 | -0.00687673 | 472.0431709 | 0.0514895 | 470.8580172 | -0.0434262 | 469.1801968 | 0.158598 | 467.9353675 | -0.0408504 | 467.0399126 | 0.0161195
526.5124698 | 0.872126 | 525.0189854 | 0.590389 | 523.3354484 | 1.38609 | 522.0164872 | 1.65325 | 520.3693611 | 3.25599 | 519.0287599 | 3.09292 | 516.8806118 | 1.36137 | 515.4899295 | -1.01599 | 514.0049993 | 0.0904303 | 512.8520686 | -0.476516 | 510.5513861 | 0.249024 | 509.01719 | 0.772386 | 506.9492731 | 0.488469 | 506.1290386 | 0.358339 | 504.0582665 | 0.512789 | 503.0024208 | 0.388403 | 501.5099967 | 0.827009 | 499.8785707 | 1.32656 | 498.6758109 | 1.84036 | 496.9752652 | 5.32719 | 495.6614429 | 4.8943 | 494.4334487 | 3.20591 | 492.8132851 | 1.07558 | 490.8755307 | 0.343962 | 489.8475165 | 0.20222 | 488.1809069 | 0.124819 | 486.6999872 | -0.0707023 | 483.7401709 | 0.480216 | 482.5860383 | 0.470735 | 480.9666038 | 0.53433 | 479.9695631 | 0.245303 | 478.0659859 | -0.00435985 | 476.7552334 | 0.0925367 | 475.2739573 | 0.0383639 | 474.1600142 | -0.0281488 | 472.466499 | -0.0872724 | 471.2800795 | -0.141369 | 469.6002001 | -0.0435782 | 468.3541732 | 0.143006 | 467.4574653 | 0.0477814
526.996239 | 0.106374 | 525.5012965 | 0.695222 | 523.8157202 | 1.03251 | 522.4955088 | 1.51643 | 520.8461414 | 3.15083 | 519.5040838 | 3.81691 | 517.3538897 | 1.60908 | 515.9617347 | -0.580229 | 514.4746292 | 0.0505762 | 513.3204439 | -0.913821 | 511.0174996 | 0.301265 | 509.4816309 | 0.986647 | 507.4114455 | 0.710928 | 506.5900358 | 0.417751 | 504.5172527 | 0.484032 | 503.4598598 | 0.761202 | 501.9661087 | 0.522146 | 500.3325903 | 1.15714 | 499.1283598 | 1.65682 | 497.4260776 | 3.72149 | 496.110929 | 5.0923 | 494.8812372 | 3.79369 | 493.2592737 | 1.32984 | 491.3195407 | 0.43019 | 490.290068 | 0.0999762 | 488.621698 | 0.0322022 | 487.1392401 | 0.259936 | 484.176144 | 0.436101 | 483.0205528 | 0.402911 | 481.3993208 | 0.274364 | 480.4010229 | 0.281539 | 478.4952909 | -0.0435859 | 477.1832055 | -0.0812879 | 475.7001159 | -0.0713523 | 474.5850893 | -0.0405904 | 472.8897907 | -0.207238 | 471.7021057 | -0.0464831 | 470.0201675 | -0.0523248 | 468.7729432 | 0.0808654 | 467.8749822 | -0.0510824
527.4799646 | 0.211683 | 525.9835641 | 0.809521 | 524.2959488 | 0.712078 | 522.9744873 | 1.22399 | 521.322879 | 2.9491 | 519.979365 | 4.02947 | 517.8271251 | 2.07094 | 516.4334975 | -0.920162 | 514.944217 | -0.286616 | 513.7887773 | -0.768459 | 511.4835716 | 0.380365 | 509.9460305 | 0.927488 | 507.8735769 | 0.781656 | 507.0509922 | 0.502603 | 504.9761982 | 0.489226 | 503.9172585 | 0.53464 | 502.4221806 | 0.597163 | 500.78657 | 0.930635 | 499.5808691 | 1.62682 | 497.8768504 | 3.23952 | 496.5603757 | 4.99988 | 495.3289866 | 3.67433 | 493.7052234 | 1.28941 | 491.7635121 | 0.376797 | 490.732581 | 0.141998 | 489.0624509 | 0.166452 | 487.5784548 | 0.235074 | 484.6120793 | 0.454573 | 483.4550297 | 0.578777 | 481.8320004 | 0.340808 | 480.8324453 | 0.351878 | 478.9245588 | 0.0332122 | 477.6111408 | 0.0184805 | 476.1262378 | -0.102336 | 475.010128 | 0.0338258 | 473.3130461 | -0.0590176 | 472.1240958 | 0.0597053 | 470.440099 | -0.00704706 | 469.1916773 | 0.0821854 | 468.2924635 | 0.0745744
527.9636468 | 0.531457 | 526.4657882 | 0.575393 | 524.7761341 | 0.546661 | 523.4534227 | 1.21423 | 521.799574 | 2.1339 | 520.4546036 | 3.6107 | 518.3003181 | 2.41635 | 516.9052179 | -0.280504 | 515.4137629 | -0.162527 | 514.257069 | -0.251552 | 511.9496019 | -0.000439355 | 510.4103889 | 0.907061 | 508.3356675 | 0.759835 | 507.5119078 | 0.664715 | 505.4351032 | 0.156587 | 504.3746169 | 0.694677 | 502.8782124 | 0.49504 | 501.2405099 | 0.943687 | 500.0333387 | 1.15415 | 498.3275837 | 2.70758 | 497.009783 | 4.55791 | 495.776697 | 4.32108 | 494.1511342 | 1.40855 | 492.2074447 | 0.457025 | 491.1750554 | 0.0954673 | 489.5031655 | -0.0283951 | 488.0176313 | 0.100774 | 485.0479769 | 0.345093 | 483.8894691 | 0.324869 | 482.2646426 | 0.255171 | 481.2638303 | 0.291208 | 479.3537898 | 0.0662593 | 478.0390393 | -0.0341979 | 476.552323 | -0.0580823 | 475.4351302 | 0.0298058 | 473.7362653 | 0.00393784 | 472.5460497 | 0.0749827 | 470.8599947 | -0.00537597 | 469.6103757 | 0.0401073 | 468.7099092 | 0.0379522
528.4472854 | 0.506266 | 526.9479689 | 0.535734 | 525.2562763 | 0.709171 | 523.9323151 | 0.514829 | 522.2762262 | 2.11616 | 520.9297996 | 3.43884 | 518.7734688 | 2.98352 | 517.3768959 | -0.478891 | 515.8832667 | 0.689328 | 514.725319 | -0.536432 | 512.4155908 | -0.202002 | 510.8747061 | 0.794686 | 508.7977171 | 0.451411 | 507.9727825 | 0.393561 | 505.8939677 | 0.482382 | 504.8319349 | 0.540144 | 503.3342041 | 0.608982 | 501.69441 | 0.750967 | 500.4857688 | 0.903674 | 498.7782777 | 1.94607 | 497.4591511 | 4.02942 | 496.2243683 | 4.45639 | 494.5970062 | 1.52106 | 492.6513388 | 0.637523 | 491.6174915 | 0.252385 | 489.9438419 | 0.100801 | 488.4567697 | 0.135028 | 485.4838368 | 0.717966 | 484.3238709 | 0.613877 | 482.6972476 | 0.616164 | 481.6951781 | 0.32226 | 479.7829839 | 0.164641 | 478.466901 | 0.00335301 | 476.9783716 | -0.10175 | 475.860096 | 0.0184843 | 474.1594482 | -0.0311255 | 472.9679676 | -0.0267382 | 471.2798545 | -0.119438 | 470.0290384 | 0.094897 | 469.1273193 | 0.155791
528.9308807 | 0.357056 | 527.4301062 | 0.538347 | 525.7363754 | 0.197529 | 524.4111644 | 0.594054 | 522.7528359 | 1.02746 | 521.4049531 | 2.25685 | 519.246577 | 3.16547 | 517.8485317 | -0.465856 | 516.3527287 | 0.295168 | 515.1935273 | -0.516565 | 512.8815382 | -0.153735 | 511.3389821 | 0.684752 | 509.259726 | 0.567314 | 508.4336166 | 0.613755 | 506.3527917 | 0.36606 | 505.2892127 | 0.656286 | 503.7901558 | 0.604836 | 502.1482703 | 0.686241 | 500.9381594 | 0.886716 | 499.2289322 | 1.4407 | 497.9084798 | 2.81935 | 496.6720007 | 4.25995 | 495.0428395 | 1.88308 | 493.0951943 | 0.560727 | 492.0598891 | -0.016404 | 490.3844802 | 0.0694178 | 488.89587 | 0.326536 | 485.9196591 | 0.507948 | 484.7582353 | 0.673846 | 483.1298153 | 0.349732 | 482.1264887 | 0.26392 | 480.2121412 | 0.208726 | 478.8947261 | 0.0674102 | 477.4043836 | -0.092085 | 476.2850254 | 0.0621684 | 474.582595 | -0.0330637 | 473.3898496 | 0.0908731 | 471.6996787 | 0.0406357 | 470.4476654 | 0.0123841 | 469.5446938 | -0.0539649
529.4144325 | 0.769769 | 527.9122002 | 0.285238 | 526.2164314 | 0.581495 | 524.8899708 | 0.647708 | 523.2294031 | 1.42619 | 521.8800642 | 2.69565 | 519.719643 | 3.76799 | 518.3201252 | -0.428006 | 516.8221487 | 0.681613 | 515.6616941 | -0.0971793 | 513.3474442 | 0.0434412 | 511.803217 | 0.652025 | 509.7216941 | 0.355532 | 508.89441 | 0.746508 | 506.8115753 | 0.46291 | 505.7464503 | 0.50395 | 504.2460675 | 0.611619 | 502.6020909 | 0.660124 | 501.3905105 | 0.614732 | 499.6795475 | 0.858748 | 498.3577693 | 2.08483 | 497.1195942 | 3.89659 | 495.488634 | 2.0715 | 493.5390113 | 0.610196 | 492.5022484 | 0.196914 | 490.8250805 | 0.20638 | 489.3349322 | 0.0513691 | 486.3554438 | 0.697823 | 485.1925622 | 0.653203 | 483.5623458 | 0.527536 | 482.5577621 | 0.395991 | 480.6412617 | 0.101067 | 479.3225145 | -0.0625924 | 477.830359 | -0.136038 | 476.7099186 | -0.0057443 | 475.0057056 | -0.0153491 | 473.8116955 | -0.0360123 | 472.1194671 | -0.125791 | 470.8662568 | 0.0564958 | 469.9620329 | 0.0289984
529.8979411 | 0.680131 | 528.3942508 | 0.530552 | 526.6964444 | 0.568157 | 525.3687342 | 0.584027 | 523.7059277 | 0.822488 | 522.3551328 | 1.71769 | 520.1926668 | 3.31081 | 518.7916764 | -0.0803312 | 517.2915269 | 0.478014 | 516.1298192 | -0.588315 | 513.8133088 | 0.156597 | 512.2674109 | 0.748833 | 510.1836214 | 0.862227 | 509.3551627 | 0.303472 | 507.2703185 | 0.431728 | 506.2036477 | 0.614803 | 504.7019392 | 0.645575 | 503.0558718 | 0.358529 | 501.8428221 | 0.601134 | 500.1301234 | 0.924771 | 498.8070197 | 1.42107 | 497.5671488 | 3.49425 | 495.9343898 | 2.08314 | 493.9827898 | 0.753657 | 492.9445693 | 0.432947 | 491.2656426 | 0.153969 | 489.7739564 | 0.258277 | 486.7911909 | 0.486927 | 485.6268517 | 0.699757 | 483.9948392 | 0.696208 | 482.9889983 | 0.339895 | 481.0703454 | 0.00960402 | 479.7502662 | -0.110279 | 478.2562979 | -0.0419836 | 477.1347754 | -0.0827253 | 475.4287802 | -0.0235874 | 474.2335055 | -0.0175812 | 472.5392199 | -0.0147728 | 471.2848126 | -0.0969193 | 470.3793365 | 0.170035
530.3814064 | 0.613754 | 528.8762583 | 0.727581 | 527.1764144 | 0.710953 | 525.8474547 | 0.62411 | 524.1824099 | 1.06392 | 522.830159 | 1.89409 | 520.6656484 | 3.27794 | 519.2631856 | 0.163968 | 517.7608633 | 1.32553 | 516.5979028 | -0.322294 | 514.2791321 | 0.170077 | 512.7315638 | 0.502874 | 510.6455081 | 0.518962 | 509.8158748 | 0.45839 | 507.7290213 | 0.442424 | 506.660805 | 0.583109 | 505.1577711 | 0.400718 | 503.5096132 | 0.546703 | 502.2950944 | 0.360755 | 500.5806601 | 0.880982 | 499.2562309 | 1.18064 | 498.0146646 | 2.61452 | 496.380107 | 1.9731 | 494.4265299 | 0.71174 | 493.386852 | 0.365002 | 491.7061668 | 0.184741 | 490.2129427 | 0.340775 | 487.2269006 | 0.744444 | 486.0611039 | 0.758086 | 484.4272954 | 0.728011 | 483.4201974 | 0.418024 | 481.4993924 | 0.0453618 | 480.1779814 | 0.18538 | 478.6822004 | -0.0276671 | 477.559596 | 0.0487303 | 475.8518187 | 0.0042344 | 474.6552797 | -0.121723 | 472.958937 | -0.198606 | 471.7033329 | 0.056426 | 470.7966047 | 0.064359
530.8648284 | 0.873005 | 529.3582225 | 0.454217 | 527.6563415 | 0.466894 | 526.3261325 | 0.0572441 | 524.6588497 | 1.01652 | 523.3051429 | 1.06809 | 521.1385878 | 2.77792 | 519.7346526 | 0.00299964 | 518.230158 | 1.9573 | 517.0659449 | -0.00519986 | 514.7449142 | -0.153146 | 513.1956757 | 1.02985 | 511.1073542 | 0.3029 | 510.2765464 | 0.706547 | 508.187684 | 0.472765 | 507.1179222 | 0.378386 | 505.6135631 | 0.202397 | 503.9633149 | 0.519787 | 502.7473274 | 0.336804 | 501.0311577 | 0.877676 | 499.705403 | 0.941256 | 498.4621416 | 1.83578 | 496.8257856 | 1.92439 | 494.8702316 | 0.923299 | 493.8290965 | 0.230803 | 492.1466531 | 0.160854 | 490.651891 | 0.430231 | 487.6625729 | 0.973265 | 486.4953189 | 1.26953 | 484.8597146 | 0.553104 | 483.8513595 | 0.408428 | 481.9284028 | -0.0223489 | 480.6056601 | -0.052458 | 479.1080664 | -0.0137087 | 477.9843805 | -0.0665121 | 476.2748212 | -0.0604026 | 475.077018 | 0.0525073 | 473.3786186 | 0.00725732 | 472.1218176 | 0.021739 | 471.2138375 | 0.0796307
531.3482073 | 0.662794 | 529.8401436 | 0.163131 | 528.1362257 | 0.422671 | 526.8047674 | 0.707312 | 525.1352471 | 0.785404 | 523.7800846 | 1.00828 | 521.6114851 | 2.45506 | 520.2060775 | 0.728701 | 518.699411 | 1.35928 | 517.5339456 | 0.0575272 | 515.210655 | 0.295806 | 513.6597467 | 1.08661 | 511.5691597 | 0.576195 | 510.7371776 | 0.428172 | 508.6463063 | 0.352295 | 507.5749994 | 0.366411 | 506.0693153 | 0.546189 | 504.4169771 | 0.537047 | 503.1995211 | 0.407173 | 501.4816161 | 0.491164 | 500.1545361 | 0.884223 | 498.9095799 | 1.5654 | 497.2714257 | 2.02966 | 495.313895 | 1.12871 | 494.2713028 | 0.434602 | 492.5871014 | 0.44763 | 491.0908015 | 0.365659 | 488.0982077 | 1.05893 | 486.9294965 | 1.34842 | 485.2920968 | 0.9106 | 484.2824846 | 0.387791 | 482.3573765 | 0.0362694 | 481.0333023 | 0.16264 | 479.5338961 | -0.0621783 | 478.4091288 | -0.264567 | 476.6977877 | -0.0510519 | 475.4987206 | 0.0417772 | 473.7982646 | -0.0483501 | 472.540267 | 0.0597241 | 471.631035 | 0.0774491
531.8315431 | 0.595462 | 530.3220216 | 0.305235 | 528.6160671 | 0.325909 | 527.2833596 | 0.0249245 | 525.6116022 | 1.29118 | 524.254984 | 0.832999 | 522.0843404 | 1.60297 | 520.6774605 | 1.11975 | 519.1686224 | 1.5979 | 518.001905 | 0.651797 | 515.6763547 | 0.0202545 | 514.1237769 | 0.878624 | 512.0309246 | 0.550705 | 511.1977682 | 0.187573 | 509.1048885 | 0.507809 | 508.0320366 | 0.510307 | 506.5250278 | 0.636791 | 504.8705999 | 0.535896 | 503.6516755 | 0.482094 | 501.9320354 | 0.400803 | 500.6036302 | 0.848746 | 499.3569795 | 1.18365 | 497.7170272 | 1.72011 | 495.7575201 | 1.24052 | 494.7134709 | 0.568759 | 493.0275118 | 0.428489 | 491.5296741 | 0.476039 | 488.5338052 | 1.36285 | 487.363637 | 1.28988 | 485.724442 | 0.765683 | 484.7135727 | 0.276435 | 482.7863136 | -0.0158385 | 481.460908 | -0.0520013 | 479.9596894 | 0.050632 | 478.833841 | 0.0156566 | 477.1207183 | 0.0580809 | 475.9203874 | 0.0724119 | 474.2178751 | -0.11849 | 472.9586809 | 0.0594588 | 472.0481972 | -0.0160424
532.3148358 | 0.652382 | 530.8038565 | 0.193158 | 529.0958657 | 0.413004 | 527.7619092 | 0.371593 | 526.0879151 | 0.903512 | 524.7298412 | 0.861331 | 522.5571537 | 1.84732 | 521.1488014 | 1.36095 | 519.6377921 | 2.88183 | 518.469823 | 1.47472 | 516.1420132 | 0.37701 | 514.5877662 | 0.870391 | 512.4926491 | 0.575812 | 511.6583185 | 0.383443 | 509.5634306 | 0.591245 | 508.4890339 | 0.462718 | 506.9807006 | 0.498132 | 505.3241832 | 0.565859 | 504.1037908 | 0.40781 | 502.3824156 | 0.347271 | 501.0526853 | 0.538227 | 499.8043404 | 0.97712 | 498.1625904 | 1.61098 | 496.201107 | 1.05386 | 495.155601 | 0.900143 | 493.4678845 | 0.341792 | 491.968509 | 0.308771 | 488.9693654 | 1.57802 | 487.7977403 | 1.62605 | 486.1567503 | 1.00202 | 485.1446239 | 0.459067 | 483.2152143 | 0.169739 | 481.8884774 | 0.0508299 | 480.3854465 | 0.0795239 | 479.2585172 | 0.0124198 | 477.5436131 | -0.0813879 | 476.3420185 | -0.0142367 | 474.6374502 | -0.157372 | 473.3770594 | -0.0463628 | 472.4653242 | 0.0507398
532.7980854 | 0.882318 | 531.2856485 | 0.323322 | 529.5756216 | -0.0914442 | 528.2404161 | 0.471613 | 526.5641858 | 0.807594 | 525.2046563 | 1.18911 | 523.029925 | 1.48414 | 521.6201005 | 1.34408 | 520.1069203 | 3.36431 | 518.9376997 | 1.4242 | 516.6076306 | 0.570244 | 515.0517148 | 0.656441 | 512.9543332 | 0.239951 | 512.1188284 | 0.197599 | 510.0219325 | 0.459486 | 508.9459914 | 0.846737 | 507.4363337 | 0.573351 | 505.7777271 | 0.335881 | 504.5558669 | 0.354635 | 502.8327569 | 0.402799 | 501.5017016 | 0.459321 | 500.2516628 | 1.10299 | 498.6081151 | 1.03676 | 496.6446556 | 1.24994 | 495.597693 | 0.583626 | 493.9082194 | 0.645019 | 492.4073062 | 0.595292 | 489.4048883 | 1.86028 | 488.2318065 | 1.96568 | 486.5890217 | 0.960159 | 485.5756382 | 0.643465 | 483.6440784 | -0.0698882 | 482.3160104 | 0.131315 | 480.8111673 | -0.00897232 | 479.6831573 | -0.130485 | 477.9664721 | 0.0719261 | 476.7636139 | -0.109012 | 475.0569899 | -0.0295491 | 473.7954027 | 0.130571 | 472.882416 | 0.0915841
533.2812921 | 0.121292 | 531.7673975 | 0.386385 | 530.0553349 | 0.196163 | 528.7188804 | 0.290769 | 527.0404143 | 0.759581 | 525.6794293 | 1.22635 | 523.5026544 | 1.64139 | 522.0913577 | 0.206712 | 520.576007 | 3.76852 | 519.4055351 | 1.18392 | 517.073207 | 0.0368518 | 515.5156226 | 0.878127 | 513.4159768 | 0.433669 | 512.579298 | 0.258902 | 510.4803944 | 0.590036 | 509.4029089 | 0.582829 | 507.8919272 | 0.648769 | 506.2312317 | 0.560192 | 505.0079039 | 0.392787 | 503.2830592 | 0.493612 | 501.950679 | 0.738189 | 500.6989466 | 0.704818 | 499.0536015 | 0.768036 | 497.0881662 | 1.26483 | 496.0397471 | 0.891035 | 494.3485165 | 0.567481 | 492.8460656 | 0.63948 | 489.840374 | 1.69562 | 488.6658357 | 2.01896 | 487.0212563 | 1.18708 | 486.0066157 | 0.507553 | 484.0729061 | 0.13093 | 482.7435071 | 0.0530877 | 481.2368519 | -0.127138 | 480.1077615 | 0.0270839 | 478.3892952 | -0.156573 | 477.1851738 | -0.172646 | 475.4764943 | -0.0542013 | 474.2137107 | 0.162656 | 473.2994727 | 0.0994965
533.7644559 | 0.490702 | 532.2491036 | 0.558956 | 530.5350055 | 0.485464 | 529.1973022 | 0.416357 | 527.5166007 | 0.7641 | 526.1541602 | 0.725253 | 523.975342 | 1.57043 | 522.562573 | 0.517247 | 521.0450522 | 4.51899 | 519.8733294 | 2.18222 | 517.5387425 | 0.475023 | 515.9794898 | 0.898103 | 513.8775801 | 0.0720331 | 513.0397274 | 0.183316 | 510.9388163 | 0.269045 | 509.8597867 | 0.714367 | 508.3474812 | 0.459315 | 506.684697 | 0.517275 | 505.4599018 | 0.280164 | 503.7333226 | 0.572152 | 502.3996175 | 0.469639 | 501.1461919 | 0.8434 | 499.4990495 | 0.647965 | 497.5316386 | 0.872865 | 496.4817632 | 0.793239 | 494.788776 | 0.750349 | 493.2847874 | 0.974064 | 490.2758225 | 2.01509 | 489.0998278 | 2.27579 | 487.4534541 | 1.31812 | 486.4375564 | 0.614336 | 484.5016974 | 0.0768331 | 483.1709675 | -0.0113702 | 481.6625004 | -0.189331 | 480.5323298 | 0.10965 | 478.8120827 | -0.0806743 | 477.6066981 | -0.119952 | 475.8959633 | -0.0630765 | 474.6319834 | 0.105279 | 473.7164943 | 0.136492
534.2475768 | 0.386005 | 532.7307669 | 0.501678 | 531.0146335 | 0.279792 | 529.6756815 | 0.379949 | 527.992745 | 0.5072 | 526.6288492 | 0.885409 | 524.4479877 | 1.03522 | 523.0337466 | 0.718423 | 521.514056 | 3.8837 | 520.3410826 | 2.73072 | 518.0042369 | 1.10697 | 516.4433163 | 0.946967 | 514.3391431 | 0.590054 | 513.5001165 | 0.246302 | 511.3971983 | 0.473005 | 510.3166248 | 0.561192 | 508.8029957 | 0.44808 | 507.138123 | 0.430638 | 505.9118608 | 0.346304 | 504.1835471 | 0.47213 | 502.8485174 | 0.338529 | 501.5933987 | 0.728603 | 499.9444593 | 0.551127 | 497.975073 | 0.733633 | 496.9237414 | 0.918673 | 495.2289978 | 0.854619 | 493.7234717 | 1.03383 | 490.7112339 | 2.71411 | 489.5337829 | 2.70157 | 487.8856151 | 1.4574 | 486.8684604 | 0.482009 | 484.9304524 | 0.0440803 | 483.5983918 | 0.0877111 | 482.0881127 | -0.00809813 | 480.9568622 | 0.000184945 | 479.2348344 | -0.123214 | 478.0281868 | 0.112827 | 476.3153971 | -0.0170503 | 475.050221 | 0.0827694 | 474.1334808 | 0.0621273
534.7306548 | 0.170781 | 533.2123874 | 0.614733 | 531.4942189 | 0.402662 | 530.1540184 | 0.200286 | 528.4688473 | 0.456126 | 527.1034962 | 0.834633 | 524.9205917 | 1.0738 | 523.5048785 | 0.832255 | 521.9830185 | 4.10844 | 520.8087946 | 2.47771 | 518.4696905 | 1.19683 | 516.9071023 | 1.03972 | 514.8006659 | 0.559327 | 513.9604655 | 0.346529 | 511.8555404 | 0.442432 | 510.7734232 | 0.656372 | 509.2584707 | 0.506034 | 507.5915099 | 0.490841 | 506.3637808 | 0.648155 | 504.6337328 | 0.375647 | 503.2973785 | 0.206032 | 502.0405672 | 0.521567 | 500.3898309 | 0.355638 | 498.4184693 | 0.621722 | 497.3656817 | 0.878236 | 495.6691821 | 0.874736 | 494.1621183 | 1.13697 | 491.1466082 | 2.88041 | 489.9677011 | 2.77402 | 488.3177394 | 1.69043 | 487.2993276 | 1.04481 | 485.359171 | 0.158438 | 484.0257798 | 0.172888 | 482.513689 | -0.0278437 | 481.3813588 | 0.0437019 | 479.6575505 | -0.0584396 | 478.4496401 | -0.0647949 | 476.7347957 | 0.093956 | 475.4684234 | 0 | 474.5504323 | 0.121544
535.2136901 | 0.303186 | 533.6939651 | 0.157054 | 531.9737619 | 0.19748 | 530.6323129 | -0.00320232 | 528.9449077 | 0.570531 | 527.5781013 | 0.705709 | 525.393154 | 1.06982 | 523.9759686 | 0.996114 | 522.4519396 | 3.38072 | 521.2764656 | 2.56344 | 518.9351033 | 1.93614 | 517.3708477 | 1.0625 | 515.2621485 | 0.613637 | 514.4207744 | 0.599892 | 512.3138426 | 0.447081 | 511.2301819 | 0.643103 | 509.7139062 | 0.529588 | 508.0448576 | 0.336936 | 506.8156619 | 0.417418 | 505.0838798 | 0.262584 | 503.7462009 | 0.366688 | 502.4876973 | 0.53496 | 500.8351643 | 0.439015 | 498.8618277 | 0.681612 | 497.8075843 | 0.554376 | 496.1093288 | 0.895029 | 494.6007275 | 1.27158 | 491.5819455 | 2.84229 | 490.4015825 | 3.41888 | 488.7498271 | 1.46294 | 487.7301583 | 1.19204 | 485.7878534 | -0.0592201 | 484.4531318 | 0.109152 | 482.9392293 | -0.128805 | 481.8058196 | -0.0797214 | 480.080231 | -0.0583913 | 478.871058 | -0.0952447 | 477.154159 | 0.00778865 | 475.8865907 | 0.0749886 | 474.9673488 | 0.0128196
535.6966827 | 0.1961 | 534.1755001 | -0.0940542 | 532.4532625 | 0.27626 | 531.1105651 | 0.243912 | 529.4209261 | 0.738333 | 528.0526646 | 0.759011 | 525.8656746 | 0.784044 | 524.4470172 | 0.457449 | 522.9208195 | 2.65362 | 521.7440957 | 1.90763 | 519.4004753 | 2.40772 | 517.8345527 | 1.50804 | 515.7235909 | 0.730018 | 514.8810432 | 0.47826 | 512.772105 | 0.3506 | 511.686901 | 0.476228 | 510.1693024 | 0.58204 | 508.4981662 | 0.548476 | 507.2675042 | 0.310777 | 505.533988 | 0.526619 | 504.1949847 | 0.452348 | 502.934789 | 0.679588 | 501.2804596 | 0.377928 | 499.3051482 | 0.642462 | 498.2494491 | 0.681149 | 496.5494381 | 0.81393 | 495.0392992 | 1.5315 | 492.0172458 | 3.68787 | 490.835427 | 4.00082 | 489.1818782 | 2.16617 | 488.1609523 | 1.05653 | 486.2164996 | 0.118498 | 484.8804477 | 0.177944 | 483.3647336 | -0.106499 | 482.2302446 | 0.0235134 | 480.502876 | -0.0426939 | 479.2924405 | 0.140505 | 477.5734873 | -0.0999348 | 476.304723 | -0.0405625 | 475.3842304 | 0.0480284
536.1796325 | 0.23969 | 534.6569924 | 0.158562 | 532.9327207 | 0.335469 | 531.5887749 | -0.0223202 | 529.8969027 | 0.685289 | 528.5271861 | 0.282632 | 526.3381537 | 0.502213 | 524.9180241 | 0.171021 | 523.3896582 | 2.6741 | 522.2116847 | 1.70812 | 519.8658065 | 2.79323 | 518.2982172 | 1.89495 | 516.1849932 | 0.679349 | 515.341272 | 0.576637 | 513.2303276 | 0.39744 | 512.1435806 | 0.504858 | 510.6246593 | 0.515033 | 508.9514357 | 0.365436 | 507.7193076 | 0.467394 | 505.9840576 | 0.467034 | 504.64373 | 0.45659 | 503.3818426 | 0.396808 | 501.7257168 | 0.313915 | 499.7484309 | 0.562564 | 498.6912761 | 0.309991 | 496.9895099 | 0.973432 | 495.4778335 | 1.54139 | 492.4525092 | 3.90398 | 491.2692347 | 4.76153 | 489.6138927 | 2.26468 | 488.5917098 | 1.26544 | 486.6451096 | 0.186184 | 485.3077275 | -0.0173652 | 483.790202 | 0.00487175 | 482.654634 | -0.085408 | 480.9254854 | -0.0517741 | 479.7137876 | 0.0133342 | 477.9927804 | -0.185069 | 476.7228202 | 0.0662585 | 475.8010771 | -0.0582441
536.6625398 | 0.284643 | 535.1384422 | 0.0415966 | 533.4121366 | 0.315397 | 532.0669426 | 0.0293688 | 530.3728375 | 0.508314 | 529.0016659 | 0.579642 | 526.8105911 | 0.8437 | 525.3889895 | -0.176653 | 523.8584557 | 2.76738 | 522.6792329 | 0.964062 | 520.331097 | 2.78086 | 518.7618414 | 2.49777 | 516.6463555 | 0.716652 | 515.8014608 | 0.512906 | 513.6885106 | 0.498032 | 512.6002207 | 0.436867 | 511.079977 | 0.548507 | 509.4046663 | 0.758879 | 508.1710723 | 0.434355 | 506.4340886 | 0.388283 | 505.0924367 | 0.169855 | 503.8288579 | 0.361086 | 502.170936 | 0.226295 | 500.1916757 | 0.402855 | 499.1330655 | 0.307571 | 497.4295443 | 0.837095 | 495.9163305 | 1.41875 | 492.8877357 | 4.57772 | 491.7030057 | 5.05054 | 490.0458707 | 2.57708 | 489.0224307 | 1.68634 | 487.0736835 | 0.387179 | 485.7349714 | 0.29855 | 484.2156345 | -0.0997834 | 483.0789877 | -0.00960456 | 481.3480594 | -0.113798 | 480.1350995 | 0.0710211 | 478.4120385 | 0.0692123 | 477.1408825 | -0.12759 | 476.217889 | -0.120941
537.1454045 | 0.195957 | 535.6198494 | 0.23964 | 533.8915101 | -0.0741332 | 532.545068 | 0.147648 | 530.8487305 | 0.249721 | 529.4761039 | 0.519173 | 527.282987 | 0.61469 | 525.8599135 | -0.543705 | 524.3272121 | 1.51638 | 523.1467402 | 0.988553 | 520.7963469 | 2.31676 | 519.2254252 | 3.10855 | 517.1076778 | 1.04834 | 516.2616097 | 0.570004 | 514.1466539 | 0.495171 | 513.0568213 | 0.589061 | 511.5352554 | 0.418462 | 509.8578579 | 0.453207 | 508.6227983 | 0.352148 | 506.8840809 | 0.309318 | 505.5411049 | 0.353088 | 504.275835 | 0.389316 | 502.6161172 | 0.368765 | 500.6348827 | 0.0653267 | 499.5748173 | 0.0794673 | 497.8695413 | 0.696532 | 496.3547901 | 1.51623 | 493.3229253 | 4.95634 | 492.1367399 | 5.93668 | 490.4778122 | 3.25707 | 489.4531152 | 1.79678 | 487.5022214 | 0.335343 | 486.1621793 | -0.0203135 | 484.6410312 | -0.0682121 | 483.5033058 | 0.0104644 | 481.770598 | -0.114117 | 480.5563761 | -0.0943946 | 478.8312617 | -0.0869972 | 477.5589099 | -0.143192 | 476.6346661 | 0.121406
537.6282266 | 0.279519 | 536.1012141 | 0.0189162 | 534.3708415 | -0.016355 | 533.0231513 | 0.0194746 | 531.3245818 | 0.242559 | 529.9505004 | 0.106516 | 527.7553415 | 0.436984 | 526.3307959 | -0.441025 | 524.7959274 | 1.48003 | 523.6142067 | 0.510308 | 521.2615561 | 2.44059 | 519.6889687 | 3.75537 | 517.5689601 | 1.32452 | 516.7217187 | 1.07338 | 514.6047575 | 0.544831 | 513.5133825 | 0.419058 | 511.9904946 | 0.543355 | 510.3110105 | 0.725923 | 509.0744856 | 0.323375 | 507.3340348 | 0.364175 | 505.9897347 | 0.484807 | 504.722774 | 0.572344 | 503.0612605 | 0.266245 | 501.078052 | 0.280459 | 500.0165315 | 0.293244 | 498.3095011 | 0.56086 | 496.7932124 | 1.34689 | 493.7580781 | 5.91781 | 492.5704376 | 6.29906 | 490.9097173 | 3.319 | 489.8837633 | 2.07442 | 487.9307231 | 0.479613 | 486.5893513 | 0.233839 | 485.0663921 | -0.0804587 | 483.9275884 | -0.0566326 | 482.1931012 | -0.0972355 | 480.9776175 | -0.0206768 | 479.2504498 | -0.0994175 | 477.9769024 | 0.0594953 | 477.0514085 | 0.0706957
538.1110063 | -0.107013 | 536.5825364 | 0.0735162 | 534.8501306 | 0.14753 | 533.5011925 | 0.331296 | 531.8003914 | 0.302873 | 530.4248552 | 0.648643 | 528.2276545 | -0.0849652 | 526.801637 | -0.186485 | 525.2646017 | 1.2694 | 524.0816325 | 0.0726607 | 521.7267249 | 2.23326 | 520.1524719 | 3.58739 | 518.0302025 | 1.70481 | 517.1817879 | 1.17889 | 515.0628216 | 0.495431 | 513.9699044 | 0.776317 | 512.4456947 | 0.282814 | 510.7641243 | 0.399341 | 509.5261342 | 0.400205 | 507.7839502 | 0.25127 | 506.4383262 | 0.39347 | 505.1696749 | 0.39176 | 503.5063659 | 0.326672 | 501.5211837 | 0.219875 | 500.4582082 | 0.0775454 | 498.7494236 | 0.452917 | 497.2315976 | 1.60072 | 494.1931942 | 6.3081 | 493.0040986 | 7.16557 | 491.3415861 | 4.28094 | 490.314375 | 2.31824 | 488.359189 | 0.210743 | 487.0164875 | 0.17143 | 485.4917172 | 0.00863184 | 484.3518355 | -0.0281913 | 482.615569 | -0.106467 | 481.3988238 | 0.183986 | 479.6696031 | -0.160615 | 478.3948601 | -0.08827 | 477.4681161 | 0.0549914
538.5937435 | 0.00776202 | 537.0638162 | 0.172034 | 535.3293777 | 0.308443 | 533.9791916 | -0.104209 | 532.2761594 | 0.562866 | 530.8991684 | 0.271145 | 528.6999262 | 0.38462 | 527.2724368 | -0.979485 | 525.733235 | 1.58624 | 524.5490176 | -0.143631 | 522.1918531 | 1.05132 | 520.615935 | 2.74255 | 518.491405 | 2.29442 | 517.6418174 | 1.30205 | 515.5208462 | 0.623213 | 514.4263869 | 0.571214 | 512.9008557 | 0.576226 | 511.2171994 | 0.454831 | 509.9777443 | 0.543086 | 508.2338271 | 0.517218 | 506.8868793 | 0.509405 | 505.6165379 | 0.360009 | 503.9514335 | 0.135755 | 501.9642777 | 0.206796 | 500.8998474 | 0.10197 | 499.1893088 | 0.27412 | 497.6699455 | 1.13886 | 494.6282735 | 7.22665 | 493.437723 | 8.50005 | 491.7734185 | 4.56156 | 490.7449503 | 2.96336 | 488.7876188 | 0.441789 | 487.4435879 | 0.153913 | 485.9170066 | 0.0771497 | 484.7760471 | 0.0638285 | 483.0380016 | -0.0598077 | 481.8199949 | 0.0134123 | 480.0887215 | -0.199655 | 478.812783 | 0.0281292 | 477.8847891 | 0.112181
539.0764384 | 0.397136 | 537.5450537 | 0.42622 | 535.8085826 | 0.335241 | 534.4571488 | 0.232809 | 532.7518859 | 0.463793 | 531.3734402 | 0.318403 | 529.1721566 | 0.692515 | 527.7431953 | 0.276434 | 526.2018274 | 1.26184 | 525.016362 | -0.0207179 | 522.6569408 | 0.854398 | 521.079358 | 2.84944 | 518.9525678 | 2.47964 | 518.101807 | 1.6689 | 515.9788313 | 0.567167 | 514.8828302 | 0.618473 | 513.3559777 | 0.584511 | 511.6702356 | 0.396753 | 510.4293159 | 0.618377 | 508.6836657 | 0.394081 | 507.3353941 | 0.318192 | 506.0633628 | 0.407924 | 504.3964633 | 0.317382 | 502.4073341 | 0.231387 | 501.3414492 | 0.0569008 | 499.629157 | 0.365702 | 498.1082563 | 1.08064 | 495.0633162 | 7.34137 | 493.871311 | 9.23421 | 492.2052146 | 5.66077 | 491.1754894 | 3.1449 | 489.2160128 | 0.54609 | 487.8706526 | 0.20608 | 486.3422604 | 0.128978 | 485.2002232 | 0.134591 | 483.460399 | 0.00526291 | 482.241131 | -0.153401 | 480.5078051 | 0.112107 | 479.2306712 | 0.0477177 | 478.3014275 | 0.0750779
539.5590909 | 0.188979 | 538.0262489 | 0.251227 | 536.2877455 | 0.0126186 | 534.935064 | 0.0935732 | 533.2275708 | 0.589231 | 531.8476705 | 0.617891 | 529.6443456 | 0.433925 | 528.2139125 | -0.375316 | 526.6703789 | 1.25502 | 525.4836658 | -0.0203325 | 523.1219882 | 0.469743 | 521.5427408 | 2.36028 | 519.4136908 | 3.18237 | 518.5617571 | 2.35488 | 516.436777 | 0.499577 | 515.3392343 | 0.635275 | 513.8110607 | 0.583463 | 512.1232331 | 0.420435 | 510.8808491 | 0.333458 | 509.1334659 | 0.548883 | 507.7838707 | 0.384059 | 506.5101498 | 0.39842 | 504.8414553 | 0.137237 | 502.850353 | 0.165154 | 501.7830136 | 0.106575 | 500.068968 | 0.0389789 | 498.5465301 | 0.670975 | 495.4983223 | 7.62572 | 494.3048625 | 10.1526 | 492.6369745 | 5.9341 | 491.6059923 | 3.59967 | 489.6443709 | 0.545517 | 488.2976815 | 0.343317 | 486.7674786 | 0.105462 | 485.624364 | 0.0526917 | 483.8827611 | 0.101016 | 482.662232 | 0.0362154 | 480.9268539 | 0.0469052 | 479.6485247 | 0.110406 | 478.7180314 | 0.119721
540.0417012 | 0.303343 | 538.5074018 | -0.415003 | 536.7668665 | 0.235307 | 535.4129374 | 0.322246 | 533.7032143 | 0.524729 | 532.3218595 | 0.601095 | 530.1164935 | 0.442541 | 528.6845885 | -0.821493 | 527.1388896 | 1.26566 | 525.950929 | 0.0920091 | 523.5869952 | 0.402023 | 522.0060836 | 2.08229 | 519.874774 | 3.10924 | 519.0216675 | 2.19709 | 516.8946833 | 0.952269 | 515.7955992 | 0.820106 | 514.2661047 | 0.422109 | 512.576192 | 0.505862 | 511.3323438 | 0.631538 | 509.5832278 | 0.482326 | 508.232309 | 0.396698 | 506.9568989 | 0.357615 | 505.2864096 | 0.171309 | 503.2933344 | 0.256237 | 502.2245407 | 0.159578 | 500.5087419 | 0.100379 | 498.9847668 | 0.540338 | 495.9332918 | 8.07404 | 494.7383775 | 10.7062 | 493.0686981 | 6.73409 | 492.0364589 | 4.11945 | 490.0726933 | 0.672297 | 488.7246747 | 0.429136 | 487.1926612 | 0.15189 | 486.0484695 | -0.061427 | 484.3050881 | 0.137346 | 483.0832981 | -0.07502 | 481.345868 | -0.00703366 | 480.0663435 | 0.0756185 | 479.1346007 | 0.0678487
540.5242692 | 0.308215 | 538.9885126 | 0.103106 | 537.2459455 | -0.098945 | 535.8907689 | 0.138228 | 534.1788163 | 0.0853624 | 532.7960071 | 0.359405 | 530.5886002 | 0.278723 | 529.1552234 | -0.47744 | 527.6073595 | 1.4053 | 526.4181518 | -0.164477 | 524.0519619 | 0.26995 | 522.4693865 | 1.70789 | 520.3358176 | 3.28804 | 519.4815383 | 2.7573 | 517.3525503 | 1.11266 | 516.251925 | 0.981593 | 514.7211099 | 0.48656 | 513.0291122 | 0.314456 | 511.7838001 | 0.5254 | 510.0329515 | 0.414484 | 508.6807093 | 0.412355 | 507.4036102 | 0.304381 | 505.7313263 | 0.214995 | 503.7362784 | 0.229904 | 502.6660304 | 0.115173 | 500.9484789 | 0.0278345 | 499.4229665 | 0.371592 | 496.3682248 | 7.68215 | 495.1718562 | 11.2509 | 493.5003857 | 7.43574 | 492.4668895 | 5.04455 | 490.5009799 | 0.721887 | 489.1516324 | 0.102508 | 487.6178083 | 0.00268895 | 486.4725397 | -0.0107869 | 484.7273801 | -0.102536 | 483.5043293 | 0.0100494 | 481.7648474 | -0.086389 | 480.4841278 | 0.0894348 | 479.5511355 | 0.0252932
541.0067951 | 0.248792 | 539.4695812 | 0.138839 | 537.7249826 | 0.200978 | 536.3685586 | 0.199757 | 534.654377 | 0.27248 | 533.2701133 | 0.331709 | 531.0606658 | 0.033468 | 529.6258172 | -0.440011 | 528.0757887 | 1.1174 | 526.8853341 | -0.262496 | 524.5168883 | -0.355104 | 522.9326493 | 1.22205 | 520.7968216 | 2.91663 | 519.9413695 | 2.93158 | 517.810378 | 1.49137 | 516.7082118 | 1.13349 | 515.1760763 | 0.530283 | 513.4819939 | 0.63307 | 512.2352181 | 0.336203 | 510.4826371 | 0.388796 | 509.1290714 | 0.270078 | 507.8502837 | 0.421681 | 506.1762054 | 0.374752 | 504.1791849 | 0.0828937 | 503.107483 | -0.0939628 | 501.3881788 | 0.0731163 | 499.8611293 | 0.313231 | 496.8031213 | 7.17476 | 495.6052986 | 11.3432 | 493.9320371 | 8.49709 | 492.8972839 | 5.42447 | 490.9292307 | 1.02406 | 489.5785545 | 0.174612 | 488.0429199 | 0.246638 | 486.8965747 | -0.0733648 | 485.1496369 | -0.00080493 | 483.9253256 | 0.0184939 | 482.1837922 | 0.0310993 | 480.9018775 | 0.104567 | 479.9676359 | 0.0650401
541.4892789 | -0.040431 | 539.9506077 | 0.345872 | 538.2039779 | 0.190796 | 536.8463066 | -0.0142961 | 535.1298964 | 0.0985786 | 533.7441784 | 0.128066 | 531.5326903 | 0.695684 | 530.0963699 | 0.0186467 | 528.5441773 | 0.571069 | 527.3524759 | -0.286428 | 524.9817746 | -0.0179357 | 523.3958723 | 0.708802 | 521.2577861 | 2.33637 | 520.4011613 | 2.84647 | 518.2681665 | 1.88543 | 517.1644595 | 1.10137 | 515.6310038 | 0.596755 | 513.934837 | 0.474147 | 512.6865978 | 0.273535 | 510.9322844 | 0.36416 | 509.5773955 | 0.540335 | 508.2969195 | 0.461434 | 506.621047 | 0.309352 | 504.6220542 | 0.162422 | 503.5488983 | 0.183365 | 501.8278419 | 0.22485 | 500.2992551 | 0.294113 | 497.2379814 | 6.50949 | 496.0387047 | 11.3178 | 494.3636525 | 8.73522 | 493.3276423 | 6.16682 | 491.357446 | 1.2203 | 490.005441 | 0.474523 | 488.4679961 | 0.310515 | 487.3205745 | 0.12888 | 485.5718588 | 0.0416691 | 484.346287 | -0.025318 | 482.6027024 | -0.0643483 | 481.3195926 | 0.0407219 | 480.3841019 | 0.0578551
541.9717206 | 0.000153585 | 540.4315921 | -0.090154 | 538.6829314 | 0.0716665 | 537.3240128 | -0.339097 | 535.6053745 | 0.152148 | 534.2182022 | 0.674444 | 532.0046738 | 0.49626 | 530.5668817 | -0.234407 | 529.0125252 | 0.374378 | 527.8195775 | -0.184414 | 525.4466206 | 0.0844426 | 523.8590555 | 0.601202 | 521.718711 | 1.83717 | 520.8609137 | 2.82898 | 518.7259159 | 2.15769 | 517.6206683 | 1.42409 | 516.0858927 | 0.607111 | 514.3876417 | 0.593705 | 513.1379393 | 0.138819 | 511.3818937 | 0.312387 | 510.0256816 | 0.449413 | 508.7435176 | 0.5123 | 507.065851 | 0.251288 | 505.0648861 | 0.277558 | 503.9902765 | -0.0370441 | 502.267468 | 0.0421822 | 500.7373442 | 0.342597 | 497.6728051 | 5.14644 | 496.4720746 | 11.0149 | 494.7952319 | 9.59055 | 493.7579646 | 7.20586 | 491.7856256 | 1.20271 | 490.4322921 | 0.388841 | 488.8930369 | 0.253804 | 487.7445392 | -0.00738097 | 485.9940457 | 0.182883 | 484.7672136 | -0.0157187 | 483.021578 | 0.0662214 | 481.7372733 | 0.0692609 | 480.8005336 | 0.158446
542.4541203 | 0.0711198 | 540.9125346 | 0.338157 | 539.1618432 | 0.202185 | 537.8016775 | 0.120008 | 536.0808114 | 0.306382 | 534.6921849 | 0.662436 | 532.4766163 | -0.0548716 | 531.0373525 | -0.066502 | 529.4808325 | 0.983468 | 528.2866387 | 0.0649933 | 525.9114266 | -0.298143 | 524.3221988 | 0.679577 | 522.1795965 | 1.87881 | 521.3206267 | 2.17688 | 519.1836261 | 2.89813 | 518.0768381 | 2.07766 | 516.5407428 | 0.723479 | 514.8404079 | 0.556052 | 513.5892426 | 0.257682 | 511.831465 | 0.28229 | 510.4739298 | 0.384908 | 509.1900781 | 0.591806 | 507.5106176 | 0.139598 | 505.5076808 | 0.160844 | 504.4316176 | 0.127325 | 502.7070574 | -0.0335971 | 501.1753964 | 0.0936881 | 498.1075925 | 3.92591 | 496.9054082 | 8.97791 | 495.2267754 | 10.2426 | 494.1882511 | 7.53601 | 492.2137696 | 1.25233 | 490.8591078 | 0.613263 | 489.3180424 | 0.0739187 | 488.1684687 | 0.0434527 | 486.4161977 | -0.0828586 | 485.1881056 | -0.0864675 | 483.4404192 | -0.0300545 | 482.1549196 | 0.0220895 | 481.216931 | 0.0259055
542.936478 | 0.118487 | 541.3934351 | 0.211917 | 539.6407133 | -0.00754589 | 538.2793005 | -0.129769 | 536.5562071 | 0.195221 | 535.1661265 | 0.146867 | 532.9485179 | 0.714381 | 531.5077824 | -0.301729 | 529.9490993 | 0.208221 | 528.7536597 | -0.371739 | 526.3761925 | -0.25077 | 524.7853024 | 0.222199 | 522.6404425 | 1.36203 | 521.7803003 | 1.73203 | 519.6412972 | 3.02799 | 518.5329691 | 2.47944 | 516.9955543 | 1.20272 | 515.2931358 | 0.283261 | 514.0405078 | 0.457536 | 512.2809982 | 0.404292 | 510.9221401 | 0.233075 | 509.6366009 | 0.578056 | 507.9553468 | 0.207152 | 505.9504383 | 0.131972 | 504.8729217 | 0.139046 | 503.1466099 | 0.00982451 | 501.6134119 | 0.224241 | 498.5423436 | 3.1666 | 497.3387058 | 8.54989 | 495.6582829 | 9.7867 | 494.6185016 | 8.38169 | 492.6418782 | 1.35864 | 491.285888 | 0.483933 | 489.7430126 | 0.204702 | 488.5923632 | -0.018928 | 486.8383148 | -0.0328312 | 485.6089628 | 0.0340657 | 483.8592259 | 0.0288511 | 482.5725316 | 0.0786532 | 481.6332942 | -0.0936328
543.4187938 | 0.275867 | 541.8742937 | 0.193154 | 540.1195417 | 0.027569 | 538.756882 | 0.244429 | 537.0315618 | 0.366809 | 535.6400271 | 0.586187 | 533.4203786 | 0.300455 | 531.9781714 | -0.4313 | 530.4173256 | 0.719594 | 529.2206404 | 0.237346 | 526.8409184 | 0.140828 | 525.2483663 | 0.580072 | 523.1012492 | 0.846853 | 522.2399347 | 1.67479 | 520.0989293 | 3.16367 | 518.9890612 | 2.85684 | 517.4503272 | 1.24251 | 515.7458254 | 0.678141 | 514.4917349 | 0.430533 | 512.7304935 | 0.421956 | 511.3703125 | 0.404955 | 510.0830863 | 0.249529 | 508.4000387 | 0.269539 | 506.3931586 | 0.244927 | 505.3141887 | 0.0751119 | 503.5861258 | -0.0409546 | 502.0513907 | 0.294346 | 498.9770584 | 2.57382 | 497.7719673 | 6.21142 | 496.0897546 | 10.0614 | 495.0487162 | 8.48397 | 493.0699512 | 1.63775 | 491.712633 | 0.494273 | 490.1679476 | 0.14202 | 489.0162227 | 0.122669 | 487.2603971 | 0.0730393 | 486.0297853 | -0.00280944 | 484.2779982 | -0.0669717 | 482.9901092 | 0.106945 | 482.0496231 | 0.0871706
543.9010677 | 0.0516877 | 542.3551105 | 0.17428 | 540.5983286 | -0.149702 | 539.2344221 | -0.0230531 | 537.5068753 | 0.561917 | 536.1138866 | 0.212633 | 533.8921985 | 0.185857 | 532.4485197 | 0.0907747 | 530.8855115 | 0.28994 | 529.687581 | -0.180374 | 527.3056043 | -0.42102 | 525.7113905 | 0.470921 | 523.5620166 | 0.790596 | 522.6995298 | 0.807778 | 520.5565224 | 2.74585 | 519.4451146 | 2.85613 | 517.9050616 | 1.73349 | 516.1984766 | 0.646131 | 514.9429239 | 0.60921 | 513.1799509 | 0.488972 | 511.8184471 | 0.473445 | 510.5295341 | 0.459391 | 508.8446932 | 0.361248 | 506.8358419 | 0.277277 | 505.7554189 | 0.0164768 | 504.0256049 | 0.0407716 | 502.4893328 | -0.0107531 | 499.4117371 | 2.35463 | 498.2051927 | 4.95781 | 496.5211905 | 9.16739 | 495.4788951 | 9.03322 | 493.4979889 | 1.64433 | 492.1393426 | 0.722608 | 490.5928474 | 0.411397 | 489.4400473 | 0.103923 | 487.6824446 | 0.138408 | 486.4505733 | 0.130761 | 484.6967362 | -0.091707 | 483.4076525 | 0.0661652 | 482.4659179 | 0.0646005
544.3832998 | 0.187195 | 542.8358854 | -0.0632321 | 541.077074 | -0.0556807 | 539.7119207 | 0.24804 | 537.9821479 | 0.242951 | 536.5877053 | 0.647027 | 534.3639776 | 0.438363 | 532.9188272 | -0.115205 | 531.353657 | 1.02309 | 530.1544815 | -0.148783 | 527.7702503 | -0.214332 | 526.1743752 | 0.258227 | 524.0227447 | 0.518584 | 523.1590857 | 0.915024 | 521.0140766 | 2.42255 | 519.9011293 | 3.39375 | 518.3597575 | 2.11243 | 516.6510897 | 1.01494 | 515.394075 | 0.421887 | 513.6293705 | 0.562943 | 512.2665439 | 0.5164 | 510.9759445 | 0.229286 | 509.2893105 | 0.266442 | 507.2784881 | 0.255348 | 506.1966121 | 0.0509359 | 504.4650475 | 0.00193233 | 502.9272383 | 0.150768 | 499.8463796 | 1.6944 | 498.6383821 | 4.01631 | 496.9525906 | 8.06941 | 495.9090381 | 8.51759 | 493.9259911 | 1.64828 | 492.566017 | 0.796839 | 491.017712 | 0.324529 | 489.8638369 | 0.149019 | 488.1044574 | 0.0146781 | 486.8713267 | 0.0164324 | 485.1154398 | 0.139088 | 483.8251616 | -0.037867 | 482.8821786 | 0.0485577
544.8654902 | 0.000178732 | 543.3166187 | 0.00860136 | 541.5557779 | 0.0635729 | 540.1893779 | -0.0199609 | 538.4573795 | 0.228868 | 537.061483 | 0.638735 | 534.835716 | 0.586172 | 533.389094 | 0.315857 | 531.8217622 | 0.88662 | 530.6213419 | -0.239784 | 528.2348565 | -0.146465 | 526.6373203 | 0.295505 | 524.4834335 | 0.739934 | 523.6186025 | 0.766888 | 521.4715919 | 2.10707 | 520.3571053 | 3.44143 | 518.8144149 | 2.47435 | 517.1036646 | 0.911938 | 515.8451882 | 0.641066 | 514.0787523 | 0.255395 | 512.714603 | 0.536727 | 511.4223175 | 0.481124 | 509.7338906 | 0.378535 | 507.7210972 | 0.249075 | 506.6377684 | 0.0465622 | 504.9044534 | 0.0653445 | 503.3651073 | 0.101565 | 500.2809861 | 1.66354 | 499.0715356 | 3.29955 | 497.383955 | 7.12658 | 496.3391455 | 8.00948 | 494.3539581 | 1.7814 | 492.9926562 | 0.75945 | 491.4425415 | 0.352706 | 490.2875917 | 0.218721 | 488.5264355 | 0.208397 | 487.2920456 | 0.141157 | 485.5341092 | -0.0822764 | 484.2426365 | 0.0190237 | 483.2984053 | 0.0520875
545.3476389 | 0.252801 | 543.7973102 | -0.120703 | 542.0344404 | -0.207851 | 540.6667937 | -0.137396 | 538.9325702 | 0.569778 | 537.5352199 | 0.193526 | 535.3074138 | 0.305376 | 533.8593201 | -0.11646 | 532.2898271 | 0.382715 | 531.0881624 | 0.0718208 | 528.6994228 | -0.215881 | 527.1002259 | 0.175857 | 524.9440833 | 0.298425 | 524.0780802 | 0.735171 | 521.9290684 | 1.71229 | 520.8130427 | 3.05565 | 519.2690339 | 3.26025 | 517.5562013 | 1.4223 | 516.2962634 | 0.762293 | 514.5280963 | 0.350222 | 513.1626245 | 0.504141 | 511.8686531 | 0.571604 | 510.1784335 | 0.050212 | 508.1636695 | 0.185514 | 507.078888 | 0.0464206 | 505.3438228 | -0.0865876 | 503.8029397 | 0.236748 | 500.7155565 | 1.48799 | 499.5046532 | 2.78978 | 497.8152837 | 5.3723 | 496.7692171 | 7.53712 | 494.7818897 | 2.00881 | 493.4192603 | 0.832042 | 491.867336 | 0.447006 | 490.7113117 | 0.0428545 | 488.948379 | 0.0436291 | 487.71273 | 0.0766217 | 485.9527444 | -0.023573 | 484.6600773 | -0.00636629 | 483.7145979 | 0.156842
545.8297459 | 0.178253 | 544.2779601 | -0.13096 | 542.5130615 | -0.130479 | 541.1441683 | 0.143706 | 539.4077201 | 0.140348 | 538.008916 | 0.519512 | 535.7790709 | 0.652467 | 534.3295057 | 0.145673 | 532.7578517 | 0.633215 | 531.5549428 | -0.478395 | 529.1639494 | -0.400756 | 527.5630921 | 0.390865 | 525.4046939 | 0.307995 | 524.5375189 | 0.589694 | 522.3865061 | 1.51043 | 521.2689415 | 2.77201 | 519.7236147 | 3.27033 | 518.0087 | 1.79325 | 516.7473009 | 0.817751 | 514.9774026 | 0.414511 | 513.6106084 | 0.390159 | 512.3149515 | 0.324848 | 510.6229393 | 0.148575 | 508.6062048 | 0.10623 | 507.5199707 | -0.0521481 | 505.7831557 | 0.1026 | 504.2407357 | 0.160058 | 501.1500909 | 1.22426 | 499.937735 | 2.61302 | 498.2465768 | 4.12683 | 497.1992532 | 6.30365 | 495.2097861 | 1.96998 | 493.8458292 | 0.984902 | 492.2920955 | 0.269296 | 491.1349969 | 0.0970317 | 489.3702879 | 0.125713 | 488.13338 | 0.0281263 | 486.3713454 | -0.0193323 | 485.0774839 | 0.0311264 | 484.1307565 | -0.0542519
546.3118113 | 0.108381 | 544.7585685 | 0.200545 | 542.9916413 | -0.213282 | 541.6215017 | -0.0720348 | 539.8828291 | 0.187233 | 538.4825713 | 0.206872 | 536.2506875 | 0.293288 | 534.7996507 | 0.377193 | 533.2258362 | 0.545252 | 532.0216834 | -0.224389 | 529.6284363 | -0.330609 | 528.0259188 | 0.13494 | 525.8652654 | 0.411391 | 524.9969186 | 0.364839 | 522.8439051 | 1.02541 | 521.7248017 | 2.13464 | 520.1781571 | 3.2107 | 518.4611606 | 2.23986 | 517.1983005 | 0.908977 | 515.4266713 | 0.601635 | 514.0585547 | 0.25681 | 512.7612126 | 0.272411 | 511.067408 | 0.0592753 | 509.0487033 | 0.228668 | 507.9610168 | 0.163928 | 506.2224522 | 0.0877489 | 504.6784952 | 0.17582 | 501.5845893 | 1.04915 | 500.3707809 | 2.33288 | 498.6778343 | 3.22534 | 497.6292536 | 4.95216 | 495.6376474 | 1.8344 | 494.2723632 | 0.951123 | 492.71682 | 0.446796 | 491.5586474 | 0.212745 | 489.7921623 | 0.0577471 | 488.5539956 | 0.0648727 | 486.7899123 | 0.0296392 | 485.4948566 | 0.226212 | 484.5468813 | 0.156886
546.7938352 | 0.122832 | 545.2391353 | -0.114076 | 543.4701798 | 0.0460924 | 542.0987939 | -0.144042 | 540.3578974 | 0.438298 | 538.956186 | 0.283818 | 536.7222635 | 0.124553 | 535.2697552 | 0.15866 | 533.6937806 | 0.6377 | 532.4883841 | -0.233107 | 530.0928835 | -0.10202 | 528.4887063 | 0.0701063 | 526.3257979 | 0.394066 | 525.4562793 | 0.425675 | 523.3012653 | 1.03288 | 522.1806236 | 1.46519 | 520.6326612 | 2.59205 | 518.9135833 | 2.80385 | 517.6492624 | 1.22219 | 515.8759023 | 0.710097 | 514.5064635 | 0.456152 | 513.2074365 | 0.31854 | 511.5118397 | 0.291471 | 509.4911649 | 0.316441 | 508.4020262 | 0.124765 | 506.6617123 | -0.0760368 | 505.1162184 | 0.129851 | 502.0190519 | 1.07819 | 500.8037911 | 1.71939 | 499.1090563 | 2.62112 | 498.0592186 | 4.00847 | 496.0654735 | 1.97952 | 494.6988621 | 1.07208 | 493.1415096 | 0.513086 | 491.9822633 | 0.371767 | 490.2140022 | 0.107871 | 488.9745769 | 0.0071256 | 487.2084451 | 0.0351656 | 485.9121952 | 0.0259518 | 484.9629721 | 0.0132991
547.2758175 | 0.148671 | 545.7196606 | 0.319255 | 543.9486771 | 0.128571 | 542.5760449 | -0.200786 | 540.832925 | 0.237055 | 539.42976 | 0.44781 | 537.1937991 | -0.167622 | 535.7398193 | 0.589255 | 534.1616849 | 0.440163 | 532.955045 | -0.108749 | 530.5572911 | -0.33401 | 528.9514544 | 0.249701 | 526.7862915 | 0.218232 | 525.9156012 | 0.269989 | 523.758587 | 0.995467 | 522.6364069 | 1.10836 | 521.0871272 | 2.98943 | 519.365968 | 2.86262 | 518.1001867 | 1.77867 | 516.3250958 | 0.732777 | 514.9543349 | 0.517134 | 513.6536233 | 0.331053 | 511.9562345 | 0.191583 | 509.9335898 | 0.346169 | 508.8429991 | 0.103827 | 507.100936 | 0.0235104 | 505.5539053 | 0.252343 | 502.4534786 | 0.698786 | 501.2367656 | 1.26285 | 499.5402428 | 2.43917 | 498.489148 | 3.1348 | 496.4932645 | 1.67794 | 495.125326 | 1.0735 | 493.5661644 | 0.471756 | 492.4058445 | 0.211216 | 490.6358076 | 0.290813 | 489.395124 | 0.0501709 | 487.6269439 | 0.169288 | 486.3294999 | -0.0124815 | 485.3790291 | 0.115305
547.7577585 | -0.112634 | 546.2001444 | 0.131081 | 544.4271333 | 0.177207 | 543.0532549 | -0.0793987 | 541.307912 | 0.212654 | 539.9032935 | 0.0902867 | 537.6652943 | 0.180292 | 536.209843 | 0.499872 | 534.6295492 | 0.378185 | 533.4216662 | -0.0688242 | 531.0216591 | -0.525606 | 529.4141633 | 0.0196361 | 527.2467462 | 0.193459 | 526.3748842 | 0.265744 | 524.2158701 | 0.433906 | 523.092152 | 0.913069 | 521.5415551 | 2.23219 | 519.8183149 | 3.18812 | 518.5510733 | 2.21776 | 516.7742519 | 0.94435 | 515.4021689 | 0.313089 | 514.0997729 | 0.474793 | 512.4005924 | 0.264769 | 510.375978 | 0.326346 | 509.2839353 | -0.0474116 | 507.5401235 | 0.0131511 | 505.9915559 | 0.25573 | 502.8878695 | 0.882276 | 501.6697044 | 1.23496 | 499.9713939 | 2.00603 | 498.919042 | 2.60647 | 496.9210205 | 1.53268 | 495.5517551 | 0.932327 | 493.9907843 | 0.465755 | 492.8293911 | 0.239259 | 491.0575786 | 0.151187 | 489.8156368 | 0.0967632 | 488.0454087 | 0.0932762 | 486.7467706 | 0.213478 | 485.7950524 | 0.0294111
548.239658 | 0.0872877 | 546.6805869 | 0.0792242 | 544.9055483 | 0.32426 | 543.5304239 | -0.197786 | 541.7828583 | 0.388531 | 540.3767864 | 0.35369 | 538.1367491 | 0.0282559 | 536.6798263 | 0.239291 | 535.0973735 | 0.154885 | 533.8882477 | 0.102881 | 531.4859877 | -0.327526 | 529.876833 | 0.24995 | 527.707162 | 0.0780342 | 526.8341285 | 0.315444 | 524.6731147 | 0.673127 | 523.5478587 | 1.15123 | 521.9959448 | 1.77964 | 520.2706239 | 3.33618 | 519.0019223 | 2.54956 | 517.2233704 | 1.04682 | 515.8499654 | 0.428502 | 514.5458855 | 0.408875 | 512.8449134 | 0.369146 | 510.8183295 | 0.145063 | 509.7248351 | 0.0676303 | 507.9792747 | -0.101786 | 506.4291703 | 0.116061 | 503.3222246 | 0.762986 | 502.1026077 | 1.21691 | 500.4025096 | 1.67313 | 499.3489007 | 2.00197 | 497.3487414 | 1.46021 | 495.9781492 | 0.899802 | 494.4153695 | 0.618338 | 493.2529032 | 0.340954 | 491.4793153 | 0.196855 | 490.2361154 | 0.052398 | 488.4638395 | 0.126186 | 487.1640075 | 0.218877 | 486.2110419 | 0.139997
548.7215162 | 0.1068 | 547.1609881 | -0.117043 | 545.3839223 | 0.145954 | 544.0075519 | 0.114763 | 542.2577641 | 0.322232 | 540.8502388 | 0.414971 | 538.6081636 | 0.695087 | 537.1497693 | 0.307773 | 535.5651578 | 0.809755 | 534.3547895 | -0.137704 | 531.9502768 | -0.429099 | 530.3394636 | 0.11706 | 528.1675389 | 0.134143 | 527.293334 | 0.463508 | 525.1303207 | 0.347759 | 524.0035271 | 0.819543 | 522.4502965 | 1.46102 | 520.7228952 | 2.59402 | 519.4527338 | 3.09827 | 517.6724516 | 1.45324 | 516.2977247 | 0.791164 | 514.9919612 | 0.356874 | 513.2891976 | 0.249544 | 511.2606445 | 0.18534 | 510.1656983 | 0.193372 | 508.4183897 | 0.0709583 | 506.8667485 | 0.20478 | 503.7565441 | 0.694667 | 502.5354753 | 0.986124 | 500.83359 | 1.61524 | 499.778724 | 1.56074 | 497.7764275 | 1.28965 | 496.4045086 | 0.684682 | 494.8399199 | 0.568412 | 493.6763808 | 0.464299 | 491.9010177 | 0.176501 | 490.6565599 | 0.138284 | 488.8822365 | 0.182937 | 487.5812106 | 0.19807 | 486.6269977 | 0.190219
549.2033331 | 0.139847 | 547.641348 | 0.260809 | 545.8622553 | 0.291074 | 544.4846389 | -0.0843222 | 542.7326295 | -0.198473 | 541.3236508 | 0.106552 | 539.0795378 | 0.219529 | 537.6196721 | 0.496522 | 536.0329023 | 0.114931 | 534.8212917 | -0.0598825 | 532.4145264 | -0.21807 | 530.802055 | 0.0321946 | 528.6278772 | 0.136614 | 527.7525008 | 0.00178181 | 525.5874884 | 0.555554 | 524.4591573 | 0.678737 | 522.9046103 | 0.954726 | 521.1751287 | 2.41906 | 519.9035078 | 3.24315 | 518.1214954 | 1.78564 | 516.7454467 | 1.00692 | 515.4379998 | 0.435612 | 513.733445 | 0.347862 | 511.7029228 | 0.225085 | 510.6065252 | 0.197499 | 508.8574686 | -0.0980914 | 507.3042906 | 0.331697 | 504.1908279 | 0.707959 | 502.9683075 | 1.18554 | 501.2646351 | 1.28747 | 500.2085119 | 1.76084 | 498.2040786 | 0.848607 | 496.8308332 | 0.640456 | 495.2644357 | 0.740981 | 494.099824 | 0.31496 | 492.3226858 | 0.18177 | 491.0769703 | 0.285723 | 489.3005996 | 0.00674716 | 487.99838 | 0.0830827 | 487.0429199 | 0.11142
549.6851088 | 0.0834117 | 548.1216667 | 0.0183943 | 546.3405473 | 0.111477 | 544.9616851 | 0.138925 | 543.2074544 | -0.0367846 | 541.7970224 | 0.32868 | 539.5508718 | -0.0564517 | 538.0895347 | 0.666699 | 536.500607 | 0.121649 | 535.2877544 | 0.0302362 | 532.8787368 | -0.355015 | 531.2646074 | 0.0668843 | 529.0881767 | 0.363403 | 528.211629 | 0.167673 | 526.0446177 | 0.566208 | 524.9147493 | 0.54136 | 523.3588861 | 1.21217 | 521.6273246 | 2.16545 | 520.3542444 | 3.14434 | 518.5705019 | 2.15895 | 517.1931316 | 0.843174 | 515.8840016 | 0.66728 | 514.1776557 | 0.329271 | 512.1451647 | 0.386409 | 511.0473157 | 0.12012 | 509.2965114 | 0.0984799 | 507.7417967 | 0.151384 | 504.6250761 | 0.675457 | 503.4011042 | 0.924177 | 501.6956449 | 0.865968 | 500.6382647 | 1.43179 | 498.6316949 | 0.672536 | 497.2571231 | 0.580707 | 495.6889169 | 0.370701 | 494.5232328 | 0.506862 | 492.7443197 | 0.172569 | 491.4973467 | 0.279513 | 489.718929 | 0.0188409 | 488.4155156 | -0.0127663 | 487.4588085 | 0.0392694
550.1668433 | -0.213535 | 548.6019442 | 0.147555 | 546.8187984 | 0.194979 | 545.4386905 | -0.00324285 | 543.6822389 | 0.255012 | 542.2703537 | 0.182803 | 540.0221657 | 0.0682324 | 538.5593572 | 0.403689 | 536.9682719 | 0.0358326 | 535.7541775 | -0.0471302 | 533.3429078 | -0.186369 | 531.7271209 | 0.0895856 | 529.5484375 | 0.285957 | 528.6707186 | 0.250889 | 526.5017086 | 0.453487 | 525.3703032 | 0.563323 | 523.813124 | 0.922461 | 522.0794828 | 1.89924 | 520.8049435 | 2.68591 | 519.0194712 | 2.72009 | 517.6407792 | 1.41406 | 516.3299665 | 0.66424 | 514.6218297 | 0.362597 | 512.58737 | 0.174611 | 511.4880699 | 0.247364 | 509.7355181 | 0.0264483 | 508.1792666 | 0.279453 | 505.0592887 | 0.52341 | 503.8338655 | 0.763133 | 502.1266196 | 0.92313 | 501.0679823 | 1.05754 | 499.0592763 | 0.475398 | 497.6833783 | 0.486807 | 496.1133634 | 0.436742 | 494.9466073 | 0.237179 | 493.1659194 | 0.182338 | 491.9176891 | 0.258216 | 490.1372246 | 0.0901443 | 488.8326176 | 0.323658 | 487.8746635 | 0.114012
550.6485367 | 0.0556223 | 549.0821806 | 0.0304404 | 547.2970087 | 0.137274 | 545.9156551 | 0.0565717 | 544.1569831 | 0.1657 | 542.7436448 | 0.201236 | 540.4934195 | 0.467155 | 539.0291396 | 0.244179 | 537.4358971 | 0.094485 | 536.2205613 | -0.124323 | 533.8070395 | -0.11178 | 532.1895954 | 0.0514109 | 530.0086598 | 0.214269 | 529.1297697 | 0.0140181 | 526.9587613 | 0.187094 | 525.8258191 | 0.503417 | 524.267324 | 0.751205 | 522.5316034 | 1.34921 | 521.2556054 | 2.17523 | 519.4684033 | 3.28976 | 518.0883898 | 1.92393 | 516.7758947 | 0.948951 | 515.0659671 | 0.421495 | 513.029539 | 0.254981 | 511.9287878 | 0.187601 | 510.1744889 | 0.0649252 | 508.6167007 | 0.169622 | 505.4934658 | 0.716259 | 504.2665914 | 1.00781 | 502.5575591 | 1.13402 | 501.4976647 | 1.03373 | 499.4868231 | 0.286876 | 498.1095989 | 0.377529 | 496.5377755 | 0.464347 | 495.3699475 | 0.437208 | 493.5874851 | 0.277603 | 492.3379975 | 0.269615 | 490.5554865 | -0.00947088 | 489.2496859 | 0.180086 | 488.290485 | 0.074569
551.130189 | 0.214322 | 549.562376 | -0.110642 | 547.7751782 | -0.202849 | 546.3925791 | 0.155104 | 544.6316869 | 0.0932957 | 543.2168956 | 0.428714 | 540.9646332 | 0.220535 | 539.4988819 | 0.148354 | 537.9034827 | 0.632609 | 536.6869056 | -0.030354 | 534.2711321 | 0.0428621 | 532.652031 | 0.144828 | 530.4688435 | 0.222152 | 529.5887823 | 0.289442 | 527.4157758 | 0.488574 | 526.2812969 | 0.484361 | 524.7214863 | 0.545739 | 522.9836866 | 1.03674 | 521.70623 | 2.01128 | 519.9172982 | 3.39254 | 518.5359632 | 2.40214 | 517.2217861 | 1.08195 | 515.510068 | 0.32618 | 513.4716716 | 0.330218 | 512.3694695 | 0.164528 | 510.6134237 | 0.0308728 | 509.0540988 | 0.41576 | 505.9276074 | 0.593442 | 504.699282 | 0.861363 | 502.9884636 | 0.736531 | 501.927312 | 0.796113 | 499.9143351 | 0.210611 | 498.535785 | 0.321056 | 496.9621531 | 0.297563 | 495.7932534 | 0.435605 | 494.0090167 | 0.220473 | 492.7582721 | 0.213053 | 490.9737148 | 0.146092 | 489.6667206 | 0.185479 | 488.7062731 | 0.23532
551.6118002 | 0.192164 | 550.0425303 | -0.0575576 | 548.2533069 | 0.115135 | 546.8694623 | -0.155389 | 545.1063506 | 0.0654882 | 543.6901062 | 0.234554 | 541.4358069 | 0.149998 | 539.9685843 | 0.00136685 | 538.3710286 | -0.407121 | 537.1532106 | -0.286874 | 534.7351855 | -0.458053 | 533.1144278 | 0.169419 | 530.9289887 | 0.267277 | 530.0477565 | 0.225696 | 527.872752 | 0.413869 | 526.7367368 | 0.554209 | 525.1756108 | 0.563874 | 523.4357322 | 1.1768 | 522.1568173 | 1.60564 | 520.366156 | 3.04562 | 518.9834997 | 2.84186 | 517.6676408 | 1.17439 | 515.9541324 | 0.256665 | 513.9137679 | 0.32519 | 512.810115 | 0.136928 | 511.0523226 | 0.206223 | 509.491461 | 0.224574 | 506.3617137 | 0.627888 | 505.1319374 | 0.742833 | 503.419333 | 0.886756 | 502.3569243 | 0.761468 | 500.3418125 | 0.317875 | 498.9619365 | 0.329194 | 497.3864962 | 0.13262 | 496.2165252 | 0.192479 | 494.4305142 | 0.222731 | 493.1785128 | 0.164557 | 491.3919094 | 0.11643 | 490.0837219 | 0.0884529 | 489.1220278 | 0.136294
552.0933706 | -0.0459313 | 550.5226437 | 0.0856548 | 548.731395 | -0.344217 | 547.346305 | -0.103377 | 545.5809741 | 0.421739 | 544.1632767 | 0.23242 | 541.9069407 | -0.122116 | 540.4382467 | 0.630105 | 538.8385349 | -0.151708 | 537.6194763 | -0.197749 | 535.1991998 | 0.0424554 | 533.5767858 | -0.036654 | 531.3890954 | 0.108221 | 530.5066923 | 0.357072 | 528.3296902 | 0.488679 | 527.1921388 | 0.448673 | 525.6296977 | 0.468558 | 523.8877405 | 0.687614 | 522.6073675 | 1.1754 | 520.8149768 | 3.14478 | 519.4309992 | 3.02794 | 518.1134588 | 1.72442 | 516.3981602 | 0.628454 | 514.3558279 | 0.426925 | 513.2507245 | 0.231247 | 511.4911856 | 0.183268 | 509.9287874 | 0.217063 | 506.7957845 | 0.701889 | 505.5645575 | 1.02654 | 503.8501674 | 1.06506 | 502.7865015 | 0.703406 | 500.7692552 | 0.270274 | 499.3880535 | 0.293403 | 497.8108049 | 0.286334 | 496.6397628 | 0.0305292 | 494.8519778 | 0.333709 | 493.5987197 | 0.257091 | 491.8100705 | 0.0705171 | 490.5006896 | 0.203195 | 489.5377491 | 0.0930862
552.5749 | 0.0624408 | 551.0027162 | -0.236439 | 549.2094424 | -0.09327 | 547.8231071 | -0.137961 | 546.0555575 | 0.211749 | 544.6364072 | 0.322301 | 542.3780345 | 0.649254 | 540.9078692 | 0.348394 | 539.3060018 | 0.460853 | 538.0857028 | 0.19295 | 535.6631751 | -0.148679 | 534.039105 | 0.164919 | 531.8491638 | 0.409695 | 530.9655898 | 0.185463 | 528.7865903 | 0.19514 | 527.6475029 | 0.409864 | 526.0837469 | 0.546208 | 524.3397113 | 0.948713 | 523.0578806 | 0.972209 | 521.2637606 | 2.40684 | 519.8784618 | 3.10507 | 518.5592403 | 2.25925 | 516.8421517 | 0.687452 | 514.7978518 | 0.421776 | 513.6912978 | 0.0837158 | 511.9300129 | 0.157119 | 510.366078 | -0.0428241 | 507.2298201 | 0.924898 | 505.9971425 | 1.06555 | 504.2809669 | 0.956741 | 503.2160438 | 0.611566 | 501.1966634 | 0.191015 | 499.8141361 | 0.256666 | 498.2350793 | 0.0581502 | 497.0629663 | 0.250431 | 495.2734075 | 0.279645 | 494.0188928 | 0.324538 | 492.2281981 | 0.218261 | 490.9176239 | 0.163147 | 489.9534371 | 0.236365
553.0563885 | 0.0717371 | 551.4827478 | -0.0086812 | 549.6874492 | 0.0647226 | 548.2998687 | -0.130689 | 546.5301008 | -0.339501 | 545.1094976 | 0.0403746 | 542.8490886 | -0.167384 | 541.3774519 | 0.344286 | 539.7734292 | -0.122194 | 538.55189 | 0.229044 | 536.1271113 | -0.196376 | 534.5013856 | 0.295107 | 532.3091938 | 0.210639 | 531.424449 | 0.111203 | 529.2434523 | 0.283768 | 528.1028291 | 0.555424 | 526.5377586 | 0.240145 | 524.7916449 | 0.583179 | 523.5083566 | 0.927455 | 521.7125074 | 1.83996 | 520.3258876 | 2.84974 | 519.0049852 | 2.86876 | 517.2861068 | 1.01432 | 515.2398394 | 0.351384 | 514.1318352 | -0.00544283 | 512.3688044 | 0.0216169 | 510.8033328 | 0.369581 | 507.6638204 | 0.569921 | 506.4296923 | 1.02698 | 504.7117314 | 0.804488 | 503.6455512 | 0.641446 | 501.6240371 | 0.0985882 | 500.2401843 | 0.208171 | 498.6593195 | 0.0923904 | 497.4861358 | 0.181117 | 495.6948033 | 0.284499 | 494.4390323 | 0.202392 | 492.6462923 | 0.319622 | 491.3345248 | 0.102197 | 490.3690919 | 0.190004
553.5378363 | 0.196913 | 551.9627386 | 0.0422434 | 550.1654155 | 0.0609234 | 548.7765898 | 0.183667 | 547.0046041 | -0.343778 | 545.5825481 | -0.24213 | 543.3201028 | -0.103453 | 541.8469948 | 0.126892 | 540.2408171 | 0.216839 | 539.0180382 | -0.0932858 | 536.5910086 | -0.415112 | 534.9636276 | -0.151914 | 532.7691855 | -0.0828035 | 531.88327 | 0.153943 | 529.7002765 | 0.192502 | 528.5581177 | 0.331392 | 526.9917327 | 0.302476 | 525.2435411 | 0.705214 | 523.9587955 | 0.719444 | 522.1612174 | 1.47428 | 520.7732765 | 2.98672 | 519.4506936 | 2.92435 | 517.7300256 | 0.989395 | 515.681791 | 0.33471 | 514.5723366 | 0.223916 | 512.8075602 | -0.0430836 | 511.240552 | 0.159572 | 508.0977855 | 0.59809 | 506.8622071 | 1.0711 | 505.1424612 | 0.970987 | 504.0750238 | 0.847986 | 502.0513764 | 0.169809 | 500.6661982 | 0.231642 | 499.0835254 | 0.0246712 | 497.9092712 | 0.2133 | 496.1161653 | 0.331985 | 494.8591381 | 0.0982884 | 493.064353 | 0.110306 | 491.7513924 | 0.171392 | 490.7847134 | 0.175867
554.0192433 | 0.333843 | 552.4426887 | 0.0706425 | 550.6433413 | -0.420401 | 549.2532706 | 0.0442871 | 547.4790674 | 0.0774894 | 546.0555587 | 0.232853 | 543.7910773 | -0.174683 | 542.316498 | 0.174509 | 540.7081658 | 0.0933374 | 539.4841473 | -0.0468969 | 537.0548671 | -0.092846 | 535.425831 | 0.211214 | 533.2291389 | 0.161152 | 532.3420528 | 0.154279 | 530.1570626 | 0.11915 | 529.0133685 | 0.138291 | 527.4456693 | 0.331824 | 525.6954002 | 0.434442 | 524.4091975 | 0.520576 | 522.6098905 | 1.13187 | 521.2206287 | 2.52525 | 519.8963656 | 3.18756 | 518.1739082 | 1.64075 | 516.1237065 | 0.47637 | 515.012802 | 0.0447169 | 513.2462804 | 0.0748185 | 511.6777356 | 0.331541 | 508.5317154 | 0.633337 | 507.2946869 | 0.910145 | 505.5731561 | 1.03485 | 504.5044615 | 0.575547 | 502.4786812 | 0.288497 | 501.0921779 | 0.102405 | 499.5076971 | 0.101243 | 498.3323727 | 0.0129751 | 496.5374935 | 0.255256 | 495.2792103 | 0.14181 | 493.4823804 | 0.18561 | 492.1682267 | 0.155426 | 491.2003018 | 0.195311
554.5006096 | 0.0182423 | 552.9225981 | -0.253064 | 551.1212267 | 0.238406 | 549.729911 | -0.276945 | 547.9534908 | -0.00747485 | 546.5285294 | 0.442812 | 544.2620121 | -0.387041 | 542.7859616 | 0.158305 | 541.1754751 | -0.0507981 | 539.9502173 | 0.0315324 | 537.5186867 | -0.0194899 | 535.8879958 | -0.179843 | 533.6890542 | 0.221989 | 532.8007975 | 0.229777 | 530.613811 | 0.176271 | 529.4685816 | 0.189912 | 527.8995685 | 0.158835 | 526.1472221 | 0.704365 | 524.8595625 | 0.675385 | 523.0585268 | 1.09536 | 521.6679442 | 2.14261 | 520.3420011 | 3.26455 | 518.6177545 | 1.98549 | 516.5655859 | 0.658465 | 515.4532316 | 0.27862 | 513.684965 | 0.149205 | 512.1148836 | 0.258891 | 508.9656102 | 0.825071 | 507.7271317 | 0.724422 | 506.0038163 | 0.835565 | 504.9338645 | 0.765494 | 502.9059516 | 0.2084 | 501.5181233 | 0.14704 | 499.9318346 | 0.302849 | 498.7554404 | 0.111279 | 496.9587879 | 0.135804 | 495.6992489 | 0.129909 | 493.9003745 | 0.206937 | 492.5850278 | 0.231398 | 491.615857 | 0.201351
554.9819352 | 0.0385504 | 553.4024669 | 0.0744453 | 551.5990717 | -0.0239525 | 550.2065111 | 0.167678 | 548.4278744 | 0.138957 | 547.0014603 | 0.285694 | 544.7329073 | -0.124239 | 543.2553855 | 0.216441 | 541.6427452 | 0.245331 | 540.4162484 | -0.0590798 | 537.9824675 | -0.374781 | 536.3501222 | -0.0231043 | 534.1489313 | -0.0308323 | 533.2595041 | 0.05262 | 531.0705215 | 0.117801 | 529.9237572 | 0.142124 | 528.3534304 | 0.50345 | 526.5990069 | 0.338099 | 525.3098907 | 0.513376 | 523.5071264 | 0.848057 | 522.1152231 | 1.55682 | 520.7876004 | 2.57755 | 519.0615647 | 2.44172 | 517.0074294 | 0.930183 | 515.8936254 | 0.19204 | 514.123614 | 0.290821 | 512.5519961 | 0.313464 | 509.39947 | 0.5122 | 508.1595415 | 0.753277 | 506.4344418 | 0.753193 | 505.3632328 | 0.657797 | 503.3331878 | 0.0525561 | 501.9440345 | 0.0613033 | 500.3559381 | 0.0993868 | 499.1784741 | 0.0923878 | 497.3800488 | 0.0859668 | 496.119254 | 0.247758 | 494.3183353 | 0.241434 | 493.0017957 | 0.297467 | 492.0313792 | 0.275787
555.4632203 | -0.216004 | 553.8822951 | -0.10106 | 552.0768764 | -0.217976 | 550.683071 | -0.0278559 | 548.9022181 | 0.200783 | 547.4743515 | 0.458485 | 545.2037629 | -0.0456326 | 543.7247698 | 0.109837 | 542.109976 | 0.127937 | 540.8822405 | 0.0903598 | 538.4462095 | -0.22343 | 536.8122102 | 0.0264186 | 534.6087703 | 0.137475 | 533.7181727 | -0.0693915 | 531.5271942 | 0.33352 | 530.3788952 | 0.360907 | 528.8072549 | 0.172488 | 527.0507546 | 0.214566 | 525.7601821 | 0.487094 | 523.9556893 | 0.960271 | 522.5624653 | 1.11925 | 521.2331633 | 2.47589 | 519.5053388 | 2.76285 | 517.4492371 | 1.11404 | 516.3339835 | 0.383239 | 514.5622276 | 0.0249973 | 512.9890731 | 0.133698 | 509.8332947 | 0.641258 | 508.5919166 | 0.518926 | 506.8650327 | 0.659944 | 505.7925664 | 0.752179 | 503.7603897 | 0.234962 | 502.3699116 | 0.17117 | 500.7800075 | -0.0374255 | 499.6014741 | 0.089533 | 497.8012759 | -0.0831777 | 496.5392257 | 0.0532013 | 494.7362629 | 0.318834 | 493.4185304 | 0.25623 | 492.4468684 | 0.124963
555.9444648 | 0.290948 | 554.3620827 | -0.120174 | 552.5546409 | -0.19246 | 551.1595907 | -0.0817905 | 549.3765222 | -0.0682589 | 547.947203 | 0.117712 | 545.674579 | 0.0244543 | 544.1941146 | 0.338204 | 542.5771677 | -0.295602 | 541.3481938 | -0.135335 | 538.9099129 | -0.188416 | 537.2742598 | -0.153977 | 535.0685713 | -0.00326857 | 534.1768033 | 0.0355383 | 531.9838293 | 0.0925326 | 530.8339956 | 0.183574 | 529.2610421 | 0.0438216 | 527.5024653 | 0.424911 | 526.2104367 | 0.375971 | 524.4042155 | 0.596886 | 523.009671 | 1.20432 | 521.67869 | 1.95904 | 519.9490768 | 2.88461 | 517.8910088 | 1.26219 | 516.7743058 | 0.494059 | 515.0008057 | 0.21776 | 513.4261146 | 0.0906201 | 510.2670845 | 0.650377 | 509.0242567 | 0.732628 | 507.2955889 | 0.902949 | 506.2218655 | 0.59614 | 504.1875574 | 0.23 | 502.7957546 | 0.118152 | 501.2040429 | -0.0277173 | 500.0244403 | 0.0752058 | 498.2224695 | 0.138179 | 496.9591639 | 0.190607 | 495.1541573 | 0.0970486 | 493.835232 | 0.286968 | 492.8623246 | 0.130871
556.4256689 | 0.241029 | 554.8418299 | -0.0687338 | 553.0323651 | 0.104279 | 551.6360703 | 0.231622 | 549.8507865 | -0.13448 | 548.4200148 | 0.144273 | 546.1453556 | 0.091029 | 544.6634199 | 0.600695 | 543.0443204 | -0.26045 | 541.8141082 | -0.143927 | 539.3735777 | -0.102791 | 537.7362711 | -0.0433157 | 535.5283343 | 0.113988 | 534.6353961 | 0.04465 | 532.4404266 | 0.256541 | 531.2890587 | 0.183813 | 529.7147921 | 0.372463 | 527.954139 | 0.50084 | 526.6606546 | 0.543296 | 524.8527052 | 0.655308 | 523.4568402 | 0.887558 | 522.1241806 | 1.56398 | 520.3927788 | 2.80513 | 518.3327447 | 1.75217 | 517.2145924 | 0.985658 | 515.4393484 | 0.238038 | 513.8631208 | 0.16442 | 510.7008394 | 0.572061 | 509.4565622 | 0.905193 | 507.7261106 | 0.777621 | 506.6511299 | 0.735825 | 504.6146909 | 0.035308 | 503.2215635 | 0.189531 | 501.6280444 | -0.00214665 | 500.4473728 | 0.0400195 | 498.6436296 | 0.0432208 | 497.3790688 | 0.134742 | 495.5720186 | 0.148528 | 494.2519006 | 0.169874 | 493.2777478 | 0.242151
556.9068325 | -0.261242 | 555.3215367 | 0.364739 | 553.5100492 | -0.135578 | 552.1125098 | -0.139144 | 550.3250111 | 0.127239 | 548.8927871 | 0.394861 | 546.6160928 | -0.412223 | 545.1326859 | 0.379717 | 543.511434 | -0.0703265 | 542.2799839 | -0.0395516 | 539.8372038 | -0.281088 | 538.1982441 | -0.0610632 | 535.9880594 | -0.0305282 | 535.0939509 | -0.00557779 | 532.8969864 | 0.143407 | 531.7440843 | 0.0452019 | 530.168505 | 0.27399 | 528.4057759 | 0.422775 | 527.1108358 | 0.175105 | 525.3011583 | 0.710336 | 523.9039729 | 0.916628 | 522.569635 | 1.14368 | 520.8364448 | 2.24701 | 518.7744449 | 2.32276 | 517.6548435 | 1.0042 | 515.8778558 | 0.29817 | 514.3000916 | 0.108733 | 511.1345594 | 0.616962 | 509.8888329 | 0.635328 | 508.1565979 | 0.76767 | 507.0803599 | 0.712554 | 505.0417903 | 0.132122 | 503.6473385 | 0.144587 | 502.052012 | -0.0398633 | 500.8702717 | -0.0616407 | 499.0647562 | 0.11652 | 497.7989404 | 0.0496445 | 495.9898469 | 0.0920502 | 494.6685362 | 0.361442 | 493.6931382 | 0.302384
557.3879558 | 0.0134195 | 555.8012031 | 0.0851444 | 553.9876932 | 0.326339 | 552.5889093 | -0.539173 | 550.7991962 | -0.246577 | 549.3655198 | -0.513011 | 547.0867906 | -0.337633 | 545.6019124 | 0.595376 | 543.9785086 | -0.0896902 | 542.7458209 | 0.126689 | 540.3007915 | -0.178758 | 538.6601789 | -0.00240011 | 536.4477466 | 0.0346898 | 535.552468 | -0.110682 | 533.3535087 | 0.113143 | 532.1990726 | 0.2851 | 530.6221807 | 0.543624 | 528.8573759 | 0.103576 | 527.5609805 | 0.39043 | 525.7495749 | 0.474166 | 524.3510692 | 0.738562 | 523.0150533 | 1.10193 | 521.280075 | 1.874 | 519.2161094 | 2.4094 | 518.095059 | 1.37624 | 516.3163279 | 0.198862 | 514.7370272 | 0.277489 | 511.5682445 | 0.559918 | 510.3210689 | 0.9914 | 508.5870506 | 1.02971 | 507.5095553 | 0.563071 | 505.4688556 | 0.228045 | 504.0730795 | 0.0857928 | 502.4759457 | 0.0152779 | 501.2931369 | 0.0208297 | 499.4858493 | 0.162116 | 498.2187787 | 0.055724 | 496.4076421 | 0.14593 | 495.0851389 | 0.370157 | 494.1084958 | 0.22719
557.8690388 | 0.180337 | 556.2808291 | 0.187316 | 554.4652971 | -0.185983 | 553.0652689 | 0.0942408 | 551.2733418 | 0.0167436 | 549.8382131 | 0.293427 | 547.5574491 | -0.024823 | 546.0710997 | 0.614793 | 544.4455442 | -0.280695 | 543.2116192 | 0.0906297 | 540.7643406 | -0.271534 | 539.1220756 | 0.0711727 | 536.907396 | -0.157111 | 536.0109473 | 0.0165377 | 533.8099934 | 0.228759 | 532.6540236 | 0.314718 | 531.0758194 | 0.340685 | 529.3089391 | 0.308039 | 528.0110885 | 0.120035 | 526.1979551 | 0.558835 | 524.7981292 | 0.562568 | 523.4604356 | 0.751173 | 521.7236693 | 1.80245 | 519.6577382 | 2.95517 | 518.5352389 | 1.94235 | 516.7547647 | 0.425235 | 515.1739275 | 0.175646 | 512.001895 | 0.593559 | 510.7532703 | 0.725425 | 509.017469 | 0.787287 | 507.9387164 | 0.587585 | 505.8958869 | 0.00739816 | 504.4987867 | 0.25951 | 502.8998456 | 0.0952086 | 501.7159686 | 0.0114482 | 499.9069091 | 0.118037 | 498.6385838 | 0.0096574 | 496.8254043 | 0.195142 | 495.5017086 | 0.257563 | 494.5238206 | 0.209002
558.3500814 | 0.0421747 | 556.760415 | -0.115623 | 554.9428611 | 0.175809 | 553.5415885 | -0.0200586 | 551.7474479 | -0.152614 | 550.3108669 | -0.176329 | 548.0280683 | -0.0744312 | 546.5402477 | 0.30573 | 544.912541 | -0.251531 | 543.6773789 | 0.0957879 | 541.2278514 | -0.38858 | 539.5839342 | -0.0374011 | 537.3670076 | 0.0777973 | 536.4693889 | 0.0104017 | 534.2664407 | 0.381206 | 533.1089374 | 0.175981 | 531.5294211 | 0.149576 | 529.7604655 | 0.198419 | 528.4611601 | 0.404766 | 526.646299 | 0.623335 | 525.2451529 | 0.486713 | 523.9057819 | 0.965748 | 522.1672278 | 1.30963 | 520.0993315 | 2.78759 | 518.9753835 | 2.39063 | 517.1931664 | 0.795229 | 515.6107927 | 0.30934 | 512.4355107 | 0.605671 | 511.1854372 | 0.681671 | 509.447853 | 0.791164 | 508.3678431 | 0.614956 | 506.3228843 | 0.0786249 | 504.92446 | 0.0362301 | 503.3237118 | 0.0172901 | 502.1387668 | -0.114941 | 500.3279355 | -0.0253382 | 499.0583558 | 0.16766 | 497.2431337 | 0.157817 | 495.9182455 | 0.256456 | 494.9391126 | 0.328196
558.8310839 | -0.00156034 | 557.2399606 | -0.0310614 | 555.4203851 | 0.0725535 | 554.0178683 | -0.13599 | 552.2215145 | 0.324351 | 550.7834813 | 0.458998 | 548.4986483 | -0.194528 | 547.0093565 | 0.193198 | 545.379499 | -0.420649 | 544.1431001 | -0.142029 | 541.6913238 | -0.368223 | 540.0457547 | -0.0269189 | 537.8265815 | -0.11683 | 536.9277929 | -0.0386579 | 534.7228505 | 0.277683 | 533.5638139 | 0.314075 | 531.9829858 | 0.245667 | 530.2119552 | 0.267051 | 528.9111952 | 0.357274 | 527.0946065 | 0.0933418 | 525.6921404 | 0.46933 | 524.3510922 | 0.713694 | 522.6107505 | 1.06658 | 520.5408891 | 2.80551 | 519.4154926 | 2.54498 | 517.6315329 | 0.945309 | 516.0476227 | 0.470359 | 512.8690917 | 0.59324 | 511.6175695 | 0.772003 | 509.8782028 | 0.666964 | 508.7969355 | 0.421115 | 506.7498477 | 0.130015 | 505.3500996 | 0.0305226 | 503.7475443 | -0.117998 | 502.5615315 | 0.0559248 | 500.7489287 | 0.118284 | 499.4780946 | -0.0269788 | 497.6608301 | 0.119037 | 496.3347496 | 0.285641 | 495.354372 | 0.00987854
559.3120463 | 0.102095 | 557.7194661 | -0.0126144 | 555.8978692 | -0.0228231 | 554.4941082 | 0.211628 | 552.6955418 | -0.183244 | 551.2560565 | 0.264357 | 548.9691892 | -0.5232 | 547.4784262 | 0.33186 | 545.8464181 | -0.460356 | 544.6087828 | 0.0373879 | 542.1547578 | -0.25117 | 540.5075372 | -0.235886 | 538.2861177 | -0.00413082 | 537.3861592 | -0.168908 | 535.1792231 | 0.240864 | 534.0186534 | 0.10423 | 532.4365136 | 0.13184 | 530.6634083 | 0.305556 | 529.3611939 | 0.141893 | 527.5428777 | 0.383411 | 526.1390917 | 0.525154 | 524.7963667 | 0.475324 | 523.0542376 | 0.84236 | 520.9824113 | 2.30702 | 519.8555663 | 2.71561 | 518.0698643 | 1.55615 | 516.4844177 | 0.554807 | 513.3026382 | 0.357606 | 512.0496673 | 0.844099 | 510.3085183 | 0.774057 | 509.2259937 | 0.71856 | 507.1767773 | 0.109497 | 505.7757054 | 0.320843 | 504.1713431 | 0.0911478 | 502.9842629 | 0.0291441 | 501.1698886 | 0.0260637 | 499.8978003 | 0.0230593 | 498.0784938 | 0.157704 | 496.7512209 | 0.150045 | 495.7695987 | 0.232574
559.7929685 | -0.134273 | 558.1989315 | -0.192118 | 556.3753135 | 0.322151 | 554.9703084 | 0.0270245 | 553.1695298 | 0.038907 | 551.7285923 | -0.158962 | 549.439691 | -0.812784 | 547.9474568 | 0.331874 | 546.3132986 | -0.354373 | 545.074427 | 0.125181 | 542.6181536 | -0.275344 | 540.9692818 | -0.0216229 | 538.7456163 | -0.0090842 | 537.8444881 | -0.00357577 | 535.6355583 | -0.0115047 | 534.4734557 | 0.0370227 | 532.8900045 | 0.0668104 | 531.1148248 | 0.305018 | 529.8111563 | 0.167397 | 527.9911127 | 0.412188 | 526.5860068 | 0.474915 | 525.2416054 | 0.352598 | 523.497689 | 0.885537 | 521.423898 | 1.88295 | 520.2956048 | 2.70687 | 518.5081607 | 1.90024 | 516.9211777 | 0.812992 | 513.73615 | 0.477494 | 512.4817308 | 0.750718 | 510.7387996 | 0.676986 | 509.6550176 | 0.663829 | 507.6036731 | 0.112073 | 506.2012775 | 0.170584 | 504.5951083 | 0.0801301 | 503.4069608 | -0.0664691 | 501.5908153 | -0.0182772 | 500.3174731 | 0.0989961 | 498.4961246 | 0.186441 | 497.1676596 | 0.134566 | 496.1847929 | 0.118324
560.2738507 | -0.0995044 | 558.6783568 | 0.0741288 | 556.852718 | 0.0228772 | 555.4464689 | 0.16219 | 553.6434785 | 0.00515839 | 552.201089 | 0.0350611 | 549.9101537 | -0.212862 | 548.4164483 | 0.222837 | 546.7801404 | -0.382398 | 545.5400328 | -0.0530387 | 543.0815112 | -0.265343 | 541.4309885 | -0.205222 | 539.2050773 | 0.121437 | 538.3027794 | 0.105455 | 536.0918564 | 0.0966334 | 534.928221 | 0.0466331 | 533.3434587 | 0.197598 | 531.5662048 | 0.300537 | 530.2610823 | 0.344244 | 528.4393115 | 0.20148 | 527.0328858 | 0.550078 | 525.6868083 | 0.684353 | 523.9411048 | 0.731702 | 521.8653494 | 1.63815 | 520.735608 | 2.15234 | 518.9464221 | 2.40218 | 517.3579026 | 1.10064 | 514.1696274 | 0.662399 | 512.9137599 | 0.660354 | 511.1690468 | 0.838714 | 510.0840074 | 0.500846 | 508.0305351 | 0.189157 | 506.626816 | 0.115855 | 505.01884 | -0.0695991 | 503.8296255 | -0.01197 | 502.0117089 | -0.0621867 | 500.7371128 | -0.0144399 | 498.9137228 | -0.0246262 | 497.5840655 | 0.329016 | 496.5999545 | 0.21723
560.7546929 | 0.00811376 | 559.1577422 | 0.171441 | 557.3300828 | 0.13174 | 555.9225898 | -0.0705129 | 554.117388 | 0.359781 | 552.6735465 | 0.00855179 | 550.3805774 | -0.497025 | 548.8854008 | 0.441284 | 547.2469435 | -0.430405 | 546.0056003 | -0.345055 | 543.5448307 | -0.29077 | 541.8926573 | -0.0376301 | 539.6645009 | -0.0236327 | 538.7610333 | -0.0403414 | 536.5481172 | -0.0665426 | 535.3829494 | 0.287834 | 533.7968761 | 0.319167 | 532.0175483 | 0.0987774 | 530.7109721 | 0.268407 | 528.8874743 | 0.265502 | 527.4797288 | 0.366616 | 526.1319755 | 0.51735 | 524.3844851 | 0.736383 | 522.3067653 | 1.38484 | 521.175576 | 1.961 | 519.3846486 | 2.84012 | 517.7945927 | 1.29151 | 514.6030703 | 0.513898 | 513.3457546 | 0.556511 | 511.5992598 | 0.655141 | 510.5129631 | 0.558858 | 508.4573633 | 0.268441 | 507.0523209 | 0.170415 | 505.4425382 | -0.0211423 | 504.2522569 | 0.174461 | 502.4325694 | 0.0163974 | 501.1567197 | 0.0852219 | 499.3312883 | 0.184767 | 498.0004389 | 0.0970821 | 497.0150836 | 0.229032
561.2354952 | -0.105411 | 559.6370876 | -0.0678798 | 557.8074079 | -0.0207344 | 556.3986711 | 0.130314 | 554.5912584 | 0.25394 | 553.1459649 | 0.193247 | 550.8509622 | -0.0255244 | 549.3543144 | 0.0828941 | 547.7137082 | -0.6012 | 546.4711295 | -0.049632 | 544.008112 | -0.216175 | 542.3542884 | -0.0046003 | 540.1238869 | 0.0482382 | 539.2192498 | 0.046497 | 537.0043409 | 0.0167911 | 535.8376408 | 0.0247907 | 534.2502568 | 0.223743 | 532.4688553 | 0.259028 | 531.1608258 | 0.125493 | 529.3356009 | 0.36329 | 527.9265359 | 0.260398 | 526.577107 | 0.389041 | 524.8278298 | 0.318077 | 522.748146 | 0.972422 | 521.6155089 | 1.61121 | 519.8228402 | 2.8018 | 518.2312478 | 1.79078 | 515.0364788 | 0.910765 | 513.7777151 | 0.625718 | 512.0294389 | 0.801871 | 510.9418847 | 0.511771 | 508.884158 | 0.0060845 | 507.4777923 | -0.0198796 | 505.8662029 | 0.00751858 | 504.6748551 | 0.092442 | 502.8533969 | -0.0746009 | 501.5762937 | 0.0422985 | 499.7488211 | -0.0221406 | 498.4167797 | 0.162476 | 497.4301803 | 0.153758
561.7162577 | 0.109459 | 560.1163932 | -0.147893 | 558.2846934 | -0.381217 | 556.8747129 | -0.17305 | 555.0650896 | -0.0669799 | 553.6183442 | 0.120995 | 551.3213081 | 0.0749772 | 549.8231892 | 0.23906 | 548.1804343 | -0.582824 | 546.9366204 | 0.118167 | 544.4713553 | -0.100329 | 542.8158817 | 0.0383423 | 540.5832356 | 0.00747425 | 539.677429 | 0.0901514 | 537.4605275 | 0.204493 | 536.2922953 | 0.23227 | 534.7036009 | 0.135831 | 532.9201259 | 0.238852 | 531.6106433 | -0.00458215 | 529.7836916 | 0.45752 | 528.373307 | 0.435448 | 527.0222029 | 0.448779 | 525.2711392 | 0.449302 | 523.1894915 | 0.708145 | 522.0554066 | 1.47706 | 520.260997 | 2.84769 | 518.6678682 | 2.02146 | 515.469853 | 0.509321 | 514.2096414 | 0.752225 | 512.4595839 | 0.684261 | 511.3707723 | 0.564919 | 509.310919 | 0.0703173 | 507.9032302 | 0.211494 | 506.2898342 | 0.014553 | 505.0974201 | 0.0587321 | 503.2741914 | 0.0644261 | 501.9958348 | 0.0821416 | 500.1663214 | 0.0124267 | 498.833088 | 0.161487 | 497.8452446 | 0.0747755
562.1969803 | 0.126986 | 560.5956589 | 0.0624257 | 558.7619394 | -0.292386 | 557.3507152 | 0.111032 | 555.5388818 | 0.16832 | 554.0906846 | -0.0983686 | 551.7916152 | -0.00527749 | 550.292025 | -0.070146 | 548.6471219 | -0.0725251 | 547.4020732 | -0.0394379 | 544.9345606 | -0.230417 | 543.2774374 | -0.115537 | 541.042547 | 0.121416 | 540.1355709 | -0.00723405 | 537.9166771 | 0.0778946 | 536.7469131 | 0.292541 | 535.1569083 | 0.13196 | 533.3713603 | 0.285361 | 532.0604247 | 0.204774 | 530.2317462 | 0.375126 | 528.8200422 | 0.267762 | 527.4672632 | 0.28953 | 525.7144132 | 0.518779 | 523.6308018 | 0.623916 | 522.4952693 | 1.18885 | 520.699119 | 2.4262 | 519.1044538 | 2.52617 | 515.9031928 | 0.675976 | 514.6415336 | 0.863499 | 512.889695 | 0.719582 | 511.7996259 | 0.58886 | 509.7376464 | 0.0631844 | 508.3286347 | 0.0659516 | 506.7134322 | 0.00451965 | 505.5199521 | 0.0107314 | 503.694953 | 0.0732182 | 502.4153432 | -0.122527 | 500.5837891 | 0.132199 | 499.2493639 | 0.136561 | 498.2602766 | 0.166365
562.6776631 | 0.0669758 | 561.0748849 | -0.027487 | 559.2391458 | 0.169054 | 557.826678 | 0.190261 | 556.0126351 | -0.0621703 | 554.562986 | 0.0551193 | 552.2618835 | -0.147746 | 550.7608222 | -0.0224505 | 549.1137711 | -0.137657 | 547.8674879 | 0.0176481 | 545.397728 | -0.0676446 | 543.7389554 | -0.121837 | 541.501821 | 0.0588175 | 540.5936756 | 0.228995 | 538.3727897 | 0.177233 | 537.201494 | 0.0577102 | 535.6101793 | 0.121185 | 533.8225583 | 0.114198 | 532.5101701 | 0.0196205 | 530.679765 | 0.263648 | 529.2667416 | 0.297491 | 527.9122881 | 0.33888 | 526.1576518 | 0.253685 | 524.0720769 | 0.444287 | 522.9350971 | 0.963684 | 521.1372063 | 2.18677 | 519.5410047 | 2.75254 | 516.3364984 | 0.741829 | 515.0733916 | 0.827038 | 513.3197722 | 0.677305 | 512.2284456 | 0.382005 | 510.1643404 | 0.18032 | 508.7540057 | 0.225797 | 507.1369969 | 0.00651088 | 505.9424509 | -0.0553597 | 504.1156816 | 0.0455996 | 502.8348189 | 0.11798 | 501.0012244 | 0.0128537 | 499.6656073 | 0.0511168 | 498.6752762 | 0.124791
563.1583062 | 0.0918614 | 561.5540712 | 0.215814 | 559.7163129 | 0.0691943 | 558.3026015 | 0.036167 | 556.4863494 | 0.284974 | 555.0352486 | -0.0127109 | 552.7321131 | -0.495073 | 551.2295806 | 0.138342 | 549.580382 | 0.0471482 | 548.3328645 | 0.0250681 | 545.8608574 | -0.0861633 | 544.2004359 | -0.266286 | 541.9610578 | -0.0676283 | 541.0517431 | -0.0281168 | 538.8288655 | 0.131812 | 537.6560383 | 0.19144 | 536.0634137 | 0.360286 | 534.2737201 | 0.170239 | 532.9598795 | 0.288573 | 531.1277479 | 0.0748031 | 529.7134052 | 0.341875 | 528.3572774 | 0.256459 | 526.6008552 | 0.332677 | 524.5133169 | 0.488801 | 523.3748899 | 0.737869 | 521.5752589 | 1.73371 | 519.9775209 | 3.22996 | 516.7697698 | 1.15413 | 515.5052155 | 0.661609 | 513.7498156 | 0.545734 | 512.6572315 | 0.590202 | 510.5910008 | 0.18462 | 509.1793435 | -0.0955107 | 507.5605283 | -0.134841 | 506.3649168 | -0.128523 | 504.5363775 | -0.139656 | 503.2542619 | -0.0069312 | 501.4186272 | -0.143918 | 500.0818184 | 0.190715 | 499.0902437 | 0.136901
563.6389097 | 0.116603 | 562.0332178 | 0.0243947 | 560.1934405 | 0.185193 | 558.7784857 | 0.0761973 | 556.9600248 | 0.157242 | 555.5074723 | -0.122475 | 553.202304 | -0.0830148 | 551.6983003 | 0.191596 | 550.0469546 | -0.073993 | 548.7982031 | -0.119133 | 546.323949 | -0.262155 | 544.6618788 | -0.23859 | 542.4202574 | -0.0687769 | 541.5097735 | 0.00955987 | 539.2849043 | 0.194161 | 538.1105459 | 0.135351 | 536.5166118 | 0.101874 | 534.7248458 | 0.0814586 | 533.4095529 | 0.152468 | 531.5756951 | 0.214706 | 530.1600331 | 0.295996 | 528.8022314 | 0.409037 | 527.0440233 | 0.266823 | 524.9545219 | 0.526994 | 523.8146478 | 0.577937 | 522.0132769 | 1.3884 | 520.4140025 | 2.78177 | 517.2030071 | 1.10502 | 515.9370055 | 0.736801 | 514.1798252 | 0.611204 | 513.0859836 | 0.374842 | 511.0176279 | 0.0203811 | 509.6046479 | 0.0824193 | 507.9840265 | -0.00730777 | 506.7873497 | 0.0435088 | 504.9570405 | 0.0305519 | 503.6736723 | 0.00594191 | 501.8359977 | -0.0841209 | 500.4979972 | 0.0223628 | 499.5051789 | 0.0950597
564.1194736 | 0.197229 | 562.5123248 | -0.211641 | 560.6705288 | -0.202961 | 559.2543307 | 0.122519 | 557.4336614 | -0.0280988 | 555.9796572 | 0.107641 | 553.6724563 | -0.240401 | 552.1669814 | 0.138207 | 550.513489 | -0.644202 | 549.2635037 | 0.0776536 | 546.7870029 | -0.377807 | 545.1232843 | -0.252945 | 542.8794199 | -0.0518472 | 541.9677668 | -0.12602 | 539.7409063 | -0.00630507 | 538.5650168 | 0.160309 | 536.9697735 | 0.222511 | 535.1759353 | 0.0461043 | 533.8591905 | 0.207886 | 532.0236064 | 0.107979 | 530.6066254 | 0.255395 | 529.24715 | 0.327014 | 527.4871563 | 0.461232 | 525.395692 | 0.446481 | 524.2543708 | 0.373329 | 522.4512604 | 1.1247 | 520.8504495 | 2.67112 | 517.6362102 | 1.18489 | 516.3687615 | 0.515237 | 514.609801 | 0.636309 | 513.5147019 | 0.407917 | 511.4442216 | 0.0851822 | 510.0299192 | 0.131929 | 508.4074916 | -0.0385666 | 507.2097497 | -0.0863079 | 505.3776708 | 0.0561239 | 504.0930502 | 0.0692972 | 502.2533358 | -0.0337873 | 500.9141437 | 0.150467 | 499.920082 | 0.0984659
564.599998 | -0.0246507 | 562.9913923 | -0.105621 | 561.1475778 | -0.0509081 | 559.7301364 | -0.0526478 | 557.9072592 | 0.251547 | 556.4518035 | -0.990298 | 554.14257 | -0.133324 | 552.635624 | 0.172382 | 550.9799852 | -0.700262 | 549.7287664 | 0.0849471 | 547.250019 | -0.150825 | 545.5846524 | 0.0942523 | 543.3385453 | 0.122141 | 542.4257232 | 0.088856 | 540.1968716 | 0.142712 | 539.0194513 | 0.127706 | 537.4228988 | 0.11641 | 535.6269888 | 0.0806106 | 534.3087923 | 0.24999 | 532.4714821 | 0.336301 | 531.053182 | 0.229789 | 529.6920334 | 0.401067 | 527.9302541 | 0.407648 | 525.8368271 | 0.446511 | 524.6940591 | 0.412005 | 522.8892093 | 0.967749 | 521.286862 | 1.91183 | 518.0693793 | 1.75096 | 516.8004836 | 1.11009 | 515.0397432 | 0.454127 | 513.9433865 | 0.367748 | 511.870782 | 0.261739 | 510.4551572 | 0.0435134 | 508.8309235 | -0.166204 | 507.6321169 | 0.137418 | 505.7982684 | 0.101276 | 504.5123955 | 0.0184228 | 502.6706417 | -0.00892318 | 501.330258 | -0.101748 | 500.3349531 | 0.12735
565.0804828 | -0.14314 | 563.4704203 | -0.0399099 | 561.6245876 | -0.0119758 | 560.205903 | -0.126255 | 558.3808183 | -0.0477869 | 556.923911 | -0.460578 | 554.6126452 | 0.19404 | 553.1042281 | 0.562763 | 551.4464432 | -0.142345 | 550.1939913 | 0.00737695 | 547.7129975 | -0.0189065 | 546.0459831 | -0.10556 | 543.7976337 | 0.0539057 | 542.8836425 | 0.0733893 | 540.6528002 | -0.0354316 | 539.4738492 | 0.0705001 | 537.8759879 | 0.167935 | 536.0780063 | 0.386094 | 534.7583584 | 0.42488 | 532.9193222 | 0.334719 | 531.4997031 | 0.341285 | 530.1368814 | 0.372821 | 528.3733169 | 0.238028 | 526.2779273 | 0.348595 | 525.1337126 | 0.365081 | 523.3271237 | 0.5257 | 521.7232401 | 1.67851 | 518.5025144 | 1.8759 | 517.2321718 | 1.03 | 515.4696517 | 0.787092 | 514.3720375 | 0.474529 | 512.2973092 | 0.105258 | 510.8803622 | 0.101324 | 509.2543225 | 0.120989 | 508.0544512 | 0.0506867 | 506.2188334 | -0.0222197 | 504.9317083 | 0.0522458 | 503.0879153 | 0.050976 | 501.7463402 | 0.0791306 | 500.749792 | 0.00325206
565.5609283 | 0.00470768 | 563.9494089 | -0.391255 | 562.1015582 | 0.13506 | 560.6816305 | -0.135863 | 558.8543388 | 0.128656 | 557.39598 | 0.145333 | 555.082682 | -0.245888 | 553.5727937 | 0.252651 | 551.9128632 | -0.127337 | 550.6591784 | -0.0549225 | 548.1759383 | -0.233239 | 546.5072766 | -0.0733444 | 544.2566851 | -0.0221795 | 543.341525 | 0.118251 | 541.1086921 | 0.0612658 | 539.9282107 | 0.216366 | 538.3290407 | 0.0327947 | 536.5289878 | 0.20966 | 535.2078887 | 0.230652 | 533.3671266 | 0.114949 | 531.9461887 | 0.348077 | 530.5816943 | 0.125104 | 528.8163446 | 0.336957 | 526.7189927 | 0.351273 | 525.5733315 | 0.401717 | 523.7650038 | 0.6517 | 522.1595837 | 1.21374 | 518.9356156 | 2.73016 | 517.6638263 | 1.31059 | 515.8995267 | 0.907254 | 514.8006548 | 0.604047 | 512.7238031 | 0.188935 | 511.305534 | -0.00983381 | 509.6776884 | 0.0893669 | 508.4767528 | 0.00937869 | 506.6393659 | 0.00283021 | 505.3509887 | 0.0687563 | 503.5051568 | -0.185935 | 502.1623902 | -0.10496 | 501.164599 | -0.0620222
566.0413344 | 0.000813179 | 564.4283581 | -0.041448 | 562.5784897 | -0.260654 | 561.157319 | -0.0694544 | 559.3278207 | 0.164826 | 557.8680104 | -0.163359 | 555.5526804 | 0.109225 | 554.0413209 | 0.129805 | 552.3792452 | -0.575794 | 551.1243277 | 0.14392 | 548.6388416 | -0.158365 | 546.9685328 | -0.225701 | 544.7156996 | -0.14426 | 543.7993706 | 0.148211 | 541.5645475 | -0.0298979 | 540.3825358 | 0.0877916 | 538.7820574 | 0.237337 | 536.9799334 | 0.365677 | 535.6573833 | 0.218374 | 533.8148955 | 0.0849005 | 532.3926388 | 0.304657 | 531.0264721 | 0.269497 | 529.2593374 | 0.193796 | 527.1600234 | 0.309 | 526.0129158 | 0.389557 | 524.2028495 | 0.65337 | 522.5958931 | 1.09198 | 519.3686829 | 2.96662 | 518.0954469 | 1.67912 | 516.3293681 | 0.778221 | 515.2292386 | 0.725135 | 513.1502639 | 0.281261 | 511.7306728 | 0.100421 | 510.1010214 | 0.219044 | 508.8990217 | 0.0924299 | 507.0598657 | 0.028503 | 505.7702368 | -0.0270485 | 503.9223662 | -0.181701 | 502.5784082 | 0.103598 | 501.5793741 | -0.076353
566.5217011 | 0.0310019 | 564.907268 | -0.103738 | 563.0553822 | -0.122487 | 561.6329685 | -0.314467 | 559.801264 | -0.249788 | 558.3400023 | -0.0438622 | 556.0226405 | -0.419832 | 554.5098098 | 0.429872 | 552.8455892 | -0.106339 | 551.5894393 | 0.078478 | 549.1017074 | -0.339366 | 547.4297518 | -0.0270332 | 545.1746772 | 0.0104041 | 544.2571794 | -0.052248 | 542.0203662 | 0.117752 | 540.8368245 | -0.1076 | 539.2350381 | 0.259475 | 537.4308432 | 0.215891 | 536.1068424 | 0.0758483 | 534.262629 | 0.278173 | 532.8390535 | 0.184421 | 531.4712147 | 0.189093 | 529.7022953 | 0.391814 | 527.6010193 | 0.311312 | 526.4524654 | 0.256828 | 524.6406609 | 0.449285 | 523.0321681 | 0.952835 | 519.8017163 | 3.41228 | 518.5270339 | 2.18502 | 516.7591761 | 1.07864 | 515.6577889 | 0.572135 | 513.5766916 | 0.123919 | 512.1557787 | 0.198722 | 510.5243214 | 0.173059 | 509.321258 | 0.0370171 | 507.4803331 | 0.0941166 | 506.1894526 | 0.152517 | 504.3395434 | -0.0488222 | 502.9943942 | 0.122185 | 501.9941172 | 0.122094
567.0020287 | 0.0590546 | 565.3861386 | 0.0678378 | 563.5322357 | 0.0411275 | 562.108579 | -0.0567715 | 560.2746689 | 0.0287405 | 558.8119558 | 0.0819719 | 556.4925622 | -0.247289 | 554.9782604 | -0.172996 | 553.3118952 | -0.143132 | 552.0545133 | 0.119539 | 549.5645357 | -0.404542 | 547.8909336 | 0.0577322 | 545.6336181 | -0.0174087 | 544.7149515 | -0.0427042 | 542.4761485 | 0.140957 | 541.291077 | 0.0625093 | 539.6879826 | 0.0457224 | 537.8817172 | 0.107511 | 536.5562659 | 0.156578 | 534.710327 | 0.111607 | 533.2854329 | 0.212581 | 531.9159224 | 0.303929 | 530.1452183 | 0.211556 | 528.0419806 | 0.269902 | 526.8919806 | 0.298099 | 525.078438 | 0.240909 | 523.4684088 | 0.75924 | 520.234716 | 3.12625 | 518.9585873 | 2.75401 | 517.1889506 | 0.929645 | 516.0863058 | 0.515537 | 514.0030863 | 0.185892 | 512.5808516 | 0.131301 | 510.9475887 | 0.00108331 | 509.7434616 | 0.049651 | 507.9007681 | 0.0965465 | 506.608636 | 0.053751 | 504.7566887 | -0.0516932 | 503.4103482 | -0.0127298 | 502.4088286 | 0.0686092
567.482317 | 0.23264 | 565.86497 | 0.0549596 | 564.0090502 | -0.00877037 | 562.5841507 | -0.15822 | 560.7480353 | 0.1077 | 559.2838708 | -0.115855 | 556.9624458 | -0.236773 | 555.4466727 | 0.0619502 | 553.7781635 | -0.142118 | 552.5195498 | 0.0769316 | 550.0273266 | 0.145734 | 548.3520784 | -0.287355 | 546.0925222 | -0.162076 | 545.1726869 | 0.0791252 | 542.9318944 | -0.0720871 | 541.7452932 | 0.331293 | 540.1408912 | 0.218907 | 538.3325554 | 0.241641 | 537.0056539 | 0.301197 | 535.1579896 | 0.197579 | 533.7317769 | 0.336041 | 532.360595 | 0.269289 | 530.5881066 | 0.307396 | 528.4829073 | 0.447338 | 527.3314613 | 0.0963821 | 525.5161809 | 0.452199 | 523.9046154 | 0.654523 | 520.6676819 | 2.93409 | 519.390107 | 2.99448 | 517.6186918 | 1.22144 | 516.5147892 | 0.823856 | 514.4294479 | 0.204518 | 513.0058917 | 0.111809 | 511.3708231 | 0.052566 | 510.1656327 | -0.00510035 | 508.3211707 | 0.164374 | 507.0277873 | 0.0494602 | 505.173802 | 0.0890608 | 503.8262703 | 0 | 502.8235081 | 0.0429695
567.9625661 | 0.1081 | 566.3437623 | 0.127373 | 564.4858258 | 0.0961518 | 563.0596836 | -0.109191 | 561.2213633 | 0.287883 | 559.7557476 | 0.0219678 | 557.4322912 | 0.0302402 | 555.9150469 | 0.0546477 | 554.2443939 | -0.335895 | 552.9845487 | -0.0273153 | 550.4900801 | -0.0331954 | 548.8131862 | -0.109857 | 546.5513896 | -0.124141 | 545.6303857 | -0.0487351 | 543.3876039 | 0.0135681 | 542.1994733 | 0.139501 | 540.5937638 | 0.397501 | 538.783358 | 0.111962 | 537.4550065 | 0.108301 | 535.6056169 | 0.250747 | 534.1780858 | 0.0928762 | 532.8052328 | 0.190173 | 531.03096 | 0.109132 | 528.9237994 | 0.153421 | 527.7709075 | 0.398164 | 525.9538897 | 0.265835 | 524.3407878 | 0.580028 | 521.1006142 | 2.41839 | 519.8215932 | 3.48538 | 518.0483996 | 1.65758 | 516.9432393 | 0.68922 | 514.8557766 | 0.240055 | 513.4308989 | 0.101216 | 511.7940248 | 0.132277 | 510.5877713 | -0.000962396 | 508.741541 | -0.0267425 | 507.4469064 | -0.0176083 | 505.5908833 | 0.0389296 | 504.2421606 | 0.00317779 | 503.2381559 | 0.0325985
568.4427762 | 0.250529 | 566.8225154 | 0.140484 | 564.9625626 | -0.0578806 | 563.5351778 | 0.0931821 | 561.694653 | -0.314414 | 560.2275861 | 0.0282544 | 557.9020984 | -0.641878 | 556.383383 | 0.152646 | 554.7105866 | -0.0908015 | 553.4495101 | 0.0346272 | 550.9527964 | -0.25361 | 549.274257 | -0.19297 | 547.0102203 | -0.0811147 | 546.0880479 | -0.276505 | 543.8432771 | 0.0687195 | 542.6536173 | 0.136631 | 541.0466005 | 0.214388 | 539.2341249 | 0.0416747 | 537.9043237 | 0.159629 | 536.053209 | 0.250787 | 534.6243594 | 0.212406 | 533.2498356 | 0.0420888 | 531.4737788 | 0.109909 | 529.364657 | 0.312798 | 528.2103194 | 0.0944436 | 526.3915644 | 0.388399 | 524.7769261 | 0.505051 | 521.5335128 | 1.95398 | 520.253046 | 3.107 | 518.4780742 | 1.85914 | 517.3716562 | 0.711483 | 515.2820724 | 0.438347 | 513.8558734 | 0.0738283 | 512.2171938 | -0.00337501 | 511.0098775 | -0.0585733 | 509.1618789 | 0.142727 | 507.8659934 | 0.0416501 | 506.0079328 | 0.0443893 | 504.6580191 | 0.17137 | 503.652772 | 0.0228002
568.9229473 | -0.0727505 | 567.3012296 | -0.139447 | 565.4392606 | -0.21938 | 564.0106332 | 0.0701392 | 562.1679045 | -0.0242159 | 560.6993863 | 0.0905306 | 558.3718676 | 0.0477417 | 556.851681 | 0.161328 | 555.1767415 | -0.502863 | 553.9144341 | -0.138068 | 551.4154755 | -0.149517 | 549.7352909 | -0.265229 | 547.4690145 | 0.0632287 | 546.5456736 | 0.0369973 | 544.298914 | 0.00305364 | 543.1077251 | 0.22224 | 541.4994014 | -0.0438213 | 539.6848562 | 0.0349174 | 538.3536056 | 0.191578 | 536.5007658 | 0.0718147 | 535.070598 | 0.196053 | 533.6944037 | 0.443381 | 531.916563 | 0.129054 | 529.8054801 | 0.188527 | 528.649697 | 0.201119 | 526.8292051 | 0.24652 | 525.2130304 | 0.132639 | 521.9663778 | 1.68883 | 520.6844653 | 2.92691 | 518.9077156 | 2.52761 | 517.8000397 | 1.17856 | 515.7083354 | 0.429726 | 514.2808152 | 0.483362 | 512.6403302 | 0.0344994 | 511.4319512 | -0.0201894 | 509.5821847 | 0.0361084 | 508.2850484 | 0.0756401 | 506.4249505 | -0.194899 | 505.0738458 | 0.2009 | 504.0673565 | 0.0631602
569.4030794 | 0.0293222 | 567.7799047 | -0.374795 | 565.9159199 | 0.0857311 | 564.48605 | 0.081691 | 562.6411178 | -0.1088 | 561.1711484 | -0.0662723 | 558.8415988 | 0.0378121 | 557.319941 | 0.327019 | 555.6428589 | -0.570328 | 554.3793208 | 0.186687 | 551.8781173 | 0.182532 | 550.1962879 | -0.193224 | 547.9277721 | 0.0598583 | 547.0032628 | 0.0126585 | 544.7545147 | 0.112348 | 543.561797 | 0.136231 | 541.9521665 | 0.0558376 | 540.1355521 | 0.134773 | 538.8028522 | 0.14508 | 536.9482875 | 0.0278894 | 535.5168014 | 0.377217 | 534.138937 | 0.287387 | 532.3593125 | 0.169643 | 530.2462689 | 0.270541 | 529.0890404 | 0.168805 | 527.2668118 | 0.224043 | 525.6491007 | 0.442359 | 522.3992093 | 1.47776 | 521.1158512 | 2.60049 | 519.3373238 | 3.10585 | 518.2283901 | 1.62439 | 516.1345656 | 0.506389 | 514.7057243 | 0.238023 | 513.063434 | 0.120056 | 511.8539927 | 0.0867779 | 510.0024583 | 0.101748 | 508.7040713 | -0.0544927 | 506.8419364 | 0.186376 | 505.4896408 | 0.304201 | 504.4819094 | 0.107278
569.8831726 | -0.154152 | 568.258541 | 0.165909 | 566.3925406 | -0.0705385 | 564.9614282 | -0.14436 | 563.1142929 | 0.128953 | 561.6428724 | -0.0526146 | 559.3112921 | 0.186892 | 557.7881631 | 0.108949 | 556.1089386 | -0.387003 | 554.8441702 | 0.328628 | 552.3407221 | -0.0789109 | 550.6572481 | -0.245279 | 548.3864933 | -0.19587 | 547.4608156 | -0.0227314 | 545.2100792 | -0.0723438 | 544.0158329 | 0.0762505 | 542.4048959 | 0.0705173 | 540.5862124 | 0.231857 | 539.2520635 | -0.0747371 | 537.3957741 | 0.152176 | 535.9629698 | 0.31387 | 534.5834355 | 0.13604 | 532.8020276 | 0.197823 | 530.6870233 | 0.225977 | 529.5283495 | 0.227657 | 527.7043845 | 0.338928 | 526.0851371 | 0.479539 | 522.8320074 | 1.29861 | 521.5472037 | 1.86938 | 519.7668989 | 3.16242 | 518.6567074 | 1.84769 | 516.560763 | 0.494984 | 515.1306007 | 0.431672 | 513.4865052 | 0.168599 | 512.2760018 | 0.0306957 | 510.4226998 | 0.0706755 | 509.1230623 | 0.0183676 | 507.2588906 | 0.00905251 | 505.9054041 | 0.164116 | 504.8964307 | -0.0957649
570.3632269 | 0.0118677 | 568.7371384 | -0.225012 | 566.8691226 | 0.138799 | 565.4367679 | 0.211011 | 563.5874299 | 0.263224 | 562.1145584 | -0.17502 | 559.7809474 | -0.408897 | 558.2563472 | 0.132969 | 556.5749809 | -0.212415 | 555.3089823 | 0.108251 | 552.8032897 | 0.10049 | 551.1181716 | -0.0444046 | 548.845178 | -0.120346 | 547.9183321 | -0.09643 | 545.6656076 | 0.0881949 | 544.469833 | 0.0953241 | 542.8575896 | 0.142323 | 541.0368374 | 0.256929 | 539.7012397 | 0.190062 | 537.8432256 | 0.116035 | 536.4091033 | 0.201879 | 535.0278995 | 0.224487 | 533.2447081 | 0.281515 | 531.1277434 | 0.188739 | 529.9676245 | 0.193087 | 528.1419234 | 0.109308 | 526.5211396 | 0.365121 | 523.264772 | 1.0675 | 521.978523 | 1.82336 | 520.1964409 | 3.02628 | 519.0849916 | 2.39691 | 516.9869278 | 0.74301 | 515.5554447 | 0.408505 | 513.909544 | 0.0354896 | 512.6979787 | 0.0967275 | 510.8429091 | -0.0543295 | 509.5420214 | 0.0751765 | 507.6758131 | -0.0071731 | 506.3211359 | 0.10591 | 505.3109206 | 0.190774
570.8432425 | 0.108078 | 569.2156969 | -0.38433 | 567.3456661 | 0.262825 | 565.9120691 | 0.413206 | 564.0605289 | -0.0478677 | 562.5862063 | -0.295774 | 560.2505649 | 0.177193 | 558.7244935 | 0.178321 | 557.0409857 | -0.405384 | 555.7737573 | -0.00523079 | 553.2658204 | -0.300541 | 551.5790583 | -0.182641 | 549.3038264 | 0.0219608 | 548.3758122 | 0.144373 | 546.1211 | -0.0240176 | 544.9237971 | 0.194157 | 543.3102477 | 0.169595 | 541.4874269 | 0.136721 | 540.1503808 | 0.0778772 | 538.2906421 | 0.14391 | 536.8552018 | 0.236191 | 535.4723288 | 0.241638 | 533.6873542 | 0.235603 | 531.5684293 | 0.28163 | 530.4068654 | 0.231826 | 528.5794284 | 0.355526 | 526.9571083 | 0.199316 | 523.6975033 | 0.957888 | 522.4098091 | 1.18636 | 520.6259499 | 2.7033 | 519.5132427 | 2.74804 | 517.4130599 | 0.878198 | 515.9802561 | 0.57074 | 514.3325503 | 0.201439 | 513.1199234 | 0.0994009 | 511.2630865 | -0.0160359 | 509.9609486 | 0.0084507 | 508.0927041 | 0.0255206 | 506.7368361 | 0.0636492 | 505.725379 | 0.189429
571.3232193 | 0.0921738 | 569.6942168 | 0.0145966 | 567.8221712 | -0.270829 | 566.3873319 | -0.0732579 | 564.5335899 | 0.191636 | 563.0578164 | -0.226894 | 560.7201446 | -0.297924 | 559.192602 | -0.142666 | 557.506953 | -0.225971 | 556.2384951 | 0.0336462 | 553.7283141 | -0.268991 | 552.0399085 | -0.0702258 | 549.7624384 | -0.05953 | 548.8332562 | -0.142235 | 546.5765564 | 0.114891 | 545.3777255 | 0.194263 | 543.7628703 | 0.0810636 | 541.9379812 | -0.0677039 | 540.5994868 | 0.212069 | 538.7380237 | 0.0433055 | 537.3012655 | 0.204086 | 535.9167236 | 0.351642 | 534.129966 | 0.139555 | 532.009081 | 0.183549 | 530.8460723 | 0.0224811 | 529.0168997 | 0.239323 | 527.3930431 | 0.385449 | 524.1302012 | 0.78339 | 522.841062 | 1.34539 | 521.055426 | 2.68759 | 519.9414608 | 3.15676 | 517.8391594 | 1.06935 | 516.405035 | 0.552803 | 514.7555242 | 0.222129 | 513.541836 | 0.0952337 | 511.6832319 | 0.203745 | 510.379844 | -0.0377983 | 508.5095634 | -0.0156334 | 507.1525048 | 0.0290363 | 506.1398061 | 0.162065
571.8031574 | 0.108955 | 570.1726979 | -0.0731746 | 568.2986377 | 0.0156289 | 566.8625563 | 0.15976 | 565.006613 | 0.00642911 | 563.5293885 | -0.0109358 | 561.1896866 | 0.0192815 | 559.6606728 | 0.13675 | 557.972883 | -0.243737 | 556.7031958 | 0.0893205 | 554.1907709 | -0.443381 | 552.500722 | -0.147764 | 550.2210142 | -0.0157425 | 549.2906639 | 0.013026 | 547.0319768 | 0.103551 | 545.8316182 | 0.114497 | 544.2154573 | 0.33684 | 542.3885003 | -0.000797685 | 541.0485579 | 0.151408 | 539.1853704 | 0.0960201 | 537.7472943 | 0.15673 | 536.3610839 | 0.38305 | 534.5725434 | 0.0502834 | 532.4496986 | 0.181007 | 531.2852452 | 0.135243 | 529.4543372 | 0.156637 | 527.8289443 | 0.390261 | 524.5628659 | 0.615329 | 523.2722818 | 1.23213 | 521.4848692 | 1.96943 | 520.3696461 | 2.87842 | 518.2652264 | 1.46078 | 516.8297816 | 0.747942 | 515.1784658 | 0.179453 | 513.9637164 | 0.159085 | 512.1033454 | 0.220817 | 510.7987077 | 0.0479855 | 508.9263913 | 0.0305079 | 507.568142 | 0.109849 | 506.5542018 | -0.0861416
572.2830569 | 0.124056 | 570.6511404 | -0.038431 | 568.7750659 | 0.00209159 | 567.3377425 | -0.0586456 | 565.4795982 | 0.32391 | 564.0009228 | 0.129767 | 561.659191 | -0.055924 | 560.1287059 | -0.16136 | 558.4387757 | -0.190237 | 557.1678595 | 0.215335 | 554.6531908 | -0.0478858 | 552.9614991 | -0.0815175 | 550.6795538 | -0.153637 | 549.7480355 | 0.0620708 | 547.4873613 | -0.146827 | 546.2854751 | -0.0446195 | 544.6680089 | 0.238443 | 542.8389841 | 0.115039 | 541.4975939 | 0.370471 | 539.6326823 | 0.313991 | 538.1932885 | 0.171884 | 536.8054097 | 0.289148 | 535.0150866 | 0.0491748 | 532.8902821 | 0.275576 | 531.7243841 | 0.126105 | 529.8917411 | 0.218336 | 528.2648118 | 0.128597 | 524.9954974 | 0.740542 | 523.7034685 | 1.16602 | 521.9142795 | 1.65762 | 520.7977984 | 2.28581 | 518.691261 | 1.95767 | 517.2544958 | 0.782896 | 515.6013752 | 0.194097 | 514.3855649 | 0.0207168 | 512.523427 | 0.160405 | 511.2175397 | -0.0813917 | 509.3431876 | 0.0562635 | 507.9837479 | 0.0253936 | 506.9685663 | 0.127062
572.7629178 | 0.175151 | 571.1295443 | -0.394058 | 569.2514558 | -0.291131 | 567.8128904 | 0.0689447 | 565.9525456 | -0.0167652 | 564.4724194 | -0.0441244 | 562.1286577 | -0.318534 | 560.5967014 | 0.207724 | 558.9046312 | -0.230837 | 557.6324862 | -0.00908607 | 555.115574 | -0.14051 | 553.4222396 | -0.241267 | 551.1380573 | -0.0948975 | 550.205371 | 0.0546378 | 547.9427101 | -0.175151 | 546.7392965 | 0.00181159 | 545.1205251 | 0.185969 | 543.2894328 | 0.079008 | 541.9465951 | -0.0184251 | 540.0799594 | 0.152199 | 538.6392479 | 0.295902 | 537.2497012 | 0.457652 | 535.4575956 | 0.241121 | 533.3308316 | 0.137387 | 532.1634892 | 0.147957 | 530.3291114 | 0.12407 | 528.7006457 | 0.236619 | 525.4280957 | 0.738732 | 524.1346222 | 0.749326 | 522.343657 | 1.46006 | 521.225918 | 2.03345 | 519.1172631 | 2.4627 | 517.6791777 | 1.08565 | 516.0242523 | 0.39902 | 514.8073814 | 0.124436 | 512.9434768 | 0.131859 | 511.63634 | 0.187779 | 509.7599526 | 0.0524269 | 508.3993224 | -0.0127599 | 507.3828995 | 0.0556252
573.2427402 | 0.254287 | 571.6079097 | -0.0931933 | 569.7278075 | 0.00909947 | 568.2880001 | -0.0226358 | 566.4254552 | -0.220246 | 564.9438782 | 0.159841 | 562.5980869 | 0.163859 | 561.0646593 | 0.187462 | 559.3704494 | 0.0271086 | 558.0970761 | -0.0704093 | 555.5779204 | -0.109771 | 553.8829438 | -0.16777 | 551.5965247 | -0.134091 | 550.6626705 | 0.116352 | 548.398023 | 0.189645 | 547.1930822 | 0.0768018 | 545.573006 | 0.0801766 | 543.7398464 | 0.0656082 | 542.3955615 | 0.140041 | 540.5272018 | 0.226929 | 539.0851726 | 0.263782 | 537.6939583 | 0.24083 | 535.9000704 | 0.278651 | 533.7713472 | 0.188237 | 532.6025604 | 0.11053 | 530.7664481 | 0.298868 | 529.1364461 | 0.303077 | 525.860661 | 0.670695 | 524.5657429 | 0.850634 | 522.7730018 | 1.12145 | 521.6540047 | 1.72966 | 519.5432328 | 3.05897 | 518.1038274 | 1.3675 | 516.4470972 | 0.610411 | 515.2291659 | 0.348202 | 513.3634949 | 0.1929 | 512.0551087 | 0.0246427 | 510.1766862 | 0.0186392 | 508.8148656 | 0.167849 | 507.7972015 | 0.0552223
573.7225242 | 0.115646 | 572.0862366 | -0.187019 | 570.2041209 | -0.027737 | 568.7630717 | -0.159337 | 566.8983272 | -0.0844034 | 565.4152994 | -0.0747554 | 563.0674785 | -0.353956 | 561.5325798 | -0.0245317 | 559.8362305 | -0.193201 | 558.5616291 | 0.0176416 | 556.0402301 | -0.0217146 | 554.3436116 | -0.160929 | 552.054956 | -0.0910411 | 551.119934 | 0.0650626 | 548.8533003 | 0.0291067 | 547.6468325 | 0.164539 | 546.0254516 | 0.123592 | 544.190225 | 0.16731 | 542.844493 | -0.0160046 | 540.9744095 | 0.0845967 | 539.5310628 | 0.160817 | 538.1381812 | 0.22539 | 536.3425111 | 0.217858 | 534.2118288 | 0.236823 | 533.0415979 | -0.120639 | 531.2037514 | 0.0725197 | 529.5722129 | 0.219862 | 526.2931932 | 0.631476 | 524.9968308 | 0.736248 | 523.2023139 | 1.30518 | 522.0820588 | 1.119 | 519.9691702 | 3.0859 | 518.5284449 | 1.95044 | 516.86991 | 0.590653 | 515.6509186 | 0.165573 | 513.7834812 | 0.119438 | 512.4738459 | 0.0595793 | 510.5933886 | 0.104131 | 509.2303776 | 0.0382266 | 508.2114724 | -0.0425073
574.2022697 | 0.229212 | 572.5645252 | 0.141505 | 570.6803962 | 0.07103 | 569.2381052 | -0.0752991 | 567.3711615 | 0.0439921 | 565.886683 | 0.0487284 | 563.5368328 | -0.203463 | 562.0004627 | -0.276843 | 560.3019746 | -0.191306 | 559.0261452 | -0.0401207 | 556.5025032 | -0.223661 | 554.804243 | -0.23521 | 552.5133514 | -0.0112849 | 551.5771616 | -0.0229556 | 549.3085418 | -0.00164053 | 548.1005473 | -0.0671951 | 546.4778619 | 0.250312 | 544.6405686 | 0.210415 | 543.2933899 | 0.0455398 | 541.4215826 | 0.10078 | 539.9769185 | 0.198239 | 538.5823699 | 0.054275 | 536.7849177 | 0.149339 | 534.6522766 | 0.240291 | 533.4806016 | 0.338057 | 531.6410211 | -0.0534669 | 530.0079463 | 0.339591 | 526.7256924 | 0.371381 | 525.4278858 | 0.662036 | 523.6315934 | 0.783298 | 522.5100801 | 1.09307 | 520.3950754 | 2.69223 | 518.9530302 | 2.37767 | 517.2926907 | 0.743123 | 516.0726395 | 0.367629 | 514.2034359 | 0.0733858 | 512.8925516 | 0.107302 | 511.0100596 | 0.0386348 | 509.6458584 | 0.0224011 | 508.6257123 | 0.0689786
574.681977 | 0.198595 | 573.0427754 | -0.165933 | 571.1566333 | 0.0279806 | 569.7131007 | -0.24905 | 567.8439583 | -0.054063 | 566.3580291 | -0.0644546 | 564.0061496 | -0.0116096 | 562.4683083 | 0.119725 | 560.7676816 | -0.571925 | 559.4906247 | -0.275624 | 556.9647398 | -0.0904674 | 555.2648383 | -0.0176492 | 552.9717108 | -0.192376 | 552.0343533 | -0.117557 | 549.7637478 | 0.201208 | 548.5542267 | 0.0839985 | 546.9302371 | 0.00380329 | 545.0908773 | 0.351855 | 543.742252 | 0.0258622 | 541.8687212 | 0.254499 | 540.4227396 | 0.22473 | 539.0265244 | 0.213789 | 537.2272904 | 0.20072 | 535.0926905 | 0.140309 | 533.9195717 | 0.217929 | 532.0782575 | 0.192237 | 530.4436462 | 0.231619 | 527.1581587 | 0.430551 | 525.8589079 | 0.604059 | 524.0608403 | 0.760405 | 522.9380689 | 0.918792 | 520.8209483 | 2.52308 | 519.3775834 | 2.90996 | 517.7154395 | 1.02704 | 516.4943286 | 0.525523 | 514.623359 | 0.235191 | 513.3112259 | 0.146262 | 511.4266995 | 0.0283665 | 510.0613081 | 0.167149 | 509.0399211 | 0.0659382
575.1616459 | 0.176856 | 573.5209872 | 0.122662 | 571.6328325 | -0.266253 | 570.1880582 | -0.00647761 | 568.3167175 | 0.332957 | 566.8293376 | -0.118566 | 564.4754291 | -0.151902 | 562.9361165 | -0.0458717 | 561.2333517 | -0.114172 | 559.9550674 | 0.037149 | 557.4269398 | -0.0341772 | 555.7253973 | -0.193036 | 553.4300344 | 0.0903 | 552.4915093 | -0.125858 | 550.2189182 | 0.0247988 | 549.0078707 | 0.247595 | 547.3825772 | 0.182817 | 545.5411512 | 0.142571 | 544.1910796 | 0.0150205 | 542.3158252 | 0.128689 | 540.8685264 | 0.195149 | 539.4706448 | 0.205223 | 537.6696292 | -0.0431402 | 535.5330708 | 0.232557 | 534.3585082 | 0.0130355 | 532.5154606 | -0.0586776 | 530.8793129 | 0.423118 | 527.590592 | 0.581548 | 526.2898974 | 0.304396 | 524.4900546 | 0.79985 | 523.3660251 | 0.886145 | 521.2467891 | 1.88881 | 519.8021046 | 2.9062 | 518.1381562 | 1.40648 | 516.9159859 | 0.332939 | 515.0432506 | 0.271848 | 513.7298688 | 0.209921 | 511.8433083 | -0.0245135 | 510.4767267 | 0.0763645 | 509.4540989 | 0.0424221
575.6412767 | 0.296906 | 573.9991609 | -0.334499 | 572.1089937 | -0.0910855 | 570.6629778 | 0.0201461 | 568.7894393 | 0.0885677 | 567.3006088 | 0.138327 | 564.9446713 | 0.171215 | 563.4038875 | 0.0703218 | 561.6989848 | -0.158033 | 560.4194736 | -0.212875 | 557.8891034 | -0.0114334 | 556.1859202 | -0.192925 | 553.8883222 | 0.0739831 | 552.9486295 | 0.189483 | 550.6740531 | 0.125093 | 549.4614794 | -0.0307338 | 547.8348822 | 0.144565 | 545.9913902 | -0.17882 | 544.6398726 | 0.0456645 | 542.7628949 | 0.268675 | 541.3142788 | 0.0472264 | 539.9147311 | 0.0338304 | 538.111934 | 0.0308558 | 535.9734173 | 0.190794 | 534.7974112 | 0.170767 | 532.9526303 | 0.163443 | 531.3149462 | 0.224621 | 528.0229926 | 0.638117 | 526.7208541 | 0.469867 | 524.9192365 | 0.583918 | 523.7939488 | 0.73207 | 521.6725978 | 1.73528 | 520.2265939 | 3.10573 | 518.5608411 | 1.78397 | 517.3376117 | 0.617774 | 515.4631106 | 0.158749 | 514.1484804 | 0.196439 | 512.2598859 | 0.0544592 | 510.8921142 | 0.0480885 | 509.8682459 | 0.190641
576.1208693 | 0.264688 | 574.4772964 | -0.219908 | 572.585117 | -0.243421 | 571.1378596 | -0.183175 | 569.2621237 | -0.236631 | 567.7718426 | -0.0082065 | 565.4138764 | 0.143796 | 563.8716212 | -0.0451004 | 562.1645811 | -0.314279 | 560.8838431 | -0.0404669 | 558.3512305 | 0.0266109 | 556.6464071 | -0.282781 | 554.3465742 | 0.112652 | 553.405714 | -0.00961747 | 551.1291526 | -0.0132582 | 549.915053 | 0.220893 | 548.2871522 | -0.0212853 | 546.4415945 | 0.0924828 | 545.0886311 | 0.0737931 | 543.2099301 | 0.0629869 | 541.7599968 | 0.254685 | 540.3587834 | 0.259185 | 538.5542051 | 0.104728 | 536.4137302 | 0.13842 | 535.2362806 | 0.105492 | 533.3897669 | 0.0793662 | 531.7505463 | 0.420351 | 528.4553604 | 0.431148 | 527.1517782 | 0.45733 | 525.348386 | 0.581671 | 524.2218401 | 0.633039 | 522.0983745 | 1.2784 | 520.6510512 | 2.61705 | 518.9834941 | 2.54092 | 517.7592058 | 0.743373 | 515.8829392 | 0.325018 | 514.5670606 | 0.209231 | 512.6764325 | 0.00369188 | 511.3074708 | 0.195447 | 510.2823619 | -0.0394297
576.6004238 | 0.249734 | 574.9553938 | -0.0867099 | 573.0612024 | -0.373347 | 571.6127036 | -0.474032 | 569.7347707 | -0.175095 | 568.2430391 | -0.264938 | 565.8830442 | 0.0190197 | 564.3393177 | -0.147915 | 562.6301406 | -0.249546 | 561.3481762 | 0.284734 | 558.8133214 | -0.0119785 | 557.1068579 | -0.16028 | 554.8047906 | 0.0588467 | 553.8627629 | -0.0694698 | 551.5842167 | 0.11222 | 550.3685913 | 0.0541963 | 548.7393873 | 0.091873 | 546.8917641 | 0.217301 | 545.5373551 | 0.222535 | 543.656931 | 0.173126 | 542.2056806 | 0.282671 | 540.8028018 | 0.130579 | 538.9964423 | 0.117337 | 536.8540095 | 0.119197 | 535.6751166 | 0.151546 | 533.8268702 | 0.0462567 | 532.1861133 | 0.292968 | 528.8876954 | 0.55656 | 527.5826697 | 0.40276 | 525.7775031 | 0.572025 | 524.6496989 | 0.795258 | 522.5241191 | 1.11896 | 521.0754766 | 2.34433 | 519.4061153 | 2.76162 | 518.1807683 | 1.24981 | 516.3027364 | 0.541478 | 514.9856097 | 0.129499 | 513.0929481 | 0.0883105 | 511.7227964 | 0.229297 | 510.6964472 | 0.111067
577.0799402 | 0.17646 | 575.4334531 | -0.0790336 | 573.53725 | -0.304829 | 572.0875099 | 0.074284 | 570.2073804 | -0.00844108 | 568.7141983 | -0.313192 | 566.352175 | 0.116786 | 564.8069772 | 0.191842 | 563.0956634 | -0.430838 | 561.8124728 | -0.0661111 | 559.2753759 | 0.0425281 | 557.5672727 | -0.0993667 | 555.2629713 | -0.0399031 | 554.3197762 | 0.0725055 | 552.0392455 | 0.0620107 | 550.8220945 | 0.11221 | 549.1915874 | 0.0643912 | 547.3418991 | 0.102176 | 545.9860448 | 0.0855761 | 544.1038976 | -0.00629091 | 542.6513303 | 0.218223 | 541.2467864 | 0.235016 | 539.4386459 | 0.157196 | 537.2942553 | 0.26457 | 536.1139192 | 0.175868 | 534.2639405 | 0.183874 | 532.6216471 | 0.180059 | 529.3199978 | 0.219421 | 528.0135287 | 0.446339 | 526.2065879 | 0.504269 | 525.0775254 | 0.678013 | 522.9498318 | 0.657134 | 521.4998702 | 1.80716 | 519.8287047 | 2.69628 | 518.6022994 | 2.00669 | 516.7225023 | 0.263649 | 515.4041276 | 0.179418 | 513.5094328 | 0.164245 | 512.1380912 | 0.14963 | 511.1105017 | 0.166663
577.5594187 | 0.404655 | 575.9114744 | -0.235805 | 574.0132599 | 0.152236 | 572.5622785 | -0.133543 | 570.6799529 | 0.0651828 | 569.1853203 | -0.387431 | 566.8212687 | -0.266914 | 565.2745996 | 0.129218 | 563.5611495 | -0.120752 | 562.276733 | -0.00458022 | 559.7373943 | -0.165055 | 558.0276517 | -0.0620301 | 555.7211164 | -0.0176323 | 554.776754 | 0.0390188 | 552.4942389 | 0.0587181 | 551.2755626 | 0.105781 | 549.6437528 | 0.213705 | 547.7919994 | 0.0373076 | 546.4347001 | 0.0823969 | 544.55083 | 0.275779 | 543.0969457 | 0.212756 | 541.690737 | 0.167218 | 539.8808158 | 0.177572 | 537.7344676 | 0.107785 | 536.5526885 | 0.0661232 | 534.7009776 | 0.0919114 | 533.0571478 | 0.349078 | 529.7522676 | 0.408368 | 528.4443552 | 0.473638 | 526.6356404 | 0.487533 | 525.5053196 | 0.363186 | 523.3755126 | 0.829768 | 521.924232 | 1.34603 | 520.2512624 | 3.00276 | 519.0237989 | 2.2926 | 517.1422368 | 0.745418 | 515.8226143 | 0.233245 | 513.9258865 | 0.253747 | 512.5533551 | 0.21716 | 511.5245255 | -0.0557382
578.0388592 | 0.0490466 | 576.3894578 | 0.039293 | 574.4892321 | -0.336968 | 573.0370095 | 0.029338 | 571.1524883 | -0.0381549 | 569.6564052 | -0.0812592 | 567.2903255 | -0.0684187 | 565.7421849 | -0.138127 | 564.0265989 | -0.144004 | 562.7409568 | -0.228868 | 560.1993764 | -0.105138 | 558.4879948 | -0.210149 | 556.179226 | 0.133659 | 555.2336963 | -0.0177102 | 552.9491972 | 0.191904 | 551.7289958 | 0.09825 | 550.0958833 | 0.406594 | 548.2420653 | 0.0906596 | 546.8833211 | -0.0138563 | 544.9977282 | 0.215804 | 543.5425271 | 0.273933 | 542.134654 | 0.0872564 | 540.3229521 | 0.158863 | 538.1746465 | 0.123892 | 536.9914245 | -0.0616689 | 535.1379818 | 0.10177 | 533.4926155 | 0.118988 | 530.1845048 | 0.380217 | 528.8751493 | 0.346433 | 527.0646607 | 0.517206 | 525.9330816 | 0.491133 | 523.8011615 | 0.598233 | 522.3485622 | 1.22027 | 520.6737885 | 2.50856 | 519.4452671 | 2.47358 | 517.5619402 | 0.885121 | 516.24107 | 0.247207 | 514.3423095 | -0.0365443 | 512.9685882 | 0.179787 | 511.9385186 | 0.201199
578.5182619 | 0.200892 | 576.8674033 | 0.0367035 | 574.9651666 | -0.122319 | 573.5117029 | -0.0503751 | 571.6249865 | -0.00981631 | 570.1274531 | -0.0831426 | 567.7593453 | 0.192304 | 566.2097334 | -0.148321 | 564.4920118 | -0.322853 | 563.2051444 | -0.086866 | 560.6613224 | -0.0377573 | 558.9483021 | -0.206422 | 556.6373002 | -0.101797 | 555.6906033 | -0.130383 | 553.4041204 | -0.031071 | 552.1823939 | -0.11915 | 550.5479792 | -0.0459889 | 548.6920967 | 0.156124 | 547.3319079 | 0.0863401 | 545.4445923 | 0.0298118 | 543.9880744 | -0.0514849 | 542.5785372 | 0.277689 | 540.7650548 | 0.149213 | 538.614792 | 0.206401 | 537.4301272 | 0.113918 | 535.574953 | 0.110337 | 533.9280502 | 0.253053 | 530.6167095 | 0.50141 | 529.3059111 | 0.410076 | 527.4936489 | 0.403264 | 526.3608114 | 0.459517 | 524.2267787 | 0.559953 | 522.7728606 | 1.12864 | 521.096283 | 2.15409 | 519.866704 | 2.99488 | 517.9816123 | 1.32318 | 516.6594947 | 0.591283 | 514.7587017 | 0.125805 | 513.3837907 | 0.153344 | 512.3524811 | 0.134389
578.9976268 | 0.282199 | 577.345311 | -0.136229 | 575.4410636 | 0.0661945 | 573.9863589 | -0.0209681 | 572.0974477 | -0.533507 | 570.5984639 | -0.144091 | 568.2283282 | 0.244343 | 566.677245 | -0.00760613 | 564.9573882 | 0.256461 | 563.6692958 | -0.0490408 | 561.1232324 | -0.124362 | 559.4085737 | -0.238651 | 557.0953389 | -0.0162803 | 556.1474749 | 0.0603498 | 553.8590084 | 0.0849878 | 552.6357572 | 0.084275 | 551.0000403 | 0.144481 | 549.1420936 | 0.113805 | 547.7804606 | 0.135719 | 545.8914224 | -0.0686598 | 544.4335878 | 0.259352 | 543.0223867 | -0.0455778 | 541.2071241 | 0.155796 | 539.0549043 | 0.137217 | 537.8687968 | 0.0461789 | 536.0118913 | 0.110336 | 534.3634521 | 0.139994 | 531.0488818 | 0.360222 | 529.7366405 | 0.487022 | 527.922605 | 0.54436 | 526.7885091 | 0.298388 | 524.6523642 | 0.519197 | 523.1971275 | 0.803979 | 521.518746 | 1.74016 | 520.2881096 | 2.73777 | 518.4012534 | 1.71133 | 517.0778884 | 0.611341 | 515.1750631 | 0.214079 | 513.7989625 | 0.00634577 | 512.7664131 | 0.133485
579.4769539 | 0.52243 | 577.8231809 | 0.0151766 | 575.9169231 | 0.0208199 | 574.4609774 | 0.186778 | 572.5698718 | -0.174537 | 571.0694377 | -0.311106 | 568.6972743 | -0.047566 | 567.1447197 | 0.13203 | 565.4227281 | 0.0535619 | 564.1334109 | -0.0512391 | 561.5851064 | -0.153754 | 559.8688096 | -0.336094 | 557.5533423 | 0.201823 | 556.6043111 | -0.00696726 | 554.3138614 | 0.0380989 | 553.0890856 | -0.204891 | 551.4520669 | 0.0127495 | 549.5920563 | 0.108312 | 548.2289791 | 0.0264671 | 546.3382184 | 0.30566 | 544.8790672 | 0.238519 | 543.4662026 | 0.183395 | 541.6491599 | 0.140113 | 539.4949833 | 0.156396 | 538.3074333 | -0.0814976 | 536.4487968 | 0.169583 | 534.798821 | 0.217664 | 531.4810217 | 0.459187 | 530.1673376 | 0.589774 | 528.351529 | 0.532794 | 527.2161746 | 0.376955 | 525.0779179 | 0.361457 | 523.6213628 | 0.531571 | 521.9411774 | 1.29498 | 520.7094839 | 2.11667 | 518.8208633 | 1.98743 | 517.4962512 | 0.914945 | 515.5913939 | 0.252464 | 514.2141036 | 0.176878 | 513.1803146 | 0.230838
579.9562434 | 0.266921 | 578.3010131 | 0.0920575 | 576.3927452 | -0.291007 | 574.9355585 | -0.176839 | 573.0422591 | 0.172237 | 571.5403747 | -0.335662 | 569.1661837 | -0.00792216 | 567.6121576 | -0.00131173 | 565.8880317 | -0.0961029 | 564.59749 | -0.0166068 | 562.0469444 | 0.0984267 | 560.3290098 | -0.0669158 | 558.0113103 | -0.00354022 | 557.0611122 | 0.0176745 | 554.7686794 | 0.073152 | 553.5423793 | 0.0636373 | 551.9040589 | -0.0681502 | 550.0419846 | 0.0371535 | 548.6774636 | 0.0508667 | 546.7849805 | 0.0637791 | 545.3245127 | 0.19455 | 543.909985 | 0.244938 | 542.0911623 | 0.052061 | 539.9350291 | 0.0753991 | 538.7460368 | -0.0368537 | 536.8856695 | 0.0425265 | 535.2341572 | 0.192407 | 531.9131292 | 0.359254 | 530.5980026 | 0.541742 | 528.7804211 | 0.493097 | 527.6438082 | 0.405794 | 525.5034401 | 0.416135 | 524.0455666 | 0.506218 | 522.3635774 | 1.07787 | 521.130827 | 1.94713 | 519.2404423 | 2.5738 | 517.9145831 | 1.23086 | 516.0076941 | 0.350099 | 514.6292142 | 0.245528 | 513.5941856 | 0.301042
580.4354952 | 0.479032 | 578.7788076 | -1.26748e-05 | 576.8685299 | -0.275261 | 575.4101024 | 0.0120227 | 573.5146094 | -0.271819 | 572.0112748 | -0.696901 | 569.6350564 | -0.250564 | 568.0795589 | -0.206391 | 566.3532989 | -0.1939 | 565.061533 | 0.0724053 | 562.5087466 | 0.00707799 | 560.7891745 | -0.0314194 | 558.4692432 | -0.079085 | 557.5178781 | 0.121209 | 555.2234624 | 0.076753 | 553.9956382 | 0.135466 | 552.3560164 | 0.14888 | 550.4918786 | 0.0881619 | 549.1259141 | 0.0365426 | 547.2317088 | 0.0573399 | 545.7699245 | 0.107766 | 544.3537339 | 0.225959 | 542.5331314 | 0.120835 | 540.3750417 | 0.0526444 | 539.1846072 | 0.150618 | 537.3225094 | 0.0971967 | 535.6694607 | 0.0379774 | 532.3452045 | 0.24954 | 531.0286354 | 0.424541 | 529.2092812 | 0.351111 | 528.0714098 | 0.319727 | 525.9289307 | 0.453524 | 524.4697389 | 0.603052 | 522.7859461 | 1.09076 | 521.552139 | 1.72146 | 519.6599902 | 2.76777 | 518.3328842 | 1.45404 | 516.4239637 | 0.295591 | 515.0442943 | 0.154205 | 514.0080262 | 0.243768
580.9147095 | 0.249997 | 579.2565646 | -0.206742 | 577.3442772 | -0.312519 | 575.8846089 | 0.0638969 | 573.986923 | -0.285561 | 572.4821381 | -0.0825931 | 570.1038924 | 0.165372 | 568.5469235 | 0.0482899 | 566.8185298 | 0.0527861 | 565.52554 | -0.202722 | 562.9705129 | -0.0175831 | 561.2493037 | -0.107311 | 558.9271408 | 0.0607535 | 557.9746088 | 0.0499085 | 555.6782106 | 0.129547 | 554.4488624 | 0.125913 | 552.8079395 | 0.238997 | 550.9417385 | 0.203789 | 549.5743306 | -0.0734071 | 547.6784032 | 0.156038 | 546.2153025 | 0.115174 | 544.7974493 | 0.162042 | 542.9750673 | 0.250615 | 540.8150213 | 0.227581 | 539.6231447 | 0.0354266 | 537.7593167 | 0.111987 | 536.1047314 | 0.196536 | 532.7772475 | 0.329734 | 531.4592361 | 0.375562 | 529.6381095 | 0.363831 | 528.4989795 | 0.352269 | 526.3543897 | 0.276437 | 524.8938799 | 0.383997 | 523.2082834 | 0.651582 | 521.97342 | 1.14765 | 520.0795073 | 2.91747 | 518.7511546 | 1.79249 | 516.8402028 | 0.530546 | 515.459344 | 0.330201 | 514.4218365 | 0.256459
581.3938862 | 0.225298 | 579.7342841 | 0.215981 | 577.8199873 | 0.142908 | 576.3590783 | 0.175925 | 574.4591997 | 0.254325 | 572.9529647 | -0.0871134 | 570.5726919 | -0.265636 | 569.0142515 | 0.0401115 | 567.2837245 | -0.207578 | 565.9895111 | 0.038237 | 563.4322434 | 0.136065 | 561.7093975 | -0.174308 | 559.3850034 | 0.10267 | 558.4313045 | 0.0808836 | 556.132924 | 0.175913 | 554.9020521 | 0.141346 | 553.2598282 | 0.0110038 | 551.3915643 | 0.160029 | 550.0227133 | 0.211831 | 548.1250638 | 0.123329 | 546.6606468 | 0.201992 | 545.2411314 | 0.251928 | 543.4169699 | 0.0586669 | 541.2549678 | 0.0238016 | 540.0616493 | 0.178051 | 538.1960913 | 0.284091 | 536.5399695 | 0.128366 | 533.2092583 | 0.395329 | 531.8898047 | 0.310181 | 530.0669059 | 0.355213 | 528.9265173 | 0.3081 | 526.7798173 | 0.279339 | 525.3179895 | 0.323883 | 523.6305895 | 0.556515 | 522.3946699 | 1.16199 | 520.4989935 | 2.40087 | 519.1693943 | 2.41727 | 517.2564114 | 0.762925 | 515.8743632 | 0.384434 | 514.8356165 | 0.271737
581.8730256 | 0.475778 | 580.2119661 | -0.183474 | 578.2956601 | 0.0702373 | 576.8335105 | -0.0250143 | 574.9314398 | 0.0650755 | 573.4237546 | 0.0287703 | 571.0414548 | -0.160499 | 569.481543 | -0.0517252 | 567.748883 | -0.20986 | 566.4534463 | -0.0986742 | 563.8939382 | -0.038852 | 562.1694558 | -0.225684 | 559.8428309 | 0.082975 | 558.8879652 | 0.0770084 | 556.5876026 | 0.0471074 | 555.3552072 | -0.0521555 | 553.7116825 | -0.00103085 | 551.841356 | -0.041892 | 550.4710621 | 0.115972 | 548.5716907 | 0.279107 | 547.1059574 | 0.00550862 | 545.6847801 | 0.0729286 | 543.8588394 | 0.273042 | 541.6948814 | 0.104301 | 540.500121 | 0.0882895 | 538.6328334 | -0.0232654 | 536.975175 | 0.131167 | 533.6412371 | 0.242737 | 532.3203414 | 0.536451 | 530.4956705 | 0.598526 | 529.3540233 | 0.354693 | 527.2052135 | 0.121735 | 525.7420679 | 0.322086 | 524.0528643 | 0.52024 | 522.8158888 | 1.05478 | 520.9184489 | 2.02312 | 519.5876034 | 2.59349 | 517.6725896 | 0.885618 | 516.2893521 | 0.488838 | 515.2493663 | 0.452462
582.3521275 | -0.0590123 | 580.6896106 | 0.0910196 | 578.7712958 | 0.0172063 | 577.3079056 | -0.0418709 | 575.4036432 | -0.462721 | 573.8945079 | -0.234532 | 571.5101813 | -0.0751873 | 569.9487979 | -0.309095 | 568.2140055 | -0.269357 | 566.9173457 | 0.207603 | 564.3555974 | -0.280552 | 562.6294789 | -0.0650501 | 560.3006233 | -0.214477 | 559.344591 | 0.103128 | 557.0422465 | 0.0286362 | 555.8083277 | 0.0463173 | 554.1635026 | 0.0777293 | 552.2911136 | 0.0776129 | 550.9193772 | 0.0717485 | 549.018284 | 0.0683535 | 547.5512345 | 0.0794379 | 546.1283956 | 0.156085 | 544.3006758 | -0.0866585 | 542.134762 | 0.271037 | 540.93856 | 0.0838279 | 539.069543 | 0.00463632 | 537.410348 | 0.106268 | 534.0731837 | 0.402934 | 532.7508461 | 0.496153 | 530.9244035 | 0.388271 | 529.7814975 | 0.411942 | 527.6305784 | 0.261078 | 526.166115 | 0.333913 | 524.475108 | 0.329736 | 523.2370768 | 0.605361 | 521.3378735 | 1.93586 | 520.0057819 | 2.63272 | 518.0887375 | 1.31347 | 516.7043107 | 0.548102 | 515.6630859 | 0.286141
582.8311921 | 0.187972 | 581.1672179 | -0.229474 | 579.2468945 | -0.213235 | 577.7822638 | 0.114135 | 575.8758101 | -0.170829 | 574.3652247 | -0.464757 | 571.9788714 | -0.161957 | 570.4160165 | -0.040741 | 568.6790918 | -0.178797 | 567.3812093 | -0.125432 | 564.817221 | 0.0843173 | 563.0894666 | -0.356326 | 560.7583808 | 0.0462074 | 559.8011818 | -0.152248 | 557.4968558 | 0.102167 | 556.2614139 | 0.0657894 | 554.6152885 | 0.0659529 | 552.7408374 | 0.0450875 | 551.3676585 | -0.0248073 | 549.4648436 | 0.0508253 | 547.996478 | 0.10448 | 546.5719778 | 0.0396559 | 544.7424791 | 0.121908 | 542.5746098 | 0.0848735 | 541.3769663 | -0.0854779 | 539.5062201 | -0.0498065 | 537.8454886 | 0.159664 | 534.5050984 | 0.285292 | 533.181319 | 0.293648 | 531.3531047 | 0.313906 | 530.2089401 | 0.517286 | 528.0559119 | 0.278071 | 526.5901309 | 0.185672 | 524.8973205 | 0.603342 | 523.658234 | 0.501168 | 521.7572674 | 1.61795 | 520.4239298 | 2.49445 | 518.5048551 | 1.61586 | 517.1192391 | 0.754053 | 516.0767753 | 0.350833
583.3102194 | 0.404648 | 581.6447878 | -0.235998 | 579.722456 | -0.0460166 | 578.2565849 | 0.09034 | 576.3479404 | 0.11428 | 574.8359049 | -0.0357589 | 572.4475251 | -0.188917 | 570.8831987 | -0.20169 | 569.1441422 | -0.0304344 | 567.8450372 | 0.0653462 | 565.278809 | -0.12775 | 563.5494191 | -0.229636 | 561.2161035 | -0.153895 | 560.2577378 | 0.0397347 | 557.9514305 | 0.151257 | 556.7144656 | 0.0238281 | 555.0670403 | 0.0851708 | 553.1905272 | 0.00688023 | 551.8159062 | -0.0274678 | 549.9113698 | 0.160988 | 548.4416881 | 0.0727788 | 547.0155269 | 0.200914 | 545.1842494 | 0.0391848 | 543.0144248 | 0.13416 | 541.8153399 | 0.066296 | 539.9428648 | -0.00956868 | 538.2805967 | 0.165163 | 534.9369811 | 0.403381 | 533.6117601 | 0.367161 | 531.7817744 | 0.505729 | 530.636351 | 0.528725 | 528.4812143 | 0.218902 | 527.0141157 | 0.353683 | 525.319502 | 0.424512 | 524.0793604 | 0.389713 | 522.1766307 | 1.10729 | 520.8420472 | 2.16682 | 518.9209424 | 2.0873 | 517.5341373 | 0.609322 | 516.4904347 | 0.516523
583.7892095 | 0.176277 | 582.1223205 | 0.141566 | 580.1979807 | 0.373721 | 578.7308692 | -0.136031 | 576.8200343 | 0.218252 | 575.3065488 | -0.116334 | 572.9161425 | 0.0165482 | 571.3503446 | -0.255666 | 569.6091567 | -0.152132 | 568.3088294 | -0.221907 | 565.7403616 | 0.140002 | 564.0093365 | -0.120529 | 561.6737913 | -0.0961335 | 560.7142591 | -0.156456 | 558.4059706 | 0.109408 | 557.167483 | 0.10556 | 555.5187579 | -0.0572276 | 553.6401831 | 0.0381738 | 552.2641203 | -0.0269334 | 550.3578624 | 0.109949 | 548.8868647 | 0.079525 | 547.4590429 | 0.21559 | 545.6259868 | 0.0967203 | 543.4542071 | 0.0502857 | 542.2536808 | 0.144163 | 540.3794771 | -0.0400263 | 538.7156725 | 0.190963 | 535.3688318 | 0.28501 | 534.0421693 | 0.480486 | 532.2104125 | 0.451907 | 531.0637303 | 0.312494 | 528.9064854 | 0.16021 | 527.4380695 | 0.186184 | 525.7416525 | 0.465488 | 524.500456 | 0.289969 | 522.5959634 | 1.19309 | 521.2601343 | 1.81814 | 519.3369995 | 2.6393 | 517.9490053 | 1.12963 | 516.904064 | 0.632446
584.2681625 | -0.0233171 | 582.599816 | -0.0340226 | 580.6734684 | 0.0219903 | 579.2051165 | -0.302705 | 577.2920917 | 0.0605019 | 575.7771562 | 0.15237 | 573.3847237 | -0.000663751 | 571.8174542 | -0.31852 | 570.0741353 | -0.12121 | 568.7725861 | -0.0166263 | 566.2018787 | 0.0706716 | 564.4692188 | -0.185439 | 562.1314443 | -0.00626268 | 561.1707456 | -0.13617 | 558.8604763 | 0.0622287 | 557.6204662 | 0.0783528 | 555.9704415 | 0.214997 | 554.0898053 | 0.155709 | 552.7123009 | -0.0237995 | 550.8043216 | 0.209817 | 549.332008 | 0.240505 | 547.9025259 | 0.0966744 | 546.0676914 | 0.168955 | 543.8939566 | 0.176092 | 542.6919893 | 0.0975164 | 540.8160572 | 0.146019 | 539.1507159 | 0.0695565 | 535.8006508 | 0.323947 | 534.4725469 | 0.458594 | 532.6390192 | 0.458503 | 531.4910781 | 0.324304 | 529.3317254 | 0.234193 | 527.8619922 | 0.38626 | 526.1637721 | 0.402231 | 524.9215209 | 0.467932 | 523.0152656 | 0.911478 | 521.6781909 | 1.48684 | 519.7530265 | 2.85866 | 518.3638433 | 1.82869 | 517.3176634 | 0.824349
584.7470784 | 0.11878 | 583.0772745 | -0.133692 | 581.1489192 | 0.240054 | 579.6793272 | 0.177661 | 577.7641128 | 0.0817584 | 576.2477274 | -0.231814 | 573.8532688 | 0.0735634 | 572.2845277 | -0.281356 | 570.539078 | -0.0293272 | 569.2363072 | 0.15156 | 566.6633604 | 0.0553266 | 564.929066 | -0.000271759 | 562.5890626 | 0.087325 | 561.6271975 | 0.00663337 | 559.3149476 | 0.0561508 | 558.0734151 | -0.00771 | 556.4220911 | -0.0463277 | 554.5393938 | 0.136415 | 553.1604479 | -0.0206679 | 551.2507474 | 0.0488575 | 549.777118 | 0.0992447 | 548.3459759 | 0.136031 | 546.5093631 | 0.24267 | 544.3336735 | 0.176128 | 543.1302652 | 0.0910908 | 541.2526051 | -0.151675 | 539.5857271 | 0.123028 | 536.232438 | 0.301056 | 534.9028928 | 0.632469 | 533.0675944 | 0.4675 | 531.9183944 | 0.35921 | 529.7569343 | 0.0831054 | 528.285884 | 0.286866 | 526.5858607 | 0.0797564 | 525.3425552 | 0.504318 | 523.4345373 | 0.595361 | 522.0962173 | 1.09726 | 520.1690234 | 2.51445 | 518.7786512 | 2.15005 | 517.7312329 | 0.997554
585.2259573 | -0.00390684 | 583.5546959 | 0.083553 | 581.6243333 | -0.140588 | 580.153501 | 0.258026 | 578.2360977 | 0.0687105 | 576.7182623 | 0.250291 | 574.3217777 | 0.291973 | 572.751565 | -0.316997 | 571.003985 | 0.0887602 | 569.6999929 | 0.186902 | 567.1248069 | -0.181034 | 565.3888782 | -0.302904 | 563.0466462 | -0.123331 | 562.0836147 | -0.0383316 | 559.7693845 | 0.371012 | 558.5263299 | 0.0515513 | 556.8737068 | 0.116327 | 554.9889485 | 0.0878512 | 553.6085616 | -0.0175387 | 551.6971399 | 0.168726 | 550.2221947 | 0.175875 | 548.7893929 | 0.0935982 | 546.9510021 | 0.11436 | 544.7733579 | 0.191773 | 543.5685087 | -0.128796 | 541.6891208 | 0.0130162 | 540.0207062 | 0.159451 | 536.6641934 | 0.308559 | 535.3332071 | 0.551307 | 533.4961382 | 0.452112 | 532.3456793 | 0.322442 | 530.1821122 | 0.372548 | 528.7097449 | 0.1891 | 527.0079185 | 0.248504 | 525.7635588 | 0.450577 | 523.8537785 | 0.399935 | 522.5142133 | 1.0258 | 520.5849903 | 2.23722 | 519.1934292 | 2.55799 | 518.1447725 | 1.34741
585.7047992 | 0.176639 | 584.0320802 | 0.192235 | 582.0997106 | -0.100727 | 580.6276383 | -0.0394352 | 578.7080462 | 0.0533909 | 577.188761 | -0.106925 | 574.7902506 | -0.184711 | 573.2185662 | 0.0736034 | 571.4688563 | 0.0942988 | 570.1636431 | -0.0770843 | 567.5862181 | -0.00299399 | 565.8486556 | -0.251746 | 563.5041953 | 0.0480455 | 562.5399975 | 0.0961279 | 560.2237871 | 0.0411376 | 558.9792106 | 0.173296 | 557.3252887 | 0.0505102 | 555.4384697 | 0.18304 | 554.0566419 | -0.0144118 | 552.1434991 | 0.205484 | 550.6672383 | 0.145038 | 549.2327771 | 0.0141178 | 547.3926083 | 0.207855 | 545.2130097 | 0.207415 | 544.0067198 | 0.183193 | 542.1256043 | -0.0751373 | 540.4556531 | 0.116259 | 537.0959171 | 0.128988 | 535.7634899 | 0.34524 | 533.9246506 | 0.438699 | 532.7729329 | 0.22721 | 530.6072592 | 0.0612361 | 529.133575 | 0.407659 | 527.4299456 | 0.323309 | 526.184532 | 0.337204 | 524.2729894 | 0.559097 | 522.9321792 | 0.845545 | 521.0009272 | 2.1173 | 519.6081772 | 2.72783 | 518.5582823 | 1.874
586.1836042 | 0.154286 | 584.5094277 | -0.118583 | 582.5750512 | -0.135428 | 581.1017389 | 0.273261 | 579.1799587 | 0.13605 | 577.6592235 | -0.08891 | 575.2586874 | 0.253796 | 573.6855315 | -0.181464 | 571.933692 | -0.191549 | 570.627258 | -0.0481291 | 568.0475941 | -0.0822785 | 566.308398 | -0.222541 | 563.9617098 | -0.0172877 | 562.9963457 | -0.000932115 | 560.6781555 | 0.0496499 | 559.4320572 | 0.16274 | 557.7768367 | 0.0451001 | 555.8879573 | 0.168364 | 554.5046888 | -0.0112872 | 552.5898252 | 0.0758863 | 551.1122487 | 0.141849 | 549.6761285 | 0.293511 | 547.8341819 | -0.194888 | 545.6526291 | 0.223053 | 544.4448985 | -0.0597683 | 542.5620558 | 0.105444 | 540.8905679 | 0.211933 | 537.5276093 | 0.249518 | 536.1937412 | 0.239391 | 534.3531319 | 0.338453 | 533.2001551 | 0.378665 | 531.0323752 | 0.0837363 | 529.5573742 | 0.210451 | 527.8519419 | 0.422005 | 526.6054747 | 0.36805 | 524.69217 | 0.448047 | 523.3501149 | 0.423043 | 521.4168342 | 1.90676 | 520.0228954 | 3.14603 | 518.9717624 | 2.65612
586.6623724 | 0.0158836 | 584.9867383 | -0.418379 | 583.0503552 | -0.239463 | 581.5758029 | 0.013571 | 579.651835 | 0.395283 | 578.12965 | -0.0224197 | 575.7270884 | 0.138274 | 574.1524607 | -0.0987147 | 572.3984921 | -0.0876293 | 571.0908376 | 0.104694 | 568.508935 | 0.183563 | 566.7681057 | -0.286512 | 564.4191898 | 0.299449 | 563.4526595 | 0.105093 | 561.1324897 | -0.227304 | 559.8848699 | -0.0610316 | 558.228351 | 0.0534642 | 556.3374114 | 0.174761 | 554.9527026 | -0.00816493 | 553.0361181 | 0.180136 | 551.557226 | 0.13921 | 550.1194471 | 0.191054 | 548.275723 | 0.149704 | 546.092216 | 0.238689 | 544.883045 | 0.0361133 | 542.9984753 | 0.0929842 | 541.3254507 | 0.272077 | 537.9592698 | 0.44889 | 536.6239611 | 0.433994 | 534.7815818 | 0.362889 | 533.627346 | 0.198309 | 531.4574603 | 0.187799 | 529.9811427 | 0.226208 | 528.2739075 | 0.142691 | 527.0263869 | 0.21053 | 525.1113203 | 0.301572 | 523.7680205 | 0.563384 | 521.8327114 | 1.3875 | 520.4375837 | 2.68683 | 519.3852127 | 3.07916
587.1411038 | 0.336428 | 585.4640121 | -0.345192 | 583.5256227 | 0.162209 | 582.0498305 | 0.151288 | 580.1236753 | 0.0228022 | 578.6000405 | -0.388742 | 576.1954535 | 0.0108782 | 574.6193541 | -0.191287 | 572.8632567 | -0.183892 | 571.554382 | -0.0271016 | 568.9702408 | 0.0529163 | 567.2277785 | -0.112699 | 564.8766354 | 0.10218 | 563.908939 | 0.116128 | 561.5867898 | -0.0869482 | 560.3376486 | 0.158916 | 558.6798316 | 0.094658 | 556.7868321 | 0.0679466 | 555.4006831 | -0.00764482 | 553.4823779 | 0.0235934 | 552.0021703 | 0.192112 | 550.562733 | 0.226009 | 548.7172314 | 0.110429 | 546.5317706 | 0.238717 | 545.3211593 | 0.12958 | 543.4348629 | -0.00975997 | 541.7603015 | 0.169906 | 538.3908989 | 0.236018 | 537.0541495 | 0.447121 | 535.2100007 | 0.347048 | 534.0545058 | 0.462331 | 531.8825147 | 0.19676 | 530.4048806 | 0.0470351 | 528.6958425 | 0.237415 | 527.4472688 | 0.309253 | 525.5304404 | 0.256608 | 524.1858961 | 0.421056 | 522.2485587 | 1.00943 | 520.8522424 | 2.18654 | 519.7986334 | 2.93587
587.6197984 | 0.0371756 | 585.9412491 | -0.258187 | 584.0008537 | -0.121593 | 582.5238217 | -0.148865 | 580.5954796 | -0.171364 | 579.070395 | 0.189062 | 576.6637827 | -0.2386 | 575.0862117 | 0.0441216 | 573.3279858 | -0.376367 | 572.0178912 | 0.2252 | 569.4315116 | 0.120486 | 567.6874167 | -0.276511 | 565.3340466 | 0.0882408 | 564.3651841 | -0.0908763 | 562.0410558 | 0.00302971 | 560.7903935 | 0.14069 | 559.1312786 | 0.0821425 | 557.2362194 | 0.110855 | 555.8486305 | -0.197282 | 553.9286047 | 0.138662 | 552.4470817 | 0.120186 | 551.0059863 | 0.184749 | 549.1587075 | 0.0494549 | 546.971293 | 0.234325 | 545.7592414 | -0.0112397 | 543.8712185 | 0.0338173 | 542.1951204 | 0.0885486 | 538.8224965 | 0.259129 | 537.4843067 | 0.473883 | 535.6383884 | 0.422077 | 534.4816344 | 0.0241194 | 532.3075383 | 0.270832 | 530.8285878 | 0.268794 | 529.1177469 | 0.323732 | 527.8681203 | 0.04449 | 525.9495303 | 0.330712 | 524.6037417 | 0.486164 | 522.6643762 | 0.729542 | 521.2668713 | 2.04955 | 520.2120246 | 2.88042
588.0984564 | 0.190727 | 586.4184495 | -0.136291 | 584.4760483 | -0.185544 | 582.9977765 | 0.289863 | 581.067248 | 0.232773 | 579.5407136 | 0.0987969 | 577.1320762 | -0.118062 | 575.5530334 | -0.140105 | 573.7926795 | -0.00859255 | 572.4813653 | -0.151526 | 569.8927474 | -0.0375308 | 568.1470203 | -0.0473831 | 565.7914235 | 0.152719 | 564.821395 | -0.0314668 | 562.4952878 | 0.00607186 | 561.2431045 | 0.100939 | 559.582692 | 0.216009 | 557.6855734 | 0.245713 | 556.2965448 | 0.101213 | 554.3747985 | 0.0733528 | 552.8919602 | 0.106239 | 551.4492069 | 0.139888 | 549.6001511 | 0.0729222 | 547.410783 | 0.0570259 | 546.1972915 | 0.0342476 | 544.3075423 | 0.143128 | 542.6299075 | 0.0356932 | 539.2540627 | 0.283007 | 537.9144326 | 0.461302 | 536.0667451 | 0.412268 | 534.9087319 | 0.302333 | 532.7325313 | 0.25259 | 531.2522644 | 0.231275 | 529.5396209 | 0.172217 | 528.2889417 | 0.215945 | 526.3685901 | 0.142707 | 525.0215573 | 0.43645 | 523.0801641 | 0.839503 | 521.6814705 | 1.60344 | 520.6253861 | 2.58352
588.5770779 | 0.207541 | 586.8956132 | 0.146579 | 584.9512065 | -0.241669 | 583.4716949 | -0.247559 | 581.5389805 | 0.191592 | 580.0109964 | 0.233507 | 577.6003341 | -0.227158 | 576.0198195 | -0.0836072 | 574.2573378 | 0.218701 | 572.9448043 | 0.0361095 | 570.3539483 | 0.113195 | 568.6065893 | -0.277812 | 566.2487662 | 0.000388195 | 565.2775717 | -0.0492085 | 562.9494858 | -0.0756102 | 561.6957818 | -0.0423502 | 560.0340718 | 0.0548717 | 558.1348941 | 0.0452871 | 556.7444261 | -0.00358325 | 554.8209594 | 0.101558 | 553.3368058 | 0.377267 | 551.8923951 | 0.14587 | 550.0415623 | -0.0132547 | 547.8502409 | 0.0543686 | 546.6353094 | -0.0644278 | 544.7438344 | 0.0219307 | 543.0646628 | 0.12669 | 539.6855976 | 0.120004 | 538.3445273 | 0.168397 | 536.4950708 | 0.309395 | 535.3357983 | 0.42434 | 533.1574936 | 0.264367 | 531.6759106 | 0.268413 | 529.9614643 | 0.219251 | 528.7097328 | 0.265059 | 526.7876199 | 0.39064 | 525.4393431 | 0.321092 | 523.4959223 | 0.62989 | 522.0960402 | 1.38896 | 521.0387182 | 2.50437
589.0556627 | -0.00381755 | 587.3727404 | 0.100734 | 585.4263283 | 0.134229 | 583.9455772 | -0.186471 | 582.0106772 | 0.120629 | 580.4812434 | 0.0116599 | 578.0685562 | -0.11914 | 576.4865699 | -0.467005 | 574.7219609 | 0.294332 | 573.4082083 | 0.109218 | 570.8151144 | -0.0650148 | 569.0661238 | -0.185631 | 566.7060746 | 0.0772357 | 565.7337142 | 0.0225357 | 563.40365 | -0.0429402 | 562.1484255 | 0.0478203 | 560.4854183 | 0.0573472 | 558.5841816 | 0.134285 | 557.1922744 | -0.0865146 | 555.2670874 | 0.000103161 | 553.7816186 | 0.224887 | 552.3355508 | 0.0937494 | 550.4829412 | 0.0728237 | 548.2896667 | 0.199739 | 547.0732954 | 0.0702279 | 545.1800947 | -0.0544682 | 543.4993863 | 0.0768954 | 540.1171012 | 0.231329 | 538.7745908 | 0.33804 | 536.9233655 | 0.391289 | 535.7628338 | 0.285998 | 533.5824253 | 0.218065 | 532.0995262 | 0.252982 | 530.3832774 | 0.230011 | 529.1304937 | 0.200777 | 527.2066197 | 0.168454 | 525.857099 | 0.125436 | 523.9116509 | 0.619524 | 522.5105803 | 0.900354 | 521.4520209 | 1.81277
589.5342111 | 0.00720488 | 587.849831 | -0.115986 | 585.901414 | -0.0632272 | 584.4194232 | -0.258452 | 582.4823381 | -0.124205 | 580.9514547 | -0.341111 | 578.5367428 | 0.101805 | 576.9532846 | 0.0632474 | 575.1865488 | -0.156617 | 573.8715774 | -0.23407 | 571.2762457 | -0.155547 | 569.5256238 | -0.123664 | 567.163349 | -0.0703063 | 566.1898227 | 0.040615 | 563.8577803 | -0.0614736 | 562.6010355 | 0.149862 | 560.9367313 | -0.000769369 | 559.033436 | 0.11245 | 557.6400899 | -0.0862464 | 555.7131827 | 0.194506 | 554.2263987 | 0.0494457 | 552.7786741 | 0.102616 | 550.9242879 | 0.116226 | 548.7290604 | 0.118485 | 547.5112495 | 0.0529608 | 545.6163234 | -0.0178027 | 543.9340781 | 0.0140964 | 540.5485736 | 0.278944 | 539.2046233 | 0.201966 | 537.3516294 | 0.513729 | 536.1898384 | 0.213193 | 534.0073265 | 0.204881 | 532.5231115 | 0.108429 | 530.8050601 | 0.21292 | 529.5512246 | 0.0800789 | 527.6255896 | 0.102888 | 526.2748252 | 0.212414 | 524.32735 | 0.477538 | 522.925091 | 0.814896 | 521.8652942 | 1.5992
590.0127231 | 0.0712892 | 588.3268852 | -0.0377261 | 586.3764634 | -0.142336 | 584.8932331 | 0.227177 | 582.9539634 | -0.0124376 | 581.4216303 | -0.184225 | 579.0048939 | -0.0380254 | 577.4199639 | -0.135134 | 575.6511015 | 0.101593 | 574.3349116 | 0.0379337 | 571.7373423 | -0.0258786 | 569.9850894 | -0.140115 | 567.6205893 | 0.0415092 | 566.6458972 | 0.0782322 | 564.3118769 | -0.0359933 | 563.0536119 | 0.125758 | 561.388011 | 0.185809 | 559.4826572 | 0.0720428 | 558.0878725 | -0.0250417 | 556.1592452 | 0.261583 | 554.6711461 | 0.20053 | 553.221765 | 0.156986 | 551.3656024 | 0.0764191 | 549.1684221 | 0.0250165 | 547.9491717 | -0.156429 | 546.0525204 | -0.0110062 | 544.3687383 | 0.0549509 | 540.9800148 | 0.360896 | 539.6346247 | 0.367989 | 537.7798624 | 0.318876 | 536.6168121 | 0.24524 | 534.4321972 | 0.189213 | 532.9466664 | 0.182501 | 531.2268126 | 0.198001 | 529.9719254 | 0.143 | 528.0445296 | 0.238354 | 526.6925216 | 0.234617 | 524.7430196 | 0.356588 | 523.3395722 | 0.752039 | 522.2785382 | 1.16323
590.4911988 | 0.598787 | 588.8039031 | 0.400159 | 586.8514767 | -0.234388 | 585.367007 | -0.148938 | 583.4255531 | -0.0223922 | 581.8917704 | -0.0578552 | 579.4730095 | -0.0292806 | 577.8866076 | -0.225085 | 576.115619 | 0.148971 | 574.7982109 | -0.0555279 | 572.1984042 | -0.00117258 | 570.4445207 | -0.243392 | 568.0777955 | 0.129159 | 567.1019377 | 0.08767 | 564.7659397 | 0.107352 | 563.5061548 | 0.240488 | 561.8392574 | 0.00306324 | 559.9318454 | 0.0456228 | 558.5356223 | -0.105064 | 556.605275 | 0.0671532 | 555.115861 | -0.0469936 | 553.6648237 | 0.259835 | 551.8068848 | -0.0384362 | 549.6077519 | 0.00447242 | 548.387062 | -0.012718 | 546.488686 | 0.00204611 | 544.803367 | 0.201068 | 541.4114248 | 0.237251 | 540.0645951 | 0.33885 | 538.2080647 | 0.357747 | 537.043755 | 0.451708 | 534.8570376 | 0.173913 | 533.3701911 | 0.166438 | 531.6485348 | 0.233258 | 530.3925962 | 0.0303774 | 528.4634397 | 0.0950379 | 527.1101884 | 0.122294 | 525.1586598 | 0.307835 | 523.754024 | 0.613484 | 522.6917529 | 0.918976
590.9696381 | 0.264394 | 589.2808846 | 0.137295 | 587.3264539 | 0.231644 | 585.8407448 | -0.0368165 | 583.8971071 | 0.0468598 | 582.3618749 | 0.224555 | 579.9410898 | -0.114142 | 578.353216 | -0.0107133 | 576.5801016 | 0.295604 | 575.2614755 | 0.055371 | 572.6594316 | -0.172929 | 570.9039177 | 0.0422162 | 568.5349679 | -0.139615 | 567.5579443 | -0.217235 | 565.2199689 | 0.239453 | 563.9586643 | -0.0435619 | 562.2904706 | 0.225479 | 560.3810007 | -0.0423725 | 558.9833393 | 0.198404 | 557.0512722 | -0.0435427 | 555.5605432 | 0.089388 | 554.1078501 | 0.111098 | 552.2481351 | 0.136743 | 550.0470498 | 0.261693 | 548.8249207 | 0.0326821 | 546.92482 | -0.119904 | 545.2379641 | 0.212581 | 541.8428039 | 0.277317 | 540.4945346 | 0.210799 | 538.6362363 | 0.0932911 | 537.4706671 | 0.295054 | 535.2818475 | 0.1041 | 533.7936854 | 0.191284 | 532.0702268 | 0.168994 | 530.8132371 | 0.0342602 | 528.8823201 | 0.249891 | 527.5278256 | 0.245971 | 525.5742706 | 0.279792 | 524.1684465 | 0.530785 | 523.1049384 | 0.846295
591.4480412 | 0.252931 | 589.7578298 | 0.0706919 | 587.8013952 | 0.123438 | 586.3144468 | -0.309037 | 584.3686257 | -0.129118 | 582.8319439 | -0.0182223 | 580.4091347 | 0.334456 | 578.819789 | -0.0554485 | 577.0445491 | 0.108869 | 575.7247055 | 0.0186934 | 573.1204244 | -0.184241 | 571.3632805 | -0.123605 | 568.9921063 | 0.103022 | 568.0139171 | -0.0536179 | 565.6739645 | 0.0163965 | 564.4111403 | 0.0274719 | 562.7416506 | -0.141128 | 560.8301231 | 0.139513 | 559.4310237 | -0.0466732 | 557.4972369 | 0.176399 | 556.005193 | 0.160566 | 554.5508443 | 0.0629579 | 552.6893534 | 0.0394992 | 550.4863158 | 0.142746 | 549.2627476 | -0.0207019 | 547.3609226 | -0.114284 | 545.6725298 | 0.139004 | 542.2741519 | 0.307783 | 540.9244432 | 0.348094 | 539.0643772 | 0.266572 | 537.8975485 | 0.420379 | 535.7066272 | 0.0984158 | 534.2171497 | 0.188971 | 532.4918887 | 0.0205637 | 531.2338482 | 0.224781 | 529.3011708 | 0.0833412 | 527.9454332 | 0.0484707 | 525.989852 | 0.279408 | 524.5828398 | 0.353504 | 523.5180947 | 0.8146
591.9264082 | 0.169305 | 590.2347389 | -0.117364 | 588.2763005 | 0.0730807 | 586.7881128 | -0.0722113 | 584.8401089 | -0.00768893 | 583.3019775 | 0.0597057 | 580.8771443 | -0.162242 | 579.2863266 | -0.0753492 | 577.5089617 | 0.19937 | 576.1879007 | -0.0273069 | 573.5813827 | 0.0716382 | 571.8226092 | -0.161244 | 569.4492109 | -0.10904 | 568.4698561 | -0.0620726 | 566.1279265 | -0.0449535 | 564.863583 | 0.144079 | 563.1927975 | 0.0279412 | 561.2792125 | 0.0454918 | 559.8786755 | -0.0025724 | 557.943169 | 0.17089 | 556.4498103 | 0.158813 | 554.9938064 | 0.0932699 | 553.1305398 | 0.0472712 | 550.9255501 | 0.128697 | 549.7005428 | -0.0121424 | 547.7969938 | -0.0708567 | 546.1070641 | 0.102351 | 542.705469 | 0.162001 | 541.3543211 | 0.26329 | 539.4924875 | 0.167637 | 538.3243993 | 0.404185 | 536.1313766 | 0.268705 | 534.6405837 | 0.156835 | 532.9135205 | 0.136534 | 531.6544294 | 0.185181 | 529.7199918 | 0.17802 | 528.3630113 | 0.221762 | 526.4054043 | 0.215565 | 524.9972038 | 0.523192 | 523.931222 | 0.711678
592.404739 | 0.334916 | 590.7116118 | -0.445159 | 588.7511699 | -0.175625 | 587.261743 | -0.203221 | 585.3115567 | -0.0590887 | 583.7719758 | -0.259412 | 581.3451187 | -0.270815 | 579.7528291 | -0.062127 | 577.9733395 | 0.2104 | 576.6510614 | -0.104401 | 574.0423065 | 0.16011 | 572.2819037 | -0.111341 | 569.9062817 | -0.0490003 | 568.9257613 | -0.0846377 | 566.5818551 | -0.0118857 | 565.3159925 | 0.00959738 | 563.6439114 | 0.0575126 | 561.7282692 | 0.0535753 | 560.3262948 | 0.0861188 | 558.3890687 | 0.0895042 | 556.8943953 | 0.143424 | 555.4367365 | 0.0489164 | 553.5716942 | 0.158914 | 551.3647526 | 0.105024 | 550.1383065 | 0.124642 | 548.2330337 | -0.00283258 | 546.541567 | -0.0105504 | 543.1367552 | 0.257012 | 541.7841681 | 0.235035 | 539.9205673 | 0.279398 | 538.7512195 | 0.245777 | 536.5560959 | 0.082575 | 535.0639878 | 0.335524 | 533.3351223 | 0.105435 | 532.0749809 | 0.0830411 | 530.1387833 | 0.0830427 | 528.78056 | 0.230269 | 526.8209273 | 0.13901 | 525.4115387 | 0.460113 | 524.3443202 | 0.57247
592.8830338 | 0.610148 | 591.1884487 | 0.247452 | 589.2260035 | 0.154043 | 587.7353375 | -0.22289 | 585.7829691 | 0.202436 | 584.2419388 | 0.226589 | 581.813058 | 0.315252 | 580.2192963 | -0.0317794 | 578.4376824 | 0.247252 | 577.1141876 | 0.00878388 | 574.5031961 | 0.0375688 | 572.7411642 | -0.226123 | 570.3633188 | -0.120059 | 569.3816329 | 0.217698 | 567.0357503 | 0.00601704 | 565.7683687 | 0.135859 | 564.0949923 | 0.0485392 | 562.1772932 | 0.106831 | 560.7738816 | 0.132829 | 558.834936 | 0.193825 | 557.3389479 | 0.19551 | 555.8796345 | 0.22933 | 554.0128168 | 0.0571794 | 551.8039235 | 0.0810797 | 550.5760387 | -0.052994 | 548.6690423 | -0.0274506 | 546.9760387 | -0.107977 | 543.5680105 | 0.232598 | 542.2139845 | 0.136265 | 540.3486166 | 0.451065 | 539.1780091 | 0.195309 | 536.980785 | 0.308096 | 535.4873618 | 0.237906 | 533.7566942 | 0.183138 | 532.4955027 | 0.21959 | 530.5575451 | 0.298243 | 529.1980793 | 0.024252 | 527.2364211 | 0.169423 | 525.8258445 | 0.339354 | 524.7573894 | 0.341471
593.3612927 | 0.465345 | 591.6652495 | 0.100016 | 589.7008013 | 0.122018 | 588.2088962 | 0.197157 | 586.2543464 | 0.0840945 | 584.7118665 | -0.451735 | 582.2809621 | 0.262552 | 580.6857285 | 0.0994997 | 578.9019906 | 0.183412 | 577.5772793 | -0.0520522 | 574.9640513 | 0.0870233 | 573.2003908 | 0.0701946 | 570.8203222 | 0.0215165 | 569.837471 | -0.0770008 | 567.4896121 | -0.00583718 | 566.2207118 | 0.149932 | 564.5460402 | -0.0812543 | 562.6262845 | 0.0455924 | 561.2214359 | 0.112959 | 559.280771 | 0.226693 | 557.7834683 | 0.224706 | 556.3225006 | 0.246373 | 554.4539076 | 0.126515 | 552.2430628 | 0.054775 | 551.0137394 | 0.0314348 | 549.1050197 | 0.0917986 | 547.4104791 | 0.0457595 | 543.9992351 | 0.176653 | 542.6437702 | 0.258568 | 540.7766355 | 0.305499 | 539.6047683 | 0.0930801 | 537.4054441 | 0.286671 | 535.9107058 | 0.0225234 | 534.1782361 | 0.0633252 | 532.9159948 | 0.122356 | 530.9762775 | -0.0308976 | 529.6155693 | 0.0617434 | 527.6518859 | 0.213168 | 526.2401213 | 0.16372 | 525.1704297 | 0.556507
593.8395156 | 0.263666 | 592.1420144 | -0.0101398 | 590.1755634 | 0.294123 | 588.6824193 | -0.433397 | 586.7256884 | -0.148078 | 585.1817591 | -0.0230833 | 582.7488313 | 0.209278 | 581.1521255 | -0.143697 | 579.3662641 | 0.0293853 | 578.0403366 | -0.135322 | 575.4248723 | -0.0403107 | 573.6595834 | -0.313113 | 571.2772921 | 0.0352965 | 570.2932754 | 0.0495062 | 567.9434406 | -0.128125 | 566.6730217 | 0.15331 | 564.9970553 | 0.0576468 | 563.0752432 | 0.254818 | 561.6689579 | -0.0606812 | 559.7265737 | 0.223875 | 558.2279564 | 0.0992319 | 556.7653349 | 0.0739588 | 554.8949667 | 0.0483514 | 552.6821705 | 0.109822 | 551.4514086 | -0.0494838 | 549.540966 | 0.0224465 | 547.8448884 | 0.243893 | 544.430429 | 0.0838253 | 543.0735254 | 0.201423 | 541.204624 | 0.206852 | 540.0314971 | 0.174163 | 537.8300731 | 0.187428 | 536.33402 | 0.112066 | 534.5997483 | 0.0576109 | 533.3364573 | 0.153854 | 531.3949805 | 0.181898 | 530.03303 | 0.00890253 | 528.0673216 | 0.107377 | 526.654369 | 0.304759 | 525.5834411 | 0.31605
594.3177026 | 0.937135 | 592.6187434 | -0.0181569 | 590.6502899 | -0.215295 | 589.1559069 | -0.255295 | 587.1969953 | 0.155717 | 585.6516166 | -0.120078 | 583.2166654 | 0.231078 | 581.6184876 | -0.0322535 | 579.830503 | 0.103376 | 578.5033596 | -0.145442 | 575.8856591 | -0.0736316 | 574.1187421 | 0.0654538 | 571.7342284 | 0.00679514 | 570.7490464 | -0.0979614 | 568.3972359 | 0.00985697 | 567.1252987 | 0.0553684 | 565.4480376 | -0.0331109 | 563.5241693 | 0.0482059 | 562.1164475 | -0.0148463 | 560.1723442 | 0.132133 | 558.6724124 | 0.176347 | 557.2081373 | 0.102673 | 555.3359942 | 0.063016 | 553.1212468 | -0.0155164 | 551.8890466 | 0.0941739 | 549.9768812 | 0.0139488 | 548.2792665 | 0.0767894 | 544.8615923 | 0.0162106 | 543.50325 | 0.275029 | 541.6325821 | 0.467544 | 540.4581955 | 0.201762 | 538.2546722 | 0.045358 | 536.7573043 | 0.261595 | 535.0212306 | 0.181482 | 533.7568903 | 0.0908807 | 531.813654 | 0.225474 | 530.4504615 | 0.0946036 | 528.4827284 | 0.224612 | 527.0685879 | 0.393846 | 525.9964236 | 0.509878
594.7958539 | 0.751791 | 593.0954365 | 0.079323 | 591.1249808 | -0.100926 | 589.6293589 | -0.144982 | 587.6682671 | -0.355503 | 586.121439 | 0.0452837 | 583.6844647 | 0.112699 | 582.0848147 | -0.244616 | 580.2947073 | 0.122896 | 578.9663483 | -0.0641524 | 576.3464117 | -0.0581904 | 574.5778671 | -0.304199 | 572.1911312 | -0.115411 | 571.204784 | 0.077981 | 568.850998 | 0.145866 | 567.5775426 | 0.0804685 | 565.8989872 | 0.186627 | 563.9730629 | 0.17354 | 562.5639049 | 0.0204983 | 560.6180826 | 0.136778 | 559.1168364 | 0.144739 | 557.6509079 | 0.0773563 | 555.77699 | 0.0144991 | 553.5602916 | 0.0990403 | 552.3266532 | 0.0532366 | 550.4127654 | 0.0757113 | 548.7136136 | 0.207153 | 545.2927249 | 0.175833 | 543.9329441 | 0.0787042 | 542.0605101 | 0.195426 | 540.8848636 | 0.319066 | 538.6792414 | 0.0837911 | 537.1805589 | 0.186108 | 535.4426832 | -0.0710767 | 534.1772938 | -0.0120797 | 532.2322983 | 0.0209851 | 530.8678639 | -0.120695 | 528.8981062 | 0.165372 | 527.4827778 | 0.260878 | 526.4093774 | 0.158471
595.2739694 | 0.919073 | 593.5720939 | 0.0322543 | 591.5996362 | -0.0648085 | 590.1027755 | 0.076643 | 588.1395039 | 0.226128 | 586.5912264 | 0.068536 | 584.1522291 | 0.587401 | 582.551107 | 0.128637 | 580.7588771 | -0.00755596 | 579.4293028 | 0.018577 | 576.8071303 | -0.0670271 | 575.0369583 | -0.34766 | 572.6480007 | 0.0885829 | 571.6604882 | -0.0784539 | 569.304727 | 0.0493988 | 568.0297537 | -0.0341105 | 566.349904 | 0.082007 | 564.421924 | 0.0589043 | 563.0113301 | 0.0787394 | 561.0637888 | 0.0236189 | 559.5612283 | 0.0471454 | 558.0936468 | 0.146138 | 556.2179543 | 0.0290777 | 553.9993051 | 0.090414 | 552.7642286 | -0.0577167 | 550.8486186 | 0.078291 | 549.1479297 | -0.0324048 | 545.723827 | 0.216295 | 544.3626078 | 0.279382 | 542.4884078 | 0.174555 | 541.3115014 | 0.207432 | 539.1037807 | 0.23099 | 537.6037837 | -0.00301365 | 535.8641061 | 0.0225011 | 534.5976679 | 0.242205 | 532.6509132 | 0.0846876 | 531.2852371 | 0.180881 | 529.3134551 | 0.0507541 | 527.8969389 | 0.17155 | 526.8223025 | 0.242373
595.7520493 | 0.821187 | 594.0487156 | 0.221471 | 592.0742562 | -0.079576 | 590.5761567 | 0.34033 | 588.6107057 | -0.200028 | 587.0609789 | 0.0108966 | 584.6199587 | -0.199743 | 583.0173644 | -0.260889 | 581.2230125 | 0.170221 | 579.8922231 | -0.0749815 | 577.2678149 | 0.000195812 | 575.4960159 | 0.116434 | 573.1048368 | -0.227929 | 572.1161591 | 0.261505 | 569.7584229 | 0.0435425 | 568.4819318 | -0.0190215 | 566.8007883 | 0.171158 | 564.8707528 | 0.126198 | 563.4587232 | 0.142731 | 561.509463 | -0.0500956 | 560.0055882 | -0.026669 | 558.5363541 | 0.220057 | 556.6588871 | 0.196116 | 554.4382873 | 0.0725799 | 553.2017728 | 0.194996 | 551.2844409 | 0.126719 | 549.5822149 | 0.193852 | 546.1548986 | 0.173246 | 544.7922412 | 0.190756 | 542.9162754 | 0.239362 | 541.7381091 | 0.0346848 | 539.5282902 | 0.0616396 | 538.0269788 | 0.137745 | 536.2854994 | 0.139719 | 535.0180126 | 0.127307 | 533.069499 | 0.178169 | 531.7025813 | 0.174736 | 529.7287752 | 0.348614 | 528.3110713 | 0.12623 | 527.2351989 | 0.368535
596.2300936 | 0.384535 | 594.5253017 | 0.282019 | 592.5488408 | -0.0397573 | 591.0495026 | -0.294256 | 589.0818727 | 0.175391 | 587.5306966 | 0.0649123 | 585.0876536 | 0.477224 | 583.4835871 | 0.0727755 | 581.6871135 | 0.161303 | 580.3551094 | -0.0282362 | 577.7284656 | 0.0130868 | 575.9550398 | 0.0574249 | 573.5616396 | -0.0183256 | 572.5717968 | 0.0439885 | 570.2120858 | -0.0276721 | 568.9340772 | 0.150571 | 567.2516399 | 0.0580921 | 565.3195493 | -0.0181004 | 563.9060842 | -0.0124747 | 561.9551053 | 0.00186166 | 560.4499162 | 0.016142 | 558.9790298 | 0.122726 | 557.0997885 | 0.0722204 | 554.8772382 | 0.203974 | 553.6392859 | -0.000282008 | 551.7202324 | 0.0364871 | 550.0164692 | 0.0712057 | 546.5859398 | 0.266314 | 545.2218443 | 0.154201 | 543.3441129 | 0.162925 | 542.1646866 | 0.305364 | 539.95277 | 0.00528904 | 538.4501443 | 0.160972 | 536.7068631 | 0.0824536 | 535.4383281 | 0.108292 | 533.4880556 | 0.197678 | 532.1198965 | 0.105764 | 530.1440666 | 0.105988 | 528.7251749 | 0.187936 | 527.6480668 | 0.225518
596.7081023 | 0.291215 | 595.0018522 | 0.135216 | 593.02339 | 0.150445 | 591.5228132 | 0.0981221 | 589.5530049 | -0.0201984 | 588.0003794 | 0.0178553 | 585.5553138 | 0.325456 | 583.949775 | -0.108648 | 582.1511801 | 0.0655642 | 580.8179616 | -0.086357 | 578.1890824 | 0.0810877 | 576.4140302 | -0.196648 | 574.0184091 | -0.0496403 | 573.0274013 | 0.0783537 | 570.6657158 | 0.0668063 | 569.3861898 | 0.296702 | 567.7024591 | 0.0586686 | 565.7683135 | 0.112777 | 564.3534131 | -0.0782094 | 562.4007156 | 0.210764 | 560.8942124 | 0.181857 | 559.421674 | 0.00288111 | 557.5406585 | -0.103849 | 555.3161579 | 0.0672958 | 554.0767679 | 0.0972824 | 552.155993 | -0.0859568 | 550.4506926 | 0.0426242 | 547.0169506 | 0.172966 | 545.6514172 | 0.187705 | 543.7719204 | 0.258229 | 542.591234 | 0.14184 | 540.3772202 | 0.28737 | 538.8732803 | 0.0389407 | 537.1281974 | -0.0473258 | 535.8586142 | 0.0180856 | 533.9065832 | 0.192246 | 532.5371828 | -0.0376123 | 530.5593293 | 0.10461 | 529.1392499 | 0.260139 | 528.060906 | 0.190028
597.1860756 | 0.375246 | 595.4783671 | -0.277218 | 593.497904 | 0.353698 | 591.9960886 | 0.154874 | 590.0241023 | 0.106919 | 588.4700275 | 0.261507 | 586.0229394 | 0.239371 | 584.4159284 | -0.100271 | 582.6152125 | 0.00195677 | 581.2807798 | -0.0586972 | 578.6496654 | 0.0889702 | 576.8729871 | -0.0792615 | 574.4751455 | -0.0952742 | 573.4829727 | 0.109288 | 571.1193129 | 0.0579458 | 569.8382698 | 0.00582978 | 568.1532458 | -0.00468057 | 566.2170455 | 0.104454 | 564.8007102 | 0.111749 | 562.8462941 | 0.153965 | 561.3384768 | 0.01051 | 559.8642866 | 0.148701 | 557.9814972 | 0.164978 | 555.7550465 | 0.157826 | 554.514219 | -0.158833 | 552.5917229 | 0.000536205 | 550.8848853 | 0.141153 | 547.4479311 | 0.165876 | 546.0809598 | 0.458492 | 544.1996979 | 0.164445 | 543.0177515 | 0.0545301 | 540.8016407 | 0.0656012 | 539.2963868 | 0.141748 | 537.5495021 | 0.195913 | 536.2788712 | 0.0897592 | 534.3250816 | 0.112329 | 532.9544401 | -0.0217398 | 530.9745633 | 0.145639 | 529.5532963 | 0.138568 | 528.4737168 | 0.0297439
597.6640134 | 0.758966 | 595.9548466 | -0.0698182 | 593.9723828 | 0.159031 | 592.4693288 | -0.0894137 | 590.495165 | 0.136048 | 588.939641 | -0.271616 | 586.4905305 | -0.106735 | 584.8820471 | -0.297946 | 583.0792107 | 0.209445 | 581.7435641 | -0.0621654 | 579.1102146 | -0.0241386 | 577.3319105 | -0.138741 | 574.9318488 | -0.0507436 | 573.938511 | 0.269675 | 571.5728771 | 0.082298 | 570.2903171 | 0.0919724 | 568.6040002 | -0.0449503 | 566.6657454 | 0.00319852 | 565.2479753 | 0.101251 | 563.2918408 | 0.202583 | 561.7827095 | 0.0988317 | 560.3068679 | 0.173001 | 558.4223047 | 0.223345 | 556.193904 | 0.0922586 | 554.9516391 | 0.00901458 | 553.0274222 | 0.0285132 | 551.3190473 | 0.052268 | 547.8788814 | 0.106968 | 546.5104724 | 0.209583 | 544.6274455 | 0.147972 | 543.4442389 | 0.156482 | 541.2260317 | 0.157984 | 539.7194638 | 0.145382 | 537.9707775 | -0.036988 | 536.6990991 | 0.130803 | 534.7435511 | 0.197227 | 533.3716687 | 0.145656 | 531.3897687 | 0.36393 | 529.9673142 | 0.177014 | 528.8864992 | 0.267469
598.1419159 | 0.760888 | 596.4312908 | 0.284844 | 594.4468264 | -0.103216 | 592.942534 | -0.144432 | 590.9661931 | 0.149994 | 589.4092198 | -0.435294 | 586.9580871 | -0.0315018 | 585.3481314 | -0.267669 | 583.5431748 | 0.190567 | 582.2063146 | -0.0178966 | 579.5707301 | 0.0275396 | 577.7908006 | -0.196565 | 575.388519 | -0.0303253 | 574.3940163 | 0.0463459 | 572.0264087 | -0.0420595 | 570.7423319 | 0.149594 | 569.0547222 | -0.0422298 | 567.1144132 | 0.197591 | 565.6952086 | 0.0232548 | 563.7373558 | 0.0350225 | 562.2269105 | 0.209134 | 560.7494179 | 0.112493 | 558.8630809 | 0.0387313 | 556.6327305 | 0.179469 | 555.3890283 | 0.0434586 | 553.4630908 | 0.0314707 | 551.7531787 | -0.00412928 | 548.3098014 | -0.0518147 | 546.9399549 | 0.362133 | 545.0551632 | 0.291356 | 543.8706965 | 0.274145 | 541.6503931 | 0.0813568 | 540.1425114 | 0.144322 | 538.3920236 | 0.0573527 | 537.1192978 | 0.0794368 | 535.1619917 | 0.0285106 | 533.7888685 | -0.0180789 | 531.8049456 | 0.136239 | 530.3813036 | 0.210415 | 529.2992532 | 0.192487
598.6197831 | 0.386582 | 596.9076996 | 0.0444363 | 594.921235 | -0.0783601 | 593.4157041 | 0.00305957 | 591.4371866 | -0.330499 | 589.8787641 | -0.212925 | 587.4256093 | 0.354287 | 585.8141811 | -0.338969 | 584.0071048 | 0.524095 | 582.6690313 | -0.119394 | 580.0312119 | 0.0750825 | 578.2496573 | -0.211942 | 575.8451563 | -0.0276986 | 574.8494887 | -0.105141 | 572.4799075 | 0.0343331 | 571.1943141 | 0.0297761 | 569.5054119 | 0.23841 | 567.563049 | -0.0221865 | 566.1424101 | 0.146089 | 564.1828391 | 0.0661483 | 562.6710798 | 0.150382 | 561.1919365 | 0.291023 | 559.3038261 | -0.0104922 | 557.0715261 | 0.12351 | 555.8263867 | 0.0829629 | 553.8987289 | -0.0417407 | 552.1872794 | 0.11861 | 548.7406914 | 0.21224 | 547.3694073 | 0.145367 | 545.4828512 | 0.321527 | 544.2971242 | 0.155199 | 542.0747251 | -0.00354196 | 540.5655297 | -0.0667026 | 538.8132403 | -0.0688673 | 537.5394676 | 0.0510471 | 535.5804034 | 0.105757 | 534.2060396 | 0.0723048 | 532.220094 | 0.0634618 | 530.7952645 | 0.133954 | 529.7119788 | 0.133941
599.0976151 | 0.562532 | 597.3840731 | -0.236616 | 595.3956085 | 0.0838933 | 593.8888394 | 0.169126 | 591.9081455 | -0.211919 | 590.3482738 | 0.156404 | 587.8930971 | 0.0642324 | 586.2801965 | -0.312449 | 584.4710007 | 0.000226378 | 583.1317142 | 0.130832 | 580.4916602 | 0.105174 | 578.7084809 | -0.108135 | 576.3017606 | -0.065998 | 575.3049282 | 0.0323686 | 572.9333737 | 0.117405 | 571.646264 | -0.124181 | 569.9560694 | 0.0576361 | 568.0116528 | 0.0669367 | 566.5895799 | 0.0407603 | 564.6282907 | 0.15544 | 563.1152177 | -0.0431787 | 561.6344239 | 0.106035 | 559.7445401 | 0.0531251 | 557.5102907 | 0.166898 | 556.2637143 | -0.0346385 | 554.3343364 | 0.0570651 | 552.6213497 | 0.00528918 | 549.1715512 | 0.110236 | 547.7988298 | 0.131391 | 545.9105094 | 0.112505 | 544.7235221 | 0.220683 | 542.4990278 | -0.0537462 | 540.9885188 | 0.169823 | 539.2344279 | 0.160439 | 537.9596083 | 0.153565 | 535.9987863 | 0.191672 | 534.623182 | 0.117529 | 532.635214 | 0.15147 | 531.2091971 | 0.160825 | 530.1246762 | 0.168417
599.5754119 | 0.453162 | 597.8604114 | 0.243484 | 595.8699471 | 0.0186322 | 594.3619397 | 0.0942517 | 592.3790701 | -0.171129 | 590.8177492 | 0.25177 | 588.3605507 | 0.122704 | 586.7461776 | -0.0832884 | 584.9348627 | 0.0554308 | 583.5943635 | -0.237974 | 580.952075 | 0.127032 | 579.1672712 | -0.0407709 | 576.758332 | 0.0143376 | 575.7603348 | -0.0855966 | 573.3868073 | -0.000750277 | 572.0981814 | 0.0162058 | 570.4066948 | 0.15519 | 568.4602247 | 0.0707958 | 567.0367181 | -0.101084 | 565.0737109 | 0.0255469 | 563.559324 | 0.180881 | 562.0768802 | 0.097826 | 560.1852232 | -0.0334355 | 557.9490245 | 0.167548 | 556.7010112 | 0.026026 | 554.7699136 | 0.0788599 | 553.0553894 | -0.00723373 | 549.6023811 | 0.0713524 | 548.2282225 | -0.00212809 | 546.3381379 | 0.3187 | 545.1498903 | 0.0586132 | 542.9233011 | 0.114968 | 541.4114786 | 0.14016 | 539.6555863 | 0.170129 | 538.3797202 | -0.0257871 | 536.4171404 | 0.181574 | 535.0402959 | 0.193174 | 533.0503056 | 0.131563 | 531.6231013 | 0.152853 | 530.5373454 | 0.180118
600.0531736 | 0.480336 | 598.3367146 | -0.157735 | 596.3442508 | -0.0472318 | 594.8350052 | -0.0590463 | 592.8499602 | 0.0636049 | 591.2871902 | -0.082382 | 588.8279699 | 0.0181956 | 587.2121244 | 0.0683681 | 585.3986909 | 0.421079 | 584.0569792 | -0.19286 | 581.4124563 | 0.0864583 | 579.6260284 | -0.160268 | 577.2148707 | 0.0575146 | 576.2157088 | -0.140859 | 573.8402084 | 0.118267 | 572.5500665 | -0.0200628 | 570.8572881 | -0.136328 | 568.9087648 | -0.0582315 | 567.4838247 | 0.0566566 | 565.5190995 | 0.174614 | 564.0033989 | 0.148866 | 562.5193053 | 0.221086 | 560.6258753 | 0.0332898 | 558.3877276 | 0.0379539 | 557.1382774 | 0.0352461 | 555.2054603 | -0.0316262 | 553.4893988 | 0.0305863 | 550.0331809 | 0.0520425 | 548.6575853 | 0.0665772 | 546.7657368 | 0.146198 | 545.5762288 | 0.133202 | 543.3475451 | 0.0756066 | 541.8344093 | -0.0378167 | 540.0767156 | 0.0546938 | 538.7998032 | 0.101065 | 536.8354658 | 0.0493704 | 535.4573812 | 0.249673 | 533.4653689 | 0.108706 | 532.0369773 | 0.0161757 | 530.9499864 | 0.19228
600.5309003 | 0.306066 | 598.8129827 | 0.149787 | 596.8185197 | -0.0599724 | 595.3080359 | 0.447439 | 593.3208161 | 0.0416872 | 591.7565969 | 0.0169231 | 589.2953551 | 0.104711 | 587.678037 | 0.091224 | 585.8624851 | 0.419507 | 584.5195613 | -0.152309 | 581.8728043 | -0.0646639 | 580.0847525 | -0.0383717 | 577.6713766 | 0.169989 | 576.67105 | 0.0364049 | 574.293577 | -0.02897 | 573.0019194 | 0.151885 | 571.3078494 | 0.017057 | 569.3572731 | 0.0172601 | 567.9308997 | 0.00382858 | 565.9644567 | 0.144681 | 564.4474424 | 0.136694 | 562.9616994 | 0.0887542 | 561.0664965 | 0.0130797 | 558.8263999 | 0.102665 | 557.5755131 | 0.0173394 | 555.6409767 | 0.0153394 | 553.9233777 | 0.0775768 | 550.4639509 | 0.343158 | 549.0869183 | 0.0769801 | 547.1933062 | 0.253542 | 546.0025376 | 0.0366054 | 543.7717599 | -0.002874 | 542.2573108 | -0.0444255 | 540.4978158 | -0.093978 | 539.2198574 | 0.145962 | 537.2537626 | 0.231684 | 535.874438 | 0.0616496 | 533.880404 | 0.0266072 | 532.4508251 | 0.0904038 | 531.3625993 | 0.179008
601.008592 | 0.436126 | 599.2892159 | -0.210136 | 597.2927539 | -0.242788 | 595.7810319 | 0.0617561 | 593.7916377 | -0.0684574 | 592.2259693 | -0.00403377 | 589.7627061 | 0.133781 | 588.1439154 | -0.190496 | 586.3262457 | 0.0801575 | 584.9821099 | 0.0966263 | 582.3331189 | -0.132858 | 580.5434437 | -0.313139 | 578.1278498 | -0.0888531 | 577.1263586 | 0.0119565 | 574.7469133 | 0.160679 | 573.4537401 | 0.0339997 | 571.7583788 | 0.0859054 | 569.8057497 | -0.025279 | 568.3779433 | 0.17602 | 566.4097825 | 0.28735 | 564.8914546 | 0.0512438 | 563.4040624 | 0.22913 | 561.5070869 | 0.279057 | 559.2650415 | 0.179226 | 558.0127183 | 0.108021 | 556.0764629 | -0.0527101 | 554.3573264 | 0.00850316 | 550.894691 | 0.119538 | 549.5162216 | 0.17684 | 547.620846 | 0.00967912 | 546.428817 | 0.142991 | 544.1959456 | 0.0256267 | 542.6801834 | 0.251015 | 540.918887 | 0.0422029 | 539.6398829 | 0.0905074 | 537.6720308 | 0.0743887 | 536.2914664 | 0.202611 | 534.2954109 | 0.168096 | 532.8646448 | 0.187697 | 531.7751842 | 0.242051
601.4862488 | 0.333351 | 599.765414 | 0.039849 | 597.7669533 | 0.123592 | 596.2539933 | -0.204695 | 594.262425 | -0.192578 | 592.6953076 | 0.385652 | 590.2300231 | 0.191349 | 588.6097598 | 0.286998 | 586.7899725 | 0.212209 | 585.4446252 | -0.0386981 | 582.7934002 | 0.106822 | 581.0021018 | -0.0283797 | 578.5842904 | 0.11432 | 577.5816346 | 0.169677 | 575.2002172 | 0.0620941 | 573.9055287 | 0.0133635 | 572.2088762 | -0.0206842 | 570.2541946 | 0.165991 | 568.8249554 | -0.0215331 | 566.855077 | 0.000891855 | 565.3354356 | 0.174137 | 563.8463946 | 0.0693257 | 561.9476465 | 0.016432 | 559.7036526 | 0.162673 | 558.4498929 | 0.184971 | 556.5119189 | 0.111588 | 554.7912449 | 0.0211326 | 551.3254014 | -0.00982155 | 549.9454953 | 0.0637648 | 548.0483564 | 0.267339 | 546.8550668 | 0.20192 | 544.6201022 | 0.0569127 | 543.1030269 | 0.0484717 | 541.3399293 | 0.0303682 | 540.0598797 | 0.130734 | 538.0902705 | 0.133183 | 536.7084665 | 0.264246 | 534.7103896 | 0.0320951 | 533.2784363 | 0.182427 | 532.1877411 | 0.387924
601.9638708 | 0.231145 | 600.2415773 | 0.199828 | 598.2411181 | -0.511414 | 596.7269201 | -0.00714301 | 594.7331783 | 0.345284 | 593.1646117 | 0.13144 | 590.697306 | 0.291675 | 589.0755701 | -0.288613 | 587.2536656 | 0.208285 | 585.9071071 | 0.00494277 | 583.2536483 | -0.030135 | 581.4607272 | -0.0722207 | 579.0406984 | -0.0259674 | 578.0368782 | 0.135223 | 575.6534889 | 0.117228 | 574.3572851 | 0.0441864 | 572.6593418 | 0.0257242 | 570.7026079 | 0.144638 | 569.2719362 | -0.0111888 | 567.3003402 | 0.1157 | 565.7793854 | 0.113647 | 564.2886959 | 0.117466 | 562.3881754 | 0.234995 | 560.1422331 | -0.0177609 | 558.8870372 | -0.0541731 | 556.9473447 | 0.0895851 | 555.2251332 | 0.153975 | 551.756082 | 0.120053 | 550.3747393 | 0.03092 | 548.4758374 | 0.221636 | 547.2812872 | 0.183721 | 545.0442297 | 0.136967 | 543.5258416 | -0.00559823 | 541.7609427 | 0.0658951 | 540.4798479 | 0.0374189 | 538.5084817 | 0.143696 | 537.1254382 | 0.0519882 | 535.1253402 | 0.100946 | 533.6921998 | 0.201549 | 532.6002701 | 0.206823
602.441458 | 0.0452951 | 600.7177058 | 0.09713 | 598.7152483 | -0.340965 | 597.1998124 | -0.0147315 | 595.2038975 | 0.23334 | 593.6338818 | -0.0590304 | 591.1645551 | -0.0680848 | 589.5413465 | -0.00833265 | 587.7173252 | 0.277814 | 586.3695556 | 0.0407134 | 583.7138633 | 0.302151 | 581.9193196 | -0.140199 | 579.497074 | 0.131001 | 578.4920892 | 0.177188 | 576.1067283 | -0.115264 | 574.8090096 | 0.200446 | 573.1097756 | -0.0271924 | 571.1509897 | -0.11784 | 569.7188857 | -0.0282659 | 567.7455723 | 0.216001 | 566.223304 | 0.130922 | 564.7309664 | 0.183955 | 562.8286736 | 0.109447 | 560.5807832 | 0.256912 | 559.3241511 | 0.0669829 | 557.3827404 | -0.0117423 | 555.6589913 | 0.0897416 | 552.186733 | 0.113669 | 550.8039539 | 0.0244564 | 548.9032891 | 0.325793 | 547.7074782 | 0.0755114 | 545.4683283 | 0.0423834 | 543.9486273 | 0.124095 | 542.1819273 | 0.0782812 | 540.8997875 | -0.0530609 | 538.9266645 | 0.0933769 | 537.5423817 | 0.140029 | 535.5402629 | 0.102806 | 534.1059354 | 0.0487764 | 533.0127712 | 0.216716
602.9190105 | 0.306129 | 601.1937995 | -0.0664779 | 599.1893441 | 0.0452981 | 597.6726702 | -0.0485493 | 595.6745827 | 0.0331246 | 594.1031179 | -0.0124397 | 591.6317703 | 0.039481 | 590.007089 | -0.470561 | 588.1809512 | 0.507661 | 586.831971 | -0.17173 | 584.1740452 | -0.0575508 | 582.3778794 | 0.0453725 | 579.9534171 | 0.0248263 | 578.9472679 | -0.0410485 | 576.5599356 | 0.249355 | 575.2607021 | 0.14644 | 573.5601777 | -0.0877665 | 571.59934 | 0.104865 | 570.165804 | -0.00553851 | 568.1907732 | 0.0514872 | 566.6671916 | 0.132243 | 565.1732061 | 0.237814 | 563.2691413 | 0.0801626 | 561.0193028 | 0.0763958 | 559.7612347 | -0.080826 | 557.8181061 | -0.109895 | 556.0928195 | 0.0590598 | 552.6173543 | 0.311273 | 551.2331389 | 0.15507 | 549.3307115 | 0.116898 | 548.1336398 | 0.0721344 | 545.8923979 | -0.146434 | 544.3713843 | -0.0628959 | 542.6028832 | 0.102523 | 541.3196986 | 0.0311691 | 539.3448189 | 0.150219 | 537.959297 | 0.160684 | 535.9551575 | -0.0719024 | 534.519643 | 0.103114 | 533.4252445 | 0.15862
603.3965283 | 0.367529 | 601.6698585 | 0.0682199 | 599.6634053 | 0.22515 | 598.1454937 | -0.151227 | 596.1452339 | 0.0906797 | 594.5723201 | 0.378583 | 592.0989517 | -0.0167975 | 590.4727976 | -0.572368 | 588.6445438 | 0.254914 | 587.2943532 | -0.243898 | 584.6341941 | 0.249778 | 582.8364064 | -0.0467127 | 580.4097278 | 0.0420251 | 579.4024143 | 0.00134756 | 577.0131108 | -0.0144699 | 575.7123627 | 0.0956449 | 574.0105481 | -0.00410168 | 572.047659 | 0.216295 | 570.6126911 | -0.0512754 | 568.6359431 | 0.0600333 | 567.1110482 | 0.171648 | 565.6154151 | 0.100334 | 563.7095784 | 0.103192 | 561.4577921 | 0.0703984 | 560.1982881 | 0.141974 | 558.2534419 | 0.107202 | 556.5266176 | 0.0682442 | 553.0479462 | 0.143707 | 551.6622945 | 0.169437 | 549.7581047 | 0.286522 | 548.5597722 | 0.0376659 | 546.3164387 | -0.0369035 | 544.7941125 | 0.229363 | 543.0238103 | -0.105203 | 541.7395812 | 0.00846572 | 539.7629451 | 0.120283 | 538.3761841 | 0.0131781 | 536.3700243 | 0.160932 | 534.9333228 | 0.0883029 | 533.83769 | 0.0569973
603.8740116 | 0.316557 | 602.1458828 | -0.0473966 | 600.1374322 | -0.20306 | 598.6182828 | 0.19573 | 596.6158513 | -0.372446 | 595.0414884 | 0.169452 | 592.5660994 | 0.250124 | 590.9384725 | -0.060649 | 589.108103 | 0.360502 | 587.7567022 | 0.1316 | 585.09431 | -0.179524 | 583.2949008 | -0.116095 | 580.8660062 | -0.110516 | 579.8575284 | 0.0210126 | 577.466254 | -0.0709432 | 576.1639915 | 0.0290304 | 574.4608869 | -0.03331 | 572.4959465 | 0.045427 | 571.0595472 | -0.085131 | 569.0810819 | 0.0659458 | 567.5548738 | 0.223015 | 566.0575935 | 0.278599 | 564.1499851 | 0.332135 | 561.8962511 | -0.0823614 | 560.6353114 | 0.0521208 | 558.6887477 | 0.0130949 | 556.9603857 | 0.11226 | 553.4785085 | 0.0255275 | 552.0914208 | 0.136913 | 550.1854688 | 0.148374 | 548.9858754 | 0.0162761 | 546.7404506 | 0.09883 | 545.216812 | 0.0457777 | 543.4447088 | -0.00457509 | 542.1594355 | 0.22206 | 540.181043 | 0.0809363 | 538.7930432 | 0.216658 | 536.7848632 | 0.171642 | 535.3469747 | 0.292135 | 534.2501078 | 0.215397
604.3514603 | 0.203967 | 602.6218727 | 0.214498 | 600.6114248 | 0.0850916 | 599.0910377 | -0.179538 | 597.0864348 | -0.112992 | 595.510623 | -0.121442 | 593.0332134 | -0.00541768 | 591.4041136 | 0.189211 | 589.5716289 | 0.0748891 | 588.2190183 | -0.119424 | 585.554393 | 0.0465484 | 583.7533627 | -0.0782322 | 581.3222524 | -0.0901007 | 580.3126103 | 0.0124447 | 577.9193652 | 0.163634 | 576.6155885 | 0.162193 | 574.9111942 | -0.0514636 | 572.9442028 | -0.0585878 | 571.5063721 | 0.0139006 | 569.5261898 | 0.0955409 | 567.9986685 | 0.159684 | 566.4997414 | 0.0318357 | 564.5903613 | 0.10183 | 562.3346798 | 0.10691 | 561.0723045 | 0.0805753 | 559.1240237 | 0.0509514 | 557.394124 | 0.0587941 | 553.9090414 | 0.136394 | 552.5205177 | 0.116265 | 550.6128038 | 0.154187 | 549.4119495 | 0.000902324 | 547.1644338 | 0.0528336 | 545.6394829 | 0.0858993 | 543.8655787 | 0.087134 | 542.5792614 | 0.0951949 | 540.5991127 | -0.0776442 | 539.2098743 | 0.111947 | 537.1996743 | 0.227946 | 535.760599 | 0.0779679 | 534.662498 | 0.319786
604.8288746 | 0.161892 | 603.097828 | 0.13419 | 601.0853832 | -0.105053 | 599.5637584 | -0.258734 | 597.5569846 | 0.342335 | 595.9797237 | -0.184812 | 593.5002938 | 0.00115096 | 591.8697211 | -0.0903166 | 590.0351215 | 0.430462 | 588.6813013 | -0.0470139 | 586.0144432 | 0.0868936 | 584.211792 | -0.11609 | 581.7784664 | 0.0126998 | 580.76766 | -0.219309 | 578.3724445 | 0.0431158 | 577.0671539 | -0.161265 | 575.3614701 | 0.0424208 | 573.3924278 | 0.0206864 | 571.9531661 | -0.101473 | 569.9712669 | 0.0788614 | 568.4424324 | 0.0399303 | 566.9418587 | 0.140084 | 565.0307072 | -0.0465356 | 562.7730784 | 0.123057 | 561.5092675 | 0.0371012 | 559.5592699 | 0.047589 | 557.8278325 | 0.106726 | 554.3395449 | 0.074375 | 552.9495854 | 0.239447 | 551.0401097 | 0.0979954 | 549.8379944 | 0.0409974 | 547.5883884 | 0.165911 | 546.0621252 | 0.00131386 | 544.2864201 | -0.0263004 | 542.9990591 | 0.158798 | 541.0171543 | 0.144719 | 539.6266774 | 0.133442 | 537.6144577 | 0.109579 | 536.1741955 | 0.223296 | 535.0748606 | 0.0697602
605.3062545 | -0.132518 | 603.5737489 | 0.0730143 | 601.5593073 | 0.101383 | 600.0364449 | 0.154474 | 598.0275007 | 0.220173 | 596.4487909 | -0.0979835 | 593.9673407 | -0.101746 | 592.3352951 | -0.336626 | 590.4985808 | 0.299629 | 589.1435514 | 0.092726 | 586.4744606 | 0.0382597 | 584.6701889 | -0.073773 | 582.2346482 | -0.156233 | 581.2226777 | 0.0169321 | 578.825492 | 0.242091 | 577.5186875 | 0.0751616 | 575.8117145 | 0.0901342 | 573.8406217 | -0.0254703 | 572.3999292 | -0.0351882 | 570.4163131 | -0.11366 | 568.8861655 | 0.212017 | 567.3839456 | 0.106099 | 565.4710228 | 0.181673 | 563.2114468 | 0.0882119 | 561.9462006 | 0.16703 | 559.9944864 | 0.0871098 | 558.2615112 | 0.117132 | 554.7700191 | 0.371633 | 553.378624 | 0.134477 | 551.4673867 | 0.147725 | 550.2640103 | 0.179787 | 548.0123143 | 0.027054 | 546.484739 | 0.0366814 | 544.707233 | 0.190871 | 543.4188285 | 0.0807421 | 541.4351678 | 0.064136 | 540.0434525 | -0.0342631 | 538.0292134 | 0.0861778 | 536.5877644 | 0.177355 | 535.4871957 | 0.02695
605.7836 | -0.117114 | 604.0496354 | 0.200997 | 602.0331973 | -0.024409 | 600.5090974 | -0.0052151 | 598.4979832 | 0.0943735 | 596.9178244 | -0.0115078 | 594.434354 | -0.108536 | 592.8008355 | -0.39331 | 590.9620071 | 0.160078 | 589.6057687 | 0.0295012 | 586.9344453 | -0.0669528 | 585.1285534 | -0.193628 | 582.690798 | -0.142478 | 581.6776633 | 0.165691 | 579.2785077 | 0.0164692 | 577.9701896 | -0.10126 | 576.2619276 | -0.11135 | 574.2887845 | -0.0774401 | 572.8466614 | -0.010898 | 570.8613285 | 0.215621 | 569.329868 | 0.236562 | 567.8260021 | 0.0627383 | 565.9113082 | -0.112189 | 563.6497852 | 0.0380672 | 562.3831038 | 0.040468 | 560.4296732 | 0.141628 | 558.6951602 | 0.074584 | 555.2004641 | -0.0165726 | 553.8076334 | 0.158571 | 551.8946347 | 0.187721 | 550.6899972 | 0.029325 | 548.4362116 | 0.106334 | 546.9073243 | 0.0526959 | 545.1280174 | 0.017544 | 543.8385698 | 0.161087 | 541.8531533 | 0.0787925 | 540.4601999 | 0.125857 | 538.4439415 | 0.0220265 | 537.0013057 | 0.22542 | 535.8995033 | 0.140875
606.2609113 | 0.176109 | 604.5254876 | 0.0885424 | 602.5070533 | 0.0966232 | 600.9817159 | 0.172197 | 598.9684322 | 0.243702 | 597.3868243 | 0.0169929 | 594.901334 | 0.247371 | 593.2663424 | -0.155676 | 591.4254002 | 0.22396 | 590.0679532 | -0.222568 | 587.3943974 | -0.147317 | 585.5868855 | -0.245402 | 583.1469158 | 0.173286 | 582.1326171 | 0.0798567 | 579.7314917 | 0.0955153 | 578.4216602 | 0.0587491 | 576.7121094 | -0.104838 | 574.7369163 | -0.0227817 | 573.2933629 | -0.0138081 | 571.3063132 | 0.0999872 | 569.7735398 | 0.145244 | 568.2680283 | 0.0724473 | 566.3515634 | 0.113936 | 564.0880936 | 0.113072 | 562.819977 | -0.0642773 | 560.8648305 | -0.0308416 | 559.1287796 | -0.053853 | 555.6308799 | 0.0618923 | 554.2366137 | 0.0219311 | 552.3218539 | 0.135806 | 551.1159553 | 0.12237 | 548.8600804 | 0.165315 | 547.3298812 | 0.076236 | 545.5487736 | 0.0137617 | 544.258283 | -0.113371 | 542.2711109 | 0.00741703 | 540.8769194 | 0.116567 | 538.858642 | 0.0581759 | 537.4148195 | 0.352442 | 536.3117835 | 0.284481
606.7381884 | 0.28281 | 605.0013055 | -0.189761 | 602.9808753 | 0.389975 | 601.4543004 | -0.068668 | 599.4388476 | -0.308381 | 597.8557908 | -0.387403 | 595.3682806 | -0.0709531 | 593.731816 | -0.0195345 | 591.8887603 | 0.118115 | 590.5301049 | -0.161223 | 587.8543168 | -0.152348 | 586.0451854 | -0.0845082 | 583.6030017 | 0.0784019 | 582.5875389 | 0.214181 | 580.184444 | 0.0148869 | 578.8730993 | 0.116445 | 577.16226 | 0.109814 | 575.185017 | 0.103541 | 573.7400336 | 0.058431 | 571.7512673 | 0.105373 | 570.217181 | 0.148861 | 568.7100242 | 0.0960675 | 566.7917885 | 0.235255 | 564.5263721 | 0.0870124 | 563.2568205 | 0.107266 | 561.2999581 | 0.148924 | 559.5623693 | 0.021511 | 556.0612665 | 0.192307 | 554.665565 | 0.0809635 | 552.7490443 | 0.234815 | 551.5418844 | 0.107236 | 549.2839208 | -0.0809934 | 547.7524098 | 0.258105 | 545.9695014 | 0.0656841 | 544.6779682 | -0.119635 | 542.6890406 | 0.140001 | 541.2936113 | 0.0629555 | 539.273315 | 0.158101 | 537.8283058 | 0.118291 | 536.7240364 | 0.242774
607.2154314 | 0.173032 | 605.4770893 | -0.191487 | 603.4546633 | 0.0804997 | 601.9268511 | -0.201633 | 599.9092296 | -0.330083 | 598.3247239 | 0.420182 | 595.8351939 | 0.505368 | 594.1972562 | 0.0481741 | 592.3520875 | 0.286245 | 590.992224 | 0.0501317 | 588.3142038 | 0.159767 | 586.5034532 | 0.173161 | 584.0590557 | -0.028421 | 583.0424289 | 0.115436 | 580.6373648 | 0.124686 | 579.3245071 | 0.0110523 | 577.6123794 | 0.19466 | 575.6330868 | -0.0681224 | 574.1866736 | -0.0141933 | 572.1961908 | 0.192215 | 570.6607916 | 0.00574133 | 569.1519899 | -0.00286708 | 567.2319836 | 0.159306 | 564.9646207 | 0.0621106 | 563.6936342 | -0.130003 | 561.7350563 | -0.185402 | 559.9959296 | 0.0216648 | 556.4916241 | 0.334717 | 555.0944874 | 0.0849729 | 553.1762059 | -0.0228041 | 551.9677848 | 0.0836758 | 549.7077328 | -0.032898 | 548.1749102 | 0.089107 | 546.390201 | 0.0805135 | 545.0976253 | -0.0116153 | 543.1069425 | 0.00165221 | 541.7102754 | -0.13326 | 539.6879606 | 0.0820651 | 538.2417648 | 0.0819542 | 537.1362619 | 0
607.6926403 | -0.0700407 | 605.952839 | -0.136682 | 603.9284175 | 0.0460247 | 602.3993679 | 0.022876 | 600.3795783 | -0.0480348 | 598.7936236 | 0.0637825 | 596.302074 | 0.0471229 | 594.6626631 | -0.119799 | 592.8153817 | 0.322897 | 591.4543105 | -0.0843869 | 588.7740583 | -0.0426631 | 586.9616888 | -0.0622041 | 584.5150779 | -0.0328804 | 583.4972871 | 0.112246 | 581.090254 | -0.0394892 | 579.7758834 | -0.0261996 | 578.0624677 | -0.0459611 | 576.0811258 | -0.122998 | 574.633283 | 0.0711071 | 572.6410838 | 0.0419529 | 571.1043718 | 0.141861 | 569.5939255 | -0.0317288 | 567.6721486 | 0.0963001 | 565.4028395 | 0.0771825 | 564.1304183 | -0.0180995 | 562.1701251 | 0.076077 | 560.4294604 | 0.216562 | 556.9219527 | 0.183226 | 555.5233809 | 0.137497 | 553.6033389 | 0.260848 | 552.3936564 | 0.0334595 | 550.1315164 | 0.108796 | 548.5973823 | 0.109627 | 546.8108724 | 0.227616 | 545.5172546 | -0.0572713 | 543.5248165 | 0.0471613 | 542.126912 | 0.0673695 | 540.1025788 | 0.0585437 | 538.6551964 | 0.162261 | 537.5484602 | 0.200502
608.1698153 | -0.0200398 | 606.4285546 | 0.167917 | 604.4021379 | -0.0972003 | 602.871851 | -0.0462409 | 600.8498936 | -0.231164 | 599.26249 | 0.427835 | 596.7689209 | 0.354569 | 595.1280368 | -0.128031 | 593.2786432 | 0.118672 | 591.9163644 | -0.112391 | 589.2338804 | 0.0551233 | 587.4198923 | -0.168153 | 584.9710683 | -0.0680403 | 583.9521136 | -0.132948 | 581.5431117 | 0.329213 | 580.2272286 | 0.0260238 | 578.512525 | 0.0425608 | 576.529134 | 0.071609 | 575.0798618 | 0.305838 | 573.0859463 | 0.0753256 | 571.5479217 | -0.0317376 | 570.035831 | 0.20599 | 568.1122838 | 0.178592 | 565.8410285 | 0.205148 | 564.5671727 | 0.194942 | 562.6051645 | 0.00477812 | 560.8629618 | 0.109716 | 557.3522523 | 0.147849 | 555.9522456 | 0.131404 | 554.0304432 | 0.314463 | 552.8194993 | 0.233797 | 550.5552718 | 0.0378698 | 549.0198262 | 0.154883 | 547.2315157 | -0.0501448 | 545.936856 | -0.037426 | 543.9426629 | -0.0303771 | 542.5435209 | 0.018396 | 540.5171696 | 0.0256289 | 539.0686007 | 0.206878 | 537.9606313 | 0.104376
608.6469563 | 0.26473 | 606.9042362 | 0.112744 | 604.8758245 | -0.0317557 | 603.3443004 | 0.446139 | 601.3201757 | -0.0106377 | 599.7313232 | -0.0374549 | 597.2357347 | -0.143532 | 595.5933774 | -0.0479131 | 593.7418718 | 0.341501 | 592.3783859 | 0.0759447 | 589.6936701 | -0.0291414 | 587.8780638 | 0.153068 | 585.427027 | 0.216887 | 584.4069085 | -0.0316858 | 581.9959381 | 0.180803 | 580.6785425 | -0.0804866 | 578.9625513 | -0.0994237 | 576.9771115 | 0.0400229 | 575.5264102 | 0.0227434 | 573.5307785 | 0.0795541 | 571.9914411 | 0.0315979 | 570.4777065 | 0.13356 | 568.5523891 | 0.235034 | 566.2791878 | -0.00848576 | 565.0038975 | -0.0144028 | 563.0401747 | 0.0551581 | 561.2964339 | 0.0659253 | 557.782523 | 0.131572 | 556.3810815 | 0.0424184 | 554.457519 | 0.16325 | 553.2453136 | 0.0816567 | 550.978999 | 0.0125908 | 549.442242 | 0.021513 | 547.6521309 | 0.18736 | 546.3564295 | 0.0677904 | 544.3604816 | 0.154894 | 542.9601024 | -0.0522754 | 540.9317332 | -0.0511999 | 539.4819778 | 0.104348 | 538.3727753 | 0.324892
609.1240634 | 0.321903 | 607.3798839 | 0.252525 | 605.3494775 | -0.13603 | 603.8167162 | -0.0968923 | 601.7904247 | -0.225279 | 600.2001232 | 0.0622272 | 597.7025155 | 0.00285233 | 596.0586849 | -0.00548217 | 594.2050678 | 0.152125 | 592.8403749 | 0.0791377 | 590.1534276 | 0.344163 | 588.3362034 | -0.123574 | 585.8829542 | -0.00567631 | 584.8616718 | 0.0695201 | 582.4487331 | -0.00534658 | 581.1298252 | -0.0210845 | 579.4125467 | 0.159676 | 577.4250583 | 0.167454 | 575.9729281 | -0.246128 | 573.9755803 | 0.0373613 | 572.4349304 | 0.0261253 | 570.9195521 | 0.1334 | 568.9924646 | 0.0941 | 566.7173175 | -0.0143715 | 565.4405929 | 0.14983 | 563.4751555 | -0.0318583 | 561.7298766 | 0.0215302 | 558.2127649 | 0.0623193 | 556.8098887 | 0.00602764 | 554.8845663 | 0.205366 | 553.6710994 | 0.157906 | 551.402698 | -0.135211 | 549.8646298 | 0.151638 | 548.0727181 | 0.0588008 | 546.7759754 | 0.0832493 | 544.7782727 | -0.0749817 | 543.3766565 | -0.00688084 | 541.3462696 | 0.000724423 | 539.8953277 | 0.161245 | 538.7848923 | 0.303556
609.6011367 | -0.0802859 | 607.8554978 | 0.283528 | 605.8230968 | 0.150828 | 604.2890985 | 0.360016 | 602.2606405 | 0.032817 | 600.6688902 | -0.0415147 | 598.1692633 | 0.301349 | 596.5239594 | -0.123508 | 594.6682311 | 0.240032 | 593.3023316 | -0.129381 | 590.6131529 | -0.0742366 | 588.7943111 | -0.0699985 | 586.3388497 | 0.139924 | 585.3164036 | 0.0848052 | 582.9014968 | -0.0687368 | 581.5810769 | 0.0306909 | 579.8625112 | -0.152271 | 577.8729744 | 0.217807 | 576.4194157 | 0.0148042 | 574.4203518 | 0.159147 | 572.8783893 | 0.159703 | 571.3613677 | 0.125174 | 569.4325103 | -0.03426 | 567.1554177 | -0.0352361 | 565.8772588 | 0.00439963 | 563.9101072 | -0.0373604 | 562.1632902 | 0.116805 | 558.642978 | 0.063507 | 557.2386673 | 0.103653 | 555.3115852 | -0.0656024 | 554.0968567 | -0.035225 | 551.8263689 | -0.0448795 | 550.2869896 | -0.0209979 | 548.4932774 | 0.076651 | 547.1954935 | 0.0690569 | 545.1960363 | -0.0329912 | 543.7931832 | 0.00289853 | 541.7607788 | 0.0704809 | 540.3086505 | 0.065778 | 539.1969822 | 0.0944607
610.0781763 | -0.0569147 | 608.3310779 | -0.214165 | 606.2966827 | 0.215931 | 604.7614472 | 0.217438 | 602.7308233 | -0.0768932 | 601.1376241 | 0.105286 | 598.6359783 | 0.26803 | 596.9892009 | -0.171945 | 595.1313618 | 0.214564 | 593.764256 | 0.0165333 | 591.072846 | 0.0202821 | 589.2523869 | -0.178345 | 586.7947138 | 0.0239672 | 585.7711039 | -0.0397005 | 583.3542293 | -0.019023 | 582.0322976 | 0.121892 | 580.312445 | 0.00562439 | 578.3208601 | 0.0810504 | 576.865873 | 0.0418764 | 574.8650931 | -0.107288 | 573.3218182 | 0.0176793 | 571.8031535 | 0.30886 | 569.8725264 | 0.124491 | 567.5934883 | 0.0423977 | 566.3138953 | 0.0902877 | 564.3450298 | 0.119913 | 562.5966746 | 0.0693373 | 559.0731625 | 0.138995 | 557.6674172 | 0.135876 | 555.7385757 | 0.0356926 | 554.5225855 | 0.168216 | 552.2500118 | 0.03891 | 550.7093215 | -0.0574236 | 548.9138088 | -0.00629888 | 547.614984 | 0.121758 | 545.6137724 | -0.0164874 | 544.2096825 | -0.087868 | 542.1752609 | -0.0280407 | 540.7219462 | 0.0933376 | 539.6090452 | 0.232483
610.5551822 | -0.334507 | 608.8066242 | 0.177751 | 606.770235 | -0.21687 | 605.2337626 | 0.0602445 | 603.2009731 | 0.168747 | 601.606325 | 0.181481 | 599.1026603 | 0.063015 | 597.4544096 | -0.055889 | 595.5944601 | 0.48175 | 594.2261482 | 0.0101256 | 591.532507 | 0.155343 | 589.7104311 | 0.031935 | 587.2505464 | -0.0261802 | 586.2257728 | -0.150812 | 583.8069307 | 0.0452421 | 582.4834873 | -0.0862427 | 580.762348 | 0.0552326 | 578.7687152 | 0.109129 | 577.3123001 | -0.0138048 | 575.3098043 | 0.158088 | 573.7652169 | 0.0698937 | 572.2449096 | 0.174551 | 570.3125129 | 0.00736951 | 568.0315295 | 0.176932 | 566.7505025 | 0.0990775 | 564.7799234 | 0.0465731 | 563.0300299 | 0.0756613 | 559.5033182 | 0.0917312 | 558.0961387 | 0.25631 | 556.1655379 | 0.286825 | 554.9482859 | 0.058168 | 552.6736266 | 0.109998 | 551.1316255 | 0.222078 | 549.3343124 | 0.0683739 | 548.034447 | 0.0203091 | 546.031481 | -0.00950401 | 544.6261546 | 0.029499 | 542.589716 | 0.00420146 | 541.135215 | 0.109261 | 540.0210812 | 0.0475507
611.0321545 | 0.170612 | 609.2821369 | 0.000609575 | 607.243754 | -0.086323 | 605.7060445 | 0.183181 | 603.67109 | -0.0988299 | 602.0749931 | -0.131491 | 599.5693096 | 0.337171 | 597.9195854 | -0.00342219 | 596.0575258 | 0.360563 | 594.6880082 | 0.164416 | 591.9921361 | 0.0638634 | 590.1684435 | -0.113341 | 587.7063477 | -0.0584955 | 586.6804105 | -0.0950764 | 584.2596009 | 0.155988 | 582.9346461 | 0.0498277 | 581.2122204 | 0.213963 | 579.21654 | -0.0231789 | 577.7586969 | 0.00281247 | 575.7544854 | 0.120321 | 574.2085857 | 0.113725 | 572.6866359 | 0.149386 | 570.7524698 | 0.172833 | 568.4695413 | 0.0818986 | 567.1870804 | 0.137881 | 565.2147879 | 0.0229374 | 563.4633562 | 0.10627 | 559.9334454 | 0.132337 | 558.5248317 | 0.112981 | 556.5924718 | 0.0887411 | 555.373958 | 0.203999 | 553.0972136 | 0.000253111 | 551.5539017 | 0.0548615 | 549.7547882 | 0.176971 | 548.4538824 | 0.020242 | 546.4491623 | 0.0625067 | 545.0425995 | 0.0515291 | 543.0041441 | 0.00148428 | 541.5484568 | 0.177439 | 540.4330905 | 0.0944605
611.5090932 | 0.0683466 | 609.757616 | -0.366754 | 607.7172395 | 0.25307 | 606.1782932 | 0.00830457 | 604.1411741 | -0.151561 | 602.5436283 | 0.290616 | 600.0359262 | 0.164599 | 598.3847284 | -0.0632925 | 596.5205592 | 0.239007 | 595.1498362 | 0.140839 | 592.4517331 | -0.0418291 | 590.6264243 | -0.162082 | 588.1621176 | 0.00687384 | 587.1350168 | 0.00580695 | 584.7122402 | -0.132666 | 583.3857741 | -0.0252851 | 581.6620621 | -0.0402443 | 579.6643343 | 0.156744 | 578.2050637 | -0.071378 | 576.1991365 | 0.143612 | 574.6519244 | 0.0527144 | 573.1283326 | 0.159163 | 571.1923972 | 0.21139 | 568.9075238 | 0.0719168 | 567.6236291 | -0.0131099 | 565.6496235 | -0.0302307 | 563.8966535 | 0.101997 | 560.3635441 | 0.0857757 | 558.9534962 | 0.0529106 | 557.0193775 | 0.162608 | 555.7996019 | -0.00915123 | 553.5207728 | 0.0907168 | 551.9761502 | -0.106347 | 550.1752362 | -0.12421 | 548.8732904 | -0.06832 | 546.8668164 | 0.129979 | 545.4590173 | 0.0135397 | 543.4185453 | 0.144619 | 541.9616718 | 0.129097 | 540.845073 | 0.0509604
611.9859985 | -0.07036 | 610.2330616 | -0.0796829 | 608.1906919 | -0.179777 | 606.6505087 | -0.576952 | 604.6112254 | 0.2154 | 603.0122307 | -0.213344 | 600.5025101 | -0.0815967 | 598.8498388 | -0.44198 | 596.9835603 | -0.0489461 | 595.6116321 | -0.181889 | 592.9112983 | -0.00608905 | 591.0843735 | 0.181251 | 588.6178563 | 0.0832684 | 587.589592 | 0.0548566 | 585.1648485 | -0.00500408 | 583.8368713 | -0.110868 | 582.1118734 | -0.0519709 | 580.1120984 | 0.247144 | 578.6514004 | -0.0596981 | 576.6437576 | 0.0574481 | 575.0952333 | 0.100703 | 573.5699997 | 0.182067 | 571.6322952 | 0.0785232 | 569.345477 | 0.145165 | 568.0601487 | -0.0771469 | 566.0844303 | -0.131172 | 564.3299219 | 0.284774 | 560.7936143 | 0.0568833 | 559.3821325 | 0.0536646 | 557.4462551 | 0.230248 | 556.2252175 | 0.0745223 | 553.9443041 | 0.151109 | 552.398371 | 0.0442808 | 550.5956567 | -0.0945326 | 549.292671 | -0.0617242 | 547.2844431 | 0.088908 | 545.8754079 | 0.026627 | 543.8329196 | 0.158706 | 542.3748599 | 0.158655 | 541.2570287 | 0.0644563
612.4628704 | -0.0292441 | 610.7084737 | -0.120544 | 608.6641109 | 0.318199 | 607.122691 | 0.214581 | 605.0812439 | -0.00413505 | 603.4808004 | 0.209416 | 600.9690614 | 0.0464828 | 599.3149165 | -0.183274 | 597.4465291 | 0.287327 | 596.073396 | -0.123083 | 593.3708317 | 0.104042 | 591.5422913 | 0.00759396 | 589.0735639 | 0.0691733 | 588.044136 | 0.0148972 | 585.6174258 | 0.0477825 | 584.2879378 | 0.0708334 | 582.5616541 | 0.0403248 | 580.5598323 | 0.149202 | 579.0977071 | 0.154567 | 577.0883488 | 0.143437 | 575.5385123 | 0.204762 | 574.0116373 | 0.176288 | 572.0721639 | 0.129146 | 569.7834011 | 0.0911577 | 568.4966393 | 0.0401063 | 566.5192082 | 0.146143 | 564.7631614 | 0.0378648 | 561.2236561 | -0.115835 | 559.8107404 | 0.126355 | 557.8731046 | 0.255662 | 556.650805 | -0.075892 | 554.3678077 | 0.0746428 | 552.8205641 | -0.0110587 | 551.0160495 | 0.0615932 | 549.7120243 | 0.0341733 | 547.7020427 | -0.0284121 | 546.2917716 | -0.0156142 | 544.2472672 | -0.00788229 | 542.7880213 | 0.0784829 | 541.6689578 | 0.0369259
612.939709 | 0.00610798 | 611.1838524 | -0.029898 | 609.1374969 | 0.208876 | 607.5948401 | 0.192629 | 605.5512298 | -0.0355762 | 603.9493375 | 0.231316 | 601.4355803 | 0.11047 | 599.7799616 | -0.199977 | 597.9094657 | 0.460895 | 596.535128 | -0.238871 | 593.8303333 | 0.0626748 | 592.0001776 | -0.215225 | 589.5292403 | -0.0767742 | 588.4986489 | -0.0300121 | 586.0699724 | 0.0379691 | 584.7389736 | 0.131404 | 583.0114045 | 0.020395 | 581.007536 | 0.0328438 | 579.5439839 | -0.105307 | 577.5329102 | 0.120269 | 575.9817615 | 0.063984 | 574.4532455 | 0.191938 | 572.5120032 | 0.0762869 | 570.2212959 | 0.134188 | 568.9331008 | 0.0998551 | 566.9539574 | -0.164741 | 565.1963721 | 0.200969 | 561.6536695 | 0.0496124 | 560.2393201 | 0.24585 | 558.2999261 | 0.191027 | 557.0763644 | 0.0687995 | 554.7912836 | -0.0317043 | 553.2427297 | 0.0974117 | 551.4364148 | 0.00522558 | 550.1313503 | 0.0698698 | 548.1196151 | -0.0023562 | 546.7081082 | -0.0702853 | 544.661588 | -0.0243237 | 543.2011559 | 0.059634 | 542.0808603 | -0.0849544
613.4165142 | 0.100253 | 611.6591978 | -0.137127 | 609.6108498 | 0.0342169 | 608.0669563 | 0.39159 | 606.0211832 | -0.0433826 | 604.417842 | 0.331872 | 601.9020666 | -0.10231 | 600.2449743 | 0.000642824 | 598.3723701 | 0.327001 | 596.9968282 | 0.0423569 | 594.2898032 | 0.0246856 | 592.4580325 | 0.020724 | 589.9848857 | 0.0593651 | 588.9531309 | 0.0512815 | 586.5224881 | 0.170334 | 585.1899789 | 0.0536637 | 583.4611245 | -0.0105152 | 581.4552095 | 0.0086786 | 579.9902309 | 0.112109 | 577.9774418 | 0.091155 | 576.424981 | 0.170466 | 574.8948242 | 0.340009 | 572.9518133 | -0.122209 | 570.6591618 | 0.15998 | 569.3695333 | 0.0311289 | 567.3886779 | 0.0312818 | 565.6295541 | 0.158062 | 562.0836547 | 0.0299042 | 560.6678717 | 0.0801484 | 558.7267196 | 0.284207 | 557.5018958 | -0.0499893 | 555.2147319 | -0.0443054 | 553.6648678 | 0.0347069 | 551.8567527 | -0.0305183 | 550.5506491 | 0.0612018 | 548.5371605 | 0.050584 | 547.124418 | 0.223205 | 545.0758821 | -0.0631601 | 543.614264 | 0.0591193 | 542.4927363 | -0.0876544
613.8932863 | -0.225647 | 612.13451 | -0.0585434 | 610.0841696 | 0.235871 | 608.5390395 | 0.264453 | 606.491104 | -0.0589191 | 604.886314 | -0.196829 | 602.3685206 | -0.0275763 | 600.7099545 | -0.220386 | 598.8352425 | 0.317794 | 597.4584966 | -0.0836619 | 594.7492415 | 0.127119 | 592.9158562 | -0.0987313 | 590.4405001 | -0.173032 | 589.4075819 | 0.0810658 | 586.9749732 | 0.23399 | 585.6409537 | -0.0842129 | 583.9108143 | 0.11204 | 581.9028531 | 0.00288459 | 580.4364481 | 0.140901 | 578.4219437 | 0.168964 | 576.8681709 | 0.188022 | 575.3363736 | 0.114902 | 573.3915942 | 0.236391 | 571.0969986 | 0.0883318 | 569.805937 | -0.0238969 | 567.8233697 | 0.0344461 | 566.0627074 | 0.0506873 | 562.5136116 | 0.203396 | 561.0963952 | 0.247951 | 559.1534852 | 0.193244 | 557.9273992 | -0.0814712 | 555.6381527 | 0.0914714 | 554.0869784 | -0.0175011 | 552.2770631 | 0.0227374 | 550.9699207 | 0.116897 | 548.9546789 | -0.0830062 | 547.5407009 | -0.112465 | 545.4901496 | 0.0448164 | 544.0273454 | 0.16626 | 542.9045858 | 0.0136394
614.3700252 | -0.0528293 | 612.6097889 | 0.0522784 | 610.5574565 | -0.315828 | 609.0110898 | 0.115166 | 606.9609923 | 0.141153 | 605.3547536 | 0.143608 | 602.8349422 | 0.0331838 | 601.1749023 | -0.0476008 | 599.2980829 | 0.374211 | 597.9201333 | -0.100011 | 595.2086482 | 0.182436 | 593.3736486 | -0.147462 | 590.8960835 | -0.0955877 | 589.862002 | 0.0474706 | 587.4274276 | -0.0729794 | 586.091898 | 0.124095 | 584.3604738 | 0.0674647 | 582.3504666 | 0.126402 | 580.8826355 | -0.0771821 | 578.866416 | 0.135792 | 577.3113312 | 0.194987 | 575.7778938 | 0.174205 | 573.831346 | 0.0468953 | 571.5348064 | 0.22236 | 570.2423118 | -0.060797 | 568.258033 | 0.112438 | 566.4958322 | 0.18554 | 562.9435404 | 0.0395604 | 561.5248906 | -0.00985749 | 559.580223 | 0.148862 | 558.3528748 | 0.00147116 | 556.0615459 | -0.118552 | 554.5090617 | -0.0371324 | 552.6973462 | 0.0224943 | 551.3891653 | -0.0241812 | 549.3721703 | -0.0340898 | 547.9569571 | 0.0506471 | 545.9043905 | 0.0119226 | 544.4404003 | 0.0697095 | 543.3164088 | 0.0647049
614.8467311 | 0.109512 | 613.0850347 | 0.0717707 | 611.0307105 | -0.214864 | 609.4831073 | 0.155263 | 607.4308483 | -0.0804407 | 605.8231607 | 0.420146 | 603.3013316 | -0.12423 | 601.6398178 | -0.335716 | 599.7608914 | 0.312814 | 598.3817384 | -0.0634941 | 595.6680233 | 0.226211 | 593.8314098 | -0.0506382 | 591.3516361 | 0.0820523 | 590.3163913 | 0.0546774 | 587.8798514 | 0.214696 | 586.5428119 | 0.168388 | 584.8101032 | -0.0875506 | 582.7980503 | 0.0512815 | 581.3287932 | -0.01476 | 579.3108587 | 0.166648 | 577.7544619 | 0.34578 | 576.2193847 | 0.241272 | 574.2710687 | 0.11473 | 571.9725854 | -0.143661 | 570.6786579 | -0.0203625 | 568.6926678 | 0.0480012 | 566.9289283 | 0.0704385 | 563.3734411 | 0.0434371 | 561.953358 | 0.241807 | 560.0069331 | 0.217273 | 558.7783225 | 0.184538 | 556.4849117 | 0.101879 | 554.9311176 | 0.0980827 | 553.117602 | 0.0597862 | 551.8083828 | 0.101902 | 549.7896349 | -0.0338631 | 548.3731865 | -0.0014718 | 546.3186049 | 0.057262 | 544.8534288 | 0.0165046 | 543.7282055 | 0.0270846
615.3234039 | 0.251451 | 613.5602474 | -0.0260628 | 611.5039317 | 0.0895291 | 609.9550919 | 0.128765 | 607.900672 | -0.0556244 | 606.2915356 | -0.00125963 | 603.7676888 | -0.0549586 | 602.104701 | -0.04703 | 600.223668 | 0.237683 | 598.8433119 | -0.066231 | 596.1273671 | 0.143688 | 594.2891399 | 0.0247097 | 591.8071579 | 0.196 | 590.7707498 | 0.0661133 | 588.3322447 | 0.017879 | 586.9936955 | -0.148624 | 585.2597024 | 0.0266539 | 583.2456041 | 0.315494 | 581.7749214 | 0.0603795 | 579.7552719 | 0.101773 | 578.1975632 | 0.227167 | 576.6608465 | 0.193326 | 574.7107625 | 0.111427 | 572.4103355 | -0.0290082 | 571.1149753 | 0.0104437 | 569.1272742 | -0.0124044 | 567.361996 | -0.0166167 | 563.8033137 | 0.0994034 | 562.3817976 | 0.176834 | 560.4336154 | 0.169038 | 559.2037424 | 0.170362 | 556.9082502 | -0.00200165 | 555.3531463 | 0.104481 | 553.5378306 | 0.086091 | 552.2275733 | -0.00722198 | 550.2070726 | -0.0238398 | 548.7893892 | -0.137084 | 546.7327929 | 0.0439481 | 545.2664309 | -0.0164655 | 544.1399759 | 0.219588
615.8000439 | -0.297185 | 614.0354272 | 0.113527 | 611.9771202 | 0.119404 | 610.4270439 | -0.283277 | 608.3704634 | 0.117751 | 606.7598782 | -0.117836 | 604.2340139 | -0.0224728 | 602.5695521 | 0.0529141 | 600.6864128 | 0.415082 | 599.3048539 | -0.0420829 | 596.5866795 | 0.116763 | 594.746839 | 0.0505806 | 592.262649 | 0.0440572 | 591.2250777 | -0.0206661 | 588.7846076 | 0.120407 | 587.4445489 | -0.0293777 | 585.7092717 | -0.041815 | 583.6931281 | 0.108445 | 582.22102 | 0.115739 | 580.1996556 | -0.0155021 | 578.6406351 | 0.188892 | 577.1022792 | 0.0353875 | 575.1504273 | 0.222423 | 572.8480569 | 0.134203 | 571.551264 | -0.146863 | 569.5618522 | -0.00847492 | 567.7950353 | 0.235918 | 564.2331584 | -0.0935532 | 562.8102092 | 0.0237936 | 560.8602701 | 0.0496437 | 559.6291346 | 0.149622 | 557.3315613 | -0.0277558 | 555.7751477 | -0.00093036 | 553.958032 | -0.0123546 | 552.646737 | 0.02261 | 550.6244836 | -0.00409999 | 549.2055654 | 0.0789121 | 547.1469545 | 0.0146473 | 545.6794066 | 0.190042 | 544.5517201 | 0.067219
616.2766509 | -0.132055 | 614.510574 | 0.200463 | 612.4502759 | -0.192025 | 610.8989633 | -0.0414666 | 608.8402226 | 0.166886 | 607.2281886 | -0.437235 | 604.7003069 | -0.0426476 | 603.0343711 | -0.143928 | 601.1491258 | 0.351516 | 599.7663644 | 0.0242878 | 597.0459605 | 0.101347 | 595.204507 | -0.0687629 | 592.7181094 | -0.247821 | 591.6793749 | 0.151448 | 589.2369401 | 0.137546 | 587.895372 | 0.049746 | 586.158811 | 0.0272515 | 584.1406224 | -0.0216772 | 582.6670891 | 0.0462011 | 580.6440099 | 0.0988944 | 579.0836776 | 0.0566056 | 577.5436829 | 0.146218 | 575.5900633 | 0.0936207 | 573.2857496 | -0.0169171 | 571.9875242 | -0.0351834 | 569.9964019 | -0.049418 | 568.2280462 | 0.161183 | 564.6629751 | 0.173575 | 563.2385931 | 0.241841 | 561.2868972 | 0.210776 | 560.0544991 | 0.03407 | 557.7548452 | 0.0916563 | 556.1971221 | 0.11047 | 554.3782063 | 0.0774869 | 553.0658738 | 0.0944709 | 551.0418678 | -0.182092 | 549.621715 | 0.011284 | 547.5610898 | 0.089767 | 546.092356 | -0.0195441 | 544.9634381 | -0.0634851
616.7532251 | 0.144559 | 614.9856879 | -0.35451 | 612.923399 | -0.0817499 | 611.3708501 | -0.36906 | 609.3099496 | -0.304708 | 607.6964669 | 0.0969097 | 605.1665678 | 0.0744784 | 603.499158 | -0.272091 | 601.6118072 | 0.279849 | 600.2278435 | -0.113644 | 597.5052103 | 0.217664 | 595.6621442 | 0.00227512 | 593.1735392 | -0.0496287 | 592.1336416 | -0.178873 | 589.6892422 | 0.0948618 | 588.346165 | 0.204828 | 586.6083204 | 0.242717 | 584.588087 | 0.147041 | 583.1131288 | 0.0754148 | 581.0883349 | -0.0383978 | 579.5266909 | 0.19365 | 577.9850577 | 0.0650046 | 576.0296704 | -0.0361115 | 573.7234136 | 0.195053 | 572.4237558 | -0.00388722 | 570.4309233 | 0.158267 | 568.6610288 | 0.025141 | 565.092764 | 0.156072 | 563.6669493 | 0.0571029 | 561.7134967 | 0.131439 | 560.479836 | 0.176165 | 558.1781019 | -0.00820497 | 556.6190693 | 0.0543428 | 554.7983535 | -0.0582401 | 553.4849838 | 0.120132 | 551.4592254 | 0.0926448 | 550.0378381 | -0.0170568 | 547.9751988 | 0.186054 | 546.5052792 | 0.10183 | 545.3751299 | 0.255942
617.2297666 | -0.0871976 | 615.4607691 | 0.171048 | 613.3964896 | 6.55894e-05 | 611.8427043 | 0.333583 | 609.7796447 | 0.0379599 | 608.1647131 | 0.118159 | 605.6327969 | -0.282937 | 603.9639129 | -0.297338 | 602.0744569 | 0.218576 | 600.6892914 | -0.0584634 | 597.964429 | 0.0915122 | 596.1197505 | -0.0320119 | 593.6289385 | 0.0596495 | 592.5878778 | 0.0123074 | 590.1415141 | 0.10414 | 588.796928 | 0.0505192 | 587.0577999 | 0.0657946 | 585.035522 | 0.151899 | 583.5591392 | -0.0686286 | 581.5326306 | 0.216672 | 579.9696749 | 0.0655457 | 578.4264035 | 0.106299 | 576.4692488 | -0.0240969 | 574.1610491 | -0.0321229 | 572.859959 | 0.0675949 | 570.8654166 | 0.149102 | 569.0939831 | 0.106204 | 565.5225252 | 0.234891 | 564.0952778 | -0.00956655 | 562.1400688 | 0.137328 | 560.9051454 | -0.0554048 | 558.6013315 | 0.122543 | 557.0409895 | 0.102645 | 555.2184738 | -0.0513368 | 553.904067 | -0.101456 | 551.8765565 | -0.016493 | 550.4539348 | 0.14357 | 548.3892816 | -0.0396566 | 546.9181762 | -0.0229268 | 545.7867957 | -0.0907399
617.7062754 | -0.0294205 | 615.9358175 | -0.0582308 | 613.8695477 | 0.335503 | 612.3145262 | -0.144356 | 610.2493077 | -0.285454 | 608.6329274 | -0.0731611 | 606.0989941 | 0.00776137 | 604.4286359 | -0.0372706 | 602.5370751 | 0.246842 | 601.1507079 | -0.134617 | 598.4236165 | 0.105603 | 596.577326 | 0.0580097 | 594.0843073 | -0.137846 | 593.0420835 | 0.17954 | 590.5937558 | 0.0835889 | 589.2476609 | -0.0757066 | 587.5072497 | 0.101004 | 585.4829275 | -0.0212906 | 584.0051203 | 0.0268805 | 581.9768972 | 0.195482 | 580.4126298 | 0.158523 | 578.8677206 | 0.243093 | 576.9087986 | -0.00914809 | 574.5986561 | 0.103175 | 573.2961338 | -0.065258 | 571.2998817 | 0.0770806 | 569.5269093 | 0.0544677 | 565.9522585 | 0.145186 | 564.5235786 | 0.285514 | 562.5666135 | -0.0390376 | 561.3304273 | -0.067844 | 559.024534 | 0.0209498 | 557.4628828 | 0.136308 | 555.6385671 | 0.053868 | 554.3231236 | -0.0812923 | 552.293861 | 0.074275 | 550.8700051 | 0.121548 | 548.8033382 | -0.0199407 | 547.3310472 | 0.119032 | 546.1984355 | 0.0462348
618.1827517 | -0.0617232 | 616.4108333 | 0.147411 | 614.3425734 | -0.0254364 | 612.7863156 | -0.0827481 | 610.7189388 | -0.0847289 | 609.1011097 | -0.0482993 | 606.5651595 | 0.437772 | 604.893327 | -0.144844 | 602.9996619 | 0.296324 | 601.6120933 | 0.123302 | 598.8827729 | 0.136703 | 597.0348708 | 0.0403775 | 594.5396457 | 0.0643638 | 593.4962589 | 0.172178 | 591.0459673 | 0.0267005 | 589.6983639 | 0.0379938 | 587.9566698 | 0.232043 | 585.9303035 | 0.114232 | 584.4510721 | 0.0709821 | 582.4211346 | -0.0226603 | 580.8555556 | 0.121724 | 579.3090088 | 0.179016 | 577.3483197 | 0.0116627 | 575.0362346 | 0.22679 | 573.7322803 | -0.114336 | 571.7343187 | 0.0297267 | 569.9598074 | 0.0188099 | 566.3819642 | 0.0885254 | 564.9518519 | 0.270684 | 562.9931309 | -8.70201e-06 | 561.7556819 | 0.139922 | 559.4477095 | 0.0113353 | 557.8847491 | 0.0837934 | 556.0586335 | 0.0634759 | 554.7421536 | -0.0125747 | 552.711139 | 0.0696422 | 551.2860491 | 0.20883 | 549.2173688 | 0.0635837 | 547.743892 | 0.157834 | 546.6100493 | 0.0945638
618.6591953 | -0.0990344 | 616.8858164 | -0.0378678 | 614.8155667 | -0.0259985 | 613.2580728 | -0.0808022 | 611.1885381 | 0.181265 | 609.5692602 | -0.368341 | 607.0312931 | -0.147055 | 605.3579863 | -0.0849797 | 603.4622172 | 0.356843 | 602.0734476 | 0.210158 | 599.3418984 | -0.13618 | 597.4923849 | 0.31177 | 594.9949538 | 0.0359095 | 593.9504039 | 0.159233 | 591.4981488 | -0.0145304 | 590.149037 | 0.0191454 | 588.4060602 | -0.042286 | 586.3776502 | 0.159165 | 584.8969948 | -0.0557978 | 582.8653429 | 0.215038 | 581.2984524 | 0.215876 | 579.7502684 | -0.0264198 | 577.7878123 | 0.1718 | 575.4737847 | 0.191003 | 574.1683985 | -0.11112 | 572.1687278 | -0.0355714 | 570.3926774 | 0.0348068 | 566.8116424 | 0.0761472 | 565.3800978 | 0.0937035 | 563.4196209 | 0.107916 | 562.180909 | 0.0947157 | 559.870858 | 0.0302244 | 558.3065887 | 0.0441968 | 556.4786732 | -0.070192 | 555.1611571 | -0.0284982 | 553.1283906 | -0.0223416 | 551.7020668 | -0.0389492 | 549.6313734 | -0.0197099 | 548.1567109 | 0.0652987 | 547.0216372 | 0.0100471
619.1356066 | -0.0942355 | 617.360767 | -0.075367 | 615.2885278 | -0.027313 | 613.7297977 | -0.00998623 | 611.6581055 | -0.154662 | 610.0373789 | 0.367673 | 607.4973951 | -0.380244 | 605.8226139 | 0.0102921 | 603.9247411 | 0.470825 | 602.5347708 | -0.0397403 | 599.8009929 | 0.122516 | 597.9498684 | -0.007425 | 595.4502316 | 0.216999 | 594.4045188 | 0.070931 | 591.9503002 | 0.00902266 | 590.5996803 | 0.0521445 | 588.8554211 | 0.0181843 | 586.8249674 | 0.0184015 | 585.3428884 | -0.0348848 | 583.3095222 | 0.256438 | 581.7413203 | -0.0516707 | 580.1914993 | 0.277789 | 578.2272763 | 0.230189 | 575.9113065 | 0.175183 | 574.6044885 | 0.0182251 | 572.6031089 | -0.0291568 | 570.8255195 | 0.16926 | 567.2412929 | 0.0692532 | 565.8083162 | 0.219318 | 563.8460838 | 0.239141 | 562.6061089 | -0.00989858 | 560.2939797 | 0.0762198 | 558.7284014 | 0.0616159 | 556.8986861 | -0.174675 | 555.580134 | 0.173468 | 553.5456159 | 0.0745341 | 552.1180584 | -0.07094 | 550.0453519 | 0.0453629 | 548.5695039 | 0.131462 | 547.4331993 | 0.0742187
619.6119854 | 0.283088 | 617.8356852 | -0.125441 | 615.7614566 | -0.107303 | 614.2014905 | -0.54767 | 612.1276413 | 0.115269 | 610.5054658 | 0.107631 | 607.9634655 | -0.236496 | 606.2872099 | -0.0437433 | 604.3872338 | 0.362928 | 602.996063 | -0.0528105 | 600.2600566 | 0.12894 | 598.4073214 | 0.0200498 | 595.9054791 | 0.120345 | 594.8586035 | -0.0454418 | 592.4024218 | -0.165861 | 591.0502939 | -0.085817 | 589.3047524 | -0.00327592 | 587.2722555 | 0.0899485 | 585.788753 | -0.0376622 | 583.7536726 | 0.282612 | 582.1841592 | 0.156084 | 580.6327017 | 0.128987 | 578.666712 | 0.254467 | 576.3488 | 0.0765199 | 575.0405504 | -0.0367574 | 573.0374622 | 0.0419537 | 571.2583336 | 0.101451 | 567.670916 | 0.182231 | 566.2365072 | 0.22636 | 564.2725195 | 0.223436 | 563.0312815 | 0.0986041 | 560.7170745 | 0.0464992 | 559.1501874 | -0.0201311 | 557.3186723 | -0.00118906 | 555.9990845 | 0.0374577 | 553.9628149 | -0.0381251 | 552.5340239 | -0.0191738 | 550.4593046 | -0.125895 | 548.982271 | 0.118497 | 547.8447357 | 0.047232
620.0883319 | 0.0831833 | 618.310571 | -0.113216 | 616.2343532 | 0.198351 | 614.6731511 | -0.0216462 | 612.5971454 | 0.0761918 | 610.9735212 | -0.0954659 | 608.4295043 | -0.211105 | 606.7517742 | -0.0176904 | 604.8496952 | 0.168852 | 603.4573242 | 0.250762 | 600.7190895 | 0.229465 | 598.864744 | 0.0893361 | 596.3606966 | -0.0379195 | 595.312658 | 0.1852 | 592.8545134 | 0.187241 | 591.5008778 | 0.276596 | 589.7540543 | -0.00885712 | 587.7195143 | 0.157581 | 586.2345886 | 0.0513593 | 584.197794 | 0.080516 | 582.6269693 | 0.0360988 | 581.0738756 | 0.029172 | 579.1061193 | -0.038124 | 576.7862654 | 0.135939 | 575.4765842 | -0.0396286 | 573.4717876 | -0.0568061 | 571.6911198 | 0.0829684 | 568.1005117 | 0.277661 | 566.664671 | 0.166942 | 564.6989281 | -0.04879 | 563.4564269 | 0.15868 | 561.1401426 | -0.0234839 | 559.5719468 | 0.122936 | 557.7386319 | -0.0100599 | 556.4180087 | -0.0605292 | 554.3799877 | 0.101911 | 552.9499633 | -0.0640742 | 550.8732315 | 0.0707509 | 549.3950123 | 0.229119 | 548.2562463 | 0.114195
620.5646461 | -0.0755699 | 618.7854244 | 0.154983 | 616.7072178 | -0.45776 | 615.1447797 | 0.101196 | 613.0666179 | -0.230314 | 611.4415449 | -0.156308 | 608.8955117 | 0.238922 | 607.216307 | -0.0837396 | 605.3121255 | 0.297327 | 603.9185547 | -0.163471 | 601.1780917 | -0.13126 | 599.3221361 | -0.0618941 | 596.8158839 | -0.0660655 | 595.7666825 | 0.0747163 | 593.3065753 | 0.224578 | 591.951432 | 0.0479299 | 590.2033268 | 0.00547351 | 588.1667439 | -0.00531869 | 586.6803953 | -0.0603039 | 584.6418867 | -0.0241113 | 583.0697506 | 0.222403 | 581.515021 | 0.00288276 | 579.5454983 | 0.0612292 | 577.2237026 | 0.060511 | 575.91259 | 0.0242165 | 573.9060853 | 0.129528 | 572.1238782 | 0.0123683 | 568.53008 | 0.0985086 | 567.0928075 | 0.182092 | 565.1253096 | 0.0881958 | 563.8815453 | 0.0972437 | 561.563184 | 0.0438888 | 559.9936796 | -0.0852246 | 558.1585649 | 0.0387784 | 556.8369066 | 0.0834836 | 554.7971343 | 0.0657524 | 553.3658767 | 0.0388318 | 551.2871325 | 0.0487735 | 549.8077279 | 0.0262066 | 548.6677313 | 0
621.0409281 | -0.198757 | 619.2602456 | 0.1356 | 617.1800504 | 0.158781 | 615.6163763 | -0.0227727 | 613.5360589 | -0.339825 | 611.9095371 | -0.274017 | 609.3614876 | 0.0272843 | 607.6808084 | -0.317043 | 605.7745247 | 0.304863 | 604.3797543 | -0.101105 | 601.6370632 | 0.00550988 | 599.7794979 | -0.0553546 | 597.2710412 | 0.101748 | 596.2206771 | 0.20225 | 593.7586074 | 0.272827 | 592.4019567 | -0.0604359 | 590.65257 | 0.0974685 | 588.6139445 | 0.0545104 | 587.1261732 | 0.0867643 | 585.0859506 | 0.142251 | 583.5125033 | -0.0281507 | 581.956138 | 0.00292979 | 579.9848491 | 0.150977 | 577.6611117 | 0.148537 | 576.3485678 | 0.13903 | 574.3403553 | 0.0750648 | 572.5566089 | 0.087884 | 568.959621 | 0.161377 | 567.5209168 | 0.126537 | 565.5516642 | 0.166912 | 564.3066366 | 0.115237 | 561.9861987 | -0.103167 | 560.4153858 | 0.125983 | 558.5784714 | -0.026045 | 557.2557782 | 0.0121065 | 555.2142548 | 0.137447 | 553.7817641 | 0.0361349 | 551.7010079 | 0.10355 | 550.2204177 | 0.108572 | 549.0791907 | -0.027011
621.517178 | -0.0420565 | 619.7350346 | -0.210041 | 617.652851 | 0.39839 | 616.0879411 | 0.150934 | 614.0054684 | -0.0282638 | 612.3774978 | 0.272773 | 609.8274322 | -0.00947813 | 608.1452783 | -0.158713 | 606.2368929 | 0.142872 | 604.8409232 | -0.151749 | 602.0960041 | -0.0799731 | 600.2368295 | -0.142126 | 597.7261686 | 0.0135229 | 596.6746417 | 0.0975741 | 594.2106098 | 0.0895104 | 592.852452 | -0.0246775 | 591.101784 | 0.0388622 | 589.061116 | -0.131606 | 587.5719223 | 0.102973 | 585.5299858 | -0.0294468 | 583.9552273 | 0.129055 | 582.3972267 | 0.11231 | 580.4241717 | 0.0118213 | 578.0984929 | 0.187483 | 576.7845177 | -0.102588 | 574.7745976 | 0.0318942 | 572.989312 | 0.0444121 | 569.3891348 | 0.0264136 | 567.948999 | -0.0423117 | 565.9779919 | 0.153538 | 564.7317009 | 0.047582 | 562.4091869 | -0.0490357 | 560.8370656 | 0.0485855 | 558.9983515 | -0.0224502 | 557.6746236 | 0.0977603 | 555.6313493 | -0.154258 | 554.1976257 | 0.0200025 | 552.1148575 | -0.0610045 | 550.633082 | -0.0525447 | 549.4906246 | 0.0236056
621.9933958 | 0.0858421 | 620.2097915 | 0.200145 | 618.1256197 | -0.0956942 | 616.559474 | 0.00973881 | 614.4748465 | 0.647485 | 612.8454272 | 0.174803 | 610.2933456 | 0.256846 | 608.6097169 | -0.042862 | 606.6992301 | 0.202714 | 605.3020614 | -0.313359 | 602.5549145 | 0.0059441 | 600.6941308 | 0.014429 | 598.1812661 | -0.0864979 | 597.1285765 | -0.0524303 | 594.6625826 | 0.210282 | 593.3029178 | -0.0575728 | 591.5509687 | -0.0770757 | 589.5082586 | -0.037922 | 588.0176427 | 0.204682 | 585.9739925 | 0.117331 | 584.3979227 | 0.190478 | 582.8382872 | 0.137008 | 580.8634662 | 0.0298558 | 578.5358461 | 0.127019 | 577.2204399 | 0.15707 | 575.2088125 | 0.097499 | 573.4219874 | -0.003545 | 569.8186214 | 0.221063 | 568.3770542 | 0.163202 | 566.4042927 | -0.0164418 | 565.1567383 | -0.00273021 | 562.8321485 | 0.144113 | 561.258719 | 0.0452978 | 559.4182052 | -0.0124249 | 558.093443 | 0.166382 | 556.0484178 | 0.0666399 | 554.6134614 | -0.0569322 | 552.5286816 | -0.0546204 | 551.0457207 | 0.134192 | 549.902033 | 0.141161
622.4695817 | 0.068612 | 620.6845163 | 0.204705 | 618.5983566 | 0.570016 | 617.0309751 | -0.0316456 | 614.9441933 | 0.551495 | 613.3133253 | 0.322903 | 610.7592277 | 0.336819 | 609.0741243 | 0.0826137 | 607.1615364 | 0.229772 | 605.7631691 | -0.250882 | 603.0137944 | 0.0608561 | 601.151402 | -0.0746972 | 598.6363338 | 0.134148 | 597.5824815 | 0.248018 | 595.1145259 | 0.127944 | 593.7533542 | 0.0423726 | 592.0001244 | 0.182761 | 589.9553724 | 0.153646 | 588.4633344 | 0.032185 | 586.4179705 | 0.192934 | 584.8405896 | 0.0566494 | 583.2793194 | 0.266648 | 581.3027327 | -0.0348564 | 578.9731714 | 0.061565 | 577.6563342 | -0.0416768 | 575.6429998 | 0.12694 | 573.8546352 | 0.0251395 | 570.2480809 | 0.205435 | 568.8050824 | 0.347233 | 566.8305668 | 0.101794 | 565.5817489 | 0.18166 | 563.2550837 | -0.016597 | 561.680346 | 0.0744915 | 559.8380326 | 0.030763 | 558.5122362 | 0.0388723 | 556.4654604 | -0.00770731 | 555.0292714 | 0.0185451 | 552.9424801 | -0.0220324 | 551.4583338 | -0.0771018 | 550.313416 | 0.0309342
622.9457356 | 0.279013 | 621.1592091 | -0.154822 | 619.0710618 | 0.256353 | 617.5024445 | 0.0919144 | 615.4135089 | -0.0881856 | 613.781192 | -0.0916822 | 611.2250787 | 0.168088 | 609.5385004 | -0.20163 | 607.6238119 | 0.489277 | 606.2242462 | 0.0262981 | 603.4726439 | -0.192609 | 601.6086432 | -0.0207009 | 599.0913717 | 0.0111816 | 598.0363568 | 0.245163 | 595.5664397 | 0.0283512 | 594.2037614 | 0.10291 | 592.449251 | 0.0107019 | 590.4024573 | 0.196789 | 588.9089976 | -0.0639372 | 586.86192 | 0.0588623 | 585.2832281 | 0.0988037 | 583.7203236 | 0.293932 | 581.7419712 | 0.264773 | 579.4104689 | 0.0373303 | 578.0922009 | 0.0655871 | 576.0771597 | -0.0175378 | 574.2872556 | 0.10845 | 570.6775134 | 0.119229 | 569.2330836 | -0.115515 | 567.2568141 | 0.0228586 | 566.0067326 | 0.168695 | 563.6779925 | -0.0293096 | 562.1019467 | -0.117534 | 560.2578337 | -0.00511182 | 558.9310035 | 0.148255 | 556.8824771 | -0.113198 | 555.4450557 | -0.0469965 | 553.3562532 | 0.00418873 | 551.8709216 | 0.0952209 | 550.7247736 | 0.00336694
623.4218577 | -0.043643 | 621.63387 | 0.048041 | 619.5437353 | 0.244742 | 617.9738823 | 0.133752 | 615.8827933 | 0.163127 | 614.2490276 | -0.193556 | 611.6908986 | -0.317652 | 610.0028455 | -0.11356 | 608.0860566 | 0.296832 | 606.6852928 | 0.0250258 | 603.9314631 | 0.269255 | 602.0658543 | -0.0769961 | 599.54638 | 0.0478171 | 598.4902024 | -0.0504664 | 596.018324 | 0.108471 | 594.6541393 | 0.0993205 | 592.8983485 | 0.0970393 | 590.8495134 | 0.0170404 | 589.3546323 | 0.0591228 | 587.3058412 | 0.0509064 | 585.7258382 | 0.0912545 | 584.1612997 | 0.246264 | 582.1811817 | 0.0362578 | 579.8477386 | 0.200048 | 578.5280399 | 0.0172108 | 576.5112922 | 0.0231856 | 574.7198485 | 0.0124134 | 571.1069189 | 0.220252 | 569.661058 | 0.0704015 | 567.6830348 | 0.15674 | 566.4316896 | 0.0679407 | 564.100875 | 0.125025 | 562.5235213 | 0.0868823 | 560.6776086 | 0.132889 | 559.3497448 | 0.190293 | 557.299468 | -0.1792 | 555.8608143 | 0.0502682 | 553.7700008 | 0.0203321 | 552.2834839 | 0.0396057 | 551.136106 | 0.0203177
623.8979479 | -0.0534985 | 622.108499 | 0.218339 | 620.0163772 | 0.361214 | 618.4452885 | -0.00771521 | 616.3520466 | -0.398504 | 614.7168321 | -0.086029 | 612.1566875 | 0.147276 | 610.4671594 | -0.284116 | 608.5482707 | 0.430649 | 607.1463091 | -0.136553 | 604.390252 | 0.102572 | 602.5230355 | -0.203694 | 600.0013586 | -0.0202444 | 598.9440184 | 0.0196676 | 596.470179 | 0.141781 | 595.104488 | 0.138376 | 593.3474172 | -0.0401421 | 591.2965409 | 0.0388594 | 589.8002385 | 0.193411 | 587.7497339 | 0.303383 | 586.1684199 | 0.196963 | 584.6022478 | 0.155401 | 582.6203645 | 0.0392592 | 580.2849807 | -0.0344718 | 578.9638514 | -0.00416754 | 576.9453974 | 0.0201645 | 575.1524141 | 0.0188985 | 571.5362974 | 0.0953485 | 570.0890056 | 0.0638307 | 568.1092289 | 0.335732 | 566.8566199 | 0.0839134 | 564.5237312 | 0.0638844 | 562.9450696 | 0.266804 | 561.0973574 | -0.112797 | 559.7684603 | -0.0784808 | 557.7164332 | -0.150432 | 556.2765474 | 0.0598517 | 554.1837231 | -0.050806 | 552.696021 | 0.0197346 | 551.5474132 | 0.0101207
624.3740065 | -0.0489117 | 622.5830963 | -0.134117 | 620.4889875 | -0.119071 | 618.9166633 | 0.0701857 | 616.8212688 | 0.206021 | 615.1846056 | 0.212318 | 612.6224455 | -0.087928 | 610.9314423 | -0.503133 | 609.0104541 | 0.15288 | 607.607295 | -0.0221183 | 604.8490107 | 0.0252217 | 602.9801868 | 0.0540504 | 600.4563076 | 0.00936911 | 599.397805 | 0.203504 | 596.9220047 | 0.159969 | 595.5548077 | 0.0185244 | 593.796457 | 0.0836957 | 591.7435397 | 0.253009 | 590.2458163 | 0.117654 | 588.1935984 | 0.244696 | 586.6109734 | 0.0592379 | 585.0431679 | 0.248271 | 583.0595194 | 0.115802 | 580.7221951 | 0.378909 | 579.3996354 | 0.0387964 | 577.3794754 | 0.112749 | 575.5849524 | 0.00607265 | 571.9656492 | 0.0304184 | 570.5169265 | 0.0997252 | 568.5353964 | -0.0360754 | 567.2815236 | 0.140751 | 564.9465612 | -0.0679633 | 563.3665919 | 0.00637986 | 561.5170801 | -0.0237003 | 560.18715 | 0.0632446 | 558.1333728 | -0.0229715 | 556.692255 | 0.0892353 | 554.5974201 | 0.056873 | 553.1085327 | 0.0790257 | 551.9586951 | 0.114816
624.8500334 | -0.0579654 | 623.0576619 | -0.284742 | 620.9615664 | -0.0168182 | 619.3880065 | -0.0226957 | 617.29046 | -0.429552 | 615.652348 | 0.340947 | 613.0881726 | -0.0358269 | 611.3956944 | -0.0903659 | 609.472607 | 0.450213 | 608.0682506 | 0.0266317 | 605.3077393 | 0.0223372 | 603.4373083 | -0.198201 | 600.9112272 | 0.0747346 | 599.8515621 | 0.135844 | 597.3738012 | 0.159867 | 596.0050983 | 0.00247343 | 594.245468 | 0.100081 | 592.1905099 | 0.217224 | 590.6913658 | 0.125494 | 588.6374346 | 0.189719 | 587.0534988 | -0.121476 | 585.4840603 | 0.186376 | 583.4986466 | 0.0831265 | 581.159382 | 0.0553255 | 579.8353919 | 0.0937593 | 577.8135262 | -0.0605224 | 576.0174635 | -0.01626 | 572.3949741 | 0.033109 | 570.9448207 | 0.230572 | 568.9615375 | 0.0986372 | 567.7064008 | 0.0265902 | 565.3693651 | -0.0547452 | 563.7880881 | 0.0782776 | 561.9367768 | -0.125543 | 560.6058139 | -0.0811075 | 558.5502867 | 0.162825 | 557.1079371 | -0.0235974 | 555.0110918 | -0.00153858 | 553.5210193 | 0.0662456 | 552.369952 | 0.0135943
625.3260288 | -0.279884 | 623.5321958 | 0.0942215 | 621.4341138 | -0.0187539 | 619.8593185 | -0.35414 | 617.7596203 | 0.0353973 | 616.1200595 | -0.278979 | 613.5538689 | -0.199034 | 611.8599155 | -0.00384167 | 609.9347293 | 0.297557 | 608.5291761 | -0.219557 | 605.7664378 | -0.00172467 | 603.8944001 | -0.0932655 | 601.3661174 | 0.0263597 | 600.3052897 | 0.0431499 | 597.8255686 | 0.269198 | 596.45536 | 0.194705 | 594.6944503 | 0.0332028 | 592.6374517 | -0.00157267 | 591.1368871 | -0.00638011 | 589.0812426 | 0.200461 | 587.495996 | 0.124143 | 585.9249248 | -0.012049 | 583.9377462 | 0.0681025 | 581.5965414 | 0.0541641 | 580.271121 | 0.104363 | 578.2475499 | 0.0307847 | 576.4499474 | 0.0410459 | 572.8242723 | 0.128865 | 571.3726883 | 0.174061 | 569.3876521 | 0.00981682 | 568.1312515 | 0.112586 | 565.7921429 | -0.0192841 | 564.2095584 | 0.0129407 | 562.3564476 | 0.00308252 | 561.0244521 | -0.10775 | 558.967175 | 0.0495445 | 557.5235938 | -0.134163 | 555.4247384 | -0.0734316 | 553.9334807 | 0.186129 | 552.7811839 | 0.150056
625.8019926 | 0.0541372 | 624.0066981 | 0.12943 | 621.90663 | -0.0426115 | 620.3305991 | 0.0524929 | 618.2287498 | -0.158739 | 616.5877402 | 0.128432 | 614.0195345 | 0.200126 | 612.3241058 | 0.196151 | 610.3968213 | 0.286514 | 608.9900714 | -0.00701921 | 606.2251063 | 0.320257 | 604.3514622 | -0.103992 | 601.8209782 | 0.0967498 | 600.7589881 | -0.182631 | 598.2773068 | 0.28844 | 596.9055928 | 0.006514 | 595.1434039 | 0.0491442 | 593.084365 | 0.08372 | 591.5823802 | 0.122451 | 589.5250226 | 0.156664 | 587.9384651 | 0.199264 | 586.3657615 | -0.0233554 | 584.3768182 | 0.0217325 | 582.0336734 | 0.052601 | 580.7068229 | 0.122289 | 578.6815465 | -0.0537466 | 576.8824041 | 0.140565 | 573.2535438 | 0.180991 | 571.8005293 | 0.285946 | 569.8137405 | 0.282904 | 568.5560757 | 0.0396705 | 566.2148947 | 0.0684238 | 564.6310027 | 0.0725454 | 562.7760924 | 0.0723782 | 561.4430647 | 0.111217 | 559.3840379 | 0.141861 | 557.9392252 | -0.029692 | 555.8383599 | 0.00193361 | 554.3459171 | 0.212891 | 553.1923907 | 0.0307008
626.277925 | 0.0154998 | 624.4811689 | 0.0374806 | 622.3791148 | -0.0166332 | 620.8018485 | 0.284666 | 618.6978485 | -0.264634 | 617.0553901 | 0.343236 | 614.4851694 | -0.582906 | 612.7882654 | 0.0164838 | 610.8588828 | 0.218967 | 609.4509367 | -0.0244836 | 606.6837448 | 0.0227501 | 604.8084948 | -0.0808189 | 602.2758097 | -0.0221281 | 601.2126572 | -0.00524944 | 598.729016 | 0.258687 | 597.3557967 | 0.110386 | 595.5923289 | 0.0661146 | 593.53125 | 0.0573278 | 592.0278452 | 0.0828047 | 589.9687745 | 0.188058 | 588.3809063 | 0.0768306 | 586.8065706 | -0.0998273 | 584.8158627 | 0.0397147 | 582.470778 | 0.070847 | 581.1424975 | 0.187461 | 579.1155162 | -0.0912322 | 577.3148339 | 0.0637355 | 573.6827888 | 0.162607 | 572.2283438 | 0.0145698 | 570.2398025 | 0.132488 | 568.9808736 | 0.0560255 | 566.6376205 | 0.247127 | 565.0524212 | -0.155031 | 563.1957115 | 0.138686 | 561.8616517 | 0.224764 | 559.8008754 | 0.165464 | 558.3548313 | 0.0617103 | 556.2519563 | 0.0446855 | 554.7583284 | 0.113001 | 553.6035727 | 0.0716457
626.753826 | -0.184436 | 624.9556082 | 0.08992 | 622.8515684 | 0.120174 | 621.2730668 | -0.138515 | 619.1669165 | -0.359037 | 617.5230093 | 0.196434 | 614.9507737 | -0.0912198 | 613.2523944 | 0.194507 | 611.3209141 | 0.362006 | 609.911772 | -0.0103748 | 607.1423536 | -0.0992484 | 605.2654977 | 0.0785938 | 602.730612 | 0.0977169 | 601.6662972 | 0.0823557 | 599.1806963 | 0.123188 | 597.8059719 | -0.048495 | 596.0412254 | -0.165805 | 593.9781067 | 0.0391235 | 592.4732821 | 0.137948 | 590.4124984 | 0.0730687 | 588.8233195 | 0.166894 | 587.2473521 | 0.17436 | 585.2548797 | -0.0640782 | 582.9078553 | 0.104494 | 581.5781449 | -0.0028464 | 579.5494589 | 0.206074 | 577.7472366 | 0.108474 | 574.1120072 | 0.283622 | 572.6561319 | 0.135461 | 570.6658383 | 0.169019 | 569.4056452 | 0.0908682 | 567.0603204 | 0.247784 | 565.4738139 | 0.00999547 | 563.6153047 | 0.0572385 | 562.2802132 | -0.0841138 | 560.2176875 | -0.0711636 | 558.7704122 | 0.0587914 | 556.6655278 | -0.108674 | 555.1707148 | 0.00664921 | 554.0147298 | 0.0136363
627.2296957 | 0.221265 | 625.4300162 | -0.230051 | 623.323991 | 0.0260302 | 621.7442539 | 0.2807 | 619.6359538 | 0.0103438 | 617.9905978 | -0.105636 | 615.4163474 | -0.369503 | 613.7164927 | -0.0229792 | 611.7829152 | 0.056047 | 610.3725773 | 0.139399 | 607.6009325 | 0.0605092 | 605.7224712 | -0.0832692 | 603.1853851 | -0.054257 | 602.119908 | 0.115568 | 599.6323477 | 0.146326 | 598.2561184 | -0.0366553 | 596.4900934 | 0.0592944 | 594.4249351 | 0.0672012 | 592.918691 | 0.142728 | 590.8561944 | 0.0917187 | 589.2657048 | 0.187689 | 587.6881061 | 0.102622 | 585.6938693 | -0.025165 | 583.3449053 | 0.115881 | 582.0137651 | 0.172444 | 579.9833748 | 0.111715 | 578.1796125 | 0.041273 | 574.5411991 | 0.1303 | 573.0838937 | 0.179282 | 571.091848 | 0.112785 | 569.8303906 | 0.174346 | 567.4829945 | -0.0386608 | 565.8951809 | 0.0731859 | 564.0348723 | -0.201658 | 562.6987493 | 0.00593352 | 560.6344743 | 0.0474472 | 559.185968 | -0.051917 | 557.0790743 | -0.103357 | 555.5830763 | 0.178416 | 554.4258621 | 0.00338997
627.7055342 | -0.277007 | 625.9043929 | 0.155546 | 623.7963824 | 0.144028 | 622.21541 | 0.0232764 | 620.1049606 | 0.0690613 | 618.4581558 | 0.151873 | 615.8818907 | 0.196872 | 614.1805605 | 0.0900891 | 612.2448861 | 0.280163 | 610.8333528 | -0.00780414 | 608.0594816 | 0.0492252 | 606.1794153 | -0.040909 | 603.6401292 | -0.0121998 | 602.5734897 | 0.278484 | 600.0839702 | 0.0202317 | 598.7062362 | -0.00895239 | 596.938933 | -0.0455355 | 594.8717354 | 0.0925005 | 593.364072 | 0.0675786 | 591.2998626 | 0.0750207 | 589.7080624 | 0.0629413 | 588.1288326 | 0.241654 | 586.1328316 | 0.0817351 | 583.7819282 | 0.222363 | 582.4493584 | -0.0333307 | 580.4172639 | 0.0456224 | 578.6119614 | 0.118432 | 574.9703646 | 0.230428 | 573.5116292 | 0.145762 | 571.5178316 | 0.176086 | 570.2551097 | 0.0246334 | 567.9056429 | 0.0103533 | 566.3165222 | -0.0362358 | 564.4544143 | 0.138073 | 563.11726 | -0.00390139 | 561.0512359 | 0.0210165 | 559.6014987 | 0.0309117 | 557.4925959 | 0.0629339 | 555.995413 | 0.135129 | 554.8369696 | 0.103882
628.1813415 | -0.0455039 | 626.3787384 | -0.340891 | 624.2687429 | 0.396386 | 622.6865352 | -0.23959 | 620.5739369 | 0.548228 | 618.9256833 | -0.0321989 | 616.3474036 | 0.0864005 | 614.6445978 | 0.0821002 | 612.7068269 | 0.0676125 | 611.2940985 | 0.104169 | 608.5180011 | -0.109789 | 606.6363301 | -0.262495 | 604.0948442 | -0.0652163 | 603.0270425 | -0.0143628 | 600.535564 | 0.131257 | 599.1563255 | 0.199137 | 597.3877443 | 0.153377 | 595.3185076 | 0.198528 | 593.8094252 | 0.240771 | 591.743503 | 0.309403 | 590.1503922 | 0.0633695 | 588.5695316 | 0.109181 | 586.5717666 | 0.0968346 | 584.218924 | 0.168313 | 582.8849246 | -0.00525089 | 580.8511263 | 0.0931858 | 579.0442836 | -0.00673832 | 575.3995038 | 0.290252 | 573.9393384 | 0.0484183 | 571.9437891 | 0.205053 | 570.6798028 | 0.140614 | 568.3282655 | 0.0685483 | 566.7378379 | -0.0393017 | 564.8739306 | 0.0819605 | 563.5357454 | 0.0811462 | 561.4679722 | 0.0223212 | 560.0170044 | 0.166662 | 557.9060928 | 0.0456568 | 556.4077248 | 0.131513 | 555.2480525 | 0.127947
628.6571177 | -0.0297414 | 626.8530527 | -0.0366013 | 624.7410724 | -0.178812 | 623.1576295 | 0.123957 | 621.0428827 | -0.290213 | 619.3931803 | 0.0844323 | 616.8128861 | -0.194085 | 615.1086048 | -8.70052e-05 | 613.1687377 | 0.211919 | 611.7548144 | -0.0199036 | 608.976491 | -0.112253 | 607.0932156 | -0.109136 | 604.5495302 | 0.0608955 | 603.4805664 | 0.0403679 | 600.9871291 | 0.137022 | 599.6063862 | 0.0260967 | 597.8365273 | 0.0160252 | 595.7652517 | 0.191161 | 594.2547505 | 0.0511387 | 592.1871157 | 0.269718 | 590.5926944 | 0.194639 | 589.0102034 | 0.0325734 | 587.0106744 | 0.0137216 | 584.6558928 | 0.0869546 | 583.3204639 | 0.0447478 | 581.284962 | 0.00427141 | 579.4765791 | -0.032594 | 575.8286167 | 0.0962635 | 574.3670215 | 0.191933 | 572.3697207 | 0.0923762 | 571.1044698 | 0.0571611 | 568.7508625 | -0.0189057 | 567.1591281 | -0.110462 | 565.2934215 | -0.0479406 | 563.9542056 | -0.0232667 | 561.8846835 | -0.030942 | 560.4324851 | 0.0239118 | 558.3195649 | -0.0097637 | 556.820012 | 0.0971221 | 555.6591108 | 0.116946
629.1328629 | 0.157113 | 627.3273358 | -0.267718 | 625.213371 | 0.0139924 | 623.628693 | 0.138613 | 621.5117982 | 0.261138 | 619.8606469 | -0.158616 | 617.2783384 | -0.00109547 | 615.5725814 | 0.0532778 | 613.6306185 | 0.250445 | 612.2155007 | 0.134002 | 609.4349514 | 0.127294 | 607.5500718 | 0.059062 | 605.0041874 | 0.0636181 | 603.9340613 | 0.037567 | 601.4386656 | 0.00793084 | 600.0564185 | 0.0542609 | 598.2852821 | 0.102413 | 596.2119679 | 0.222438 | 594.7000482 | 0.0935731 | 592.6307008 | 0.0785547 | 591.0349689 | 0.0985004 | 589.4508478 | 0.147812 | 587.4495551 | 0.0107687 | 585.0928345 | -0.00713671 | 583.7559764 | 0.165699 | 581.7187711 | -0.014231 | 579.9088479 | -0.0229119 | 576.2577034 | 0.00996502 | 574.7946785 | 0.211968 | 572.7956264 | -0.0504615 | 571.5291109 | 0.193183 | 569.1734339 | 0.100088 | 567.5803928 | -0.00630117 | 565.7128869 | -0.0177842 | 564.3726405 | 0.255138 | 562.3013697 | 0.00905485 | 560.8479409 | 0.0514466 | 558.7330123 | 0.0465096 | 557.2322746 | 0.230466 | 556.0701445 | 0.118311
629.6085771 | -0.0208444 | 627.801588 | 0.349236 | 625.6856389 | -0.118213 | 624.0997257 | 0.0248953 | 621.9806834 | -0.366285 | 620.3280833 | 0.273244 | 617.7437605 | 0.0345024 | 616.0365277 | -0.364897 | 614.0924695 | 0.344719 | 612.6761574 | 0.053058 | 609.8933823 | 0.152129 | 608.006899 | -0.120923 | 605.4588158 | 0.0928145 | 604.3875275 | 0.046887 | 601.8901735 | -0.00987737 | 600.5064225 | 0.182298 | 598.7340088 | 0.125476 | 596.6586562 | 0.154219 | 595.1453182 | 0.162286 | 593.0742582 | 0.111647 | 591.477216 | 0.151596 | 589.8914651 | 0.0146613 | 587.8884087 | 0.217108 | 585.5297494 | 0.052901 | 584.1914621 | 0.0441849 | 582.1525537 | 0.0540864 | 580.3410902 | 0.209559 | 576.6867639 | 0.138649 | 575.2223094 | 0.158061 | 573.2215062 | 0.0436753 | 571.953726 | 0.0411822 | 569.5959798 | -0.012115 | 568.0016321 | -0.0698397 | 566.1323269 | 0.0404177 | 564.7910504 | 0.0179221 | 562.718031 | 0.0934763 | 561.2633719 | 0.0842649 | 559.1464351 | 0.137687 | 557.6445125 | -0.0336541 | 556.4811537 | -0.0931542
630.0842605 | -0.100762 | 628.2758092 | -0.364562 | 626.1578761 | -0.0709529 | 624.5707278 | -0.203011 | 622.4495383 | 0.131522 | 620.7954894 | 0.267576 | 618.2091525 | 0.0638911 | 616.5004439 | -0.0121456 | 614.5542906 | 0.269428 | 613.1367846 | -0.13261 | 610.3517838 | 0.00252027 | 608.4636971 | -0.0582279 | 605.9134154 | -0.080213 | 604.840965 | -0.0282376 | 602.3416529 | -0.0493038 | 600.9563982 | 0.0635607 | 599.1827074 | 0.189832 | 597.1053166 | 0.235669 | 595.5905606 | 0.161935 | 593.5177882 | 0.0910885 | 591.9194355 | 0.0782881 | 590.3320551 | 0.155632 | 588.3272353 | 0.0935515 | 585.9666374 | 0.0861696 | 584.626921 | 0.11542 | 582.5863098 | 0.194767 | 580.7733058 | 0.230523 | 577.1157984 | 0.135003 | 575.6499144 | 0.103483 | 573.6473603 | 0.194757 | 572.3783152 | 0.0218574 | 570.0185003 | 0.144537 | 568.4228461 | 0.0648969 | 566.5517416 | 0.064292 | 565.2094351 | -0.0326127 | 563.1346673 | -0.0736127 | 561.6787781 | 0.0354077 | 559.5598334 | -0.17457 | 558.056726 | 0.095114 | 556.8921385 | 0
630.559913 | 0.0973468 | 628.7499995 | 0.141085 | 626.6300826 | 0.344598 | 625.0416992 | 0.121511 | 622.9183631 | 0.141373 | 621.2628653 | -0.0387106 | 618.6745144 | -0.0251613 | 616.9643299 | -0.106642 | 615.016082 | 0.193571 | 613.5973823 | 0.0925884 | 610.8101559 | 0.309542 | 608.9204661 | -0.0506589 | 606.3679863 | 0.0133607 | 605.2943739 | 0.00707978 | 602.7931039 | 0.131828 | 601.4063456 | -0.0498312 | 599.631378 | 0.0751451 | 597.5519493 | 0.104121 | 596.0357754 | 0.12943 | 593.9612907 | 0.190746 | 592.3616277 | 0.24329 | 590.7726182 | 0.149782 | 588.766035 | -0.0762405 | 586.4034987 | -0.0193582 | 585.0623533 | 0.156215 | 583.0200395 | -0.102546 | 581.2054951 | 0.0511611 | 577.5448068 | 0.131828 | 576.0774934 | 0.00840375 | 574.0731886 | 0.240598 | 572.8028787 | 0.0160861 | 570.4409954 | 0.106941 | 568.8440348 | 0.0474999 | 566.971131 | -0.194932 | 565.6277949 | -0.154673 | 563.5512787 | -0.0469117 | 562.0941597 | -0.0748091 | 559.9732071 | 0.0733545 | 558.4689149 | -0.0617771 | 557.3030989 | -0.0844448
631.0355348 | 0.00265356 | 629.224159 | 0.382403 | 627.1022585 | -0.336148 | 625.5126401 | 0.110192 | 623.3871578 | 0.270596 | 621.7302111 | 0.00105968 | 619.1398463 | -0.167759 | 617.4281858 | -0.014279 | 615.4778437 | 0.565664 | 614.0579507 | 0.124428 | 611.2684989 | 0.254721 | 609.3772063 | -0.0934056 | 606.8225286 | -0.0934011 | 605.7477541 | 0.164646 | 603.2445266 | 0.0731164 | 601.8562648 | 0.0273405 | 600.0800207 | -0.0934139 | 597.9985543 | -0.000590584 | 596.4809628 | 0.0858975 | 594.4047658 | 0.126298 | 592.8037925 | 0.0982361 | 591.2131542 | 0.035677 | 589.2048078 | 0.1914 | 586.8403332 | 0.158006 | 585.4977589 | 0.0368795 | 583.4537429 | -0.0025989 | 581.6376579 | 0.0390012 | 577.9737892 | 0.0306217 | 576.5050466 | 0.145541 | 574.4989913 | 0.356523 | 573.2274164 | 0.0488501 | 570.8634652 | 0.0213964 | 569.2651982 | 0.132508 | 567.3904952 | 0.116602 | 566.0461298 | -0.0976697 | 563.9678654 | 0.136589 | 562.5095165 | 0.0615478 | 560.3865565 | 0.0415368 | 558.8810795 | 0.0471151 | 557.7140351 | 0.0897131
631.5111259 | -0.0144032 | 629.6982877 | -0.0470102 | 627.5744039 | 0.275722 | 625.9835506 | 0.216957 | 623.8559225 | 0.384738 | 622.1975269 | 0.286104 | 619.6051483 | -0.0282377 | 617.8920118 | -0.175963 | 615.9395757 | 0.265099 | 614.5184897 | -0.267921 | 611.7268126 | -0.0598412 | 609.8339176 | 0.0158043 | 607.2770423 | 0.0446788 | 606.2011058 | 0.134263 | 603.6959209 | -0.105552 | 602.306156 | 0.0669043 | 600.5286355 | 0.0332166 | 598.4451316 | 0.169549 | 596.9261229 | 0.0955872 | 594.8482136 | 0.279553 | 593.24593 | 0.315216 | 591.6536632 | 0.24485 | 589.6435538 | 0.140675 | 587.2771411 | 0.109221 | 585.9331381 | 0.0340039 | 583.88742 | -0.0797835 | 582.0697944 | 0.104153 | 578.4027458 | 0.209748 | 576.932574 | 0.117377 | 574.9247685 | 0.213921 | 573.6519285 | 0.0456089 | 571.2859097 | -0.0489116 | 569.6863365 | 0.0350345 | 567.8098343 | 0.0143904 | 566.4644397 | 0.00175868 | 564.3844273 | 0.00363991 | 562.9248488 | 0.0697504 | 560.7998814 | -0.059232 | 559.2932197 | 0.0854448 | 558.124947 | -0.028072
631.9866864 | 0.0838914 | 630.1723858 | -0.0346192 | 628.0465189 | 0.275533 | 626.4544306 | -0.553971 | 624.3246572 | -0.03734 | 622.6648128 | -0.480685 | 620.0704204 | -0.0836221 | 618.3558078 | -0.387685 | 616.4012782 | 0.111007 | 614.9789995 | -0.168117 | 612.1850971 | 0.0392019 | 610.2906 | 0.0820621 | 607.7315276 | -0.0494578 | 606.6544291 | 0.0504206 | 604.147287 | 0.0959358 | 602.7560191 | 0.0401534 | 600.9772225 | -0.189145 | 598.8916814 | 0.0929019 | 597.3712556 | 0.134194 | 595.2916342 | 0.0598904 | 593.6880404 | -0.0551521 | 592.0941454 | 0.213997 | 590.082273 | 0.0359471 | 587.7139223 | 0.09804 | 586.3684908 | -0.0663442 | 584.3210709 | -0.0701167 | 582.5019046 | 0.0291681 | 578.8316765 | 0.147106 | 577.3600757 | 0.0877098 | 575.3505201 | 0.311998 | 574.076415 | -0.00974982 | 571.708329 | 0.0573144 | 570.1074498 | -0.0327842 | 568.2291483 | 0.00482276 | 566.8827249 | 0.053444 | 564.8009645 | 0.0582087 | 563.3401566 | -0.00361611 | 561.2131821 | -0.0256242 | 559.7053357 | 0.164185 | 558.5358347 | 0.263037
632.4622164 | -0.0225978 | 630.6464533 | -0.426973 | 628.5186035 | -0.187252 | 626.9252803 | -0.0331992 | 624.7933621 | -0.212895 | 623.1320688 | 0.178985 | 620.5356628 | -0.114245 | 618.819574 | 0.244547 | 616.8629513 | 0.355544 | 615.4394801 | 0.0631725 | 612.6433526 | -0.0510123 | 610.7472538 | -0.202747 | 608.1859845 | -0.167991 | 607.107724 | -0.0670502 | 604.598625 | -0.0733599 | 603.2058542 | 0.0826884 | 601.4257817 | 0.00321099 | 599.3382036 | 0.342095 | 597.816361 | 0.178582 | 595.7350276 | 0.123645 | 594.1301236 | 0.13188 | 592.5346007 | 0.147363 | 590.5209656 | 0.142027 | 588.1506771 | -0.0100772 | 586.803817 | 0.101017 | 584.7546956 | 0.139562 | 582.9339886 | 0.0326927 | 579.2605815 | 0.0861393 | 577.7875518 | 0.20984 | 575.7762462 | 0.171556 | 574.5008759 | 0.0132416 | 572.1307231 | -0.0116629 | 570.5285379 | -0.0602921 | 568.6484373 | 0.0400361 | 567.3009853 | -0.00763943 | 565.2174771 | 0.0315577 | 563.7554399 | 0.0061688 | 561.6264585 | -0.14817 | 560.1174275 | 0.278306 | 558.9466983 | 0.0801873
632.9377159 | 0.0729145 | 631.1204902 | -0.144835 | 628.9906578 | -0.124736 | 627.3960997 | 0.158535 | 625.2620371 | -0.38446 | 623.5992949 | 0.070214 | 621.0008754 | 0.00262691 | 619.2833104 | 0.248824 | 617.3245949 | 0.291862 | 615.8999315 | 0.127548 | 613.1015792 | 0.107361 | 611.2038789 | -0.113048 | 608.6404129 | -0.0959167 | 607.5609905 | 0.0579609 | 605.0499349 | 0.00432266 | 603.6556615 | 0.0857335 | 601.8743133 | -0.0224551 | 599.7846984 | 0.0474287 | 598.2614393 | 0.108885 | 596.1783938 | 0.14313 | 594.5721797 | 0.111934 | 592.9750293 | 0.203809 | 590.9596316 | 0.122387 | 588.5874054 | 0.0241642 | 587.2391169 | -0.0566706 | 585.1882943 | 0.0307523 | 583.3660465 | 0.0882708 | 579.6894607 | 0.0510484 | 578.2150023 | -0.0392062 | 576.201947 | 0.208537 | 574.9253113 | 0.257614 | 572.5530923 | 0.115293 | 570.9496012 | 0.112723 | 569.0677013 | 0.00829771 | 567.719221 | 0.297224 | 565.6339652 | 0.108283 | 564.1706988 | -0.0796795 | 562.0397108 | -0.00575711 | 560.5294951 | 0.0572456 | 559.3575378 | 0.0311259
633.413185 | -0.302233 | 631.5944966 | -0.0821369 | 629.4626819 | -0.213035 | 627.8668889 | -0.142162 | 625.7306824 | 0.335928 | 624.0664913 | -0.274754 | 621.4660584 | 0.114475 | 619.747017 | -0.0277134 | 617.7862092 | 0.377931 | 616.360354 | 0.146875 | 613.5597768 | 0.128425 | 611.6604754 | 0.246793 | 609.0948132 | -0.0949011 | 608.0142289 | 0.10589 | 605.5012167 | 0.0108583 | 604.1054409 | 0.127379 | 602.3228173 | 0.0403629 | 600.2311659 | 0.121657 | 598.7064904 | 0.0625483 | 596.621733 | 0.209177 | 595.0142088 | 0.121923 | 593.4154313 | 0.165314 | 591.398271 | 0.113924 | 589.0241074 | 0.0995409 | 587.6743906 | 0.0299626 | 585.621867 | 0.0355533 | 583.7980782 | 0.0627798 | 580.1183144 | 0.214215 | 578.6424272 | 0.0469437 | 576.6276225 | 0.0170451 | 575.3497214 | 0.120582 | 572.9754364 | 0.0184183 | 571.3706395 | 0.0142859 | 569.4869405 | 0.0673249 | 568.1374321 | 0.133658 | 566.0504288 | 0.08419 | 564.5859334 | 0.0884513 | 562.4529389 | 0.0206838 | 560.9415386 | 0.0436629 | 559.7683534 | -0.0275753
633.8886238 | -0.0265805 | 632.0684726 | -0.273131 | 629.9346758 | -0.185298 | 628.3376481 | 0.00801716 | 626.199298 | 0.274031 | 624.533658 | -0.164045 | 621.9312118 | -0.219441 | 620.2106941 | -0.255792 | 618.2477942 | 0.226711 | 616.8207474 | 0.267071 | 614.0179455 | -0.117849 | 612.1170433 | -0.106618 | 609.5491852 | -0.0706288 | 608.467439 | 0.115784 | 605.9524706 | 0.148081 | 604.5551925 | -0.137684 | 602.7712938 | 0.0720126 | 600.6776061 | -0.0304982 | 599.1515145 | 0.166212 | 597.0650453 | 0.0966422 | 595.456211 | 0.109702 | 593.8558066 | 0.341197 | 591.836884 | 0.109278 | 589.460783 | 0.122954 | 588.109638 | 0.0419855 | 586.0554137 | 0.0421455 | 584.230084 | 0.143236 | 580.5471424 | 0.223611 | 579.0698267 | 0.26106 | 577.0532727 | 0.244084 | 575.7741061 | 0.0591619 | 573.3977555 | 0.14666 | 571.791653 | 0.227949 | 569.9061548 | -0.0862054 | 568.5556186 | 0.0365281 | 566.4668679 | 0.074344 | 565.0011438 | -0.043059 | 562.866143 | 0.0621225 | 561.3535581 | 0.184388 | 560.179145 | -0.0688018
634.3640324 | 0.104187 | 632.5424184 | -0.158924 | 630.4066396 | 0.142682 | 628.8083771 | -0.17333 | 626.6678841 | 0.316266 | 625.0007951 | 0.3057 | 622.3963357 | 0.0481292 | 620.6743415 | -0.0124943 | 618.70935 | 0.217195 | 617.2811119 | -0.107926 | 614.4760855 | -0.113535 | 612.5735828 | 0.0303931 | 610.003529 | -0.0463658 | 608.920621 | 0.123762 | 606.4036966 | -0.0675715 | 605.0049165 | 0.134544 | 603.2197428 | 0.0233504 | 601.124019 | 0.11212 | 599.5965116 | 0.239099 | 597.5083306 | 0.278579 | 595.8981863 | 0.241403 | 594.2961553 | -0.0245911 | 592.2754706 | 0.219659 | 589.8974323 | 0.0464816 | 588.5448594 | -0.0530988 | 586.4889346 | 0.0838603 | 584.6620638 | 0.167969 | 580.975945 | 0.157204 | 579.4972007 | 0.0843034 | 577.4788976 | 0.161644 | 576.1984655 | -0.0291239 | 573.8200498 | -0.0211529 | 572.2126417 | 0.0207908 | 570.3253444 | 0.0876402 | 568.9737807 | 0.127447 | 566.8832827 | 0.028096 | 565.4163299 | 0.0506492 | 563.2793231 | 0.127598 | 561.7655536 | 0.0919355 | 560.5899128 | 0.0663391
634.8394108 | 0.0462151 | 633.0163338 | 0.335914 | 630.8785734 | 0.126275 | 629.2790762 | -0.147275 | 627.1364406 | 0.268004 | 625.4679026 | -0.091027 | 622.8614302 | 0.227009 | 621.1379594 | 0.328624 | 619.1708766 | 0.227875 | 617.7414476 | -0.0910997 | 614.9341967 | -0.193731 | 613.0300939 | -0.0812395 | 610.4578448 | -0.0221122 | 609.373775 | 0.0210553 | 606.8548948 | 0.275035 | 605.4546128 | -0.034396 | 603.6681644 | -0.0332694 | 601.5704047 | 0.101882 | 600.0414817 | 0.153007 | 597.9515891 | 0.17491 | 596.3401348 | 0.179024 | 594.7364776 | 0.264026 | 592.7140308 | 0.3062 | 590.3340555 | -0.0100644 | 588.9800546 | -0.0689543 | 586.9224296 | 0.0413584 | 585.0940178 | 0.12369 | 581.4047221 | 0.26892 | 579.9245495 | 0.213732 | 577.9044975 | 0.238408 | 576.6227997 | -0.0422223 | 574.2423193 | 0.0646349 | 572.6336057 | 0.000822547 | 570.7445093 | 0.0532047 | 569.3919183 | 0.0447532 | 567.2996732 | 0.0459895 | 565.8314919 | -0.0526525 | 563.6924793 | -0.0417294 | 562.1775253 | 0.104773 | 561.0006567 | 0.0416826
635.314759 | 0.11356 | 633.4902191 | -0.184733 | 631.3504772 | -0.319472 | 629.7497454 | 0.133786 | 627.6049676 | -0.380416 | 625.9349807 | 0.523819 | 623.3264952 | -0.299651 | 621.6015479 | -0.0358783 | 619.6323742 | 0.362541 | 618.2017546 | 0.10267 | 615.3922793 | 0.00138694 | 613.4865767 | -0.11112 | 610.9121326 | 0.00213204 | 609.826901 | 0.155319 | 607.3060652 | -0.0124776 | 605.9042816 | 0.0745384 | 604.1165587 | 0.137088 | 602.0167634 | 0.0841183 | 600.486425 | 0.050405 | 598.3948207 | 0.283805 | 596.7820565 | 0.227773 | 595.1767735 | 0.103606 | 593.1525647 | 0.223713 | 590.7706525 | 0.0584595 | 589.4152238 | -0.0875508 | 587.3558989 | 0.0763544 | 585.5259459 | 0.116615 | 581.8334738 | -0.0304998 | 580.351873 | 0.0563572 | 578.3300723 | 0.191941 | 577.0471087 | 0.0370636 | 574.6645641 | 0.0691186 | 573.054545 | 0.0723644 | 571.1636496 | 0.00297577 | 569.8100316 | 0.135322 | 567.7160395 | -0.00457097 | 566.2466298 | 0.00599259 | 564.1056116 | 0.0399366 | 562.5894731 | 0.0625251 | 561.4113769 | -0.00337815
635.7900772 | 0.0109755 | 633.9640742 | -0.296595 | 631.8223512 | -0.727399 | 630.2203847 | 0.0863526 | 628.0734652 | 0.0276581 | 626.4020293 | 0.400973 | 623.791531 | -0.0130988 | 622.065107 | -0.0379298 | 620.0938428 | 0.457328 | 618.6620328 | -0.152343 | 615.8503332 | 0.279875 | 613.9430313 | -0.0877538 | 611.3663924 | 0.00311426 | 610.2799991 | -0.0848788 | 607.757208 | -0.130986 | 606.3539228 | 0.149592 | 604.5649257 | -0.0577481 | 602.463095 | 0.166228 | 600.9313416 | 0.176925 | 598.8380257 | 0.00376378 | 597.2239516 | 0.136951 | 595.617043 | 0.211955 | 593.5910724 | 0.234369 | 591.2072235 | 0.246629 | 589.8503671 | 0.0141997 | 587.7893425 | 0.0127301 | 585.9578483 | -0.0929309 | 582.2622002 | 0.0305669 | 580.7791713 | 0.189636 | 578.7556221 | 0.0136542 | 577.4713926 | 0.0890692 | 575.0867841 | 0.0683403 | 573.4754598 | 0.0815943 | 571.5827653 | -0.101087 | 570.2281205 | 0.013534 | 568.1323816 | -0.0665926 | 566.6617437 | -0.0227803 | 564.5187201 | -0.0642083 | 563.0013971 | 0.129173 | 561.8220735 | 0.0577518
636.2653655 | -0.0803612 | 634.4378993 | -0.199122 | 632.2941953 | -0.115698 | 630.6909942 | 0.00680471 | 628.5419335 | -0.0571121 | 626.8690486 | -0.0740478 | 624.2565376 | -0.0841137 | 622.5286367 | -0.182018 | 620.5552824 | 0.443462 | 619.1222824 | -0.00958072 | 616.3083587 | 0.410155 | 614.3994576 | -0.0138858 | 611.8206244 | 0.231479 | 610.7330693 | 0.164269 | 608.2083231 | -0.0860443 | 606.8035366 | 0.0961135 | 605.0132656 | -0.228771 | 602.9093997 | 0.0784755 | 601.3762314 | 0.0069468 | 599.281204 | 0.138389 | 597.6658201 | -0.0440639 | 596.0572862 | 0.180227 | 594.029554 | 0.160111 | 591.6437685 | 0.15281 | 590.2854845 | 0.0863199 | 588.2227605 | 0.0790824 | 586.389725 | 0.0723331 | 582.6909014 | 0.0172006 | 581.2064444 | 0.271767 | 579.181147 | 0.0573307 | 577.8956515 | 0.0694024 | 575.5089796 | 0.0797284 | 573.8963501 | 0.14211 | 572.0018565 | -0.0198218 | 570.6461853 | 0.0832239 | 568.5486996 | 0.234406 | 567.0768336 | -0.0517726 | 564.9318048 | 0.000870529 | 563.4132975 | 0.0164672 | 562.2327464 | 0.168818
636.7406239 | 0.199714 | 634.9116944 | 0.169099 | 632.7660097 | 0.13432 | 631.1615741 | -0.225344 | 629.0103726 | -0.192734 | 627.3360387 | 0.0659126 | 624.721515 | -0.155863 | 622.9921373 | 0.0709085 | 621.0166932 | 0.430585 | 619.5825034 | -0.0227401 | 616.7663558 | 0.0799141 | 614.8558559 | -0.111633 | 612.2748285 | -0.129 | 611.1861118 | 0.0871337 | 608.6594107 | 0.13604 | 607.2531231 | 0.289938 | 605.4615783 | -0.228431 | 603.3556775 | 0.0815072 | 601.8210945 | -0.084893 | 599.7243558 | 0.125544 | 598.107662 | 0.129818 | 596.4975032 | 0.133154 | 594.4680095 | 0.262352 | 592.0802876 | -0.0315492 | 590.7205761 | -0.0550761 | 588.6561529 | 0.158975 | 586.8215761 | 0.0227484 | 583.1195774 | -5.79238e-06 | 581.6336925 | 0.210238 | 579.6066469 | 0.0561171 | 578.3198855 | 0.161265 | 575.9311505 | 0.0441025 | 574.3172159 | 0.0828522 | 572.4209232 | -0.00950813 | 571.0642258 | 0.0732894 | 568.9649936 | -0.0694791 | 567.4918997 | 0.0488006 | 565.3448659 | -0.159001 | 563.8251742 | 0.0561543 | 562.6433957 | 0.0033904
637.2158524 | -0.307661 | 635.3854596 | -0.352988 | 633.2377945 | -0.148806 | 631.6321243 | 0.183236 | 629.4787825 | -0.652177 | 627.8029996 | 0.540188 | 625.1864633 | -0.0842999 | 623.4556087 | 0.116839 | 621.4780752 | 0.267077 | 620.0426959 | -0.143943 | 617.2243244 | 0.14997 | 615.3122261 | 0.0562158 | 612.729005 | -0.0189213 | 611.6391266 | -0.0610233 | 609.1104708 | 0.0323149 | 607.7026823 | -0.0665654 | 605.9098639 | -0.187405 | 603.8019284 | 0.0158463 | 602.2659311 | -0.029544 | 600.167481 | 0.0521359 | 598.5494775 | 0.201725 | 596.9376941 | 0.300248 | 594.906439 | 0.0219439 | 592.5167808 | -0.031821 | 591.1556419 | 0.0185157 | 589.0895199 | 0.059298 | 587.2534016 | 0.115095 | 583.5482282 | 0.0997356 | 582.0609156 | 0.138984 | 580.0321221 | 0.303682 | 578.7440945 | 0.130624 | 576.3532969 | 0.134278 | 574.7380573 | -0.117175 | 572.8399656 | -0.0923329 | 571.4822423 | 0.159896 | 569.3812636 | 0.221459 | 567.9069419 | 0.065763 | 565.7579034 | -0.0379246 | 564.2370273 | 0.0797728 | 563.0540216 | 0.0409313
637.6910512 | -0.0200598 | 635.859195 | -0.186853 | 633.7095496 | -0.654167 | 632.1026449 | -0.399968 | 629.9471632 | 0.27981 | 628.2699313 | 0.258372 | 625.6513825 | 0.10224 | 623.9190509 | -0.0915913 | 621.9394284 | 0.428574 | 620.50286 | -0.149705 | 617.6822647 | 0.0295274 | 615.7685683 | -0.0382853 | 613.1831537 | 0.0147505 | 612.0921137 | 0.260873 | 609.5615035 | -0.0675402 | 608.1522142 | 0.0513198 | 606.3581226 | -0.146387 | 604.2481526 | 0.0396138 | 602.7107412 | 0.136251 | 600.6105798 | 0.216226 | 598.9912665 | 0.242092 | 597.3778588 | 0.148629 | 595.3448426 | 0.0737486 | 592.9532483 | 0.139179 | 591.5906821 | -0.035722 | 589.5228614 | -0.0793723 | 587.6852016 | 0.0598147 | 583.9768541 | 0.146536 | 582.4881137 | 0.172599 | 580.4575726 | 0.242633 | 579.1682788 | 0.106156 | 576.7754189 | -0.0367089 | 575.1588744 | 0.0140874 | 573.2589837 | 0.0535148 | 571.9002347 | 0.0412909 | 569.7975097 | 0.0323828 | 568.3219604 | -0.00603278 | 566.1709174 | -0.11297 | 564.6488568 | 0.059266 | 563.4646241 | 0.196
638.1662203 | -0.0668076 | 636.3329006 | -0.0683575 | 634.1812752 | -0.174028 | 632.5731361 | 0.162465 | 630.415515 | 0.350701 | 628.736834 | -0.22637 | 626.1162728 | -0.329158 | 624.3824642 | -0.00620238 | 622.400753 | 0.181048 | 620.9629958 | 0.110082 | 618.1401768 | 0.0962021 | 616.2248826 | 0.076401 | 613.6372749 | -0.152892 | 612.5450732 | -0.141387 | 610.0125089 | -0.0217755 | 608.601719 | -0.129204 | 606.8063543 | -0.105377 | 604.6943501 | 0.175342 | 603.1555248 | 0.0720515 | 601.0536522 | 0.161673 | 599.4330292 | 0.152922 | 597.8179976 | 0.282617 | 595.7832202 | 0.225761 | 593.38969 | 0.0809085 | 592.0256967 | 0.199331 | 589.9561776 | 0.0618587 | 588.1169762 | 0.00970357 | 584.4054549 | 0.0329329 | 582.915287 | 0.177666 | 580.8829983 | 0.0562877 | 579.5924382 | 0.0396631 | 577.1975165 | 0.197481 | 575.5796673 | 0.106608 | 573.6779775 | 0.0403699 | 572.3182031 | 0.0475378 | 570.2137319 | -0.036194 | 568.7369552 | 0.0465516 | 566.5839078 | -0.0409198 | 565.060663 | 0.00997294 | 563.8752031 | -0.14332
638.6413598 | 0.123471 | 636.8065765 | 0.00661658 | 634.6529713 | -0.441649 | 633.0435978 | -0.463576 | 630.8838377 | 0.23896 | 629.2037077 | 0.210341 | 626.5811343 | -0.253765 | 624.8458485 | 0.284967 | 622.862049 | 0.145739 | 621.4231032 | 0.354563 | 618.5980608 | 0.179435 | 616.6811691 | -0.140508 | 614.0913685 | 0.00727543 | 612.9980053 | 0.200587 | 610.463487 | 0.0306767 | 609.0511967 | -0.0122208 | 607.2545592 | -0.0643768 | 605.140521 | 0.148793 | 603.600282 | 0.0201215 | 601.4966983 | 0.107851 | 599.8747657 | 0.246905 | 598.2581104 | 0.0147309 | 596.2215721 | 0.175208 | 593.826106 | 0.129103 | 592.4606857 | 0.0913045 | 590.3894685 | -0.0347242 | 588.5487255 | -0.103153 | 584.8340308 | 0.119987 | 583.3424355 | 0.21318 | 581.3083995 | 0.19589 | 580.016573 | 0.135846 | 577.6195898 | 0.0313091 | 576.0004359 | -0.0122074 | 574.0969472 | 0.1273 | 572.7361476 | 0.0916399 | 570.6299303 | 0.0820925 | 569.1519263 | 0.00101452 | 566.9968749 | 0.160437 | 565.4724457 | 0.0662279 | 564.2857589 | 0.15969
639.1164697 | -0.0436509 | 637.2802228 | -0.00614479 | 635.1246381 | 0.259485 | 633.5140302 | -0.343748 | 631.3521316 | -0.103318 | 629.6705525 | 0.0731651 | 627.0459669 | 0.148961 | 625.3092038 | -0.244031 | 623.3233165 | 0.269457 | 621.8831824 | 0.00330707 | 619.0559166 | 0.018452 | 617.1374278 | -0.185337 | 614.5454347 | -0.117375 | 613.4509099 | 0.0961355 | 610.9144378 | -0.01794 | 609.5006474 | 0.249081 | 607.7027373 | -0.0233847 | 605.5866653 | 0.1391 | 604.0450129 | -0.0623561 | 601.9397182 | 0.18055 | 600.3164759 | 0.171366 | 598.6981974 | 0.254219 | 596.6598982 | 0.0237666 | 594.2624965 | 0.136996 | 592.8956492 | 0.0904001 | 590.8227342 | 0.0638457 | 588.9804495 | -0.0452701 | 585.2625819 | 0.190898 | 583.7695592 | 0.251054 | 581.7337761 | 0.0822864 | 580.4406831 | -0.0241986 | 578.0416389 | 0.0774507 | 576.4211804 | -0.0122129 | 574.5158927 | 0.00820246 | 573.1540682 | 0.0485754 | 571.0461051 | 0.00342099 | 569.5668739 | -0.0701418 | 567.4098186 | 0.115939 | 565.8842051 | -0.0724809 | 564.6962915 | 0.087802
639.5915502 | 0.0724532 | 637.7538396 | -0.0483963 | 635.5962756 | 0.213055 | 633.9844333 | 0.0194968 | 631.8203966 | 0.168574 | 630.1373684 | 0.0201332 | 627.5107707 | -0.12296 | 625.7725304 | -0.0364942 | 623.7845556 | 0.354692 | 622.3432335 | 0.333522 | 619.5137444 | 0.0069707 | 617.5936587 | -0.0266686 | 614.9994735 | -0.0271308 | 613.9037872 | 0.160914 | 611.3653616 | -0.040539 | 609.9500712 | 0.0687978 | 608.1508887 | 0.0175988 | 606.0327831 | -0.0494582 | 604.4897176 | 0.0174068 | 602.3827119 | 0.125409 | 600.75816 | -0.0626965 | 599.1382585 | 0.150347 | 597.0981987 | 0.074455 | 594.6988614 | 0.192309 | 593.3305874 | 0.039111 | 591.2559748 | 0.145754 | 589.4121482 | 0.136866 | 585.6911082 | 0.0266012 | 584.1966582 | 0.122258 | 582.1591282 | 0.212778 | 580.8647686 | 0.165577 | 578.4636639 | 0.0253111 | 576.8419009 | 0.0736586 | 574.9348142 | -0.0412747 | 573.5719651 | -0.00422379 | 571.4622561 | -0.120365 | 569.981798 | -0.034366 | 567.822739 | -0.131348 | 566.2959413 | -0.0199057 | 565.1068009 | 0.0510927
640.0666013 | -0.178332 | 638.2274268 | 0.0445108 | 636.0678838 | 0.0303062 | 634.4548071 | -0.162662 | 632.2886329 | -0.115399 | 630.6041556 | -0.0356354 | 627.9755459 | 0.155006 | 626.2358282 | 0.245527 | 624.2457663 | 0.155677 | 622.8032565 | 0.146941 | 619.9715442 | 0.227931 | 618.0498621 | 0.0052873 | 615.453485 | -0.152315 | 614.3566372 | 0.0186763 | 611.8162582 | 0.115774 | 610.399468 | 0.0820802 | 608.5990134 | 0.0179104 | 606.4788745 | -0.0669313 | 604.9343961 | -0.0824521 | 602.8256795 | 0.0716644 | 601.199818 | 0.196062 | 599.5782939 | 0.191435 | 597.5364735 | 0.1104 | 595.1352009 | 0.335376 | 593.7655001 | 0.203825 | 591.6891903 | 0.229961 | 589.8438218 | 0.0932289 | 586.1196098 | 0.227945 | 584.6237326 | 0.109903 | 582.584456 | 0.1521 | 581.2888297 | 0.162766 | 578.8856647 | -0.0361257 | 577.2625974 | 0.0861492 | 575.3537117 | -0.0611247 | 573.9898382 | 0.122058 | 571.8783836 | -0.0321878 | 570.3966987 | -0.0794363 | 568.2356362 | -0.127769 | 566.7076542 | 0.0164456 | 565.5172871 | -0.0775364
640.541623 | -0.242983 | 638.7009847 | 0.178195 | 636.5394628 | -0.119715 | 634.9251519 | 0.118498 | 632.7568405 | 0.0781673 | 631.070914 | 0.279011 | 628.4402925 | -0.0149474 | 626.6990973 | -0.304178 | 624.7069486 | 0.314507 | 623.2632515 | -0.143819 | 620.4293162 | 0.0220108 | 618.5060379 | -0.0907171 | 615.9074692 | 0.0941725 | 614.8094599 | 0.117524 | 612.2671279 | 0.109903 | 610.8488381 | -0.0522175 | 609.0471116 | -0.074581 | 606.9249396 | 0.0577225 | 605.3790485 | 0.0598768 | 603.268621 | 0.0729921 | 601.6414501 | 0.203143 | 600.0183036 | 0.0887196 | 597.9747228 | 0.0540062 | 595.571515 | 0.192742 | 594.2003876 | 0.0951923 | 592.1223807 | 0.170968 | 590.2754703 | -0.0745993 | 586.5480867 | 0.192762 | 585.0507825 | 0.0623067 | 583.0097593 | 0.151356 | 581.7128663 | 0.126135 | 579.3076416 | 0.191485 | 577.6832699 | -0.025325 | 575.7725852 | -0.057444 | 574.4076877 | 0.0225852 | 572.2944875 | -0.0286299 | 570.811576 | -0.0307945 | 568.6485102 | 0.034647 | 567.119344 | 0.151145 | 565.9277504 | 0.057341
641.0166156 | 0.0566017 | 639.1745132 | 0.171818 | 637.0110127 | -0.434846 | 635.3954676 | -0.11357 | 633.2250194 | 0.514501 | 631.5376439 | 0.286737 | 628.9050106 | 0.0653275 | 627.1623378 | -0.106062 | 625.1681027 | 0.199471 | 623.7232186 | -0.0477441 | 620.8870603 | 0.148742 | 618.9621862 | -0.0332466 | 616.3614262 | 0.102066 | 615.2622555 | -0.0202814 | 612.7179706 | -0.0481534 | 611.2981814 | 0.142678 | 609.4951832 | -0.0301253 | 607.3709783 | -0.0152397 | 605.8236748 | 0.0172992 | 603.7115366 | 0.10783 | 602.0830562 | 0.010778 | 600.4582877 | 0.145487 | 598.4129467 | 0.150063 | 596.0078038 | 0.148455 | 594.6352499 | 0.130408 | 592.5555462 | 0.0988064 | 590.7070937 | 0.0223839 | 586.976539 | 0.182437 | 585.4778079 | 0.0754572 | 583.4350384 | -0.00332174 | 582.1368785 | -0.0240339 | 579.7295944 | 0.0929831 | 578.1039186 | 0.148361 | 576.1914349 | 0.147673 | 574.8255136 | 0.0358625 | 572.710568 | 0.189078 | 571.2264299 | -0.00783845 | 569.0613611 | 0.0845387 | 567.5310108 | -0.00993643 | 566.3381906 | 0.135894
641.4915789 | 0.0774811 | 639.6480125 | -0.11832 | 637.4825336 | -0.700297 | 635.8657542 | -0.112315 | 633.6931699 | -0.409279 | 632.0043451 | -0.00345083 | 629.3697002 | -0.335628 | 627.6255498 | -0.00259718 | 625.6292287 | 0.115992 | 624.1831578 | -0.126334 | 621.3447766 | -0.0314779 | 619.4183071 | 0.0818022 | 616.8153562 | 0.118766 | 615.715024 | 0.0997814 | 613.1687865 | -0.0370292 | 611.747498 | 0.0500006 | 609.9432284 | -0.0376799 | 607.8169909 | 0.0289054 | 606.2682752 | 0.158682 | 604.1544262 | -0.000421608 | 602.5246364 | 0.151605 | 600.8982462 | 0.203442 | 598.8511451 | 0.320738 | 596.4440673 | 0.168215 | 595.0700871 | -0.0126677 | 592.9886868 | 0.103274 | 591.1386923 | 0.249564 | 587.4049668 | 0.050188 | 585.9048089 | 0.0627081 | 583.8602933 | 0.112008 | 582.5608664 | 0.0468501 | 580.1515234 | 0.031719 | 578.5245434 | 0.213506 | 576.6102608 | 0.14595 | 575.2433159 | 0.0266155 | 573.1266251 | -0.0708348 | 571.6412607 | 0.162626 | 569.474189 | 0.0321409 | 567.9426545 | 0.0166775 | 566.7486079 | 0.0615982
641.9665131 | -0.297773 | 640.1214826 | -0.393406 | 637.9540256 | 0.469567 | 636.336012 | 0.140869 | 634.1612918 | -0.212817 | 632.4710179 | -0.117138 | 629.8343614 | -0.00337331 | 628.0887333 | 0.14032 | 626.0903265 | 0.324175 | 624.6430692 | 0.0619159 | 621.8024653 | -0.0425356 | 619.8744006 | -0.142311 | 617.269259 | 0.0268252 | 616.1677655 | 0.129085 | 613.6195756 | 0.109637 | 612.196788 | 0.114781 | 610.3912473 | -0.119106 | 608.2629773 | -0.0626326 | 606.7128497 | 0.107278 | 604.5972901 | 0.136619 | 602.9661909 | 0.105479 | 601.3381793 | 0.114897 | 599.2893182 | 0.193622 | 596.8803056 | 0.1263 | 595.5048992 | 0.144967 | 593.4218026 | 0.108424 | 591.5702659 | 0.109106 | 587.8333702 | 0.0532138 | 586.3317856 | 0.0589576 | 584.285524 | 0.0262539 | 582.9848301 | 0.0785539 | 580.5734285 | -0.120393 | 578.9451445 | 0.123087 | 577.029063 | 0.0953283 | 575.6610948 | 0.060456 | 573.5426589 | 0.00157021 | 572.0560682 | 0.022144 | 569.8869939 | -0.0662754 | 568.3542753 | -0.0166821 | 567.1590024 | 0.0855765
642.4414183 | 0.0749388 | 640.5949235 | 0.134501 | 638.4254886 | -0.330411 | 636.8062409 | -0.00558551 | 634.6293854 | -0.0299295 | 632.9376623 | -0.509709 | 630.2989943 | 0.00283639 | 628.5518883 | 0.182575 | 626.5513963 | 0.424197 | 625.1029528 | -0.0866021 | 622.2601263 | 0.0235531 | 620.3304669 | 0.0675951 | 617.7231349 | -0.0479536 | 616.62048 | 0.0548174 | 614.0703379 | 0.159979 | 612.6460515 | -0.0317105 | 610.8392398 | -0.0120611 | 608.7089376 | 0.0644569 | 607.1573984 | 0.18073 | 605.0401282 | 0.0827827 | 603.4077196 | 0.0583301 | 601.778087 | 0.0208086 | 599.7274661 | -0.00516489 | 597.3165189 | 0.275975 | 595.9396862 | -0.0992064 | 593.8548937 | 0.0706196 | 592.0018147 | 0.138019 | 588.2617491 | 0.0793529 | 586.7587379 | 0.354485 | 584.7107307 | 0.215374 | 583.4087695 | 0.0471863 | 580.9953098 | 0.0814238 | 579.365722 | 0.170487 | 577.4478415 | 0.0262329 | 576.0788503 | -0.00926304 | 573.9586694 | -0.0114016 | 572.4708527 | -0.11187 | 570.2997759 | -0.0694553 | 568.7658732 | 0.113469 | 567.5693741 | -0.010272
642.9162946 | 0.102433 | 641.0683354 | 0.294337 | 638.8969228 | 0.104453 | 637.276441 | -0.164541 | 635.0974506 | -0.00144392 | 633.4042783 | -0.136698 | 630.7635989 | -0.125924 | 629.0150151 | 0.0197895 | 627.0124382 | 0.149064 | 625.5628088 | -0.184958 | 622.7177598 | 0.0565512 | 620.7865059 | 0.0903631 | 618.1769839 | 0.104795 | 617.0731677 | 0.0977304 | 614.5210736 | 0.128507 | 613.0952885 | 0.0500342 | 611.2872061 | 0.061562 | 609.154872 | -0.017148 | 607.6019213 | -0.056169 | 605.4829405 | 0.011833 | 603.8492226 | 0.190633 | 602.2179694 | 0.0997909 | 600.1655887 | 0.142461 | 597.752707 | 0.161763 | 596.3744484 | 0.212277 | 594.2879601 | 0.031153 | 592.4333387 | 0.249225 | 588.6901038 | 0.00668206 | 587.1856661 | 0.0895497 | 585.1359133 | 0.183159 | 583.8326849 | 0.245025 | 581.4171675 | -0.00342493 | 579.7862758 | -0.0119523 | 577.8665965 | 0.0170068 | 576.4965825 | 0.084337 | 574.3746567 | 0.12738 | 572.8856141 | -0.118264 | 570.7125351 | -0.0430561 | 569.1774483 | -0.0233677 | 567.979723 | 0.00342494
643.3911419 | 0.368861 | 641.5417183 | 0.0202228 | 639.3683283 | 0.295532 | 637.7466124 | -0.196999 | 635.5654876 | 0.606811 | 633.870866 | 0.150044 | 631.2281753 | -0.0603731 | 629.4781136 | 0.032925 | 627.4734522 | 0.382226 | 626.0226372 | -0.0284132 | 623.1753659 | -0.0942812 | 621.2425178 | 0.0170061 | 618.6308061 | -0.0166114 | 617.5258286 | 0.137846 | 614.9717827 | -0.00399018 | 613.5444991 | -0.0207529 | 611.7351462 | 0.0935695 | 609.6007804 | -0.0591802 | 608.0464185 | 0.00322162 | 605.9257273 | 0.0244068 | 604.2907001 | -0.0215127 | 602.6578264 | 0.131657 | 600.6036862 | 0.0716912 | 598.1888702 | 0.0507147 | 596.8091856 | 0.14779 | 594.7210018 | 0.15863 | 592.8648381 | -0.0354911 | 589.1184341 | 0.0469555 | 587.6125701 | 0.322608 | 585.561072 | 0.186544 | 584.2565762 | 0.180622 | 581.8390015 | 0.127363 | 580.2068061 | 0.094309 | 578.2853278 | 0.111139 | 576.9142914 | -0.0487774 | 574.7906208 | -0.106669 | 573.3003525 | 0.016168 | 571.1252715 | -0.00020347 | 569.5890007 | 0.106854 | 568.3900493 | 0.0993515
643.8659605 | -0.319342 | 642.0150723 | 0.3633 | 639.8397052 | 0.323275 | 638.2167552 | 0.0487566 | 636.0334964 | -0.36713 | 634.3374256 | -0.149491 | 631.6927237 | -0.259594 | 629.9411839 | 0.130802 | 627.9344383 | 0.152279 | 626.4824381 | 0.18537 | 623.6329445 | 0.0399036 | 621.6985026 | 0.064613 | 619.0846015 | 0.0698355 | 617.9784627 | 0.0657702 | 615.4224653 | 0.00390765 | 613.9936834 | 0.0139078 | 612.1830602 | -0.0246724 | 610.0466629 | 0.0233391 | 608.49089 | 0.0348831 | 606.3684885 | 0.188824 | 604.732152 | -0.0692584 | 603.0976583 | -0.0595097 | 601.0417586 | 0.094228 | 598.6250085 | 0.134169 | 597.2438981 | 0.17593 | 595.1540191 | 0.0983953 | 593.2963128 | 0.108701 | 589.5467403 | 0.201311 | 588.03945 | -0.0955299 | 585.9862068 | 0.0999648 | 584.6804436 | 0.0376558 | 582.2608119 | 0.0326688 | 580.627313 | 0.0279596 | 578.7040358 | 0.0613268 | 577.3319771 | -0.0385302 | 575.2065619 | 0.0222606 | 573.7150679 | 0.167056 | 571.5379852 | -0.174377 | 570.0005303 | 0.0501018 | 568.800353 | -0.0411223
644.3407503 | -0.00323981 | 642.4883975 | -0.13649 | 640.3110534 | 0.679307 | 638.6868694 | -0.174078 | 636.501477 | 0.060524 | 634.8039569 | -0.275097 | 632.157244 | -0.164686 | 630.404226 | -0.0676 | 628.3953967 | 0.474646 | 626.9422116 | 0.186117 | 624.0904958 | 0.147082 | 622.1544604 | -0.0768254 | 619.5383702 | 0.0229042 | 618.4310701 | -0.0943484 | 615.8731215 | -0.0294382 | 614.4428414 | 0.0188992 | 612.6309483 | 0.00169195 | 610.4925196 | -0.0376779 | 608.9353361 | 0.0340095 | 606.8112242 | 0.0325599 | 605.1735785 | 0.136935 | 603.5374651 | 0.032713 | 601.4798061 | 0.0130559 | 599.0611219 | 0.185433 | 597.6785858 | 0.0913554 | 595.5870118 | 0.146442 | 593.727763 | 0.155625 | 589.9750224 | 0.161098 | 588.466306 | 0.457807 | 586.4113177 | 0.079995 | 585.104287 | -0.036408 | 582.6825989 | 0.0817947 | 581.0477964 | -0.0583579 | 579.1227203 | -0.0720925 | 577.7496396 | 0.0851723 | 575.6224799 | -0.00723074 | 574.1297606 | 0.0198234 | 571.9506762 | 0.184258 | 570.4120374 | -0.0133642 | 569.2106342 | 0.106262
644.8155114 | 0.0513872 | 642.9616939 | 0.140252 | 640.7823731 | 0.00483929 | 639.1569551 | 0.58402 | 636.9694297 | -0.172363 | 635.2704603 | -0.0211503 | 632.6217363 | -0.107883 | 630.8672401 | 0.11684 | 628.8563275 | 0.29785 | 627.4019576 | -0.214631 | 624.5480198 | 0.0644496 | 622.6103913 | -0.132768 | 619.9921123 | -0.0139985 | 618.883651 | 0.108677 | 616.3237513 | -0.00504484 | 614.8919732 | -0.133087 | 613.0788103 | -0.00267194 | 610.9383506 | 0.0831889 | 609.3797566 | 0.00818594 | 607.2539345 | 0.264764 | 605.6149796 | 0.121527 | 603.9772468 | 0.139819 | 601.9178286 | 0.204851 | 599.4972106 | 0.222054 | 598.1132488 | 0.144542 | 596.0199801 | 0.15946 | 594.1591886 | 0.110236 | 590.4032804 | 0.0671419 | 588.8931379 | 0.245333 | 586.836405 | 0.166707 | 585.5281065 | 0.261381 | 583.1043624 | 0.072073 | 581.4682565 | 0.0114342 | 579.5413815 | 0.0318433 | 578.1672791 | -0.0213558 | 576.0383751 | 0.00289592 | 574.5444304 | 0.0724597 | 572.3633447 | 0.0330725 | 570.8235218 | 0.0969168 | 569.6208929 | 0.178295
645.2902439 | 0.11232 | 643.4349617 | 0.0882183 | 641.2536643 | -0.162293 | 639.6270124 | -0.226146 | 637.4373543 | 0.00346854 | 635.7369356 | -0.344288 | 633.0862007 | -0.019106 | 631.3302263 | -0.0881365 | 629.3172306 | 0.436999 | 627.8616764 | -0.22856 | 625.0055166 | 0.0035729 | 623.0662953 | 0.0488048 | 620.4458279 | 0.00560027 | 619.3362053 | 0.0336997 | 616.7743547 | 0.127122 | 615.3410789 | 0.11334 | 613.5266465 | 0.0144048 | 611.3841559 | 0.00791008 | 609.8241517 | 0.059621 | 607.6966194 | 0.159099 | 606.0563554 | 0.0998211 | 604.4170035 | 0.136886 | 602.3558263 | 0.169015 | 599.9332745 | 0.191685 | 598.5478873 | 0.154112 | 596.4529241 | 0.137422 | 594.5905899 | 0.107025 | 590.8315145 | 0.0134293 | 589.319946 | 0.113758 | 587.2614685 | 0.190102 | 585.9519023 | 0.14825 | 583.5261025 | -0.10779 | 581.8886933 | 0.0247669 | 579.9600194 | 0.122459 | 578.5848956 | 0.0256332 | 576.4542473 | 0.0526743 | 574.9590775 | -0.0322571 | 572.7759907 | 0.0727015 | 571.2349838 | 0.0300859 | 570.0311292 | -0.0720234
645.7649479 | -0.131366 | 643.9082008 | 0.149752 | 641.7249272 | 0.140347 | 640.0970414 | -0.0077721 | 637.9052511 | -0.175128 | 636.203383 | -0.113847 | 633.5506373 | -0.195946 | 631.7931845 | 0.378076 | 629.7781062 | -0.00508923 | 628.3213679 | -0.0714776 | 625.4629863 | 0.184646 | 623.5221725 | -0.191764 | 620.8995169 | -0.0663781 | 619.7887332 | 0.0212212 | 617.2249319 | 0.0872427 | 615.7901586 | -0.147313 | 613.9744568 | 0.0528555 | 611.8299357 | -0.018241 | 610.2685215 | -0.00307748 | 608.139279 | 0.156386 | 606.4977059 | 0.0110049 | 604.8567352 | 0.175627 | 602.7937991 | 0.0612159 | 600.3693138 | -0.0184673 | 598.9825012 | 0.226058 | 596.8858438 | 0.252483 | 595.0219668 | 0.217498 | 591.2597246 | 0.117571 | 589.7467303 | 0.275909 | 587.6865084 | 0.296916 | 586.3756744 | 0.235802 | 583.9478193 | 0.0067919 | 582.3091069 | 0.0514062 | 580.3786341 | 0.0257467 | 579.0024892 | 0.159479 | 576.8700967 | 0.0661279 | 575.373702 | 0.151582 | 573.1886142 | -0.0884751 | 571.6464234 | 0.0601884 | 570.4413431 | 0.102919
646.2396235 | 0.0182871 | 644.3814114 | 0.0323584 | 642.1961617 | 0.096144 | 640.567042 | 0.146532 | 638.37312 | -0.03304 | 636.6698026 | -0.0508433 | 634.0150462 | 0.0774139 | 632.2561149 | 0.137108 | 630.2389543 | 0.146953 | 628.7810323 | -0.0535684 | 625.920429 | 0.0907152 | 623.978023 | 0.0165027 | 621.3531796 | -0.00480406 | 620.2412346 | 0.0877509 | 617.675483 | 0.0335423 | 616.2392122 | -0.0321049 | 614.4222414 | -0.0185317 | 612.2756899 | -0.0753514 | 610.712866 | 0.171609 | 608.5819135 | 0.153669 | 606.9390312 | -0.0364897 | 605.2964422 | 0.0774196 | 603.2317473 | 0.0373089 | 600.8053285 | 0.0577447 | 599.4170906 | -0.0513425 | 597.3187394 | 0.249598 | 595.4533194 | 0.00637363 | 591.6879109 | 0.248661 | 590.1734908 | 0.15778 | 588.1115248 | 0.293669 | 586.7994228 | 0.197086 | 584.3695129 | 0.1018 | 582.7294973 | -0.0882155 | 580.7972256 | -0.0576332 | 579.4200598 | 0.0929664 | 577.2859234 | -0.0162761 | 575.7883038 | -0.0811155 | 573.6012153 | 0.0499369 | 572.0578406 | 0.117065 | 570.8515348 | 0.164715
646.7142706 | 0.227366 | 644.8545935 | 0.419821 | 642.6673681 | 0.0880571 | 641.0370145 | -0.206522 | 638.8409612 | 0.150165 | 637.1361944 | 0.0618489 | 634.4794274 | 0.0882419 | 632.7190175 | 0.01569 | 630.699775 | -0.0125431 | 629.2406696 | -0.0268197 | 626.3778446 | 0.157688 | 624.4338468 | -0.267468 | 621.8068159 | 0.234367 | 620.6937098 | 0.064652 | 618.126008 | 0.180971 | 616.68824 | 0.131402 | 614.8700003 | 0.188704 | 612.7214187 | 0.0427623 | 611.1571852 | 0.000671722 | 609.0245228 | 0.100299 | 607.3803315 | 0.123913 | 605.7361243 | -0.0148931 | 603.6696708 | 0.166356 | 601.2413187 | 0.134002 | 599.8516557 | -0.00125931 | 597.7516107 | -0.0117404 | 595.8846478 | 0.129882 | 592.1160733 | 0.376465 | 590.6002277 | 0.269356 | 588.5365177 | 0.146877 | 587.2231476 | 0.0805884 | 584.7911833 | 0.154291 | 583.1498647 | -0.0116971 | 581.2157941 | -0.104234 | 579.8376077 | 0.00636644 | 577.7017274 | -0.00944781 | 576.2028832 | -0.15971 | 574.0137941 | -0.0355714 | 572.4692355 | 0.113752 | 571.2617043 | 0.144165
647.1888895 | 0.137156 | 645.3277472 | 0.363236 | 643.1385462 | 0.0469562 | 641.5069588 | -0.126079 | 639.3087747 | 0.175662 | 637.6025585 | 0.00348508 | 634.9437809 | -0.186407 | 633.1818924 | -0.101869 | 631.1605684 | 0.119275 | 629.7002798 | -0.0259706 | 626.8352334 | -0.038706 | 624.8896441 | 0.108119 | 622.2604259 | 0.0465539 | 621.1461587 | -0.105322 | 618.5765069 | 0.134651 | 617.1372419 | 0.234795 | 615.3177337 | 0.0217482 | 613.167122 | 0.133753 | 611.6014794 | -0.00196439 | 609.467107 | 0.16313 | 607.8216067 | 0.159623 | 606.1757817 | -0.0387345 | 604.1075697 | 0.103462 | 601.6772845 | 0.121869 | 600.2861964 | -0.0760052 | 598.184458 | 0.234236 | 596.315952 | 0.0486466 | 592.5442121 | 0.218548 | 591.0269409 | 0.266074 | 588.9614871 | 0.333912 | 587.646849 | 0.0644885 | 585.2128305 | 0.101988 | 583.570209 | -0.0615776 | 581.6343396 | -0.120721 | 580.2551328 | -0.0468583 | 578.1175088 | 0.0734576 | 576.61744 | 0.0931771 | 574.4263506 | 0.00737777 | 572.8806081 | -0.0167329 | 571.6718516 | 0.037768
647.6634802 | 0.0866997 | 645.8008726 | 0.366585 | 643.6096963 | 0.249702 | 641.9768751 | 0.447183 | 639.7765606 | -0.183521 | 638.068895 | -0.0818073 | 635.4081069 | -0.0597747 | 633.6447397 | -0.0322087 | 631.6213345 | 0.149035 | 630.1598631 | -0.0159513 | 627.2925953 | 0.113342 | 625.3454148 | 0.0451745 | 622.7140097 | -0.124528 | 621.5985814 | -0.0152638 | 619.0269799 | -0.0225104 | 617.586218 | -0.0133976 | 615.7654414 | 0.0951866 | 613.6128001 | -0.165275 | 612.0457485 | -0.0437152 | 609.9096662 | 0.109724 | 608.2628569 | 0.0675453 | 606.6154145 | -0.0655715 | 604.5454441 | -0.00449248 | 602.1132259 | 0.039562 | 600.7207128 | 0.102119 | 598.6172813 | 0.193026 | 596.7472322 | -0.0911745 | 592.9723272 | 0.248882 | 591.4536306 | 0.32703 | 589.3864332 | 0.26053 | 588.0705268 | 0.197504 | 585.6344548 | 0.128296 | 583.9905304 | 0.0815613 | 582.0528621 | -0.0970187 | 580.6726353 | 0.0336239 | 578.5332677 | 0.0306875 | 577.0319745 | -0.0674978 | 574.838885 | 0.0404627 | 573.2919586 | -0.187462 | 572.0819769 | 0.0583853
648.1380426 | -0.319713 | 646.2739697 | -0.214481 | 644.0808183 | 0.584412 | 642.4467633 | 0.0517014 | 640.244319 | -0.089975 | 638.5352039 | -0.00155469 | 635.8724055 | -0.0316468 | 634.1075594 | 0.104914 | 632.0820735 | 0.348304 | 630.6194195 | -0.00142935 | 627.7499304 | -0.0720202 | 625.8011591 | -0.16041 | 623.1675674 | -0.0161485 | 622.050978 | 0.00197667 | 619.477427 | 0.00613301 | 618.0351685 | 0.0147488 | 616.2131237 | 0.0224911 | 614.0584529 | 0.0194749 | 612.4899925 | -0.1186 | 610.3522004 | 0.145754 | 608.7040822 | 0.237059 | 607.0550226 | 0.0119258 | 604.983294 | -0.0254493 | 602.549143 | 0.179964 | 601.1552051 | 0.108564 | 599.0500807 | 0.0783372 | 597.1784883 | 0.126755 | 593.4004187 | 0.245596 | 591.8802968 | 0.357588 | 589.8113561 | 0.147009 | 588.4941813 | 0.0581998 | 586.0560561 | -0.0748191 | 584.410829 | -0.00161528 | 582.4713617 | 0.0138211 | 581.0901151 | 0.0171649 | 578.949004 | -0.151105 | 577.4464867 | 0.28409 | 575.2513972 | 0.00433202 | 573.703287 | -0.0937568 | 572.4920801 | 0.0240476
648.612577 | -0.0241807 | 646.7470387 | 0.160199 | 644.5519124 | 0.392966 | 642.9166237 | -0.0904373 | 640.7120499 | -0.0986041 | 639.0014853 | -0.124703 | 636.3366767 | -0.192359 | 634.5703517 | 0.137913 | 632.5427853 | 0.327825 | 631.0789491 | -0.0489536 | 628.2072388 | 0.167679 | 626.2568771 | 0.116244 | 623.621099 | -0.126036 | 622.5033486 | -0.0323239 | 619.9278482 | -0.202171 | 618.4840933 | 0.175071 | 616.6607807 | -0.0167404 | 614.5040806 | 0.0530526 | 612.9342117 | 0.0533254 | 610.7947098 | 0.0893195 | 609.1452827 | 0.100331 | 607.4946063 | -0.00596481 | 605.4211196 | -0.0284012 | 602.9850359 | 0.0579454 | 601.5896732 | 0.0244089 | 599.4828562 | 0.343729 | 597.6097205 | 0.120287 | 593.8284867 | 0.2524 | 592.3069396 | 0.489654 | 590.2362557 | 0.280737 | 588.9178124 | 0.0161257 | 586.4776344 | 0.0891545 | 584.8311047 | -0.0881725 | 582.8898386 | -0.0395175 | 581.5075724 | 0.0341497 | 579.364718 | -0.00527033 | 577.8609765 | -0.00146268 | 575.6638874 | 0.0275409 | 574.1145934 | -0.0535901 | 572.9021614 | 0.219925
649.0870834 | -0.198789 | 647.2200795 | 0.16373 | 645.0229786 | -0.0158112 | 643.3864562 | 0.035363 | 641.1797534 | 0.241788 | 639.4677393 | -0.159323 | 636.8009205 | 0.166295 | 635.0331165 | 0.0236763 | 633.0034702 | 0.23748 | 631.538452 | -0.0160982 | 628.6645206 | 0.094992 | 626.7125687 | 0.110872 | 624.0746047 | -0.125169 | 622.9556932 | 0.313928 | 620.3782438 | -0.0706484 | 618.9329925 | 0.0741718 | 617.1084122 | 0.117702 | 614.9496831 | -0.064694 | 613.3784059 | 0.119961 | 611.2371945 | 0.113425 | 609.5864584 | -0.0335103 | 607.9341656 | -0.0477336 | 605.8589209 | 0.0137055 | 603.4209046 | 0.0976784 | 602.0241173 | -0.0566739 | 599.9156079 | 0.107585 | 598.0409288 | 0.042206 | 594.2565313 | 0.121186 | 592.7335591 | 0.422133 | 590.6611322 | 0.217303 | 589.3414203 | 0.0843473 | 586.89919 | -0.0157064 | 585.2513576 | 0.0251038 | 583.3082927 | 0.131753 | 581.9250072 | 0.0678758 | 579.7804096 | 0.15058 | 578.2754442 | -0.172159 | 576.0763556 | 0.0474639 | 574.5258778 | 0.0368533 | 573.3122208 | 0.0206236
649.5615619 | -0.0847684 | 647.6930924 | 0.137153 | 645.494017 | -0.279887 | 643.8562609 | 0.79978 | 641.6474296 | -0.0453137 | 639.933966 | -0.355671 | 637.2651371 | -0.322235 | 635.495854 | -0.0906054 | 633.464128 | 0.175496 | 631.9979282 | 0.05071 | 629.1217759 | -0.0765811 | 627.1682341 | -0.180043 | 624.5280844 | 0.221344 | 623.4080119 | 0.145333 | 620.8286136 | -0.120002 | 619.3818663 | 0.0193391 | 617.5560186 | 0.17298 | 615.3952606 | -0.0704869 | 613.8225754 | 0.150493 | 611.6796543 | -0.09532 | 610.0276094 | 0.130182 | 608.3737004 | 0.0925125 | 606.2966979 | -0.0373159 | 603.8567492 | 0.0977294 | 602.4585374 | -0.0690298 | 600.3483359 | 0.00554794 | 598.4721133 | 0.218046 | 594.6845525 | 0.0909163 | 593.1601553 | 0.256403 | 591.0859855 | 0.401298 | 589.7650051 | 0.165591 | 587.3207227 | -0.0123691 | 585.6715879 | -0.0415024 | 583.7267241 | 0.0582963 | 582.3424196 | 0.158526 | 580.1960789 | 0.0382242 | 578.6898898 | -0.0405407 | 576.4888018 | 0.166385 | 574.9371403 | 0.170913 | 573.7222584 | 0.123776
650.0360125 | 0.304734 | 648.1660772 | 0.110569 | 645.9650277 | 0.634414 | 644.326038 | 0.0341649 | 642.1150785 | 0.349685 | 640.4001654 | -0.29736 | 637.7293265 | -0.325687 | 635.9585642 | -0.0486134 | 633.924759 | 0.0766491 | 632.4573778 | -0.120433 | 629.5790046 | 0.319698 | 627.6238734 | -0.0409975 | 624.9815383 | 0.117938 | 623.8603048 | -0.0169854 | 621.2789579 | 0.114628 | 619.8307146 | 0.139823 | 618.0035997 | 0.216089 | 615.8408132 | -0.0974877 | 614.2667202 | 0.0876194 | 612.1220895 | -0.0145205 | 610.4687358 | 0.0200811 | 608.813211 | 0.128366 | 606.7344507 | 0.0198424 | 604.2925698 | 0.161941 | 602.8929335 | 0.0874725 | 600.7810402 | 0.0697172 | 598.9032741 | 0.00966687 | 595.1125503 | 0.25263 | 593.5867282 | 0.283589 | 591.5108159 | 0.170602 | 590.1885667 | 0.110522 | 587.7422328 | 0.269905 | 586.0917956 | 0.0418533 | 584.1451329 | 0.102213 | 582.7598097 | 0.00815051 | 580.6117259 | 0.00863498 | 579.1043133 | -0.0502323 | 576.9012262 | 0.120348 | 575.3483809 | -0.00670431 | 574.1322742 | 0.0103175
|  | 648.6390342 | 0.0839759 | 646.4360108 | 0.434418 | 644.7957874 | 0.0363452 | 642.5827003 | 0.133173 | 640.8663376 | -0.356805 | 638.1934888 | 0.0735666 | 636.4212472 | 0.123878 | 634.3853631 | 0.266069 | 632.9168009 | -0.0156855 | 630.036207 | 0.0713075 | 628.0794866 | 0.177306 | 625.4349664 | 0.0372939 | 624.312572 | 0.140726 | 621.7292766 | -0.0127568 | 620.2795376 | 0.0541977 | 618.4511557 | 0.118904 | 616.2863409 | 0.0360862 | 614.7108403 | -0.159188 | 612.5645002 | -0.103952 | 610.9098376 | -0.113918 | 609.2526973 | 0.140351 | 607.1721795 | 0.0650081 | 604.7283664 | -0.0152439 | 603.3273059 | -0.0186927 | 601.2137209 | -0.0100054 | 599.3344111 | -0.000101712 | 595.540525 | 0.195425 | 594.0132781 | 0.398855 | 591.9356233 | 0.351344 | 590.6121052 | 0.113879 | 588.1637202 | 0.0927867 | 586.5119808 | 0.0385651 | 584.5635192 | 0.0421249 | 583.1771775 | 0.0552953 | 581.0273509 | 0.0386837 | 579.5187147 | 0.114382 | 577.3136288 | 0.0280648 | 575.7595998 | 0.0536493 | 574.5422683 | -0.00344011
|  | 649.1119634 | 0.0573738 | 646.9069662 | -0.301644 | 645.2655092 | 0.204545 | 643.050295 | 0.252375 | 641.3324826 | -0.116386 | 638.6576241 | -0.220086 | 636.8839031 | 0.0941413 | 634.8459405 | 0.520378 | 633.3761976 | -0.0834375 | 630.493383 | 0.207625 | 628.5350738 | -0.0760123 | 625.8883688 | 0.0806324 | 624.7648134 | -0.0185103 | 622.1795698 | 0.0596566 | 620.7283353 | -0.053041 | 618.8986867 | 0.0491172 | 616.7318437 | 0.00303855 | 615.1549359 | 0.0130095 | 613.0068863 | 0.183098 | 611.350915 | 0.0350127 | 609.6921595 | 0.0896135 | 607.6098842 | 0.227502 | 605.1641392 | 0.00922938 | 603.7616544 | 0.03153 | 601.6463782 | 0.0669935 | 599.7655246 | 0.136776 | 595.9684764 | 0.235929 | 594.4398048 | 0.32106 | 592.3604079 | -0.0167366 | 591.0356208 | 0.169214 | 588.585185 | 0.0698903 | 586.9321434 | 0.0152634 | 584.9818829 | 0.0289967 | 583.594523 | 0.219725 | 581.4429537 | 0.0389132 | 579.9330943 | -0.0992406 | 577.7260097 | 0.0843351 | 576.1707969 | 0.0804961 | 574.9522408 | 0.147966
|  | 649.5848648 | 0.0307635 | 647.3778942 | -0.373729 | 645.7352036 | 0.296922 | 643.5178626 | -0.254252 | 641.7986007 | -0.0503946 | 639.1217324 | 0.111274 | 637.3465319 | 0.124123 | 635.3064912 | 0.242962 | 633.8355679 | 0.0712434 | 630.9505327 | 0.123007 | 628.990635 | 0.0184016 | 626.3417456 | -0.153553 | 625.2170293 | 0.0399856 | 622.6298377 | 0.135237 | 621.1771078 | 0.116812 | 619.3461927 | -0.0329296 | 617.1773218 | -0.0694494 | 615.5990069 | 0.137054 | 613.449248 | 0.153455 | 611.7919679 | 0.00225457 | 610.1315976 | 0.0956193 | 608.047565 | 0.0290583 | 605.5998881 | 0.113226 | 604.1959792 | -0.00272737 | 602.0790119 | 0.0352257 | 600.1966145 | 0.16942 | 596.3964048 | 0.178688 | 594.8663086 | 0.372014 | 592.7851696 | 0.247765 | 591.4591134 | 0.0426023 | 589.0066273 | 0.0371244 | 587.3522836 | 0.202137 | 585.4002243 | -0.0848718 | 584.0118465 | 0.0658849 | 581.8585345 | 0.125359 | 580.347452 | -0.102376 | 578.1383689 | -0.14014 | 576.5819724 | -0.0369043 | 575.3621918 | -0.010326
|  | 650.0577386 | 0.00414501 | 647.8487947 | -0.0981458 | 646.2048706 | 0.354164 | 643.9854033 | -0.0936996 | 642.2646917 | 0.241118 | 639.5858138 | 0.0215172 | 637.8091338 | 0.155542 | 635.7670153 | 0.162659 | 634.2949118 | -0.0157205 | 631.4076562 | 0.0205001 | 629.4461703 | -0.104209 | 626.7950968 | 0.118383 | 625.6692196 | 0.188241 | 623.0800802 | 0.17024 | 621.6258552 | -0.147592 | 619.7936738 | -0.115033 | 617.6227752 | 0.127965 | 616.0430535 | 0.0107165 | 613.8915852 | 0.141734 | 612.2329965 | 0.0827553 | 610.5710116 | 0.0328794 | 608.4852219 | -0.0160205 | 606.0356133 | 0.0643382 | 604.6302804 | 0.0287433 | 602.5116223 | 0.0930763 | 600.627681 | -0.00987784 | 596.8243101 | 0.141643 | 595.2927894 | 0.155161 | 593.2099086 | 0.2043 | 591.8825832 | 0.0686918 | 589.4280472 | 0.0634782 | 587.7724015 | -0.0647566 | 585.8185433 | 0.133709 | 584.4291478 | 0.0359861 | 582.2740934 | 0.00620241 | 580.7617878 | 0.0294463 | 578.5507065 | 0.0119376 | 576.9931264 | 0.0436268 | 575.7721213 | 0.079189
|  |  |  | 648.3196679 | 0.114975 | 646.6745103 | -0.0608762 | 644.4529171 | -0.209358 | 642.7307558 | -0.107142 | 640.0498684 | -0.144693 | 638.2717088 | 0.198668 | 636.2275128 | 0.307851 | 634.7542295 | 0.0124008 | 631.8647536 | 0.0606077 | 629.9016799 | -0.130397 | 627.2484226 | 0.279399 | 626.1213844 | -0.0384708 | 623.5302975 | 0.0364392 | 622.0745775 | 0.00385175 | 620.2411301 | -0.0505663 | 618.068204 | -0.0446616 | 616.4870758 | 0.107674 | 614.3338982 | 0.00735844 | 612.6740008 | -0.0335061 | 611.0104017 | 0.0777396 | 608.9228549 | -0.025001 | 606.4713148 | 0.0307204 | 605.064558 | 0.0946835 | 602.9442093 | -0.0924185 | 601.058724 | -0.00987862 | 597.2521924 | 0.148433 | 595.7192474 | 0.216267 | 593.6346249 | 0.207711 | 592.3060302 | 0.133815 | 589.8494447 | -0.107344 | 588.1924972 | 0.0587753 | 586.2368401 | 0.0836381 | 584.8464272 | -0.0811122 | 582.6896304 | -0.0897977 | 581.176102 | 0.0724421 | 578.9630226 | -0.044123 | 577.4042588 | 0.104062 | 576.1820293 | 0.0585472
|  |  |  | 648.7905137 | -0.331766 | 647.1441226 | -0.109483 | 644.9204042 | 0.232152 | 643.1967931 | -0.036575 | 640.5138962 | 0.21818 | 638.7342569 | 0.110924 | 636.6879839 | 0.388668 | 635.2135211 | 0.221001 | 632.3218249 | -0.0812487 | 630.3571637 | -0.0497167 | 627.7017229 | -0.000726072 | 626.5735239 | 0.125883 | 623.9804896 | 0.124592 | 622.5232748 | 0.0875765 | 620.6885616 | -0.080786 | 618.5136082 | 0.0921912 | 616.9310737 | -0.118416 | 614.776187 | 0.199062 | 613.1149809 | 0.0798485 | 611.4497679 | 0.146557 | 609.3604642 | -0.0641026 | 606.9069927 | 0.0460551 | 605.4988121 | 0.107406 | 603.3767732 | 0.0519151 | 601.4897438 | 0.0945342 | 597.6800518 | 0.215968 | 596.1456826 | -0.0550424 | 594.0593186 | 0.227882 | 592.7294546 | 0.169706 | 590.2708199 | 0.237868 | 588.6125706 | 0.132291 | 586.6551146 | -0.0706443 | 585.2636846 | -0.0439889 | 583.1051456 | 0.033194 | 581.5903944 | 0.0495906 | 579.3753172 | -0.0241761 | 577.8153698 | -0.0302199 | 576.591916 | 0.0930125
|  |  |  | 649.2613324 | -0.344138 | 647.6137078 | 0.167141 | 645.3878645 | -0.266028 | 643.6628037 | -0.159688 | 640.9778974 | -0.00669616 | 639.1967782 | 0.109822 | 637.1484286 | 0.183368 | 635.6727866 | 0.137818 | 632.7788703 | -0.116118 | 630.8126219 | 0.0241082 | 628.1549978 | 0.104766 | 627.025638 | 0.136369 | 624.4306566 | 0.0376074 | 622.9719471 | 0.0880948 | 621.1359684 | 0.0418149 | 618.958988 | -0.183803 | 617.3750474 | 0.0359569 | 615.2184515 | -0.0311774 | 613.5559369 | 0.133596 | 611.8891104 | -0.0269272 | 609.7980498 | 0.059441 | 607.3426471 | 0.177744 | 605.9330428 | 0.0355192 | 603.8093138 | -0.0568029 | 601.9207402 | -0.0262002 | 598.1078884 | 0.141773 | 596.572095 | 0.199461 | 594.4839898 | 0.164258 | 593.1528562 | 0.134038 | 590.6921729 | 0.0998823 | 589.0326219 | 0.025474 | 587.073367 | 0.218726 | 585.6809201 | -0.016909 | 583.520639 | -0.0163762 | 582.0046653 | -0.00292418 | 579.7875904 | -0.0141391 | 578.2264594 | 0.151141 | 577.0017814 | 0.165401
|  |  |  | 649.7321239 | -0.191073 | 648.0832659 | -0.0377836 | 645.8552981 | -0.312921 | 644.1287875 | 0.201568 | 641.441872 | 0.221606 | 639.6592729 | 0.0652775 | 637.608847 | 0.268211 | 636.1320261 | 0.081475 | 633.2358897 | 0.138202 | 631.2680545 | -0.184947 | 628.6082475 | 0.177622 | 627.4777268 | 0.294463 | 624.8807986 | 0.0256705 | 623.4205946 | 0.181154 | 621.5833506 | 0.0758179 | 619.4043434 | 0.0806631 | 617.818997 | 0.184393 | 615.660692 | 0.0797904 | 613.9968688 | 0.136636 | 612.328429 | -1.94867e-12 | 610.2356118 | -0.163471 | 607.7782779 | 0.0614372 | 606.3672501 | -0.0364111 | 604.2418313 | 0.135708 | 602.3517135 | 0.0292974 | 598.5357023 | 0.280257 | 596.9984847 | 0.31155 | 594.9086385 | 0.174368 | 593.5762353 | 0.0723114 | 591.1135037 | 0.030889 | 589.4526511 | 0.11573 | 587.4915973 | 0.0038654 | 586.0981338 | -0.0233747 | 583.9361107 | 0.100064 | 582.4189147 | 0.0598705 | 580.1998423 | -0.100024 | 578.6375277 | -0.0772714 | 577.4116255 | 0.168894
|  |  |  | 650.2028884 | -0.182759 | 648.552797 | 0.0963138 | 646.3227051 | 0.0321913 | 644.5947448 | 0.286155 | 641.90582 | -0.201413 | 640.1217409 | 0.0467 | 638.0692391 | 0.397474 | 636.5912396 | 0.0635177 | 633.6928833 | 0.0497971 | 631.7234616 | 0.0131228 | 629.061472 | 0.126188 | 627.9297905 | 0.0385714 | 625.3309156 | 0.0293738 | 623.8692174 | 0.132331 | 622.0307083 | 0.134319 | 619.8496745 | -0.125645 | 618.2629225 | 0.100164 | 616.1029085 | -0.0308307 | 614.4377767 | 0.0769723 | 612.767724 | 0.0299381 | 610.6731503 | 0.207286 | 608.2138854 | 0.0185868 | 606.8014341 | -0.111523 | 604.6743258 | -0.101304 | 602.7826636 | -0.0164142 | 598.9634934 | 0.141858 | 597.4248519 | 0.0943497 | 595.3332648 | 0.33207 | 593.9995919 | 0.241687 | 591.5348125 | 0.0770209 | 589.8726582 | 0.0790319 | 587.9098056 | 0.0714266 | 586.5153258 | 0.0540822 | 584.3515608 | 0.0205893 | 582.8331425 | 0.0930334 | 580.612073 | 0.0754357 | 579.0485747 | 0.0772929 | 577.8214485 | 0.0448209
[6 empty] | 649.0223011 | -0.0266102 | 646.7900857 | 0.0960912 | 645.0606755 | -0.0128383 | 642.3697417 | -0.130556 | 640.5841824 | 0.0324047 | 638.5296051 | 0.470326 | 637.0504272 | 0.0109456 | 634.1498511 | 0.204283 | 632.1788433 | 0.0904775 | 629.5146714 | 0.172907 | 628.3818291 | 0.129297 | 625.7810077 | 0.271085 | 624.3178154 | 0.0989016 | 622.4780414 | -0.0764202 | 620.2949813 | 0.0174443 | 618.7068239 | 0.0158781 | 616.545101 | -0.0426452 | 614.8786606 | 0.112851 | 613.2069954 | 0.0748693 | 611.1106653 | 0.125993 | 608.6494696 | 0.10442 | 607.2355949 | 0.0517104 | 605.1067973 | 0.0688586 | 603.2135907 | 0.176331 | 599.3912619 | 0.04392 | 597.8511966 | 0.29818 | 595.7578688 | 0.208027 | 594.422926 | 0.264622 | 591.9560991 | 0.156094 | 590.2926435 | -0.0379276 | 588.327992 | 0.0145334 | 586.932496 | -0.0128117 | 584.7669894 | 0.000876835 | 583.247349 | 0.0437837 | 581.0242824 | -0.0204017 | 579.4596006 | 0.131098 | 578.2312505 | 0.0620769
[6 empty] | 649.4917783 | -0.296511 | 647.2574398 | 0.160005 | 645.5265798 | -0.242985 | 642.8336369 | -0.095729 | 641.0465974 | -0.0731663 | 638.9899449 | 0.103326 | 637.5095891 | -0.0185933 | 634.6067932 | 0.469669 | 632.6341996 | -0.00826604 | 629.9678457 | 0.20655 | 628.8338426 | 0.0177148 | 626.231075 | -0.0791265 | 624.7663888 | 0.173534 | 622.9253502 | 0.012676 | 620.7402639 | 0.172791 | 619.1507015 | -0.195514 | 616.9872696 | 0.0294586 | 615.3195207 | 0.190583 | 613.6462433 | 0.0838798 | 611.5481569 | -0.00662356 | 609.0850305 | 0.116733 | 607.6697325 | 0.0801213 | 605.539246 | 0.0787132 | 603.6444948 | 0.209065 | 599.8190078 | 0.246718 | 598.2775188 | 0.335659 | 596.1824505 | 0.0604126 | 594.8462377 | 0.199622 | 592.3773639 | 0.17595 | 590.7126069 | -0.208465 | 588.7461564 | 0.0653079 | 587.3496447 | -0.0763862 | 585.1823964 | -0.0155234 | 583.6615341 | -0.101141 | 581.4364707 | 0.0525491 | 579.8706053 | -0.0201747 | 578.6410313 | 0.151787
[6 empty] | 649.9612287 | -0.190643 | 647.7247675 | 0.246994 | 645.9924576 | -0.0291434 | 643.2975058 | -0.137481 | 641.508986 | 0.173103 | 639.4502587 | 0.390084 | 637.9687252 | 0.213445 | 635.0637097 | 0.216806 | 633.0895306 | 0.076029 | 630.420995 | 0.0404345 | 629.2858312 | -0.0200453 | 626.6811175 | 0.244184 | 625.2149376 | 0.124648 | 623.3726347 | -0.155382 | 621.1855224 | 0.121418 | 619.5945551 | 0.155778 | 617.4294144 | 0.149585 | 615.7603571 | 0.157778 | 614.0854677 | 0.00599341 | 611.9856251 | -0.0699311 | 609.5205682 | 0.058528 | 608.103847 | -0.0923223 | 605.9716718 | 0.0308063 | 604.0753759 | 0.0979873 | 600.2467313 | -0.0169061 | 598.7038186 | 0.345969 | 596.60701 | 0.164507 | 595.2695272 | 0.212782 | 592.7986067 | -0.219157 | 591.1325484 | 0.105964 | 589.1642991 | 0.058879 | 587.7667719 | 0.182563 | 585.5977821 | -0.0385823 | 584.075698 | 0.0936601 | 581.8486379 | -0.0135441 | 580.281589 | 0.131172 | 579.0507912 | 0.0517598
[8 empty] | 648.192069 | -0.280856 | 646.4583091 | -0.375589 | 643.7613485 | 0.113155 | 641.9713482 | 0.24563 | 639.9105466 | 0.22069 | 638.4278357 | 0.0723378 | 635.5206007 | 0.124712 | 633.5448363 | 0.0532344 | 630.8741194 | -0.0668295 | 629.7377948 | 0.144671 | 627.1311354 | -0.0153707 | 625.6634619 | -0.00461056 | 623.8198948 | -0.0233723 | 621.6307569 | 0.0456711 | 620.038385 | -0.0254423 | 617.8715355 | 0.0988204 | 616.2011697 | -0.0215525 | 614.5246687 | 0.149882 | 612.4230701 | 0.0115861 | 609.9560828 | 0.116845 | 608.5379386 | -0.111033 | 606.4040748 | -0.0781238 | 604.5062342 | -0.111253 | 600.6744323 | 0.142031 | 599.130096 | 0.114914 | 597.0315473 | -0.16456 | 595.6927944 | 0.0532011 | 593.2198277 | 0.146517 | 591.5524683 | 0.0959886 | 589.58242 | 0.348796 | 588.1838776 | 0.0517883 | 586.0131464 | 0.0846681 | 584.4898406 | -0.0183319 | 582.2607842 | 0.0196999 | 580.6925518 | 0.0504654 | 579.4605303 | 0.0345164
[8 empty] | 648.6593443 | 0.0140251 | 646.9241344 | -0.092173 | 644.225165 | 0.215297 | 642.4336843 | 0.21816 | 640.3708086 | 0.277403 | 638.8869206 | -0.0496215 | 635.9774661 | 0.200701 | 634.000117 | 0.0615351 | 631.327219 | -0.0987905 | 630.1897337 | 0.0458243 | 627.5811286 | -0.0116863 | 626.1119618 | -0.0566829 | 624.2671308 | -0.0965698 | 622.0759674 | 0.0550906 | 620.4821911 | -0.0463037 | 618.3136329 | 0.114033 | 616.6419587 | 0.205753 | 614.9638464 | 0.302856 | 612.8604919 | 0.207871 | 610.3915743 | 0.132242 | 608.9720071 | -0.0104145 | 606.8364552 | 0.0954626 | 604.9370698 | -0.134183 | 601.102111 | 0.155608 | 599.5563513 | 0.19658 | 597.4560627 | 0.278827 | 596.1160394 | 0.242385 | 593.6410269 | 0.172977 | 591.9723665 | 0.129522 | 590.0005193 | 0.136963 | 588.6009618 | 0.00498668 | 586.4284894 | -0.0614554 | 584.9039622 | 0.100682 | 582.6729095 | -0.00667963 | 581.1034936 | 0.0673058 | 579.8702485 | 0.0276208
[8 empty] | 649.1265934 | 0.0870264 | 647.3899336 | -0.0496438 | 644.6889555 | 0.132706 | 642.8959941 | 0.255866 | 640.8310448 | 0.249283 | 639.34598 | 0.155659 | 636.4343062 | 0.0512723 | 634.4553725 | 0.11479 | 631.7802938 | -0.143892 | 630.6416477 | 0.0594877 | 628.0310973 | 0.136296 | 626.5604374 | 0.0334503 | 624.7143427 | 0.0662016 | 622.521154 | 0.131502 | 620.9259736 | 0.0842731 | 618.7557067 | 0.0692221 | 617.0827241 | 0.0532487 | 615.4030008 | 0.0359949 | 613.2978906 | -0.0275607 | 610.8270428 | -0.0242283 | 609.4060528 | 0.0557084 | 607.2688129 | -0.0263658 | 605.3678826 | 0.107899 | 601.5297674 | 0.138736 | 599.9825843 | 0.0911992 | 597.880556 | 0.218424 | 596.5392624 | 0.128374 | 594.0622045 | 0.0511142 | 592.392243 | -0.074654 | 590.4185969 | 0.0698956 | 589.0180248 | -0.021665 | 586.8438112 | 0.0651874 | 585.3180626 | -0.120338 | 583.0850139 | 0.0464708 | 581.5144145 | 0.121184 | 580.2799459 | 0.0759782
[8 empty] | 649.5938164 | -0.414207 | 647.8557066 | -0.146436 | 645.1527199 | 0.0274032 | 643.3582778 | 0.0803401 | 641.2912552 | 0.301992 | 639.8050139 | -0.058815 | 636.8911209 | 0.241834 | 634.9106031 | -0.146733 | 632.2333439 | -0.025051 | 631.0935371 | 0.0602818 | 628.4810416 | 0.0396123 | 627.0088886 | -0.0124596 | 625.1615305 | -0.1358 | 622.9663168 | 0.0648116 | 621.3697325 | 0.142219 | 619.1977569 | -0.0716974 | 617.523466 | 0.128095 | 615.8421321 | 0.0150026 | 613.7352663 | 0.0872729 | 611.2624885 | -0.0272862 | 609.8400757 | 0.0150261 | 607.7011481 | -0.0647274 | 605.7986728 | -0.0589843 | 601.9574016 | -0.0609299 | 600.4087953 | 0.176306 | 598.3050274 | 0.047059 | 596.9624633 | 0.131741 | 594.4833604 | -0.00157659 | 592.8120981 | -0.0143567 | 590.836653 | 0.181431 | 589.4350664 | 0.0727696 | 587.2591119 | 0.00884035 | 585.7321421 | 0.147343 | 583.4970976 | -0.0694289 | 581.9253147 | 0.0538746 | 580.6896226 | 0.103635
[8 empty] | 650.0610135 | -0.267397 | 648.3214536 | -0.0715326 | 645.6164584 | -0.145743 | 643.8205355 | 0.126648 | 641.75144 | 0.0757135 | 640.2640225 | 0.0733692 | 637.3479104 | 0.0779873 | 635.3658087 | 0.138334 | 632.6863693 | 0.100425 | 631.5454019 | 0.0578557 | 628.9309614 | -0.0257499 | 627.4573157 | 0.0901253 | 625.6086944 | 0.091482 | 623.4114558 | 0.0285424 | 621.8134679 | -0.0513887 | 619.6397837 | 0.072616 | 617.9641844 | 0.02037 | 616.2812403 | 0.123061 | 614.1726189 | 0.178003 | 611.6979113 | 0.261408 | 610.2740759 | 0.0403303 | 608.1334608 | 0.118662 | 606.2294404 | 0.0817776 | 602.3850136 | 0.291185 | 600.8349842 | 0.275079 | 598.7294769 | 0.285806 | 597.3856422 | 0.255852 | 594.9044948 | 0.0875334 | 593.2319317 | 0.0794808 | 591.2546877 | 0.110966 | 589.8520869 | 0.066311 | 587.6743914 | -0.080833 | 586.1462006 | -0.0407496 | 583.9091605 | 0.000314624 | 582.3361942 | 0.19535 | 581.0992787 | 0.0345547
[10 empty] | 648.7871747 | 0.101002 | 646.080171 | 0.13637 | 644.2827672 | 0.0771393 | 642.2115992 | 0.354911 | 640.7230058 | 0.155525 | 637.8046746 | 0.118217 | 635.8209895 | -0.202987 | 633.1393703 | 0.0257967 | 631.9972422 | -0.131327 | 629.380857 | 0.0941111 | 627.9057186 | -0.126045 | 626.0558343 | -0.0523541 | 623.8565711 | -0.0107984 | 622.2571798 | -0.0540993 | 620.0817872 | 0.00370645 | 618.4048795 | 0.0203861 | 616.7203254 | 0.0570467 | 614.6099487 | 0.0844072 | 612.1333113 | 0.104835 | 610.7080534 | -0.0223936 | 608.5657511 | -0.0900819 | 606.6601855 | -0.104866 | 602.8126036 | 0.0846722 | 601.2611511 | 0.0436518 | 599.1539047 | 0.0269074 | 597.8087992 | 0.239669 | 595.3256077 | 0.239386 | 593.6517438 | -0.0813288 | 591.6727009 | 0.0269677 | 590.2690862 | 0.076678 | 588.08965 | 0.049243 | 586.5602383 | 0.0916099 | 584.3212028 | -0.0460028 | 582.747053 | 0.0808567 | 581.5089143 | 0.0380207
[10 empty] | 649.2528699 | 0.0131662 | 646.5438579 | -0.00102072 | 644.744973 | 0.136461 | 642.6717328 | 0.0475685 | 641.1819639 | -0.0206199 | 638.2614138 | 0.000799235 | 636.2761455 | -0.0597397 | 633.5923467 | -0.00292985 | 632.449058 | 0.127063 | 629.8307283 | 0.00358751 | 628.3540975 | 0.0632688 | 626.5029504 | 0.208877 | 624.3016629 | 0.0108095 | 622.7008684 | -0.0810797 | 620.5237673 | 0.145135 | 618.8455514 | 0.0922999 | 617.1593876 | 0.117134 | 615.0472556 | 0.0119164 | 612.5686887 | 0.111032 | 611.1420083 | -0.00966809 | 608.9980191 | 0.109492 | 607.0909081 | 0.189936 | 603.2401716 | -0.00677806 | 601.6872961 | 0.118605 | 599.5783107 | 0.0269049 | 598.2319344 | 0.226741 | 595.7466991 | 0.153697 | 594.0715347 | -0.124902 | 592.0906928 | 0.0576231 | 590.6860645 | -0.00722195 | 588.5048876 | 0.109436 | 586.9742552 | -0.0040462 | 584.7332245 | 0.0868289 | 583.1578912 | 0.151649 | 581.9185293 | 0.00691478
[10 empty] | 649.7185392 | -0.531041 | 647.007519 | -0.111558 | 645.207153 | 0.139017 | 643.1318411 | 0.306692 | 641.6408969 | -0.0271684 | 638.7181279 | 0.166481 | 636.7312768 | -0.0653552 | 634.0452988 | -0.254991 | 632.9008494 | 0.0247581 | 630.2805754 | 0.0166966 | 628.8024523 | 0.0234941 | 626.9500428 | 0.00356988 | 624.7467311 | 0.0263336 | 623.1445337 | 0.0830842 | 620.9657242 | 0.0130634 | 619.2862 | 0.0383978 | 617.5984269 | 0.210306 | 615.4845398 | 0.151099 | 613.0040434 | -0.0364645 | 611.5759406 | 0.113186 | 609.4302647 | 0.0646866 | 607.5216084 | -0.0361118 | 603.6677176 | 0.196561 | 602.1134193 | 0.0982111 | 600.0026951 | 0.057664 | 598.6550479 | 0.0733543 | 596.1677693 | 0.104272 | 594.4913043 | 0.140007 | 592.5086634 | 0.182785 | 591.1030218 | 0.124372 | 588.9201043 | -0.0169398 | 587.3882514 | 0.015974 | 585.1452256 | 0.150036 | 583.568709 | -0.0573054 | 582.3281239 | 0.100292
[10 empty] | 650.1841829 | -0.302847 | 647.4711545 | 0.0531572 | 645.6693073 | 0.158075 | 643.5919239 | 0.383782 | 642.0998048 | 0.170762 | 639.1748171 | 0.0310634 | 637.1863834 | -0.0467277 | 634.4982265 | 0.0413853 | 633.3526166 | 0.0448588 | 630.7303984 | 0.259276 | 629.2507833 | 0.0890458 | 627.3971114 | -0.0329415 | 625.1917758 | 0.0571206 | 623.5881757 | 0.141119 | 621.4076579 | -0.0168422 | 619.7268254 | 0.065399 | 618.0374434 | 0.0240428 | 615.9218012 | 0.22381 | 613.4393755 | 0.111139 | 612.0098505 | -0.00937421 | 609.8624882 | 0.103525 | 607.9522864 | -6.42902e-05 | 604.0952418 | 0.0508487 | 602.5395207 | 0.0846204 | 600.427058 | 0.0884175 | 599.0781397 | 0.413242 | 596.5888181 | 0.00197887 | 594.9110527 | 0.277608 | 592.9266129 | 0.058225 | 591.5199581 | 0.0067487 | 589.3353003 | -0.0367271 | 587.8022268 | 0.00623789 | 585.5572063 | 0.0439643 | 583.9795063 | 0.0573214 | 582.7376982 | 0.0934014
[12 empty] | 647.9347644 | 0.118499 | 646.1314359 | 0.17709 | 644.0519815 | 0.0923368 | 642.5586877 | -0.109773 | 639.6314813 | 0.0390276 | 637.6414655 | 0.00310612 | 634.9511299 | -0.0728191 | 633.8043594 | 0.0520691 | 631.1801974 | 0.0775223 | 629.6990904 | -0.0251411 | 627.8441565 | -0.0694812 | 625.6367971 | 0.0665662 | 624.0317946 | -0.0103197 | 621.8495685 | 0.157811 | 620.1674278 | 0.0804232 | 618.4764371 | 0.20443 | 616.3590401 | -0.0272673 | 613.8746852 | 0.0835083 | 612.4437381 | 0.0757752 | 610.2946896 | 0.00718294 | 608.3829422 | 0.0491214 | 604.5227441 | 0.108514 | 602.9656004 | 0.207381 | 600.8513993 | 0.119165 | 599.5012098 | 0.161765 | 597.0098458 | 0.111041 | 595.33078 | 0.103244 | 593.3445412 | 0.0821621 | 591.9368736 | 0.0575481 | 589.7504755 | -0.053192 | 588.2161817 | 0.0361985 | 585.9691666 | -0.00571458 | 584.3902832 | 0.0708294 | 583.1472521 | 0.100349
[12 empty] | 648.3983488 | 0.129549 | 646.5935389 | 0.196064 | 644.5120138 | 0.37198 | 643.0175456 | -0.112517 | 640.0881207 | -0.0427086 | 638.0965231 | 0.0703012 | 635.4040092 | 0.0364319 | 634.2560781 | -0.0245749 | 631.6299725 | -0.0351604 | 630.1473737 | 0.0373352 | 628.291178 | -0.146004 | 626.0817951 | 0.0241102 | 624.4753905 | 0.0537977 | 622.291456 | -0.0496322 | 620.6080072 | 0.0924565 | 618.9154081 | -0.0511242 | 616.7962563 | -0.0726385 | 614.3099725 | 0.0989376 | 612.8776033 | 0.0570518 | 610.7268689 | 0.0106035 | 608.8135759 | 0.0655374 | 604.9502248 | 0.196743 | 603.3916585 | 0.377954 | 601.2757192 | 0.149907 | 599.9242584 | 0.188027 | 597.4308523 | 0.187128 | 595.7504863 | 0.00597211 | 593.7624484 | 0.139889 | 592.3537683 | 0.0746691 | 590.16563 | -0.093013 | 588.6301161 | -0.0595834 | 586.3811066 | -0.0155595 | 584.8010398 | -0.0269901 | 583.5567859 | 0.19037
[12 empty] | 648.8619078 | -0.266444 | 647.0556164 | 0.214997 | 644.972021 | 0.327563 | 643.4763788 | 0.29412 | 640.5447354 | 0.191353 | 638.5515563 | -0.0775197 | 635.8568644 | -0.156785 | 634.7077727 | -0.00126028 | 632.0797236 | 0.132128 | 630.5956333 | 0.124664 | 628.7381761 | 0.100267 | 626.5267699 | 0.0396551 | 624.9189633 | -0.185896 | 622.7333207 | 0.152221 | 621.0485636 | 0.0684897 | 619.3543566 | 0.135372 | 617.2334502 | -0.0907824 | 614.7452374 | -0.061057 | 613.3114463 | -0.0435913 | 611.1590263 | 0.139649 | 609.2441874 | -0.101769 | 605.3776838 | 0.0441095 | 603.817695 | 0.210938 | 601.7000177 | 0.180644 | 600.3472855 | 0.0965745 | 597.8518377 | 0.0450992 | 596.1701715 | 0.0664382 | 594.1803347 | 0.0523705 | 592.7706423 | 0.0884274 | 590.5807639 | 0.0773166 | 589.04403 | 0.152445 | 586.7930263 | 0.0709493 | 585.2117762 | -0.0168735 | 583.9662994 | -0.0103867
[12 empty] | 649.3254415 | 0.223707 | 647.5176684 | 0.217352 | 645.4320031 | 0.230415 | 643.9351871 | 0.279906 | 641.0013254 | 0.170644 | 639.0065651 | -0.0207287 | 636.3096955 | 0.13014 | 635.1594433 | 0.0672525 | 632.529451 | 0.296376 | 631.0438693 | 0.0941479 | 629.1851507 | -0.096208 | 626.9717215 | -0.0944989 | 625.3625132 | -0.0306112 | 623.1751624 | 0.0289561 | 621.4890972 | 0.0445071 | 619.7932825 | 0.0511567 | 617.6706215 | 0.0607025 | 615.18048 | 0.0189888 | 613.7452671 | 0.0951948 | 611.5911617 | -0.0405483 | 609.674777 | 0.0984011 | 605.8051212 | 0.0373346 | 604.2437101 | 0.0642948 | 602.1242949 | 0.211374 | 600.7702912 | 0.0901189 | 598.2728021 | 0.0649997 | 596.5898359 | 0.0429801 | 594.5982 | 0.106744 | 593.1874956 | 0.19326 | 590.9958773 | 0.234395 | 589.4579236 | 0.000349555 | 587.2049259 | 0.0777384 | 585.6224924 | 0.0438835 | 584.3757929 | 0.0796535
[12 empty] | 649.7889499 | -0.172809 | 647.979695 | -0.0465688 | 645.8919602 | 0.291363 | 644.3939708 | 0.0183344 | 641.4578908 | 0.0744881 | 639.4615497 | -0.0124982 | 636.7625027 | 0.107933 | 635.6110899 | 0.151947 | 632.9791546 | 0.252923 | 631.4920817 | 0.0698128 | 629.6321021 | 0.165634 | 627.4166499 | 0.101341 | 625.8060402 | 0.139983 | 623.6169813 | 0.0200867 | 621.9296081 | 0.224693 | 620.2321859 | 0.0361228 | 618.1077706 | 0.0850125 | 615.6157005 | 0.154518 | 614.1790658 | -0.141044 | 612.0232753 | 0.0369891 | 610.1053446 | -0.0197551 | 606.2325371 | 0.030556 | 604.6697037 | 0.173546 | 602.5485509 | 0.242099 | 601.1932755 | 0.0967479 | 598.6937456 | 0.144446 | 597.0094794 | -0.0711963 | 595.0160444 | 0.11382 | 593.6043283 | 0.0147533 | 591.4109702 | -0.0256847 | 589.8717968 | -0.00940565 | 587.6168053 | -0.0949967 | 586.0331884 | 0.185713 | 584.7852664 | 0.0900681
[14 empty] | 648.4416964 | -0.0791911 | 646.3518924 | 0.332069 | 644.8527299 | 0.208902 | 641.9144317 | 0.0537147 | 639.91651 | -0.0528799 | 637.215286 | 0.0494916 | 636.0627126 | 0.188254 | 633.4288345 | -0.0142087 | 631.9402707 | -0.147046 | 630.0790302 | 0.0029003 | 627.8615554 | -0.0787491 | 626.2495444 | -0.0421417 | 624.0587775 | 0.0323046 | 622.3700962 | 0.0355417 | 620.671067 | 0.198738 | 618.5448974 | 0.172991 | 616.0508988 | -0.184282 | 614.6128424 | -0.0116622 | 612.4553671 | -0.0272856 | 610.5358903 | 0.098464 | 606.6599315 | 0.180004 | 605.095676 | 0.235064 | 602.9727857 | 0.272818 | 601.6162386 | 0.178668 | 599.1146682 | 0.0750594 | 597.4291021 | 0.0934735 | 595.4338681 | -0.0143641 | 594.0211405 | 0.0791283 | 591.8260427 | 0.00791324 | 590.2856498 | -0.0291061 | 588.0286647 | 0.0713746 | 586.4438645 | 0.0540406 | 585.1947199 | 0.0796977
[14 empty] | 648.9036725 | 0.18091 | 646.8117997 | 0.178003 | 645.3114644 | -0.0335385 | 642.3709481 | -0.114433 | 640.3714463 | 0.00743151 | 637.6680454 | 0.0140597 | 636.5143116 | 0.182576 | 633.8784909 | 0.0493244 | 632.3884362 | -0.109361 | 630.5259351 | 0.215693 | 628.3064379 | 0.0621783 | 626.6930259 | -0.050958 | 624.5005511 | 0.141 | 622.8105616 | 0.242885 | 621.1099257 | -0.0180728 | 618.982002 | 0.0639342 | 616.4860751 | 0.11767 | 615.0465972 | -0.118761 | 612.8874372 | -0.110951 | 610.9664142 | -0.121599 | 607.0873046 | 0.21743 | 605.521627 | -0.0244113 | 603.3969995 | 0.303532 | 602.0391805 | 0.116567 | 599.5355701 | 0.0850588 | 597.8487041 | 0.110341 | 595.8516711 | 0.212549 | 594.4379323 | 0.0388904 | 592.2410948 | -0.021928 | 590.6994826 | 0.00752218 | 588.4405041 | 0.031599 | 586.8545206 | 0.0777051 | 585.6041535 | 0.0381269
[14 empty] | 649.3656235 | 0.0258649 | 647.2716823 | 0.1172 | 645.7701744 | 0.207414 | 642.8274401 | 0.0732312 | 640.8263585 | 0.0156585 | 638.1207811 | 0.0971828 | 636.9658868 | 0.0152981 | 634.3281238 | 0.0530095 | 632.8365785 | 0.0868123 | 630.9728169 | 0.182225 | 628.7512975 | 0.145074 | 627.1364848 | 0.0802329 | 624.942302 | 0.117076 | 623.2510045 | -0.0485793 | 621.5487622 | 0.021092 | 619.4190845 | 0.109499 | 616.9212293 | 0.0622402 | 615.48033 | -0.0271565 | 613.3194857 | -0.0656271 | 611.3969164 | 0.0590952 | 607.5146563 | 0.299063 | 605.9475568 | 0.194234 | 603.8211922 | 0.33424 | 602.4621012 | 0.218192 | 599.9564512 | 0.0818205 | 598.2682855 | 0.0935921 | 596.2694534 | 0.148606 | 594.8547037 | 0.147208 | 592.6561268 | -0.0384231 | 591.1132952 | 0.0474861 | 588.8523236 | 0.0350581 | 587.2651567 | -0.047312 | 586.0135673 | -0.0589397
[14 empty] | 649.8275494 | 0.102444 | 647.7315401 | 0.271586 | 646.22886 | -0.0429369 | 643.2839078 | 0.196279 | 641.2812467 | -0.243735 | 638.5734932 | 0.025487 | 637.4174383 | 0.0903742 | 634.7777332 | 0.107145 | 633.2846974 | -0.142703 | 631.4196757 | -0.0207285 | 629.1961343 | -0.14844 | 627.5799211 | -0.0503431 | 625.3840304 | 0.062967 | 623.6914249 | 0.0235735 | 621.9875765 | 0.0391832 | 619.8561449 | 0.0306936 | 617.3563617 | 0.241117 | 615.914041 | -0.143797 | 613.7515126 | 0.108808 | 611.8273969 | 0.0919853 | 607.9419868 | 0.163174 | 606.3734655 | 0.204556 | 604.245364 | 0.334209 | 602.8850008 | 0.215037 | 600.3773116 | -0.110175 | 598.6878463 | 0.063379 | 596.6872151 | 0.199704 | 595.2714547 | -0.0450343 | 593.0711385 | 0.108822 | 591.5270879 | -0.0319034 | 589.2641232 | 0.0118911 | 587.6757731 | 0.121695 | 586.4229613 | 0.201146
[16 empty] | 648.1913733 | 0.243268 | 646.6875213 | -0.127004 | 643.7403513 | 0.117938 | 641.7361111 | -0.159109 | 639.0261816 | -0.00341315 | 637.8689663 | 0.00702767 | 635.2273192 | -0.00585694 | 633.7327932 | -0.145402 | 631.8665115 | 0.0412458 | 629.6409483 | -0.0165766 | 628.0233349 | -0.263252 | 625.8257364 | 0.0269281 | 624.1318228 | 0.179988 | 622.4263687 | 0.189949 | 620.2931834 | -0.0299505 | 617.7914722 | 0.0222163 | 616.3477303 | 0.0962374 | 614.183518 | -0.0168616 | 612.2578559 | 0.0722862 | 608.3692962 | 0.20403 | 606.7993531 | 0.242229 | 604.6695148 | 0.192482 | 603.3078795 | 0.208603 | 600.7981515 | -0.0770382 | 599.1073866 | 0.107167 | 597.1049563 | 0.169575 | 595.6881856 | 0.00250367 | 593.4861301 | 0.0355278 | 591.9408605 | 0.0909973 | 589.675903 | -0.0345941 | 588.0863697 | 0.0236695 | 586.8323357 | 0.0763181
[16 empty] | 648.651182 | 0.503444 | 647.1461584 | 0.0831587 | 644.1967707 | 0.12951 | 642.1909516 | -0.0605211 | 639.4788465 | 0.116051 | 638.3204708 | 0.0109686 | 635.6768819 | 0.247073 | 634.1808658 | -0.00813753 | 632.3133245 | -0.0262368 | 630.0857397 | 0.0081811 | 628.4667263 | 0.117853 | 626.26742 | 0.129724 | 624.5721984 | -0.000465524 | 622.8651389 | 0.0784176 | 620.7301999 | 0.0763446 | 618.226561 | 0.17651 | 616.7813979 | -0.0772833 | 614.615502 | 0.0511344 | 612.6882933 | 0.226898 | 608.7965845 | 0.0238094 | 607.2252197 | 0.126051 | 605.0936449 | 0.0202674 | 603.7307372 | 0.310351 | 601.2189708 | 0.18475 | 599.5269065 | -0.030757 | 597.5226771 | 0.17668 | 596.1048962 | 0.0466903 | 593.9011016 | -0.0110599 | 592.3546133 | -0.0746927 | 590.0876632 | 0.0354527 | 588.4969466 | 0.0811752 | 587.2416904 | 0.0346997
[16 empty] | 649.1109662 | 0.0849539 | 647.6047712 | 0.0920264 | 644.6531659 | 0.00428799 | 642.6457683 | -0.114955 | 639.931488 | 0.106944 | 638.7719518 | 0.131418 | 636.1264214 | -0.0206258 | 634.6289154 | 0.0981064 | 632.7601146 | 0.0326944 | 630.5305085 | 0.0237619 | 628.9100954 | -0.00066028 | 626.7090813 | -0.123744 | 625.0125518 | 0.0085707 | 623.3038871 | 0.153869 | 621.1671947 | 0.10982 | 618.661628 | -0.0981015 | 617.2150439 | -0.0297806 | 615.0474647 | 0.112714 | 613.1187093 | -0.0855915 | 609.2238517 | 0.163326 | 607.6510654 | 0.310809 | 605.5177543 | 0.118263 | 604.1535741 | 0.0448722 | 601.6397697 | 0.00255331 | 599.9464061 | 0.0702608 | 597.9403775 | 0.0821611 | 596.5215868 | 0.124711 | 594.3160532 | -0.0275718 | 592.7683462 | 0.0549029 | 590.4994037 | -0.0443638 | 588.9075038 | 0.11503 | 587.6510256 | 0.0381803
[16 empty] | 649.5707259 | 0.064677 | 648.06336 | 0.124147 | 645.1095372 | 0.210282 | 643.1005614 | 0.237761 | 640.3841061 | 0.114329 | 639.2234095 | 0.180718 | 636.5759378 | 0.0651237 | 635.076942 | -0.066367 | 633.206882 | -0.0502672 | 630.9752548 | 0.0179003 | 629.3534421 | -0.0430282 | 627.1507203 | 0.000215288 | 625.4528829 | 0.0748162 | 623.7426135 | -0.0814858 | 621.6041676 | 0.188882 | 619.0966734 | 0.0531618 | 617.6486684 | 0.04935 | 615.4794061 | 0.0773958 | 613.5491039 | -0.0494141 | 609.651098 | 0.112321 | 608.0768902 | 0.160363 | 605.941843 | -0.152101 | 604.5763902 | 0.117105 | 602.0605483 | -0.0272416 | 600.3658853 | 0.0164302 | 598.3580576 | 0.133298 | 596.9382573 | -0.0610039 | 594.7309848 | -0.087588 | 593.1820593 | 0.0451397 | 590.9111246 | -0.08424 | 589.3180415 | -0.0406103 | 588.0603414 | -0.159708
[16 empty] | 650.0304614 | 0.137938 | 648.5219248 | -0.0646535 | 645.5658845 | 0.157043 | 643.5553309 | 0.103303 | 640.836701 | -0.0367307 | 639.6748439 | 0.0454536 | 637.0254311 | -0.0417425 | 635.5249458 | 0.0586102 | 633.6536267 | -0.12094 | 631.4199786 | 0.0978805 | 629.7967667 | 0.0426805 | 627.5923373 | 0.157499 | 625.8931919 | -0.0305614 | 624.181318 | -0.0815127 | 622.0411189 | -0.0814671 | 619.5316973 | 0.0809906 | 618.0822714 | 0.011574 | 615.9113263 | -0.0355142 | 613.9794772 | -0.0428438 | 610.0783235 | 0.0544745 | 608.5026943 | 0.00298129 | 606.3659111 | -0.0642402 | 604.9991856 | 0.0548484 | 602.4813065 | 0.0125928 | 600.7853443 | 0.0535196 | 598.7757175 | 0.079386 | 597.3549079 | 0.00349907 | 595.1458966 | 0.0899769 | 593.5957527 | -0.00115747 | 591.3228261 | -0.127472 | 589.7285597 | 0.0270811 | 588.4696377 | 0.107659
[18 empty] | 648.9804656 | -0.00155788 | 646.0222079 | 0.028085 | 644.0100768 | 0.149849 | 641.2892725 | 0.145606 | 640.126255 | 0.0234771 | 637.4749014 | -0.0823316 | 635.9729267 | 0.17121 | 634.1003489 | -0.0125828 | 631.86468 | 0.0859058 | 630.2400691 | -0.106499 | 628.0339321 | 0.0125985 | 626.3334788 | 0.101995 | 624.6200009 | 0.099659 | 622.4780485 | 0.0766201 | 619.9666997 | 0.093389 | 618.515853 | -0.0199033 | 616.3432254 | 0.0163923 | 614.4098293 | 0.00324795 | 610.5055281 | 0.0953606 | 608.9284776 | 0.0783113 | 606.7899586 | -0.023675 | 605.4219603 | 0.0910221 | 602.9020445 | -0.00726529 | 601.2047832 | -0.0273056 | 599.1933572 | 0.0356122 | 597.7715386 | -0.0503928 | 595.5607886 | -0.0771655 | 594.0094265 | -0.00429893 | 591.7345081 | -0.0807104 | 590.1390585 | 0.0237026 | 588.8789146 | 0.0104215
[18 empty] | 649.4389825 | 0.208953 | 646.4785076 | 0.382075 | 644.4647993 | -0.064866 | 641.741821 | 0.0472939 | 640.5776431 | 0.0274098 | 637.9243488 | 0.110941 | 636.4208848 | -0.0526089 | 634.5470485 | -0.0400511 | 632.3093592 | 0.147555 | 630.6833495 | -0.0482257 | 628.4755049 | 0.0399616 | 626.7737437 | 0.00559663 | 625.058662 | -0.0302093 | 622.9149567 | -0.0571032 | 620.4016806 | 0.0347218 | 618.9494133 | 0.00869519 | 616.7751034 | -0.135418 | 614.8401602 | 0.0197209 | 610.9327119 | -0.0238497 | 609.3542403 | 0.0440972 | 607.2139857 | -0.0575136 | 605.8447145 | 0.0911019 | 603.3227623 | -0.146605 | 601.624202 | -0.158739 | 599.6109768 | -0.00140432 | 598.1881494 | -0.0467757 | 595.9756609 | 0.0234859 | 594.4230808 | 0.0490425 | 592.1461707 | -0.120631 | 590.5495379 | -0.115159 | 589.2881723 | -0.0694962
[18 empty] | 649.8974756 | 0.0316215 | 646.9347836 | 0.202613 | 644.9194985 | -0.0497243 | 642.1943463 | -0.15352 | 641.029008 | 0.164256 | 638.3737733 | 0.155743 | 636.8688203 | 0.116133 | 634.9937257 | -0.061362 | 632.7540161 | 0.0895453 | 631.1266079 | -0.115102 | 628.9170558 | 0.118767 | 627.2139867 | 0.1684 | 625.4973016 | 0.0695048 | 623.3518433 | -0.0509946 | 620.8366403 | -0.0858042 | 619.3829524 | 0.0151637 | 617.2069604 | -0.132038 | 615.27047 | 0.270163 | 611.3598751 | -0.126095 | 609.7799824 | 0.0406931 | 607.6379924 | -0.0304578 | 606.2674481 | -0.102598 | 603.7434601 | -0.0237822 | 602.0436008 | -0.0576089 | 600.0285764 | 0.0701237 | 598.6047405 | -0.0533137 | 596.3905136 | 0.0270569 | 594.8367155 | -0.0338528 | 592.5578141 | -0.0104598 | 590.959998 | 0.071148 | 589.6974108 | 0.0660405
[20 empty] | 647.3910359 | 0.297175 | 645.3741743 | 0.076975 | 642.6468487 | -0.106571 | 641.48035 | -0.0295931 | 638.823175 | 0.105681 | 637.3167332 | -0.00809112 | 635.4403805 | -0.122869 | 633.1986509 | -0.10974 | 631.5698443 | -0.0262491 | 629.3585848 | -0.0232718 | 627.6542079 | -0.0456535 | 625.9359196 | -0.0362749 | 623.7887085 | -0.0357537 | 621.2715787 | -0.00232775 | 619.8164703 | 0.0691089 | 617.6387965 | -0.0186296 | 615.7007588 | -0.125298 | 611.7870178 | 0.0238614 | 610.205704 | -0.00726221 | 608.0619789 | 0.0710906 | 606.6901613 | -0.0598695 | 604.1641378 | 0.00281809 | 602.4629797 | -0.0778334 | 600.446156 | 0.0873944 | 599.0213119 | 0.0688428 | 596.8053466 | 0.100992 | 595.2503309 | -0.0170594 | 592.9694382 | -0.0804151 | 591.370439 | 0.0643908 | 590.1066301 | 0.00347682
[20 empty] | 647.8472646 | 0.0814766 | 645.8288269 | 0.0189296 | 643.0993282 | 0.0329888 | 641.9316691 | 0.000263242 | 639.272554 | 0.0334383 | 637.7646236 | 0.0859246 | 635.8870131 | -0.104029 | 633.6432636 | -0.0204529 | 632.013059 | -0.0503902 | 629.800092 | 0.0767519 | 628.0944073 | -0.102979 | 626.3745162 | 0.0786212 | 624.2255525 | 0.0373243 | 621.7064958 | -0.0084979 | 620.2499671 | 0.0629344 | 618.0706118 | -0.125276 | 616.1310267 | 0.0494179 | 612.2141399 | 0.0784305 | 610.6314052 | 0.0818704 | 608.485945 | -0.108362 | 607.1128542 | -0.00396997 | 604.5847955 | -0.0469642 | 602.8823387 | -0.0137265 | 600.8637157 | 0.0503604 | 599.4378637 | -0.00203361 | 597.2201602 | -0.00936556 | 595.6639268 | -0.123301 | 593.3810432 | -0.0469387 | 591.7808607 | -0.0745787 | 590.5158304 | -0.00695559
[20 empty] | 648.3034699 | -0.0224737 | 646.2834563 | -0.105443 | 643.5517847 | -0.0423602 | 642.3829653 | 0.00742067 | 639.7219104 | -0.114822 | 638.2124915 | -0.141363 | 636.3336234 | -0.116107 | 634.0878543 | -0.112382 | 632.4562518 | -0.0317564 | 630.2415775 | 0.0648042 | 628.534585 | -0.021529 | 626.8130914 | 0.00302489 | 624.6623751 | -0.0509132 | 622.1413919 | -0.0456123 | 620.6834429 | -0.0350833 | 618.5024063 | -0.0927493 | 616.5612737 | 0.0164512 | 612.6412415 | -0.0477572 | 611.0570861 | 0.0407551 | 608.909891 | -0.0643597 | 607.5355267 | -0.0532331 | 605.0054334 | 0.0892928 | 603.3016779 | 0.0639181 | 601.2812556 | 0.0914057 | 599.854396 | -0.0729524 | 597.6349544 | -0.0125065 | 596.0775035 | 0.0232089 | 593.792629 | 0.0132661 | 592.1912634 | 0.0712087 | 590.9250116 | -0.0313089
[20 empty] | 648.7596517 | 0.0540375 | 646.7380627 | -0.111258 | 644.0042186 | -0.121073 | 642.8342387 | -0.147742 | 640.1712443 | -0.0447192 | 638.660337 | -0.0317238 | 636.7802116 | -0.106536 | 634.532423 | -0.0537701 | 632.899423 | -0.12013 | 630.6830414 | -0.0349951 | 628.974741 | -0.142279 | 627.2516453 | 0.0332844 | 625.0991766 | 0.0161148 | 622.5762669 | 0.0224794 | 621.1168978 | -0.0286235 | 618.9341801 | -0.0278115 | 616.9914998 | 0.00985869 | 613.0683227 | 0.0477691 | 611.4827466 | 0.0682157 | 609.3338169 | -0.0542142 | 607.958179 | 0.094778 | 605.4260515 | -0.0336155 | 603.7209973 | -0.11495 | 601.6987758 | 0.0475556 | 600.2709087 | -0.0151003 | 598.0497292 | 0.0748958 | 596.491061 | -0.0364981 | 594.2041959 | -0.063421 | 592.6016471 | 0.0508777 | 591.334174 | 0.013919
[20 empty] | 649.2158103 | 0.0691929 | 647.1926461 | -0.0612312 | 644.4566297 | -0.0707567 | 643.2854895 | -0.108166 | 640.6205557 | -0.0410834 | 639.1081602 | -0.109345 | 637.2267777 | -0.124816 | 634.97697 | -0.222646 | 633.3425726 | -0.0648056 | 631.1244837 | -0.0227499 | 629.4148756 | -0.0638073 | 627.690178 | 0.105941 | 625.535957 | 0.0679532 | 623.0111209 | 0.0627504 | 621.5503317 | -0.0538493 | 619.3659333 | -0.105401 | 617.4217053 | -0.0264412 | 613.4953837 | 0.020478 | 611.9083869 | -0.0724313 | 609.7577228 | -0.0474525 | 608.3808112 | 0.0191972 | 605.8466498 | -0.143303 | 604.1402971 | 0.0538852 | 602.1162763 | 0.122603 | 600.6874021 | 0.0597407 | 598.4644847 | -0.0993026 | 596.9045993 | -0.0696123 | 594.6157438 | -0.0432743 | 593.0120118 | 0.033928 | 591.7433175 | -0.0800563
[20 empty] | 649.6719455 | -0.00236052 | 647.6472065 | -0.0775227 | 644.9090182 | -0.000542507 | 643.7367177 | -0.123793 | 641.0698446 | -0.138837 | 639.5559612 | -0.130802 | 637.6733218 | -0.242191 | 635.4214951 | -0.0871378 | 633.7857006 | -0.00944315 | 631.5659045 | 0.0834671 | 629.8549886 | -0.0819471 | 628.1286896 | -0.0454177 | 625.9727164 | 0.034494 | 623.4459541 | 0.0473012 | 621.9837449 | -0.0378829 | 619.797666 | 0.0535657 | 617.8518901 | -0.00333879 | 613.9224244 | 0.0170704 | 612.3340071 | 0.0820022 | 610.1816087 | 0.0508577 | 608.8034233 | -0.0860442 | 606.2672284 | 0.0795209 | 604.5595773 | -0.0845634 | 602.5337572 | 0.116122 | 601.1038761 | -0.00104835 | 598.879221 | 0.0418124 | 597.3181186 | -0.0461471 | 595.0272728 | -0.116679 | 593.4223577 | -0.0441188 | 592.1524421 | 0.0452618
[20 empty] | 650.1280576 | -0.0305942 | 648.1017441 | -0.149724 | 645.3613841 | -0.102522 | 644.1879233 | -0.0549414 | 641.5191112 | -0.0496588 | 640.0037401 | -0.0960345 | 638.119844 | -0.0623011 | 635.8659985 | -0.154608 | 634.2288072 | -0.0979059 | 632.0073039 | -0.113462 | 630.2950803 | 0.00868507 | 628.56718 | 0.0484614 | 626.4094548 | -0.0751961 | 623.8807664 | -0.0889739 | 622.4171373 | -0.0821532 | 620.2293782 | -0.0597135 | 618.2820543 | -0.0925038 | 614.3494449 | 0.0102449 | 612.7596073 | 0.0580021 | 610.6054747 | 0.0237408 | 609.2260153 | -0.0103203 | 606.6877875 | -0.0967349 | 604.978838 | -0.0304977 | 602.9512185 | 0.0790402 | 601.5203309 | -0.00758787 | 599.2939381 | -0.0318033 | 597.7316189 | -0.0160081 | 595.4387831 | -0.0530841 | 593.8326848 | -0.0135788 | 592.5615481 | 0.107962
[22 empty] | 648.5562589 | -0.0193064 | 645.8137276 | -0.191323 | 644.6391064 | -0.190852 | 641.9683556 | -0.137976 | 640.4514969 | -0.186266 | 638.5663443 | -0.164245 | 636.3104803 | -0.126712 | 634.6718924 | -0.094573 | 632.4486819 | -0.0102377 | 630.7351506 | -0.142447 | 629.0056495 | -0.00605968 | 626.8461723 | 0.0986363 | 624.3155579 | -0.0425039 | 622.8505091 | -0.0725318 | 620.6610699 | 0.0799052 | 618.7121979 | -3.56546e-05 | 614.7764454 | -0.0170834 | 613.1851874 | 0.0133808 | 611.0293209 | -0.0101779 | 609.6485875 | 0.0522798 | 607.108327 | -0.130003 | 605.3980793 | -0.0777975 | 603.3686604 | -0.0532902 | 601.9367665 | -0.0141315 | 599.7086361 | -0.00473955 | 598.1451002 | 0.0574539 | 595.8502745 | -0.19006 | 594.2429931 | 0.0169783 | 592.9706354 | 0.00348362
[22 empty] | 649.010751 | -0.19991 | 646.2660487 | -0.0879456 | 645.0902672 | -0.0374328 | 642.4175778 | -0.112175 | 640.8992316 | -0.0920901 | 639.0128229 | -0.132982 | 636.7549405 | -0.225036 | 635.1149562 | -0.00853583 | 632.8900387 | 0.0596791 | 631.1751996 | -0.000368492 | 629.444098 | 0.0636474 | 627.282869 | 0.0132982 | 624.7503288 | 0.0473934 | 623.2838603 | -0.123188 | 621.0927414 | -0.0853444 | 619.1423212 | 0.109014 | 615.2034258 | 0.0375911 | 613.6107476 | -0.0724928 | 611.4531474 | -0.0101812 | 610.0711397 | 0.0589292 | 607.528847 | 0.0364377 | 605.8173012 | -0.0913165 | 603.7860829 | 0.0184138 | 602.3531829 | 0.0641928 | 600.1233152 | 0.0391319 | 598.5585626 | 0.0143322 | 596.2617474 | -0.0796278 | 594.6532828 | -0.01019 | 593.3797041 | 0.0592387
[22 empty] | 649.4652205 | -0.132376 | 646.7183474 | -0.107182 | 645.5414056 | -0.144163 | 642.8667779 | -0.108569 | 641.3469445 | -0.0979375 | 639.4592798 | -0.0923952 | 637.1993792 | -0.0739408 | 635.5579989 | -0.0296839 | 633.3313742 | 0.0264417 | 631.6152275 | -0.0124621 | 629.8825257 | 0.0242544 | 627.7195449 | -0.0171699 | 625.1850791 | 0.0660281 | 623.7171909 | -0.0786613 | 621.5243925 | -0.0787019 | 619.5724241 | 0.0363266 | 615.6303863 | 0.006836 | 614.0362879 | -0.000342906 | 611.8769541 | -0.0644998 | 610.4936722 | -0.0398438 | 607.9493477 | -0.0467593 | 606.2365038 | -2.19471e-06 | 604.203486 | 0.137801 | 602.7695803 | -0.163068 | 600.5379753 | 0.0225602 | 598.9720063 | 0.0178489 | 596.6732016 | 0.0208309 | 595.0635539 | -0.0237833 | 593.7887543 | 0.0313704
[22 empty] | 649.9196674 | -0.106776 | 647.1706239 | -0.033564 | 645.9925218 | -0.0459513 | 643.3159559 | -0.0573529 | 641.7946354 | -0.141336 | 639.9057151 | -0.0858993 | 637.6437966 | -0.0521504 | 636.0010203 | -0.0692403 | 633.7726887 | 0.0569444 | 632.0552343 | 0.00569459 | 630.3209326 | -0.0424593 | 628.1562002 | -0.0934424 | 625.6198088 | 0.0381493 | 624.1505012 | -0.0055351 | 621.9560235 | -0.0460858 | 620.0025066 | 0.112389 | 616.0573269 | -0.0649746 | 614.4618085 | 0.0615396 | 612.3007413 | -0.0169791 | 610.9161849 | -0.0464024 | 608.3698291 | 0.036538 | 606.6556871 | 0.0541553 | 604.6208699 | -0.0456895 | 603.1859588 | 0.0511356 | 600.9526165 | -0.0276258 | 599.3854312 | 0.0480405 | 597.0846373 | -0.0928164 | 595.4738064 | 0.0679713 | 594.1977861 | -0.0348657
[24 empty] | 647.6228782 | -0.142389 | 646.4436158 | -0.0974248 | 643.765112 | -0.107705 | 642.2423046 | -0.165986 | 640.3521288 | -0.0576808 | 638.0881926 | -0.159804 | 636.4440207 | -0.111891 | 634.2139821 | 0.00545605 | 632.49522 | -0.0487816 | 630.7593188 | -0.0242704 | 628.5928349 | -0.00794068 | 626.054518 | -0.0331859 | 624.583791 | -0.0339894 | 622.3876344 | -0.107621 | 620.432569 | -0.0529534 | 616.4842477 | 0.0273645 | 614.8873093 | 0.0512496 | 612.724509 | 0.0713343 | 611.338678 | 0.0327451 | 608.7902912 | 0.0332552 | 607.0748513 | 0.0135905 | 605.0382347 | -0.0658538 | 603.6023183 | -0.111704 | 601.3672389 | -0.0274205 | 599.7988375 | 0.0382283 | 597.4960545 | 0.00769518 | 595.8840405 | 0.183574 | 594.6067994 | 0.0279004
[24 empty] | 648.0751105 | -0.0189536 | 646.8946878 | -0.126143 | 644.2142463 | -0.0691627 | 642.6899521 | -0.165608 | 640.798521 | -0.0728969 | 638.5325673 | -0.0763607 | 636.887 | -0.139238 | 634.6552545 | -0.128106 | 632.9351848 | -0.0548477 | 631.1976843 | -0.0121391 | 629.0294491 | 0.0134759 | 626.4892069 | 0.0847587 | 625.0170606 | 0.0519023 | 622.8192252 | -0.0977335 | 620.8626112 | -0.0827472 | 616.9111488 | -0.0273758 | 615.3127905 | 0.0237548 | 613.1482572 | 0.00339781 | 611.7611515 | -0.0595336 | 609.2107341 | -0.0600202 | 607.4939964 | -0.026999 | 605.4555803 | 0.0570225 | 604.0186589 | 0.0448596 | 601.7818426 | -0.013766 | 600.2122252 | 0.00505812 | 597.9074533 | -0.0223157 | 596.2942563 | 0.0442061 | 595.0157945 | 0.0453508
[24 empty] | 648.5273207 | -0.0514901 | 647.3457377 | -0.099504 | 644.6633587 | -0.100496 | 643.137578 | -0.0775297 | 641.2448919 | -0.147121 | 638.9769209 | -0.0638038 | 637.3299584 | -0.120577 | 635.096506 | 0.0482664 | 633.3751287 | -0.0124562 | 631.6360293 | -0.0667877 | 629.4660428 | -0.13313 | 626.9238755 | 0.0444408 | 625.4503099 | 0.0456921 | 623.2507961 | 0.0648769 | 621.2926333 | -0.0662237 | 617.3380302 | 0.0444964 | 615.7382521 | 0.0616172 | 613.571986 | 0.0475855 | 612.1836055 | -0.0199258 | 609.631158 | -0.0766712 | 607.9131225 | 0.0339716 | 605.8729068 | -0.0823694 | 604.4349808 | -0.0704801 | 602.1964276 | -0.0774604 | 600.6255944 | -0.00810929 | 598.3188338 | -0.0690892 | 596.7044537 | 0.0748314 | 595.4247713 | 0.0732795
[24 empty] | 648.9795089 | -0.0940185 | 647.7967657 | 0.0183962 | 645.1124493 | -0.0873554 | 643.5851823 | -0.0833878 | 641.6912414 | -0.0847289 | 639.4212533 | -0.0419816 | 637.7728959 | -0.129531 | 635.5377367 | -0.042808 | 633.8150517 | -0.0154849 | 632.0743538 | 0.0394781 | 629.9026162 | 0.0196755 | 627.3585238 | 0.0941599 | 625.8835391 | -0.00184785 | 623.6823471 | -0.081192 | 621.7226354 | 0.019834 | 617.764892 | 0.0410862 | 616.1636943 | -0.0519386 | 613.9956955 | 0.0680003 | 612.60604 | -0.0726841 | 610.0515628 | 0.0700844 | 608.3322296 | 0.054334 | 606.2902144 | -0.000321432 | 604.851284 | 0.0623826 | 602.6109941 | 0.0573026 | 601.0389451 | 0.0621642 | 598.7301961 | 0.0884652 | 597.1146328 | -0.0782548 | 595.83373 | 0.0663191
[24 empty] | 649.4316753 | -0.106677 | 648.2477718 | -0.0527038 | 645.5615184 | -0.112363 | 644.0327652 | -0.111193 | 642.1375697 | -0.124831 | 639.8655647 | -0.097313 | 638.2158127 | 0.0303937 | 635.9789466 | -0.0244496 | 634.2549541 | -0.0579175 | 632.5126579 | 0.115435 | 630.3391693 | 0.0105493 | 627.7931519 | 0.0476051 | 626.3167482 | 0.0555146 | 624.1138782 | 0.0262511 | 622.1526176 | -0.0165881 | 618.1917343 | -0.0787761 | 616.589117 | 0.0651105 | 614.4193858 | -0.146249 | 613.0284552 | -0.0264545 | 610.4719486 | -0.0266046 | 608.7513179 | -0.0574353 | 606.7075031 | -0.0989054 | 605.2675686 | -0.0258053 | 603.025542 | 0.0373403 | 601.4522775 | 0.00559968 | 599.1415402 | -0.0923442 | 597.5247938 | 0.00340334 | 596.2426706 | 0.0803035
[24 empty] | 649.8838199 | -0.159234 | 648.6987562 | -0.003196 | 646.0105658 | -0.0833188 | 644.4803266 | -0.0919862 | 642.5838768 | -0.127663 | 640.3098552 | -0.121807 | 638.6587087 | -0.0737386 | 636.4201359 | -0.152125 | 634.6948358 | 0.0481867 | 632.9509416 | 0.00303879 | 630.7757021 | -0.0169316 | 628.22776 | 0.00723679 | 626.7499373 | 0.0492976 | 624.5453896 | 0.0329379 | 622.5825799 | -0.0629713 | 618.6185572 | 0.119913 | 617.0145204 | -0.0278512 | 614.8430569 | 0.0272174 | 613.450851 | 0.00329441 | 610.8923156 | 0.0968972 | 609.1703874 | -0.0269214 | 607.124773 | 0.0445686 | 605.6838346 | -0.0664037 | 603.4400715 | 0.077959 | 601.8655916 | -0.117794 | 599.5528662 | 0.00830964 | 597.9349367 | -0.0034043 | 596.6515931 | 0.0942958
[26 empty] | 649.1497188 | -0.142868 | 646.4595918 | -0.111529 | 644.9278667 | -0.0539481 | 643.0301628 | -0.152264 | 640.7541248 | -0.0999841 | 639.1015841 | -0.128781 | 636.8613045 | -0.0272654 | 635.1346968 | -0.0185177 | 633.3892051 | 0.00303976 | 631.2122149 | -0.0627844 | 628.662348 | 0.0787505 | 627.1831065 | 0.00489371 | 624.9768813 | -0.145816 | 623.0125224 | 0.0894449 | 619.0453607 | 0.0959602 | 617.4399045 | -0.0760854 | 615.2667089 | 0.0374355 | 613.8732277 | 0.023153 | 611.3126638 | -0.0131963 | 609.5894381 | 0.0442953 | 607.5420241 | -0.0608851 | 606.1000822 | -0.0695824 | 603.8545826 | 0.0411546 | 602.2788874 | 0.0427106 | 599.9641741 | -0.0854505 | 598.3450615 | 0.0068106 | 597.0604977 | 0.0663755
[26 empty] | 649.6006598 | -0.0444154 | 646.9085963 | -0.0410919 | 645.3753855 | -0.163355 | 643.4764278 | -0.0897887 | 641.1983735 | -0.0596067 | 639.5444389 | -0.0547594 | 637.3024527 | -0.115452 | 635.5745374 | -0.0215529 | 633.8274484 | -0.0395299 | 631.6487075 | -0.062766 | 629.0969161 | -0.0704669 | 627.6162558 | 0.0654932 | 625.4083535 | -0.00574922 | 623.4424452 | -0.0132867 | 619.4721449 | -0.0308553 | 617.8652693 | 0.0720823 | 615.6903419 | 0.0578733 | 614.2955852 | 0.0793661 | 611.7329932 | 0.0102095 | 610.0084701 | -0.0675797 | 607.9592565 | -0.0299149 | 606.5163113 | 0.0293878 | 604.2690754 | -0.0731419 | 602.6921651 | -0.0941134 | 600.3754641 | 0.045448 | 598.7551684 | 0.0102188 | 597.4693844 | 0.0943496
[26 empty] | 650.0515792 | -0.184207 | 647.3575795 | -0.0947829 | 645.8228832 | -0.0342929 | 643.9226719 | -0.0397158 | 641.6426016 | -0.149029 | 639.9872732 | -0.192862 | 637.7435803 | -0.0483641 | 636.0143575 | 0.0179004 | 634.2656716 | 0.0821279 | 632.0851801 | 0.00153254 | 629.5314643 | 0.0321722 | 628.0493854 | -0.0489776 | 625.8398061 | -0.0511559 | 623.8723484 | -0.0166062 | 619.8989098 | 0.0445808 | 618.2906151 | -0.0450965 | 616.1139559 | -0.00340546 | 614.7179236 | 0.0100298 | 612.1533039 | -0.026495 | 610.4274836 | 0.00366805 | 608.3764703 | 0.0488584 | 606.9325221 | 0.0194229 | 604.68355 | 0.0550813 | 603.1054247 | -0.130732 | 600.7867362 | 0.00532283 | 599.1652574 | 0.149918 | 597.8782532 | -0.00349541
[28 empty] | 647.8065413 | -0.0657017 | 646.2703598 | -0.0495759 | 644.3688951 | -0.111005 | 642.0868089 | -0.0622585 | 640.4300871 | -0.118812 | 638.1846876 | -0.0543562 | 636.4541573 | 0.0482716 | 634.7038748 | 0.0334705 | 632.5216328 | -0.0382353 | 629.9659927 | -0.0238099 | 628.4824953 | -0.0711623 | 626.2712392 | -0.00866695 | 624.302232 | -0.0796328 | 620.3256557 | 0.054886 | 618.7159418 | -0.00717291 | 616.537551 | 0.0136258 | 615.140243 | -0.0560439 | 612.573596 | -0.0531987 | 610.8464786 | -0.0268455 | 608.7936656 | -0.0396184 | 607.3487146 | 0.0162662 | 605.0980064 | -0.0289465 | 603.5186662 | -0.043654 | 601.1979904 | -0.0415367 | 599.5753286 | 0.0102245 | 598.2871044 | 0.017482
[28 empty] | 648.255482 | -0.0652781 | 646.7178154 | -0.152819 | 644.8150975 | -0.0328825 | 642.5309957 | -0.0280131 | 640.8728807 | -0.109333 | 638.6257746 | 0.146903 | 636.8939368 | -0.0367452 | 635.142058 | 0.0669635 | 632.9580657 | -0.0412736 | 630.4005014 | -0.0238032 | 628.9155855 | 0.00858379 | 626.702653 | -0.0182723 | 624.7320961 | -0.0199333 | 620.7523824 | -0.0240215 | 619.1412495 | -0.0347653 | 616.9611274 | -0.115856 | 615.5625434 | -0.082477 | 612.9938697 | -0.0130727 | 611.2654551 | -0.0166429 | 609.2108424 | 0.0562762 | 607.7648889 | 0.111943 | 605.5124447 | 0.0251968 | 603.9318899 | -0.0702457 | 601.6092269 | -0.044785 | 599.985382 | 0.071592 | 598.6959378 | 0.0489632
[28 empty] | 648.7044016 | -0.112667 | 647.16525 | -0.124168 | 645.2612792 | -0.0886458 | 642.975162 | -0.00302816 | 641.315654 | -0.146022 | 639.0668414 | 0.040358 | 637.3336961 | -0.000295499 | 635.5802213 | -0.00913439 | 633.3944788 | 0.038413 | 630.8349905 | 0.00111155 | 629.3486561 | -0.0167854 | 627.1340475 | 0.0242521 | 625.1619408 | -0.0431727 | 621.1790902 | -0.00343354 | 619.5665383 | -0.0140675 | 617.384685 | -0.0920325 | 615.984825 | 0.122626 | 613.4141248 | 0.0504815 | 611.6844132 | -0.0166211 | 609.6280007 | -0.00492285 | 608.1810451 | -0.0889182 | 605.926865 | -0.00493371 | 604.3450956 | -0.103544 |  |  | 600.3954178 | -0.0136405 | 599.1047537 | -0.045479
[28 empty] | 649.1533001 | -0.0134217 | 647.6126637 | -0.101784 | 645.7074402 | -0.116406 | 643.4193079 | 0.0374535 | 641.7584071 | -0.0903577 | 639.507888 | 0.0557374 | 637.7734352 | -0.0975436 | 636.0183648 | 0.0700529 | 633.8308722 | -0.0105769 | 631.2694599 | 0.0883299 | 629.7817073 | -0.0262318 | 627.5654227 | -0.0570609 | 625.5917661 | -0.00998451 | 621.605779 | -0.00343465 | 619.9918082 | -0.0865513 | 617.808224 | -0.0545547 | 616.4070878 | -0.00965418 | 613.8343616 | -0.0464568 | 612.1033531 | -0.0267893 | 610.0451408 | 0.0807879 | 608.5971832 | -0.0273182 | 606.3412673 | 0.00539638
[28 empty] | 649.6021777 | -0.115053 | 648.0600566 | -0.205159 | 646.1535807 | -0.159773 | 643.8634334 | -0.0830656 | 642.2011401 | -0.0839418 | 639.9489146 | -0.0112524 | 638.2131542 | -0.045889 | 636.4564885 | 0.0060936 | 634.267246 | -0.010544 | 631.7039099 | 0.0790265 | 630.2147391 | -0.00379677 | 627.9967788 | 0.0115613 | 626.0215722 | 0.0630777 | 622.0324489 | -0.0034357 | 620.4170594 | 0.0308193 | 618.2317443 | -0.0306966 | 616.8293319 | 0.0433408 | 614.2545801 | -0.0732023 | 612.5222747 | -0.0437599 | 610.4622626 | -0.0693193
[28 empty] | 650.0510343 | -0.0763672 | 648.5074289 | -0.0947182 | 646.5997007 | -0.165752 | 644.3075386 | -0.0209013 | 642.643853 | -0.0744411 | 640.3899211 | -0.0264036 | 638.6528533 | -0.030694 | 636.8945926 | 0.0335258 | 634.7036002 | -0.0626482 | 632.1383404 | 0.00738806 | 630.6477515 | 0.0282213 | 628.4281158 | 0.00520897 | 626.4513591 | 0.0298765 | 622.4591001 | 0.02405 | 620.8422919 | -0.0589645 | 618.6552462 | -0.0307064 | 617.2515573 | -0.0559387 |  |  |  |  | 610.8793662 | -0.0314488
[30 empty] | 648.9547804 | -0.141528 | 647.0458003 | -0.115587 | 644.7516236 | -0.0857489 | 643.086546 | -0.0526043 | 640.8309077 | -0.0537789 | 639.0925325 | -0.0398263 | 637.3326771 | 0.0121951 | 635.1399349 | -0.0319536 | 632.5727516 | 0.0416953 | 631.0807447 | 0.00920535 | 628.8594338 | 0.0673669 | 626.8811268 | 0.073089 | 622.8857326 | 0.116854 | 621.2675058 | 0.0412135 |  |  | 617.6737642 | 0.0931238 |  |  |  |  | 611.2964517 | -0.116694
[30 empty] | 649.4021114 | -0.134862 | 647.4918796 | -0.0154597 | 645.1956885 | 0.0105566 | 643.5292192 | 0.00625188 | 641.2718745 | -0.0536865 | 639.5321918 | 0.00277033 | 637.7707421 | -0.0518472 | 635.5762503 | 0.00182879 | 633.0071435 | -0.0144079 | 631.5137187 | -0.000247257 |  |  | 627.3108755 | -0.00667053 | [6 empty] | 618.0959525 | 0.0898764
[30 empty] | 649.849422 | -0.0935558 | 647.9379386 | -0.127531 | 645.6397333 | -0.085338 | 643.9718725 | -0.0551603 | 641.7128215 | 0.0319539 | 639.9718314 | -0.082465 | 638.2087877 | 0.0488131 | 636.0125463 | 0.0878194 | 633.4415163 | 0.00431749 | 631.9466735 | -0.025671 |  |  | 627.7406052 | -0.00667211 | [6 empty] | 618.5181224 | 0.0104024
[32 empty] | 648.3839774 | -0.16786 | 646.0837582 | -0.137871 | 644.414506 | -0.0209529 | 642.1537488 | 0.0412441 | 640.4114512 | -0.0672614 | [10 empty] | 628.170316 | 0.0199373
[32 empty] | 648.8299961 | -0.102008 | 646.5277632 | -0.0601026 |  |  | 642.5946565 | -0.0503565 | 640.8510515 | 0.0302038
[32 empty] | 649.2759948 | -0.167359 | 646.9717483 | -0.0381591 |  |  |  |  | 641.2906322 | 0.00279134
[32 empty] | 649.7219735 | -0.173361

## Processed B1s Data
Excitation Energy (eV): | 2.255858 | Excitation Energy (eV): | 2.235117 | Excitation Energy (eV): | 2.231979 | Excitation Energy (eV): | 2.223772 | Excitation Energy (eV): | 2.216101 | Excitation Energy (eV): | 2.207932 | Excitation Energy (eV): | 2.20033 | Excitation Energy (eV): | 2.19546 | Excitation Energy (eV): | 2.191695 | Excitation Energy (eV): | 2.183781 | Excitation Energy (eV): | 2.176651 | Excitation Energy (eV): | 2.169073 | Excitation Energy (eV): | 2.160606 | Excitation Energy (eV): | 2.157785 | Excitation Energy (eV): | 2.149928 | Excitation Energy (eV): | 2.145464 | Excitation Energy (eV): | 2.138359 | Excitation Energy (eV): | 2.130898 | Excitation Energy (eV): | 2.123853 | Excitation Energy (eV): | 2.116783 | Excitation Energy (eV): | 2.108682 | Excitation Energy (eV): | 2.10775 | Excitation Energy (eV): | 2.10246 | Excitation Energy (eV): | 2.093337 | Excitation Energy (eV): | 2.084959 | Excitation Energy (eV): | 2.080691 | Excitation Energy (eV): | 2.072829 | Excitation Energy (eV): | 2.066713 | Excitation Energy (eV): | 2.059162 | Excitation Energy (eV): | 2.051801 | Excitation Energy (eV): | 2.046079
Raman Shift (cm-1) | Intensity | Raman Shift (cm-1) | Intensity | Raman Shift (cm-1) | Intensity | Raman Shift (cm-1) | Intensity | Raman Shift (cm-1) | Intensity | Raman Shift (cm-1) | Intensity | Raman Shift (cm-1) | Intensity | Raman Shift (cm-1) | Intensity | Raman Shift (cm-1) | Intensity | Raman Shift (cm-1) | Intensity | Raman Shift (cm-1) | Intensity | Raman Shift (cm-1) | Intensity | Raman Shift (cm-1) | Intensity | Raman Shift (cm-1) | Intensity | Raman Shift (cm-1) | Intensity | Raman Shift (cm-1) | Intensity | Raman Shift (cm-1) | Intensity | Raman Shift (cm-1) | Intensity | Raman Shift (cm-1) | Intensity | Raman Shift (cm-1) | Intensity | Raman Shift (cm-1) | Intensity | Raman Shift (cm-1) | Intensity | Raman Shift (cm-1) | Intensity | Raman Shift (cm-1) | Intensity | Raman Shift (cm-1) | Intensity | Raman Shift (cm-1) | Intensity | Raman Shift (cm-1) | Intensity | Raman Shift (cm-1) | Intensity | Raman Shift (cm-1) | Intensity | Raman Shift (cm-1) | Intensity | Raman Shift (cm-1) | Intensity
7.090840891 | 48.7027 | 9.861698156 | 23.7565 | 11.17228923 | 21.8805 | 14.67155592 | 18.697 | 17.81346177 | 28.5198 | 10.45599681 | 34.4713 | 14.0687599 | 8.1201 | 11.57952381 | 8.82081 | 17.27335827 | 8.76766 | 15.51653914 | 11.0745 | 7.870365579 | 7.37128 | 10.59093438 | 10.3299 | 13.46857437 | 9.65442 | 9.275361753 | 17.9357 | 12.72732443 | 13.7446 | 13.44770565 | 13.2779 | 17.77110099 | 7.56961 | 6.018693274 | 14.7761 | 15.67833493 | 10.5485 | 17.05289483 | 9.05088 | 14.05832301 | 15.2994 | 14.00850173 | 6.12433 | 16.02568314 | 12.0578 | 11.14962878 | 10.7916 | 16.27033178 | 20.2421 | 12.26629703 | 7.5571 | 10.05302604 | 205.267 | 9.624242616 | 9.60687 | 11.41292273 | 6.21597 | 15.18744517 | 12.1101 | 10.7628588 | 54.138
7.670170649 | 51.6642 | 10.42777689 | 30.6431 | 11.73631267 | 23.6034 | 15.23021987 | 18.7359 | 18.36713526 | 18.8538 | 11.00517861 | 32.9255 | 14.61303175 | 8.85121 | 12.12105831 | 10.7438 | 17.81207508 | 8.76118 | 16.05058208 | 11.4853 | 8.40064578 | 10.5902 | 11.11639054 | 13.2788 | 13.9886619 | 7.70127 | 9.794057882 | 17.6041 | 13.24106406 | 16.2796 | 13.95863781 | 15.9971 | 18.27757829 | 8.25608 | 6.521282898 | 13.1747 | 16.17653643 | 10.6613 | 17.5467077 | 10.8896 | 14.5478927 | 13.5387 | 14.4974961 | 8.10247 | 16.51141734 | 11.8648 | 11.63014079 | 10.7753 | 16.74572026 | 20.4431 | 12.73946094 | 8.38887 | 10.52178712 | 186.784 | 10.08929808 | 10.9491 | 11.87341865 | 5.87644 | 15.64388591 | 13.9019 | 11.21609069 | 48.7671
8.249465539 | 59.4952 | 10.99382184 | 28.4743 | 12.30030249 | 25.9925 | 15.78885064 | 21.6376 | 18.92077597 | 26.8417 | 11.55432799 | 41.1601 | 15.15727157 | 10.7304 | 12.66256099 | 8.65059 | 18.35076029 | 9.79122 | 16.58459379 | 13.7681 | 8.930895041 | 8.85695 | 11.64181613 | 15.0783 | 14.50871929 | 10.0348 | 10.31272397 | 17.2691 | 13.75477402 | 16.2758 | 14.46954053 | 19.6963 | 18.78402648 | 8.17616 | 7.023843703 | 14.1879 | 16.67470943 | 9.24252 | 18.0404924 | 11.9403 | 15.03743456 | 14.9467 | 14.98646266 | 7.35136 | 16.99712398 | 14.8081 | 12.11062562 | 14.5856 | 17.22108194 | 22.9736 | 13.21259822 | 9.14473 | 10.99052189 | 167.989 | 10.55432748 | 10.6478 | 12.33388883 | 6.6023 | 16.1003012 | 14.4814 | 11.66929735 | 47.0643
8.828725479 | 50.528 | 11.55983293 | 27.5887 | 12.86425861 | 22.8866 | 16.34744815 | 25.2578 | 19.47438381 | 28.5103 | 12.10344485 | 36.2382 | 15.70147926 | 10.4487 | 13.20403177 | 10.3426 | 18.88941382 | 10.4336 | 17.11857418 | 13.8675 | 9.461113286 | 9.23516 | 12.16721108 | 14.5483 | 15.02874645 | 10.2854 | 10.83135993 | 17.8815 | 14.26845424 | 16.722 | 14.98041372 | 17.3504 | 19.29044549 | 10.0096 | 7.526375618 | 13.1844 | 17.17285387 | 10.6015 | 18.53424887 | 11.8192 | 15.52694849 | 17.5971 | 15.47540135 | 8.13403 | 17.48280299 | 16.1819 | 12.5910832 | 14.3403 | 17.69641674 | 20.8954 | 13.68570878 | 9.89881 | 11.45923026 | 160.09 | 11.01933076 | 11.4642 | 12.79433321 | 6.60195 | 16.55669098 | 12.5233 | 12.12247873 | 47.5839
9.407950386 | 50.8777 | 12.12581007 | 29.7994 | 13.42818095 | 22.3413 | 16.90601231 | 19.5781 | 20.0279587 | 18.9019 | 12.65252914 | 36.1246 | 16.24565477 | 9.7638 | 13.74547057 | 10.407 | 19.42803559 | 11.764 | 17.6525232 | 13.3159 | 9.991300441 | 10.8209 | 12.69257532 | 13.9164 | 15.54874331 | 9.56425 | 11.34996571 | 17.6439 | 14.78210466 | 16.8995 | 15.49125731 | 16.9072 | 19.79683523 | 9.19978 | 8.028878571 | 12.2715 | 17.67096968 | 10.9701 | 19.02797705 | 13.4169 | 16.01643444 | 14.0584 | 15.9643121 | 7.25117 | 17.9684543 | 16.15 | 13.07151347 | 11.8592 | 18.1717246 | 22.4905 | 14.15879256 | 9.4128 | 11.92791217 | 154.172 | 11.48430785 | 10.4007 | 13.25475173 | 6.12521 | 17.01305519 | 11.7981 | 12.57563477 | 42.6661
9.987140178 | 51.5315 | 12.69175318 | 25.4374 | 13.99206943 | 21.4997 | 17.46454304 | 20.9038 | 20.58150058 | 26.9204 | 13.20158076 | 47.2569 | 16.78979801 | 10.0485 | 14.28687732 | 10.5902 | 19.96662554 | 11.6878 | 18.18644075 | 12.4141 | 10.52145643 | 8.76105 | 13.21790877 | 13.3806 | 16.06870981 | 10.0938 | 11.86854122 | 17.7821 | 15.29572519 | 13.9769 | 16.00207124 | 17.7724 | 20.30319565 | 8.654 | 8.531352492 | 14.8117 | 18.16905679 | 11.1788 | 19.52167685 | 11.4016 | 16.50589234 | 13.0305 | 16.45319484 | 9.21798 | 18.45407784 | 18.3982 | 13.55191635 | 13.4868 | 18.64700546 | 25.3057 | 14.6318495 | 10.1875 | 12.39656756 | 145.317 | 11.94925868 | 10.6685 | 13.71514432 | 6.46669 | 17.46939376 | 12.1124 | 13.0287654 | 40.352
10.56629477 | 51.445 | 13.25766218 | 25.7147 | 14.55592398 | 25.271 | 18.02304027 | 21.07 | 21.13500935 | 25.5811 | 13.75059964 | 40.3637 | 17.3339089 | 10.5989 | 14.82825194 | 9.69072 | 20.50518358 | 10.5711 | 18.72032677 | 11.5919 | 11.05158118 | 9.30197 | 13.74321135 | 12.4733 | 16.58864585 | 8.07258 | 12.38708639 | 16.5219 | 15.80931577 | 16.8366 | 16.51285543 | 17.1953 | 20.80952668 | 9.58357 | 9.033797308 | 16.5353 | 18.66711513 | 13.4925 | 20.01534821 | 14.6847 | 16.99532211 | 14.8218 | 16.94204949 | 10.6291 | 18.93967354 | 15.6069 | 14.03229178 | 14.7294 | 19.12225924 | 25.8176 | 15.10487953 | 8.99724 | 12.86519635 | 139.474 | 12.41418318 | 11.0452 | 14.17551091 | 7.30477 | 17.92570662 | 12.1324 | 13.48187055 | 38.1323
11.14541409 | 53.6045 | 13.823537 | 26.3465 | 15.1197445 | 20.2541 | 18.58150392 | 19.474 | 21.68848495 | 28.3751 | 14.29958571 | 39.6462 | 17.87798736 | 11.8948 | 15.36959435 | 9.39363 | 21.04370964 | 8.01112 | 19.25418117 | 13.098 | 11.58167461 | 10.9 | 14.268483 | 13.7425 | 17.10855137 | 9.34919 | 12.90560115 | 17.158 | 16.32287632 | 17.3856 | 17.0236098 | 17.6304 | 21.31582823 | 9.59869 | 9.536212949 | 14.7831 | 19.16514463 | 11.8828 | 20.50899105 | 13.8457 | 17.48472369 | 16.8568 | 17.430876 | 9.79911 | 19.42524134 | 17.8665 | 14.51263969 | 14.8463 | 19.59748588 | 23.7201 | 15.57788258 | 9.00595 | 13.33379849 | 121.19 | 12.8790813 | 9.99677 | 14.63585145 | 7.02257 | 18.38199372 | 10.933 | 13.93495016 | 38.6196
11.72449805 | 57.4804 | 14.38937755 | 28.7403 | 15.68353093 | 20.2686 | 19.1399339 | 22.4409 | 22.24192729 | 21.4419 | 14.84853888 | 34.464 | 18.42203332 | 9.96953 | 15.91090448 | 8.41794 | 21.58220364 | 9.44091 | 19.78800389 | 12.8392 | 12.11173665 | 9.23235 | 14.79372363 | 10.2225 | 17.62842631 | 10.0464 | 13.42408543 | 16.0217 | 16.83640676 | 15.6499 | 17.53433429 | 17.6693 | 21.82210023 | 8.57326 | 10.03859935 | 14.1587 | 19.66314521 | 13.2203 | 21.00260532 | 12.9591 | 17.97409701 | 14.1681 | 17.91967429 | 8.83154 | 19.91078116 | 18.6682 | 14.99296002 | 13.84 | 20.07268531 | 28.3775 | 16.05085858 | 8.9197 | 13.80237391 | 114.758 | 13.34395297 | 9.25266 | 15.09616586 | 6.01929 | 18.83825499 | 10.9206 | 14.38800417 | 36.7793
12.30354657 | 47.9977 | 14.95518376 | 26.2092 | 16.24728318 | 29.1869 | 19.69833015 | 19.0728 | 22.79533629 | 21.707 | 15.39745908 | 34.599 | 18.96604671 | 10.0885 | 16.45218226 | 9.8984 | 22.12066551 | 12.9803 | 20.32179484 | 12.2313 | 12.64176723 | 11.1772 | 15.31893318 | 12.4096 | 18.14827057 | 8.17143 | 13.94253915 | 15.9132 | 17.34990704 | 16.8431 | 18.04502883 | 16.3074 | 22.32834263 | 8.68733 | 10.54095642 | 14.8033 | 20.16111681 | 11.7777 | 21.49619094 | 13.8234 | 18.46344199 | 17.3856 | 18.40844428 | 10.2094 | 20.39629293 | 22.1304 | 15.47325269 | 13.113 | 20.54785746 | 28.1628 | 16.52380747 | 10.1023 | 14.27092253 | 108.658 | 13.80879812 | 9.70302 | 15.55645409 | 6.40459 | 19.29449036 | 11.9692 | 14.84103252 | 36.9664
12.88255957 | 51.8575 | 15.52095554 | 28.2521 | 16.81100117 | 24.2475 | 20.25669258 | 19.2174 | 23.34871188 | 27.8162 | 15.94634623 | 34.4913 | 19.51002745 | 10.7245 | 16.9934276 | 7.8303 | 22.65909517 | 11.1294 | 20.85555396 | 12.7494 | 13.17176627 | 9.66364 | 15.84411158 | 13.2449 | 18.6680841 | 10.6982 | 14.46096224 | 13.5706 | 17.86337707 | 16.1652 | 18.55569333 | 16.1034 | 22.83455533 | 11.3625 | 11.04328412 | 13.8399 | 20.65905936 | 14.1855 | 21.98974783 | 15.1501 | 18.95275858 | 16.0277 | 18.89718593 | 8.90709 | 20.8817766 | 18.4926 | 15.95351763 | 13.3063 | 21.02300227 | 23.1118 | 16.99672918 | 9.183 | 14.7394443 | 101.179 | 14.27361668 | 9.72575 | 16.01671606 | 6.25217 | 19.75069976 | 10.9737 | 15.29403513 | 31.4927
13.46153696 | 59.5559 | 16.08669282 | 27.2617 | 17.37468483 | 23.0548 | 20.81502111 | 19.2798 | 23.90205399 | 26.1453 | 16.49520025 | 35.0376 | 20.05397545 | 10.5888 | 17.53464043 | 10.2233 | 23.19749255 | 12.9719 | 21.38928116 | 13.6689 | 13.7017337 | 8.63288 | 16.36925873 | 12.8445 | 19.18786682 | 11.7241 | 14.97935462 | 15.7302 | 18.37681678 | 18.0394 | 19.06632774 | 20.3756 | 23.34073829 | 11.0439 | 11.54558235 | 16.7526 | 21.15697279 | 14.1076 | 22.48327594 | 13.1491 | 19.4420467 | 16.382 | 19.38589914 | 9.62137 | 21.36723208 | 21.1697 | 16.43375479 | 13.3032 | 21.49811967 | 26.9332 | 17.46962365 | 8.33767 | 15.20793915 | 94.1528 | 14.73840859 | 8.16014 | 16.47695171 | 7.15771 | 20.20688315 | 11.3865 | 15.74701195 | 30.7165
14.04047867 | 64.8749 | 16.65239551 | 28.7853 | 17.93833407 | 21.1139 | 21.37331567 | 22.7182 | 24.45536252 | 27.3576 | 17.04402108 | 32.0187 | 20.59789065 | 10.7619 | 18.07582067 | 11.3657 | 23.73585757 | 10.595 | 21.92297638 | 14.4862 | 14.23166943 | 9.75671 | 16.89437459 | 11.2845 | 19.70761865 | 11.7133 | 15.49771623 | 18.3667 | 18.8902261 | 19.2903 | 19.57693197 | 21.1175 | 23.84689141 | 10.6068 | 12.04785106 | 16.3955 | 21.65485702 | 15.9477 | 22.97677519 | 15.0968 | 19.93130628 | 16.0093 | 19.87458387 | 9.20318 | 21.85265932 | 18.672 | 16.91396409 | 12.3525 | 21.9732096 | 26.7459 | 17.9424908 | 9.74165 | 15.67640702 | 90.4037 | 15.20317379 | 8.68014 | 16.93716098 | 6.49184 | 20.66304044 | 12.0442 | 16.19996291 | 30.1011
14.61938461 | 55.9641 | 17.21806355 | 25.7444 | 18.50194882 | 27.7367 | 21.93157618 | 22.3094 | 25.00863742 | 29.268 | 17.59280862 | 35.0281 | 21.14177296 | 9.67423 | 18.61696825 | 9.58006 | 24.27419015 | 10.5879 | 22.45663954 | 10.6455 | 14.76157341 | 8.94058 | 17.41945906 | 12.8206 | 20.22733953 | 12.3345 | 16.016047 | 17.3372 | 19.40360497 | 18.9194 | 20.08750597 | 24.1289 | 24.35301464 | 12.0421 | 12.55009017 | 16.3136 | 22.15271199 | 16.2731 | 23.47024551 | 14.6942 | 20.42053725 | 15.2509 | 20.36324003 | 11.0711 | 22.33805823 | 17.5861 | 17.39414547 | 12.8007 | 22.44827198 | 27.7947 | 18.41533058 | 8.9221 | 16.14484783 | 84.1151 | 15.6679122 | 9.79796 | 17.3973438 | 7.091 | 21.11917159 | 9.49678 | 16.65288796 | 27.9246
15.19825471 | 49.7738 | 17.78369684 | 26.6649 | 19.065529 | 18.5766 | 22.48980256 | 19.1055 | 25.56187859 | 24.7484 | 18.14156281 | 42.7344 | 21.68562232 | 9.66027 | 19.1580831 | 9.73249 | 24.81249022 | 12.2045 | 22.99027056 | 13.7649 | 15.29144555 | 11.0168 | 17.94451208 | 11.7421 | 20.74702937 | 10.5705 | 16.53434684 | 18.2964 | 19.9169533 | 19.3112 | 20.59804965 | 18.5346 | 24.8591079 | 13.4423 | 13.05229961 | 17.5848 | 22.65053763 | 13.1529 | 23.96368684 | 14.4753 | 20.90973955 | 16.5411 | 20.85186756 | 9.56432 | 22.82342877 | 22.7276 | 17.87429885 | 11.4465 | 22.92330676 | 21.9895 | 18.88814291 | 10.3606 | 16.61326152 | 82.6519 | 16.13262378 | 8.27806 | 17.85750012 | 6.27564 | 21.57527651 | 10.1255 | 17.10578702 | 29.2212
15.77708888 | 53.0014 | 18.34929531 | 28.464 | 19.62907453 | 21.2926 | 23.04799473 | 21.179 | 26.11508596 | 27.9229 | 18.69028357 | 33.6785 | 22.22943865 | 10.8098 | 19.69916514 | 10.6757 | 25.35075771 | 10.4535 | 23.52386938 | 15.0103 | 15.82128578 | 11.608 | 18.46953357 | 11.7945 | 21.26668811 | 14.3143 | 17.05261569 | 17.442 | 20.43027102 | 20.0596 | 21.10856294 | 22.6589 | 25.36517112 | 11.0364 | 13.55447931 | 16.1006 | 23.14833388 | 14.7464 | 24.4570991 | 16.4379 | 21.39891311 | 16.2453 | 21.3404664 | 9.98703 | 23.30877086 | 18.7019 | 18.35442418 | 13.6168 | 23.39831386 | 28.0167 | 19.36092774 | 9.20501 | 17.08164803 | 80.6715 | 16.59730844 | 10.6419 | 18.31762985 | 7.21887 | 22.03135516 | 9.43464 | 17.55866003 | 29.5007
16.35588705 | 54.6247 | 18.91485888 | 26.5299 | 20.19258534 | 22.4287 | 23.60615261 | 20.7533 | 26.66825946 | 28.0338 | 19.23897082 | 34.1069 | 22.77322187 | 8.50194 | 20.24021429 | 8.3678 | 25.88899253 | 11.064 | 24.05743591 | 12.9489 | 16.35109403 | 10.298 | 18.99452347 | 14.2786 | 21.78631568 | 12.9675 | 17.57085348 | 15.3996 | 20.94355808 | 18.5084 | 21.61904578 | 19.9184 | 25.87120424 | 11.9562 | 14.05662921 | 14.7518 | 23.64610065 | 13.1199 | 24.95048223 | 16.036 | 21.88805787 | 17.2241 | 21.82903647 | 10.3117 | 23.79408442 | 20.5783 | 18.83452138 | 13.3143 | 23.87329322 | 23.1699 | 19.83368499 | 8.2365 | 17.55000729 | 79.3287 | 17.06196613 | 8.81612 | 18.77773295 | 6.42279 | 22.48740746 | 10.1219 | 18.01150693 | 26.6429
16.93464913 | 55.4338 | 19.48038748 | 24.1128 | 20.75606133 | 26.6879 | 24.16427613 | 21.344 | 27.22139901 | 28.1995 | 19.78762448 | 40.3736 | 23.3169719 | 11.0299 | 20.78123047 | 9.53202 | 26.42719463 | 12.749 | 24.59097008 | 17.1876 | 16.88087022 | 11.168 | 19.51948169 | 17.212 | 22.30591201 | 12.7101 | 18.08906013 | 19.6199 | 21.45681438 | 20.4948 | 22.1294981 | 21.0282 | 26.37720717 | 12.3381 | 14.55874923 | 15.7177 | 24.14383788 | 13.8989 | 25.44383616 | 17.1828 | 22.37717374 | 16.3836 | 22.3175777 | 10.7739 | 24.2793694 | 19.7552 | 19.31459039 | 12.2959 | 24.34824477 | 24.4813 | 20.3064146 | 9.50992 | 18.01833924 | 78.0224 | 17.52659678 | 9.96667 | 19.23780935 | 6.01737 | 22.94343336 | 11.2402 | 18.46432766 | 24.6002
17.51337504 | 50.2588 | 20.04588102 | 28.1654 | 21.31950245 | 25.1362 | 24.72236522 | 22.6563 | 27.77450452 | 29.5048 | 20.33624449 | 39.5289 | 23.86068868 | 11.0289 | 21.32221362 | 9.86524 | 26.96536391 | 12.7824 | 25.12447182 | 15.9577 | 17.41061429 | 11.6368 | 20.04440817 | 16.6571 | 22.82547702 | 12.0285 | 18.60723557 | 17.1383 | 21.97003987 | 19.1436 | 22.63991981 | 22.3779 | 26.88317986 | 15.1392 | 15.0608393 | 17.8672 | 24.64154551 | 13.8227 | 25.93716082 | 16.0397 | 22.86626067 | 15.8435 | 22.80609003 | 9.00634 | 24.76462573 | 15.0539 | 19.79463115 | 13.7252 | 24.82316845 | 25.4416 | 20.77911651 | 7.76127 | 18.48664382 | 69.16 | 17.99120032 | 7.30605 | 19.69785898 | 5.78572 | 23.39943279 | 10.6129 | 18.91712216 | 24.2048
18.09206471 | 55.6227 | 20.61133943 | 32.2534 | 21.8829086 | 25.7395 | 25.28041979 | 21.2577 | 28.32757594 | 34.7004 | 20.88483076 | 43.8335 | 24.40437212 | 12.8718 | 21.86316366 | 10.9974 | 27.50350031 | 14.0604 | 25.65794105 | 17.1984 | 17.94032615 | 11.0336 | 20.56930283 | 15.0387 | 23.34501063 | 14.9748 | 19.12537973 | 16.6568 | 22.48323447 | 21.0706 | 23.15031086 | 23.1425 | 27.38912222 | 12.5594 | 15.56289936 | 16.0778 | 25.13922346 | 16.044 | 26.43045614 | 15.1081 | 23.35531858 | 15.4666 | 23.2945734 | 8.8851 | 25.24985334 | 19.176 | 20.27464358 | 9.25589 | 25.29806419 | 27.4481 | 21.25179064 | 6.97188 | 18.95492095 | 67.2688 | 18.4557767 | 8.82695 | 20.15788177 | 5.66133 | 23.85540569 | 9.4729 | 19.36989036 | 24.4409
18.67071805 | 60.9417 | 21.17676263 | 32.3437 | 22.44627971 | 23.2446 | 25.83843976 | 23.6648 | 28.88061317 | 24.4734 | 21.43338322 | 44.5873 | 24.94802215 | 11.3621 | 22.40408051 | 12.8299 | 28.04160376 | 14.6419 | 26.19137771 | 14.3743 | 18.47000573 | 12.0548 | 21.09416561 | 15.6054 | 23.86451279 | 12.6101 | 19.64349254 | 16.7636 | 22.99639811 | 20.7267 | 23.66067117 | 20.4982 | 27.8950342 | 12.208 | 16.06492933 | 17.0748 | 25.63687166 | 12.938 | 26.92372205 | 16.1525 | 23.84434742 | 16.5386 | 23.78302773 | 9.06703 | 25.73505216 | 17.6506 | 20.75462762 | 11.6325 | 25.77293193 | 21.6991 | 21.72443694 | 8.25118 | 19.42317057 | 71.7047 | 18.92032585 | 8.1772 | 20.61787768 | 5.76073 | 24.31135199 | 10.1136 | 19.82263219 | 23.2394
19.24933499 | 50.6352 | 21.74215054 | 24.5878 | 23.00961571 | 21.2027 | 26.39642506 | 25.1061 | 29.43361615 | 30.3356 | 21.9819018 | 41.0851 | 25.4916387 | 12.7653 | 22.94496411 | 12.013 | 28.57967417 | 14.1374 | 26.72478171 | 14.321 | 18.99965297 | 12.3996 | 21.61899642 | 16.8817 | 24.38398341 | 14.2059 | 20.16157394 | 18.6396 | 23.50953073 | 21.5046 | 24.17100068 | 22.8666 | 28.40091572 | 14.2182 | 16.56692914 | 17.7626 | 26.13449006 | 15.8191 | 27.41695849 | 13.0931 | 24.33334711 | 17.3841 | 24.27145295 | 8.96674 | 26.22022213 | 19.7714 | 21.2345832 | 11.1829 | 26.2477716 | 28.7465 | 22.19705533 | 8.76308 | 19.89139262 | 65.672 | 19.38484771 | 7.98507 | 21.07784663 | 6.19328 | 24.76727164 | 10.2627 | 20.27534761 | 24.338
19.82791544 | 55.8735 | 22.30750309 | 26.0714 | 23.57291652 | 28.3507 | 26.95437562 | 21.1146 | 29.9865848 | 31.4768 | 22.53038641 | 38.4081 | 26.03522169 | 12.0531 | 23.48581436 | 13.258 | 29.11771148 | 14.2635 | 27.25815299 | 15.2406 | 19.52926778 | 12.5761 | 22.1437952 | 17.1053 | 24.90342243 | 13.6749 | 20.67962383 | 17.2365 | 24.02263224 | 18.8088 | 24.6812993 | 22.9506 | 28.90676672 | 12.1992 | 17.06889874 | 16.9854 | 26.63207857 | 13.737 | 27.91016539 | 14.5681 | 24.82231758 | 13.9158 | 24.75984901 | 8.52103 | 26.70536317 | 19.2437 | 21.71451026 | 10.2817 | 26.72258314 | 23.9278 | 22.66964576 | 8.55343 | 20.35958704 | 58.476 | 19.8493422 | 8.95051 | 21.53778856 | 7.54805 | 25.22316456 | 9.46251 | 20.72803654 | 24.09
20.40645933 | 50.8237 | 22.87282019 | 30.0068 | 24.13618205 | 34.2902 | 27.51229136 | 23.0942 | 30.53951903 | 36.7077 | 23.07883698 | 41.1178 | 26.57877105 | 13.8682 | 24.02663121 | 11.9214 | 29.65571561 | 13.1459 | 27.79149147 | 17.8447 | 20.0588501 | 12.6814 | 22.66856188 | 14.5942 | 25.42282977 | 15.3182 | 21.19764217 | 20.0447 | 24.53570258 | 23.7588 | 25.19156698 | 23.1495 | 29.41258711 | 11.6203 | 17.57083804 | 18.7522 | 27.12963713 | 15.0182 | 28.40334268 | 14.8859 | 25.31125878 | 14.9254 | 25.24821583 | 8.16236 | 27.19047523 | 23.1024 | 22.19440873 | 10.7383 | 27.19736647 | 24.642 | 23.14220816 | 9.79316 | 20.82775375 | 59.6991 | 20.31380927 | 8.4217 | 21.9977034 | 6.46987 | 25.6790307 | 9.51816 | 21.18069893 | 21.9821
20.98496658 | 53.9743 | 23.43810177 | 29.5611 | 24.69941224 | 23.3868 | 28.07017219 | 26.6302 | 31.09241879 | 30.2614 | 23.62725345 | 44.6756 | 27.1222867 | 12.9473 | 24.56741458 | 11.6177 | 30.19368649 | 13.4844 | 28.32479708 | 16.1512 | 20.58839986 | 11.6928 | 23.19329637 | 16.5098 | 25.94220537 | 14.2005 | 21.71562886 | 17.096 | 25.04874168 | 22.6907 | 25.70180364 | 23.1412 | 29.91837684 | 11.1398 | 18.07274698 | 16.8081 | 27.62716567 | 12.3972 | 28.8964903 | 17.5607 | 25.80017062 | 17.3466 | 25.73655334 | 9.73595 | 27.67555824 | 18.1818 | 22.67427855 | 13.3514 | 27.67212155 | 23.6556 | 23.61474246 | 7.81645 | 21.29589271 | 55.718 | 20.77824886 | 7.84701 | 22.4575911 | 7.44963 | 26.13486999 | 8.71506 | 21.6333347 | 23.8804
21.56343711 | 58.8559 | 24.00334776 | 27.0415 | 25.262607 | 28.9682 | 28.62801805 | 28.3017 | 31.64528398 | 29.5781 | 24.17563572 | 39.659 | 27.66576857 | 10.5572 | 25.10816439 | 13.7503 | 30.73162405 | 13.0254 | 28.85806975 | 17.8274 | 21.11791698 | 11.4633 | 23.71799862 | 16.9632 | 26.46154915 | 12.7906 | 22.23358386 | 17.4972 | 25.56174948 | 21.9742 | 26.21200921 | 23.7858 | 30.42413583 | 11.5453 | 18.57462549 | 15.8367 | 28.12466413 | 13.4849 | 29.38960816 | 13.8459 | 26.28905305 | 13.5736 | 26.22486149 | 9.36622 | 28.16061212 | 19.0648 | 23.15411965 | 11.8204 | 28.14684829 | 22.9516 | 24.0872486 | 8.43146 | 21.76400383 | 56.4362 | 21.2426609 | 8.14848 | 22.91745159 | 6.05555 | 26.59068238 | 8.94928 | 22.0859438 | 20.4633
22.14187083 | 52.1724 | 24.56855807 | 34.3352 | 25.82576626 | 31.0997 | 29.18582886 | 29.3366 | 32.19811454 | 33.4523 | 24.72398374 | 43.2114 | 28.20921658 | 13.8775 | 25.64888057 | 14.7689 | 31.2695282 | 15.8425 | 29.3913094 | 18.1882 | 21.64740138 | 12.3947 | 24.24266855 | 17.1336 | 26.98086105 | 14.0472 | 22.75150707 | 17.9046 | 26.07472589 | 23.9122 | 26.72218363 | 22.8059 | 30.92986402 | 13.2842 | 19.0764735 | 15.1326 | 28.62213243 | 16.4797 | 29.88269622 | 15.3611 | 26.77790599 | 17.0509 | 26.71314019 | 10.1711 | 28.64563682 | 21.3332 | 23.63393197 | 12.2062 | 28.62154664 | 25.3834 | 24.55972652 | 7.84181 | 22.23208706 | 55.1631 | 21.70704532 | 8.63673 | 23.3772848 | 5.99119 | 27.0464678 | 9.40407 | 22.53852618 | 21.5599
22.72026768 | 62.9022 | 25.13373263 | 29.6894 | 26.38888994 | 28.1963 | 29.74360455 | 25.3229 | 32.75091039 | 35.9854 | 25.27229742 | 43.9261 | 28.75263066 | 13.8756 | 26.18956305 | 12.9022 | 31.80739889 | 12.3378 | 29.92451596 | 15.3257 | 22.17685301 | 10.0089 | 24.76730609 | 14.9055 | 27.50014098 | 12.967 | 23.26939844 | 19.8433 | 26.58767085 | 22.6878 | 27.23232682 | 23.8878 | 31.43556134 | 12.6477 | 19.57829095 | 17.6514 | 29.11957051 | 14.6552 | 30.3757544 | 15.0255 | 27.26672939 | 14.8539 | 27.20138939 | 8.27716 | 29.13063227 | 17.5242 | 24.11371543 | 12.613 | 29.09621653 | 27.1047 | 25.03217615 | 7.38177 | 22.70014234 | 56.316 | 22.17140207 | 6.90725 | 23.83709069 | 5.91184 | 27.50222618 | 9.55686 | 22.99108175 | 21.2952
23.29862757 | 60.1459 | 25.69887136 | 31.4985 | 26.95197797 | 29.4375 | 30.30134503 | 22.1594 | 33.30367146 | 32.9211 | 25.82057669 | 51.7498 | 29.29601075 | 14.19 | 26.73021175 | 12.1094 | 32.34523602 | 13.6781 | 30.45768935 | 16.9853 | 22.70627177 | 13.1915 | 25.29191116 | 15.8822 | 28.01938888 | 14.4306 | 23.78725789 | 19.3011 | 27.10058429 | 23.3585 | 27.74243871 | 21.1072 | 31.94122772 | 12.4386 | 20.08007776 | 17.0682 | 29.61697831 | 11.9699 | 30.86878264 | 14.6413 | 27.75552318 | 13.6633 | 27.68960902 | 8.76838 | 29.6155984 | 19.6606 | 24.59346998 | 11.1644 | 29.5708579 | 24.9949 | 25.50459742 | 8.91691 | 23.16816959 | 48.7489 | 22.63573107 | 7.76408 | 24.29686917 | 6.34436 | 27.95795747 | 10.7717 | 23.44361048 | 17.7246
23.87695042 | 53.3968 | 26.26397419 | 30.1683 | 27.51503027 | 27.7809 | 30.85905023 | 26.215 | 33.85639766 | 32.4399 | 26.36882148 | 38.3407 | 29.83935675 | 12.4008 | 27.2708266 | 12.543 | 32.88303954 | 13.9305 | 30.99082952 | 16.9852 | 23.23565762 | 11.7808 | 25.81648371 | 15.5937 | 28.53860469 | 12.7796 | 24.30508536 | 17.6584 | 27.61346614 | 19.7509 | 28.25251924 | 25.6529 | 32.44686308 | 12.1451 | 20.58183387 | 15.9773 | 30.11435574 | 14.6499 | 31.36178086 | 12.4356 | 28.24428728 | 13.7348 | 28.17779902 | 9.34371 | 30.10053515 | 19.6429 | 25.07319555 | 11.64 | 30.04547068 | 21.9757 | 25.97699028 | 6.75402 | 23.63616877 | 46.1408 | 23.10003228 | 6.90531 | 24.7566202 | 5.77866 | 28.4136616 | 7.55795 | 23.89611228 | 18.3293
24.45523616 | 58.5618 | 26.82904103 | 30.1536 | 28.07804676 | 28.3817 | 31.41672008 | 26.0892 | 34.40908894 | 35.3539 | 26.91703171 | 44.3104 | 30.38266861 | 13.2467 | 27.81140753 | 11.9984 | 33.42080938 | 15.8145 | 31.52393638 | 16.6869 | 23.76501046 | 12.5508 | 26.34102364 | 17.293 | 29.05778833 | 12.839 | 24.82288077 | 20.6922 | 28.12631634 | 23.1033 | 28.76256833 | 22.0004 | 32.95246737 | 14.2346 | 21.08355921 | 13.0093 | 30.61170276 | 13.1165 | 31.854749 | 15.4161 | 28.73302163 | 12.8497 | 28.66595931 | 7.74429 | 30.58544245 | 19.3573 | 25.55289207 | 11.4511 | 30.52005481 | 24.9541 | 26.44935466 | 7.83361 | 24.1041398 | 46.1497 | 23.56430562 | 6.88197 | 25.2163437 | 6.02258 | 28.86933852 | 8.80811 | 24.34858711 | 17.1763
25.03348471 | 66.216 | 27.39407182 | 31.3547 | 28.64102737 | 26.047 | 31.9743545 | 28.2486 | 34.9617452 | 31.979 | 27.4652073 | 41.3053 | 30.92594624 | 14.127 | 28.35195446 | 13.0967 | 33.95854544 | 14.9511 | 32.05700986 | 14.7974 | 24.29433024 | 10.6758 | 26.8655309 | 17.138 | 29.57693972 | 14.3704 | 25.34064405 | 19.5143 | 28.6391348 | 20.5697 | 29.27258593 | 22.0715 | 33.45804051 | 12.1979 | 21.58525371 | 13.6377 | 31.10901928 | 14.4778 | 32.347687 | 17.5869 | 29.22172617 | 13.4656 | 29.15408984 | 8.20336 | 31.07032023 | 18.3975 | 26.03255949 | 11.8383 | 30.99461022 | 21.6753 | 26.92169049 | 7.28247 | 24.57208261 | 47.8142 | 24.02855103 | 8.76906 | 25.67603962 | 5.75695 | 29.32498816 | 10.6193 | 24.8010349 | 15.6634
25.61169599 | 54.2932 | 27.95906648 | 27.5993 | 29.20397202 | 24.8566 | 32.53195342 | 24.4881 | 35.51436638 | 34.3084 | 28.01334819 | 49.8496 | 31.46918957 | 13.4846 | 28.89246732 | 11.7595 | 34.49624767 | 13.656 | 32.59004989 | 15.7972 | 24.82361687 | 11.4572 | 27.39000542 | 16.1447 | 30.09605881 | 11.8435 | 25.85837513 | 18.7009 | 29.15192147 | 22.9366 | 29.78257195 | 21.7329 | 33.96358243 | 12.2706 | 22.0869173 | 16.115 | 31.60630524 | 13.1898 | 32.84059478 | 15.1631 | 29.71040083 | 15.5136 | 29.64219052 | 9.65991 | 31.55516843 | 18.91 | 26.51219772 | 11.159 | 31.46913685 | 24.0415 | 27.39399771 | 7.67964 | 25.03999716 | 43.6661 | 24.49276845 | 7.60235 | 26.1357079 | 6.19935 | 29.78061045 | 8.77815 | 25.25345558 | 16.2483
26.18986992 | 66.8456 | 28.52402493 | 32.1435 | 29.76688064 | 32.3879 | 33.08951675 | 26.3001 | 36.06695241 | 31.3033 | 28.5614543 | 51.5016 | 32.01239854 | 14.3341 | 29.43294604 | 12.6451 | 35.033916 | 15.6298 | 33.1230564 | 16.385 | 25.3528703 | 11.2012 | 27.91444712 | 16.5071 | 30.61514552 | 14.3179 | 26.37607395 | 16.1524 | 29.66467627 | 21.2541 | 30.29252633 | 24.1237 | 34.46909307 | 13.1444 | 22.58854993 | 16.4376 | 32.10356058 | 13.9732 | 33.33347229 | 14.8545 | 30.19904555 | 15.6514 | 30.13026131 | 9.64121 | 32.03998699 | 18.8694 | 26.99180672 | 11.8424 | 31.94363464 | 22.8498 | 27.86627625 | 7.97797 | 25.50788337 | 43.3376 | 24.95695782 | 8.48517 | 26.59534846 | 6.15074 | 30.23620535 | 9.23936 | 25.70584911 | 17.2355
26.76800643 | 74.0388 | 29.08894709 | 36.8556 | 30.32975315 | 31.8306 | 33.64704444 | 26.2048 | 36.6195032 | 35.671 | 29.10952556 | 50.3251 | 32.55557306 | 14.6435 | 29.97339055 | 12.2833 | 35.57155034 | 14.0674 | 33.65602931 | 17.437 | 25.88209044 | 11.8101 | 28.43885593 | 17.1638 | 31.13419977 | 14.8341 | 26.89374043 | 17.8893 | 30.17739914 | 20.9464 | 30.802449 | 22.6443 | 34.97457236 | 12.5027 | 23.09015151 | 17.4567 | 32.60078523 | 13.4993 | 33.82631945 | 15.922 | 30.68766025 | 15.1841 | 30.61830214 | 8.8222 | 32.52477584 | 16.7996 | 27.47138642 | 13.874 | 32.41810353 | 17.8462 | 28.33852607 | 6.34953 | 25.97574118 | 41.7881 | 25.42111907 | 9.12261 | 27.05496126 | 6.15423 | 30.69177278 | 8.36658 | 26.15821541 | 15.8637
27.34610544 | 67.9299 | 29.6538329 | 34.8997 | 30.89258948 | 26.582 | 34.20453639 | 24.6408 | 37.17201869 | 28.1809 | 29.65756188 | 48.4062 | 33.09871307 | 14.2313 | 30.51380077 | 10.3373 | 36.10915064 | 14.4167 | 34.18896856 | 16.5646 | 26.41127723 | 12.0452 | 28.96323178 | 17.27 | 31.65322151 | 15.663 | 27.4113745 | 19.6 | 30.69009001 | 18.8317 | 31.31233989 | 20.9043 | 35.48002023 | 15.3862 | 23.59172199 | 14.5232 | 33.09797912 | 14.0762 | 34.3191362 | 15.5888 | 31.17624488 | 17.3 | 31.10631293 | 8.75307 | 33.00953491 | 19.9317 | 27.95093675 | 10.8945 | 32.89254344 | 26.0504 | 28.81074708 | 8.21152 | 26.44357053 | 36.3236 | 25.88525214 | 8.09045 | 27.51454623 | 5.41544 | 31.14731268 | 8.43461 | 26.61055443 | 19.1257
27.92416687 | 64.0983 | 30.21868226 | 31.7859 | 31.45538954 | 24.0527 | 34.76199255 | 25.7875 | 37.72449879 | 37.767 | 30.20556321 | 43.6169 | 33.64181849 | 13.4428 | 31.05417663 | 12.8979 | 36.64671681 | 16.5763 | 34.72187408 | 17.2667 | 26.94043059 | 14.3385 | 29.48757461 | 16.6729 | 32.17221066 | 12.1967 | 27.9289761 | 16.767 | 31.2027488 | 21.5898 | 31.82219894 | 22.8419 | 35.98543662 | 13.0785 | 24.09326129 | 15.1733 | 33.59514218 | 13.2518 | 34.81192247 | 18.175 | 31.66479937 | 14.2563 | 31.59429363 | 9.46792 | 33.49426414 | 20.0669 | 28.43045764 | 12.1899 | 33.36695431 | 28.6092 | 29.28293923 | 8.61753 | 26.91137136 | 42.0471 | 26.34935698 | 8.22835 | 27.9741033 | 6.36504 | 31.60282501 | 9.15072 | 27.06286611 | 15.8825
28.50219064 | 66.6846 | 30.78349512 | 27.8598 | 32.01815327 | 30.9319 | 35.31941283 | 27.1264 | 38.27694345 | 37.1051 | 30.75352947 | 46.2869 | 34.18488925 | 14.5638 | 31.59451806 | 10.222 | 37.18424878 | 14.1701 | 35.25474579 | 17.5874 | 27.46955046 | 13.1929 | 30.01188434 | 17.5186 | 32.69116716 | 11.1 | 28.44654516 | 16.4344 | 31.71537545 | 20.1907 | 32.33202608 | 18.4163 | 36.49082145 | 13.0636 | 24.59476934 | 16.66 | 34.09227436 | 12.2948 | 35.30467821 | 15.6024 | 32.15332365 | 15.7277 | 32.08224416 | 8.73896 | 33.97896347 | 15.7519 | 28.90994904 | 10.6492 | 33.84133609 | 20.4689 | 29.75510245 | 7.4868 | 27.3791436 | 40.2047 | 26.81343351 | 8.66659 | 28.43363242 | 6.47888 | 32.05830968 | 9.0363 | 27.51515038 | 16.1221
29.08017668 | 65.8033 | 31.34827139 | 32.4796 | 32.58088059 | 26.5911 | 35.87679715 | 26.3859 | 38.82935258 | 36.3546 | 31.30146058 | 46.9009 | 34.72792528 | 11.5011 | 32.13482499 | 12.5299 | 37.72174649 | 14.1295 | 35.78758362 | 16.7146 | 27.99863676 | 13.1227 | 30.5361609 | 20.0326 | 33.21009093 | 13.8482 | 28.9640816 | 18.0417 | 32.22796989 | 23.1301 | 32.84182123 | 22.3762 | 36.99617466 | 13.8631 | 25.09624609 | 15.2315 | 34.58937557 | 12.9375 | 35.79740333 | 15.1945 | 32.64181766 | 16.4109 | 32.57016447 | 9.5853 | 34.46363283 | 15.2843 | 29.38941088 | 12.2385 | 34.31568871 | 24.5934 | 30.22723669 | 7.53202 | 27.84688719 | 37.9077 | 27.27748167 | 8.37157 | 28.89313352 | 5.27366 | 32.51376665 | 8.93596 | 27.96740719 | 14.5942
29.65812491 | 64.564 | 31.913011 | 32.8954 | 33.14357143 | 29.0401 | 36.43414545 | 31.5649 | 39.38172611 | 32.6456 | 31.84935647 | 44.2297 | 35.27092651 | 12.1541 | 32.67509734 | 12.5275 | 38.25920985 | 12.5856 | 36.32038751 | 18.1741 | 28.52768943 | 12.3358 | 31.06040423 | 15.7953 | 33.7289819 | 13.525 | 29.48158537 | 19.4633 | 32.74053206 | 19.1204 | 33.35158434 | 22.9702 | 37.50149618 | 13.3808 | 25.59769147 | 15.3094 | 35.08644576 | 14.5459 | 36.29009778 | 15.6489 | 33.13028133 | 15.0427 | 33.05805449 | 9.47772 | 34.94827215 | 14.8437 | 29.86884309 | 10.8179 | 34.7900121 | 21.0944 | 30.69934187 | 7.07097 | 28.31460208 | 30.958 | 27.74150142 | 7.73455 | 29.35260655 | 5.86579 | 32.96919585 | 8.70775 | 28.41963647 | 15.8164
30.23603525 | 61.8209 | 32.47771388 | 33.2921 | 33.70622571 | 27.2425 | 36.99145766 | 24.5146 | 39.93406396 | 41.5171 | 32.39721707 | 49.3665 | 35.81389285 | 16.069 | 33.21533505 | 12.4063 | 38.79663881 | 14.4849 | 36.85315738 | 14.9554 | 29.05670839 | 13.2821 | 31.58461425 | 15.5997 | 34.24784001 | 16.1423 | 29.99905638 | 16.419 | 33.25306188 | 22.9371 | 33.86131533 | 21.2156 | 38.00678595 | 13.8152 | 26.0991054 | 15.3076 | 35.58348487 | 13.6596 | 36.78276149 | 17.2505 | 33.6187146 | 13.263 | 33.54591415 | 8.47958 | 35.43288137 | 18.9508 | 30.34824562 | 11.0919 | 35.26430621 | 23.9283 | 31.17141794 | 7.64344 | 28.78228818 | 40.0775 | 28.20549267 | 7.24601 | 29.81205144 | 6.00641 | 33.42459722 | 9.29701 | 28.87183817 | 14.0559
30.81390763 | 70.4972 | 33.04237994 | 39.6865 | 34.26884336 | 29.8793 | 37.54873369 | 25.8789 | 40.48636608 | 40.3685 | 32.94504231 | 47.9158 | 36.35682425 | 12.5242 | 33.75553804 | 12.5592 | 39.33403329 | 13.2567 | 37.38589315 | 14.9293 | 29.58569357 | 13.6018 | 32.10879089 | 14.3381 | 34.76666518 | 12.1991 | 30.51649457 | 18.2353 | 33.76555929 | 23.3715 | 34.37101413 | 21.0946 | 38.51204389 | 10.3886 | 26.60048782 | 16.1329 | 36.08049281 | 13.1324 | 37.2753944 | 14.3897 | 34.10711741 | 15.703 | 34.03374339 | 7.59641 | 35.91746043 | 17.7585 | 30.82761839 | 10.3238 | 35.73857097 | 23.0462 | 31.64346484 | 6.979 | 29.24994546 | 34.5492 | 28.66945538 | 8.73529 | 30.27146813 | 5.41883 | 33.8799707 | 8.86137 | 29.32401222 | 15.7559
31.39174198 | 68.0054 | 33.60700912 | 33.9149 | 34.83142429 | 24.3942 | 38.10597347 | 24.541 | 41.03863237 | 33.4779 | 33.49283211 | 43.9215 | 36.89972063 | 13.5866 | 34.29570624 | 11.6993 | 39.87139322 | 14.6929 | 37.91859477 | 16.9642 | 30.11464491 | 13.1023 | 32.63293409 | 17.0356 | 35.28545735 | 15.0148 | 31.03389988 | 15.0522 | 34.27802421 | 21.347 | 34.88068069 | 22.3932 | 39.01726994 | 12.9284 | 27.10183867 | 15.3805 | 36.57746954 | 13.7014 | 37.76799644 | 13.6004 | 34.59548968 | 16.2903 | 34.52154214 | 7.31245 | 36.40200927 | 18.5756 | 31.30696135 | 10.2836 | 36.21280631 | 24.4162 | 32.11548249 | 7.23005 | 29.71757383 | 36.9 | 29.13338947 | 7.35729 | 30.73085656 | 5.82625 | 34.33531623 | 8.79837 | 29.77615857 | 15.6543
31.96953821 | 65.0303 | 34.17160134 | 36.7713 | 35.39396845 | 32.4596 | 38.66317694 | 28.6972 | 41.59086277 | 33.729 | 34.0405864 | 41.2868 | 37.44258192 | 12.7577 | 34.83583958 | 11.1016 | 40.40871852 | 13.9432 | 38.45126215 | 19.7014 | 30.64356234 | 12.4034 | 33.15704377 | 12.6888 | 35.80421646 | 14.3341 | 31.55127223 | 18.5922 | 34.79045659 | 20.2715 | 35.39031492 | 21.3055 | 39.52246404 | 13.1758 | 27.60315788 | 14.0894 | 37.07441498 | 13.072 | 38.26056754 | 16.0708 | 35.08383135 | 13.9061 | 35.00931034 | 7.67453 | 36.88652781 | 19.6379 | 31.78627444 | 11.4957 | 36.68701218 | 21.9377 | 32.58747084 | 8.85056 | 30.18517325 | 38.492 | 29.5972949 | 8.3551 | 31.19021668 | 4.92478 | 34.79063376 | 8.78405 | 30.22827716 | 15.4627
32.54729624 | 56.7885 | 34.73615653 | 28.5192 | 35.95647575 | 27.9667 | 39.22034401 | 26.5514 | 42.1430572 | 37.4693 | 34.58830511 | 42.5166 | 37.98540805 | 11.0977 | 35.37593799 | 12.5381 | 40.94600913 | 15.3923 | 38.98389524 | 13.5611 | 31.17244577 | 14.0631 | 33.68111987 | 14.5863 | 36.32294242 | 14.4998 | 32.06861156 | 19.5159 | 35.30285636 | 20.7937 | 35.89991677 | 24.7872 | 40.02762612 | 10.4293 | 28.10444538 | 12.7274 | 37.57132907 | 13.6399 | 38.75310764 | 12.9118 | 35.57214237 | 13.6561 | 35.49704793 | 8.36999 | 37.371016 | 21.7444 | 32.26555758 | 9.76427 | 37.1611885 | 22.7122 | 33.05942983 | 8.68776 | 30.65274365 | 35.2685 | 30.06117159 | 6.98679 | 31.64954841 | 6.1249 | 35.24592321 | 9.11684 | 30.68036792 | 12.9011
33.12501602 | 58.7101 | 35.30067461 | 35.1777 | 36.51894613 | 31.9331 | 39.77747462 | 24.8912 | 42.6952156 | 33.9212 | 35.13598817 | 54.4094 | 38.52819894 | 11.8599 | 35.9160014 | 10.1729 | 41.48326498 | 14.9406 | 39.51649396 | 17.103 | 31.70129516 | 11.8834 | 34.20516232 | 15.0901 | 36.84163518 | 13.6731 | 32.58591779 | 17.3302 | 35.81522344 | 21.4156 | 36.40948617 | 25.3872 | 40.53275611 | 11.8218 | 28.60570111 | 14.7951 | 38.06821174 | 13.3182 | 39.24561668 | 16.3648 | 36.06042266 | 15.466 | 35.98475484 | 7.99843 | 37.85547377 | 18.272 | 32.74481071 | 10.9718 | 37.63533523 | 23.4306 | 33.53135939 | 7.48198 | 31.12028496 | 31.2626 | 30.52501949 | 6.63778 | 32.1088517 | 5.12646 | 35.70118454 | 7.34104 | 31.1324308 | 13.6877
33.70269745 | 63.918 | 35.86515551 | 38.8603 | 37.0813795 | 30.3188 | 40.33456868 | 27.861 | 43.24733789 | 37.8299 | 35.6836355 | 45.2454 | 39.07095452 | 13.0727 | 36.45602974 | 12.3979 | 42.02048599 | 14.6926 | 40.04905823 | 13.9436 | 32.23011042 | 11.8719 | 34.72917105 | 16.0116 | 37.36029466 | 12.5411 | 33.10319087 | 18.2815 | 36.32755777 | 19.9656 | 36.91902305 | 25.6848 | 41.03785394 | 12.7379 | 29.10692501 | 14.1147 | 38.56506292 | 17.6429 | 39.73809459 | 17.2576 | 36.54867217 | 14.7402 | 36.47243101 | 9.25851 | 38.33990106 | 15.7362 | 33.22403378 | 10.3167 | 38.1094523 | 21.029 | 34.00325947 | 7.20117 | 31.58779714 | 34.8505 | 30.98883853 | 7.40071 | 32.56812649 | 5.55622 | 36.15641768 | 9.43782 | 31.58446574 | 14.3176
34.28034046 | 61.5234 | 36.42959915 | 34.415 | 37.64377579 | 34.2426 | 40.89162614 | 29.8065 | 43.799424 | 43.22 | 36.23124704 | 45.412 | 39.61367473 | 15.6967 | 36.99602293 | 11.1763 | 42.5576721 | 13.8151 | 40.581588 | 17.0624 | 32.75889148 | 11.0573 | 35.25314599 | 14.7743 | 37.8789208 | 14.062 | 33.62043072 | 16.8957 | 36.83985928 | 17.8937 | 37.42852734 | 28.7416 | 41.54291955 | 11.7067 | 29.60811699 | 16.6713 | 39.06188256 | 11.7107 | 40.23054131 | 14.617 | 37.03689082 | 17.4313 | 36.96007638 | 8.43772 | 38.8242978 | 19.0525 | 33.70322672 | 11.827 | 38.58353964 | 21.3811 | 34.47512999 | 7.58174 | 32.0552801 | 32.3546 | 31.45262866 | 8.34874 | 33.02737271 | 6.74884 | 36.61162257 | 9.42542 | 32.03647267 | 13.2835
34.85794498 | 64.1584 | 36.99400547 | 39.1912 | 38.20613493 | 25.3894 | 41.44864691 | 27.0487 | 44.35147386 | 41.3137 | 36.77882271 | 39.3879 | 40.15635949 | 13.7213 | 37.5359809 | 11.4544 | 43.09482323 | 13.6305 | 41.11408318 | 16.0136 | 33.28763829 | 12.6177 | 35.77708707 | 15.5356 | 38.39751353 | 13.3816 | 34.13763728 | 16.7799 | 37.35212791 | 18.5358 | 37.93799898 | 22.9448 | 42.04795287 | 13.1973 | 30.10927701 | 14.5857 | 39.55867059 | 15.2553 | 40.72295677 | 15.7717 | 37.52507855 | 17.431 | 37.44769087 | 9.14428 | 39.30866394 | 21.409 | 34.18238947 | 11.4144 | 39.05759719 | 23.7048 | 34.94697091 | 7.71233 | 32.52273381 | 29.4436 | 31.91638981 | 7.33909 | 33.48659032 | 6.83939 | 37.06679915 | 7.96499 | 32.48845154 | 13.0801
35.43551093 | 53.9159 | 37.55837438 | 38.8019 | 38.76845685 | 29.0388 | 42.00563092 | 25.9523 | 44.90348739 | 38.7492 | 37.32636245 | 38.5278 | 40.69900874 | 12.2129 | 38.0759036 | 11.9448 | 43.63193932 | 16.1171 | 41.64654372 | 14.7658 | 33.81635076 | 12.3665 | 36.30099422 | 16.2477 | 38.91607278 | 13.1325 | 34.65481047 | 17.2621 | 37.86436358 | 21.7796 | 38.4474379 | 24.9559 | 42.55295384 | 11.408 | 30.61040499 | 14.8886 | 40.05542694 | 12.46 | 41.21534091 | 16.3399 | 38.01323531 | 14.304 | 37.93527443 | 9.74971 | 39.7929994 | 18.0922 | 34.66152196 | 12.4123 | 39.5316249 | 18.5344 | 35.41878215 | 7.42889 | 32.99015818 | 31.6151 | 32.38012192 | 7.95604 | 33.94577924 | 5.87142 | 37.52194736 | 7.45949 | 32.9404023 | 12.5095
36.01303824 | 54.6192 | 38.12270581 | 33.8194 | 39.33074148 | 33.1682 | 42.56257811 | 25.9934 | 45.45546452 | 37.4127 | 37.87386617 | 50.7683 | 41.24162239 | 11.9102 | 38.61579094 | 12.056 | 44.1690203 | 14.4537 | 42.17896954 | 14.7313 | 34.34502883 | 10.2173 | 36.82486738 | 13.623 | 39.43459849 | 13.723 | 35.17195023 | 16.2741 | 38.37656624 | 20.1916 | 38.95684403 | 22.4732 | 43.0579224 | 11.2134 | 31.11150087 | 13.7867 | 40.55215154 | 14.4205 | 41.70769366 | 17.3942 | 38.50136102 | 14.8462 | 38.42282699 | 8.91948 | 40.27730413 | 15.7181 | 35.14062413 | 12.4347 | 40.00562269 | 21.1967 | 35.89056365 | 7.05137 | 33.45755317 | 30.3538 | 32.84382494 | 7.73023 | 34.40493943 | 6.75334 | 37.97706715 | 8.17147 | 33.39232487 | 14.2519
36.59052683 | 61.9972 | 38.6869997 | 32.3576 | 39.89298873 | 26.2616 | 43.11948839 | 27.4981 | 46.00740519 | 33.5253 | 38.42133381 | 47.6068 | 41.78420039 | 11.0357 | 39.15564285 | 9.78595 | 44.70606609 | 12.6188 | 42.71136058 | 17.1083 | 34.87367244 | 10.9833 | 37.34870648 | 14.7024 | 39.95309059 | 13.6814 | 35.6890565 | 16.8944 | 38.88873582 | 20.216 | 39.46621731 | 22.899 | 43.56285846 | 12.945 | 31.61256459 | 15.417 | 41.04884434 | 14.382 | 42.20001496 | 14.9319 | 38.98945562 | 12.9322 | 38.91034849 | 9.22369 | 40.76157805 | 20.5665 | 35.61969593 | 8.00097 | 40.47959052 | 21.2339 | 36.36231536 | 6.0481 | 33.92491871 | 30.7676 | 33.3074988 | 7.01064 | 34.86407081 | 6.44425 | 38.43215845 | 6.81301 | 33.84421921 | 11.9267
37.16797663 | 66.9491 | 39.25125597 | 30.6466 | 40.45519855 | 29.4878 | 43.6763617 | 24.7157 | 46.55930931 | 35.0441 | 38.9687653 | 49.7588 | 42.32674266 | 9.9378 | 39.69545927 | 13.3772 | 45.24307662 | 16.1122 | 43.24371675 | 15.3369 | 35.40228151 | 12.4446 | 37.87251145 | 17.5102 | 40.471549 | 13.2469 | 36.2061292 | 18.0736 | 39.40087224 | 24.1673 | 39.97555767 | 22.0312 | 44.06776198 | 12.9977 | 32.11359608 | 14.2394 | 41.54550527 | 13.5531 | 42.69230475 | 17.7669 | 39.47751906 | 13.5969 | 39.39783887 | 9.66261 | 41.24582112 | 20.3399 | 36.09873728 | 11.6499 | 40.95352831 | 21.5627 | 36.83403721 | 6.45423 | 34.39225474 | 30.7258 | 33.77114344 | 6.85482 | 35.32317333 | 7.10134 | 38.8872212 | 8.36165 | 34.29608524 | 12.0066
37.74538756 | 62.7686 | 39.81547454 | 32.6403 | 41.01737085 | 31.3665 | 44.23319797 | 27.445 | 47.11117683 | 37.4223 | 39.51616057 | 45.5917 | 42.86924912 | 12.7286 | 40.23524012 | 12.5812 | 45.78005183 | 13.8146 | 43.77603801 | 17.6291 | 35.93085597 | 10.4277 | 38.39628221 | 16.3548 | 40.98997367 | 12.4458 | 36.72316828 | 16.8427 | 39.91297545 | 23.2677 | 40.48486505 | 21.0041 | 44.57263288 | 13.5493 | 32.61459527 | 12.0702 | 42.04213426 | 12.6727 | 43.18456296 | 14.4748 | 39.96555126 | 11.894 | 39.88529806 | 9.25483 | 41.73003327 | 17.4058 | 36.57774813 | 12.2646 | 41.427436 | 23.4437 | 37.30572915 | 6.95046 | 34.8595612 | 26.7992 | 34.23475881 | 6.32772 | 35.78224693 | 5.75711 | 39.34225535 | 8.30725 | 34.74792293 | 12.7182
38.32275955 | 49.7844 | 40.37965534 | 34.4755 | 41.57950556 | 28.969 | 44.78999711 | 23.0581 | 47.66300766 | 34.408 | 40.06351955 | 52.6744 | 43.41171972 | 12.8484 | 40.77498535 | 10.1481 | 46.31699166 | 16.1523 | 44.30832427 | 16.434 | 36.45939576 | 10.0635 | 38.92001872 | 15.0057 | 41.50836453 | 12.0011 | 37.24017365 | 15.2583 | 40.42504537 | 18.7586 | 40.99413938 | 21.9891 | 45.07747111 | 13.4316 | 33.1155621 | 15.5734 | 42.53873126 | 16.2952 | 43.67678953 | 12.378 | 40.45355217 | 13.1776 | 40.37272601 | 7.15076 | 42.21421443 | 16.9168 | 37.05672841 | 11.8214 | 41.90131354 | 21.557 | 37.7773911 | 7.46548 | 35.32683803 | 29.2359 | 34.69834484 | 6.08298 | 36.24129155 | 5.78859 | 39.79726084 | 7.3764 | 35.1997322 | 11.4399
38.90009253 | 58.904 | 40.9437983 | 33.1603 | 42.14160261 | 22.7971 | 45.34675907 | 23.7211 | 48.21480173 | 31.2678 | 40.61084216 | 42.5633 | 43.95415438 | 12.4235 | 41.31469486 | 13.4884 | 46.85389601 | 12.7294 | 44.84057546 | 15.5259 | 36.9879008 | 11.0868 | 39.44372089 | 12.2102 | 42.0267215 | 13.3429 | 37.75714526 | 15.2842 | 40.93708195 | 22.5745 | 41.5033806 | 23.3347 | 45.58227658 | 12.7514 | 33.61649651 | 13.319 | 43.03529619 | 12.1064 | 44.16898439 | 14.9962 | 40.94152171 | 13.6851 | 40.86012263 | 8.57542 | 42.69836453 | 14.6572 | 37.53567806 | 11.5902 | 42.37516086 | 22.7451 | 38.24902302 | 7.92276 | 35.79408517 | 29.6449 | 35.16190147 | 7.86107 | 36.70030713 | 5.82996 | 40.25223761 | 7.98837 | 35.651513 | 11.5299
39.47738641 | 54.9584 | 41.50790335 | 30.0053 | 42.70366194 | 34.0601 | 45.90348377 | 19.8365 | 48.76655899 | 37.6954 | 41.15812834 | 52.2193 | 44.49655303 | 11.1539 | 41.85436861 | 9.16244 | 47.39076484 | 16.4742 | 45.37279153 | 13.1991 | 37.51637104 | 12.5752 | 39.96738866 | 16.4239 | 42.54504453 | 12.926 | 38.27408305 | 18.7834 | 41.44908511 | 19.781 | 42.01258863 | 20.3103 | 46.08704925 | 11.7813 | 34.11739842 | 14.1648 | 43.53182899 | 12.1481 | 44.66114749 | 16.8265 | 41.42945984 | 13.357 | 41.34748789 | 9.4117 | 43.18248353 | 18.754 | 38.01459703 | 12.203 | 42.8489779 | 23.606 | 38.72062483 | 8.46656 | 36.26130256 | 29.6258 | 35.62542864 | 8.024 | 37.15929361 | 6.47124 | 40.7071856 | 7.52601 | 36.10326527 | 12.501
40.05464114 | 59.2305 | 42.07197042 | 36.1169 | 43.26568345 | 30.5531 | 46.46017114 | 25.0045 | 49.31827935 | 35.3279 | 41.70537801 | 45.3078 | 45.0389156 | 14.3689 | 42.39400651 | 11.4544 | 47.92759807 | 13.5182 | 45.9049724 | 16.1364 | 38.0448064 | 11.1937 | 40.49102196 | 14.6436 | 43.06333354 | 13.0131 | 38.79098693 | 19.5005 | 41.96105479 | 19.6111 | 42.52176342 | 20.8803 | 46.59178904 | 13.4517 | 34.61826779 | 14.4732 | 44.0283296 | 15.496 | 45.15327875 | 15.8507 | 41.91736647 | 14.9608 | 41.8348217 | 8.24337 | 43.66657136 | 16.046 | 38.49348524 | 10.6891 | 43.3227646 | 26.7455 | 39.19219649 | 6.85584 | 36.72849014 | 28.8803 | 36.08892629 | 7.79377 | 37.61825094 | 6.4607 | 41.16210474 | 7.88692 | 36.55498895 | 11.4379
40.63185662 | 63.7295 | 42.63599943 | 33.5687 | 43.8276671 | 28.2111 | 47.0168211 | 25.2516 | 49.86996274 | 33.623 | 42.25259111 | 40.6448 | 45.58124203 | 12.6905 | 42.9336085 | 12.4872 | 48.46439563 | 13.3794 | 46.437118 | 17.4229 | 38.57320681 | 11.5175 | 41.01462073 | 15.0226 | 43.58158847 | 13.0851 | 39.30785686 | 14.2789 | 42.47299092 | 21.1759 | 43.0309049 | 20.9633 | 47.09649589 | 12.4755 | 35.11910454 | 14.4945 | 44.52479795 | 13.4391 | 45.64537812 | 14.0673 | 42.40524157 | 13.1037 | 42.32212402 | 9.17503 | 44.15062795 | 20.3773 | 38.97234264 | 10.4685 | 43.79652091 | 21.5662 | 39.66373792 | 7.55617 | 37.19564785 | 26.6272 | 36.55239437 | 6.75964 | 38.07717905 | 6.53724 | 41.61699499 | 7.98413 | 37.00668398 | 12.3576
41.2090328 | 62.7064 | 43.19999031 | 30.1344 | 44.3896128 | 26.6006 | 47.57343359 | 25.3854 | 50.4216091 | 33.5597 | 42.79976757 | 40.7866 | 46.12353224 | 11.9765 | 43.47317451 | 14.4142 | 49.00115746 | 17.2296 | 46.96922827 | 16.6856 | 39.10157222 | 10.6088 | 41.5381849 | 14.4758 | 44.09980926 | 14.8017 | 39.82469275 | 14.4672 | 42.98489344 | 19.8355 | 43.540013 | 22.4931 | 47.60116973 | 12.4463 | 35.6199086 | 16.4137 | 45.02123399 | 11.8363 | 46.13744553 | 16.7885 | 42.89308505 | 12.963 | 42.80939477 | 9.39103 | 44.63465324 | 19.0588 | 39.45116917 | 12.2176 | 44.27024675 | 22.6001 | 40.13524907 | 6.89509 | 37.66277562 | 27.6071 | 37.01583282 | 7.44514 | 38.53607789 | 5.58765 | 42.07185629 | 8.49705 | 37.45835031 | 11.4308
41.78616959 | 60.64 | 43.76394299 | 30.999 | 44.95152048 | 33.9231 | 48.13000853 | 30.4695 | 50.97321835 | 40.3488 | 43.34690731 | 43.0699 | 46.66578616 | 12.6235 | 44.01270448 | 11.3755 | 49.53788348 | 14.4539 | 47.50130313 | 17.2201 | 39.62990254 | 10.2124 | 42.0617144 | 14.2993 | 44.61799583 | 14.604 | 40.34149455 | 17.7457 | 43.49676229 | 19.5863 | 44.04908766 | 19.5965 | 48.10581051 | 13.342 | 36.12067992 | 14.8412 | 45.51763764 | 14.6717 | 46.62948093 | 14.5273 | 43.38089686 | 17.8142 | 43.2966339 | 8.0557 | 45.11864718 | 16.1908 | 39.92996476 | 11.6418 | 44.74394207 | 22.856 | 40.60672987 | 8.21916 | 38.12987341 | 28.272 | 37.47924157 | 7.29011 | 38.99494739 | 6.43738 | 42.52668857 | 7.35775 | 37.90998788 | 10.5072
42.36326692 | 70.2412 | 44.32785739 | 32.4424 | 45.51339006 | 38.5995 | 48.68654586 | 28.1914 | 51.52479042 | 33.6214 | 43.89401027 | 49.0636 | 47.20800373 | 12.8529 | 44.55219832 | 11.9148 | 50.07457362 | 14.3554 | 48.03334252 | 15.5753 | 40.15819771 | 12.9065 | 42.58520916 | 17.0688 | 45.13614813 | 13.8021 | 40.85826219 | 16.4093 | 44.00859739 | 20.9129 | 44.55812881 | 21.6955 | 48.61041816 | 10.5212 | 36.62141844 | 16.261 | 46.01400885 | 14.2451 | 47.12148424 | 18.1959 | 43.86867693 | 15.1316 | 43.78384134 | 8.89076 | 45.60260969 | 21.7466 | 40.40872936 | 10.2694 | 45.21760681 | 22.2432 | 41.07818028 | 6.84871 | 38.59694115 | 24.2396 | 37.94262056 | 7.84032 | 39.4537875 | 5.18565 | 42.98149178 | 8.09882 | 38.36159663 | 10.8322
42.94032472 | 50.8238 | 44.89173346 | 33.3648 | 46.07522149 | 28.4969 | 49.2430455 | 25.9989 | 52.07632525 | 34.9387 | 44.44107638 | 41.6452 | 47.75018487 | 12.4592 | 45.09165598 | 12.4767 | 50.61122782 | 17.3111 | 48.56534638 | 16.9989 | 40.68645767 | 12.0733 | 43.10866913 | 13.6926 | 45.65426608 | 12.6673 | 41.3749956 | 16.8385 | 44.52039869 | 20.9055 | 45.06713639 | 23.0668 | 49.1149926 | 12.2504 | 37.12212407 | 13.6969 | 46.51034756 | 12.257 | 47.6134554 | 16.3586 | 44.35642521 | 14.3781 | 44.27101703 | 9.23166 | 46.08654072 | 14.3733 | 40.8874629 | 10.7738 | 45.6912409 | 22.2981 | 41.54960022 | 6.70943 | 39.06397878 | 24.8558 | 38.40596975 | 7.34682 | 39.91259816 | 5.82066 | 43.43626586 | 9.36388 | 38.81317651 | 9.93155
43.51734292 | 62.1406 | 45.45557111 | 29.1563 | 46.63701469 | 28.155 | 49.79950739 | 29.3383 | 52.62782276 | 34.3603 | 44.98810557 | 46.5033 | 48.29232952 | 11.2518 | 45.63107739 | 12.667 | 51.14784602 | 17.7419 | 49.09731463 | 19.4196 | 41.21468235 | 11.4931 | 43.63209422 | 15.2271 | 46.17234962 | 13.352 | 41.89169472 | 17.4148 | 45.03216611 | 22.114 | 45.57611034 | 20.0816 | 49.61953379 | 12.8726 | 37.62279678 | 15.9698 | 47.00665369 | 12.9791 | 48.10539436 | 11.3813 | 44.84414163 | 13.4528 | 44.75816091 | 7.21124 | 46.57044021 | 20.2783 | 41.36616532 | 9.15681 | 46.1648443 | 22.3898 | 42.02098964 | 6.98007 | 39.53098624 | 25.7751 | 38.86928906 | 7.34878 | 40.37137932 | 5.82496 | 43.89101075 | 9.28341 | 39.26472745 | 10.9806
44.09432144 | 64.7993 | 46.01937027 | 30.009 | 47.19876958 | 34.9835 | 50.35593145 | 28.9824 | 53.17928288 | 39.3258 | 45.53509776 | 46.9806 | 48.83443761 | 13.0316 | 46.17046247 | 11.94 | 51.68442814 | 14.7819 | 49.62924721 | 15.7635 | 41.74287168 | 13.4815 | 44.15548438 | 16.8839 | 46.69039869 | 14.3891 | 42.40835948 | 16.2222 | 45.54389959 | 20.2582 | 46.08505059 | 25.1097 | 50.12404165 | 13.6046 | 38.12343648 | 18.5311 | 47.50292718 | 16.8837 | 48.59730105 | 16.5019 | 45.33182613 | 16.1274 | 45.24527292 | 8.7288 | 47.05430809 | 18.8705 | 41.84483657 | 10.6673 | 46.63841693 | 24.2828 | 42.49234848 | 7.93301 | 39.99796348 | 25.2319 | 39.33257844 | 8.26765 | 40.8301309 | 6.7462 | 44.3457264 | 7.99141 | 39.71624939 | 12.1991
44.67126021 | 61.6322 | 46.58313087 | 29.4058 | 47.7604861 | 26.3452 | 50.91231761 | 29.2583 | 53.73070555 | 36.8731 | 46.0820529 | 47.2283 | 49.37650907 | 11.8494 | 46.70981117 | 12.1152 | 52.22097411 | 13.9019 | 50.16114405 | 15.1364 | 42.2710256 | 10.042 | 44.67883955 | 14.7076 | 47.20841321 | 13.5718 | 42.92498982 | 13.6751 | 46.05559908 | 19.324 | 46.59395707 | 19.2903 | 50.62851612 | 13.2535 | 38.62404312 | 14.4311 | 47.99916798 | 16.6126 | 49.0891754 | 14.5048 | 45.81947865 | 14.0477 | 45.73235299 | 7.56002 | 47.53814431 | 20.212 | 42.32347657 | 10.1623 | 47.11195874 | 21.592 | 42.96367667 | 8.28003 | 40.46491042 | 24.6416 | 39.79583783 | 6.59702 | 41.28885286 | 5.83275 | 44.80041275 | 8.80063 | 40.16774229 | 11.0026
45.24815916 | 58.2139 | 47.14685285 | 31.3702 | 48.32216418 | 23.6941 | 51.4686658 | 26.7801 | 54.2820907 | 32.7744 | 46.6289709 | 45.8268 | 49.91854383 | 12.5043 | 47.2491234 | 12.6082 | 52.75748387 | 10.7292 | 50.69300508 | 15.9442 | 42.79914403 | 13.3008 | 45.20215964 | 13.8261 | 47.72639313 | 14.6026 | 43.44158568 | 17.3325 | 46.5672645 | 18.7818 | 47.10282973 | 20.533 | 51.13295714 | 12.5529 | 39.12461663 | 14.1825 | 48.49537602 | 16.3842 | 49.58101736 | 13.8866 | 46.30709913 | 13.285 | 46.21940107 | 9.82784 | 48.0219488 | 15.8525 | 42.80208528 | 11.5298 | 47.58546967 | 21.04 | 43.43497417 | 7.61741 | 40.93182703 | 23.0085 | 40.25906718 | 5.53285 | 41.74754514 | 5.01527 | 45.25506973 | 7.08025 | 40.61920609 | 11.0758
45.82501822 | 64.7903 | 47.71053613 | 29.6399 | 48.88380373 | 23.8439 | 52.02497596 | 27.5824 | 54.83343825 | 40.5324 | 47.17585171 | 48.3246 | 50.46054183 | 11.1702 | 47.78839911 | 12.8944 | 53.29395735 | 14.8875 | 51.22483024 | 15.3992 | 43.32722692 | 10.16 | 45.7254446 | 14.5738 | 48.24433838 | 12.9321 | 43.95814698 | 16.8844 | 47.07889579 | 21.6159 | 47.61166849 | 16.8589 | 51.63736464 | 13.0255 | 39.62515696 | 16.0885 | 48.99155124 | 11.8201 | 50.07282686 | 15.6422 | 46.7946875 | 12.8317 | 46.70641709 | 8.32404 | 48.5057215 | 16.688 | 43.28066263 | 11.3207 | 48.05894966 | 23.8783 | 43.9062409 | 6.24254 | 41.39871322 | 25.5049 | 40.72226641 | 6.15418 | 42.20620768 | 5.85479 | 45.7096973 | 7.8956 | 41.07064072 | 11.798
46.40183731 | 57.8682 | 48.27418063 | 33.174 | 49.44540471 | 30.6347 | 52.58124801 | 24.0892 | 55.38474813 | 36.0759 | 47.72269525 | 45.7776 | 51.00250299 | 11.9191 | 48.32763822 | 12.9982 | 53.83039448 | 14.9962 | 51.75661946 | 17.0551 | 43.8552742 | 11.4627 | 46.24869437 | 16.0913 | 48.76224889 | 12.4008 | 44.47467366 | 15.6956 | 47.59049288 | 16.2415 | 48.12047329 | 21.878 | 52.14173857 | 12.9455 | 40.12566403 | 17.5526 | 49.48769358 | 16.0479 | 50.56460385 | 15.4457 | 47.28224371 | 13.8676 | 47.19340099 | 9.96341 | 48.98946235 | 16.5512 | 43.75920856 | 10.6865 | 48.53239865 | 21.0463 | 44.37747681 | 7.28957 | 41.86556896 | 21.3685 | 41.18543549 | 6.98591 | 42.66484042 | 6.05149 | 46.1642954 | 7.53541 | 41.52204613 | 10.7852
46.97861636 | 64.4924 | 48.8377863 | 32.5677 | 50.00696703 | 31.3859 | 53.13748188 | 25.4928 | 55.93602029 | 29.3331 | 48.26950146 | 33.4359 | 51.54442725 | 12.4614 | 48.86684068 | 11.0838 | 54.3667952 | 15.9252 | 52.28837267 | 15.3184 | 44.38328579 | 11.0179 | 46.77190887 | 15.0207 | 49.2801246 | 11.9283 | 44.99116566 | 14.5802 | 48.10205572 | 17.9809 | 48.62924408 | 25.902 | 52.64607885 | 12.6357 | 40.62613779 | 13.7763 | 49.98380296 | 14.1307 | 51.05634826 | 16.5221 | 47.76976768 | 14.4323 | 47.68035272 | 8.62479 | 49.4731713 | 15.7347 | 44.237723 | 11.9209 | 49.00581657 | 23.4479 | 44.84868185 | 8.09562 | 42.33239417 | 22.7828 | 41.64857434 | 6.23434 | 43.1234433 | 5.29623 | 46.61886396 | 9.03771 | 41.97342227 | 9.55051
47.5553553 | 49.5336 | 49.40135306 | 35.4818 | 50.56849062 | 30.4016 | 53.69367751 | 27.1766 | 56.48725464 | 35.9374 | 48.81627027 | 51.0062 | 52.08631454 | 11.2317 | 49.4060064 | 11.9537 | 54.90315943 | 15.357 | 52.8200898 | 15.9705 | 44.91126164 | 11.6874 | 47.29508805 | 15.1809 | 49.79796544 | 14.5003 | 45.50762292 | 16.7672 | 48.61358423 | 20.8075 | 49.13798078 | 21.0504 | 53.15038542 | 12.2029 | 41.12657817 | 16.785 | 50.47987934 | 11.9057 | 51.54806002 | 13.4052 | 48.25725938 | 15.0223 | 48.1672722 | 8.87269 | 49.95684827 | 18.125 | 44.71620591 | 11.441 | 49.47920338 | 22.4537 | 45.31985595 | 7.68143 | 42.79918881 | 21.475 | 42.11168291 | 6.85906 | 43.58201628 | 6.23773 | 47.07340293 | 7.36235 | 42.42476907 | 10.3591
48.13205405 | 60.2433 | 49.96488083 | 36.265 | 51.12997542 | 30.6141 | 54.24983482 | 30.0918 | 57.03845113 | 34.6974 | 49.3630016 | 40.1219 | 52.62816479 | 13.3376 | 49.94513533 | 9.67909 | 55.43948712 | 12.2819 | 53.3517708 | 14.654 | 45.43920167 | 11.9675 | 47.81823183 | 15.3366 | 50.31577135 | 11.8046 | 46.02404536 | 14.9188 | 49.12507835 | 18.7491 | 49.64668334 | 25.076 | 53.65465823 | 12.6054 | 41.62698511 | 10.0131 | 50.97592265 | 14.553 | 52.03973908 | 15.913 | 48.74471872 | 17.3953 | 48.65415938 | 8.33245 | 50.44049321 | 17.9403 | 45.19465722 | 10.4217 | 49.95255901 | 22.109 | 45.79099905 | 7.1481 | 43.2659528 | 19.7064 | 42.57476115 | 7.18776 | 44.04055928 | 4.72199 | 47.52791226 | 8.41537 | 42.87608648 | 10.9077
48.70871256 | 69.0004 | 50.52836956 | 39.9197 | 51.69142135 | 28.9684 | 54.80595375 | 25.4461 | 57.58960967 | 35.844 | 49.9096954 | 39.5752 | 53.16997794 | 12.2763 | 50.4842274 | 9.96554 | 55.97577819 | 13.4292 | 53.8834156 | 15.8383 | 45.96710583 | 11.2384 | 48.34134015 | 13.8971 | 50.83354227 | 12.6592 | 46.54043293 | 15.826 | 49.63653803 | 17.1472 | 50.15535168 | 21.9968 | 54.1588972 | 13.7988 | 42.12735855 | 16.1225 | 51.47193283 | 12.9108 | 52.53138538 | 13.9049 | 49.23214565 | 13.4985 | 49.1410142 | 6.75598 | 50.92410606 | 18.4907 | 45.67307687 | 10.7751 | 50.4258834 | 21.1164 | 46.26211109 | 6.53095 | 43.7326861 | 22.8406 | 43.03780899 | 6.82074 | 44.49907225 | 6.31404 | 47.98239189 | 7.91854 | 43.32737445 | 9.55215
49.28533074 | 67.6359 | 51.09181916 | 34.0659 | 52.25282834 | 28.6432 | 55.36203423 | 25.6728 | 58.14073021 | 40.4843 | 50.45635159 | 40.0524 | 53.71175392 | 12.4658 | 51.02328253 | 12.7986 | 56.51203258 | 12.456 | 54.41502412 | 12.8988 | 46.49497404 | 11.7714 | 48.86441295 | 13.0746 | 51.35127813 | 13.3153 | 47.05678556 | 14.4299 | 50.14796319 | 19.5821 | 50.66398576 | 16.5925 | 54.66310229 | 10.7297 | 42.62769842 | 13.3952 | 51.96790981 | 15.8813 | 53.02299885 | 14.3656 | 49.71954011 | 15.2228 | 49.6278366 | 8.94105 | 51.40768676 | 19.6722 | 46.1514648 | 10.6852 | 50.8991765 | 22.8444 | 46.73319202 | 7.62366 | 44.19938864 | 23.3024 | 43.50082637 | 6.63576 | 44.95755514 | 5.22637 | 48.43684176 | 7.76637 | 43.77863292 | 11.3257
49.86190852 | 59.1272 | 51.65522958 | 37.7679 | 52.81419633 | 26.574 | 55.91807618 | 20.4681 | 58.69181268 | 35.2505 | 51.0029701 | 43.183 | 54.25349266 | 13.3505 | 51.56230067 | 10.9723 | 57.04825022 | 15.9729 | 54.9465963 | 14.3359 | 47.02280625 | 11.0137 | 49.38745016 | 16.7788 | 51.86897886 | 13.3865 | 47.57310319 | 17.4652 | 50.65935378 | 20.0842 | 51.17258549 | 19.3225 | 55.16727341 | 12.3808 | 43.12800467 | 13.6868 | 52.46385354 | 11.3071 | 53.51457944 | 15.056 | 50.20690204 | 12.0175 | 50.11462652 | 6.13561 | 51.89123525 | 18.9327 | 46.62982096 | 10.2115 | 51.37243823 | 22.9147 | 47.20424178 | 6.22911 | 44.66606037 | 20.0419 | 43.96381324 | 7.1553 | 45.41600788 | 6.37103 | 48.89126182 | 8.1176 | 44.22986183 | 10.1405
50.43844584 | 53.7319 | 52.21860073 | 33.2395 | 53.37552525 | 28.1995 | 56.47407955 | 27.42 | 59.242857 | 36.2927 | 51.54955088 | 43.9559 | 54.7951941 | 12.2111 | 52.10128175 | 11.4535 | 57.58443105 | 14.722 | 55.47813208 | 14.3004 | 47.55060238 | 11.2175 | 49.91045172 | 13.557 | 52.38664441 | 12.5142 | 48.08938575 | 14.7444 | 51.17070972 | 19.656 | 51.68115083 | 22.1531 | 55.67141052 | 12.2759 | 43.62827723 | 14.5149 | 52.95976395 | 13.64 | 54.00612708 | 12.4936 | 50.69423138 | 13.9931 | 50.60138389 | 8.12351 | 52.37475147 | 14.9218 | 47.10814528 | 11.2482 | 51.84566856 | 25.0099 | 47.6752603 | 7.67612 | 45.13270123 | 23.9085 | 44.42676955 | 6.87498 | 45.87443043 | 4.76267 | 49.345652 | 8.31936 | 44.68106113 | 10.102
51.01494261 | 61.273 | 52.78193256 | 32.3646 | 53.93681503 | 28.21 | 57.03004425 | 31.6632 | 59.79386311 | 33.7589 | 52.09609384 | 38.4568 | 55.33685816 | 12.1412 | 52.64022569 | 12.6638 | 58.120575 | 13.7965 | 56.00963139 | 15.7159 | 48.07836238 | 12.1775 | 50.43341756 | 16.7559 | 52.90427471 | 11.0999 | 48.60563317 | 17.0154 | 51.68203096 | 22.0515 | 52.1896817 | 22.2189 | 56.17551354 | 11.7108 | 44.12851604 | 13.9921 | 53.45564099 | 13.2889 | 54.49764171 | 14.5792 | 51.18152807 | 14.219 | 51.08810866 | 7.57111 | 52.85823536 | 17.0664 | 47.5864377 | 8.62328 | 52.31886741 | 23.9649 | 48.14624754 | 7.22355 | 45.59931117 | 21.9974 | 44.88969523 | 7.48324 | 46.33282272 | 5.27992 | 49.80001225 | 6.80384 | 45.13223076 | 9.06312
51.59139878 | 66.9551 | 53.34522499 | 34.3297 | 54.49806559 | 26.3767 | 57.58597022 | 23.8034 | 60.34483094 | 31.3641 | 52.64259893 | 39.8882 | 55.87848478 | 12.0567 | 53.17913244 | 14.1474 | 58.656682 | 14.4981 | 56.54109417 | 15.7475 | 48.60608617 | 12.3636 | 50.95634761 | 13.0493 | 53.42186969 | 14.9606 | 49.12184541 | 16.6991 | 52.19331744 | 20.9909 | 52.69817805 | 20.7396 | 56.67958242 | 10.4757 | 44.62872104 | 13.1135 | 53.95148458 | 11.3912 | 54.98912328 | 14.792 | 51.66879205 | 11.487 | 51.57480076 | 8.21462 | 53.34168686 | 16.2966 | 48.06469816 | 10.0838 | 52.79203473 | 21.7923 | 48.61720343 | 6.25166 | 46.06589011 | 20.9795 | 45.35259023 | 5.69382 | 46.79118471 | 4.65102 | 50.25434253 | 8.9823 | 45.58337066 | 9.00045
52.16781426 | 47.588 | 53.90847794 | 30.2392 | 55.05927687 | 28.2205 | 58.14185741 | 25.4977 | 60.89576042 | 29.6434 | 53.18906607 | 40.69 | 56.4200739 | 11.1279 | 53.71800193 | 11.2063 | 59.19275199 | 14.6436 | 57.07252034 | 15.015 | 49.13377369 | 10.5452 | 51.47924183 | 15.7677 | 53.93942929 | 14.9682 | 49.63802238 | 14.085 | 52.70456908 | 21.7722 | 53.20663981 | 23.7071 | 57.1836171 | 11.0963 | 45.12889216 | 14.2322 | 54.44729467 | 13.9992 | 55.48057171 | 12.9233 | 52.15602326 | 13.7128 | 52.06146015 | 7.07209 | 53.82510591 | 16.3957 | 48.54292661 | 8.75648 | 53.26517047 | 19.9389 | 49.08812791 | 6.8086 | 46.53243802 | 21.011 | 45.81545448 | 7.8536 | 47.24951632 | 6.04382 | 50.70864276 | 8.36843 | 46.03448078 | 10.2189
52.744189 | 61.5852 | 54.47169137 | 28.2794 | 55.6204488 | 25.045 | 58.69770572 | 25.3499 | 61.44665149 | 34.9041 | 53.7354952 | 41.2152 | 56.96162545 | 13.3759 | 54.25683409 | 12.898 | 59.7287849 | 12.9265 | 57.60390985 | 16.311 | 49.66142487 | 11.7476 | 52.00210013 | 14.7985 | 54.45695345 | 14.4268 | 50.15416403 | 18.013 | 53.21578583 | 20.2628 | 53.71506692 | 17.5877 | 57.68761751 | 12.1206 | 45.62902935 | 14.7853 | 54.94307121 | 14.3782 | 55.97198696 | 17.2272 | 52.64322163 | 13.6679 | 52.54808675 | 8.86481 | 54.30849245 | 16.6461 | 49.02112299 | 10.7252 | 53.73827455 | 22.2155 | 49.55902093 | 7.34531 | 46.99895482 | 21.3999 | 46.27828794 | 6.48938 | 47.70781751 | 5.75251 | 51.1629129 | 8.2126 | 46.48556107 | 8.97822
53.32052291 | 57.5817 | 55.03486518 | 38.063 | 56.18158131 | 31.4285 | 59.25351511 | 26.6883 | 61.99750408 | 28.0651 | 54.28188626 | 39.6061 | 57.50313935 | 15.1458 | 54.79562886 | 11.0764 | 60.26478066 | 17.0734 | 58.13526264 | 15.7358 | 50.18903966 | 11.5906 | 52.52492245 | 15.152 | 54.9744421 | 13.1271 | 50.6702703 | 18.82 | 53.72696763 | 18.711 | 54.22345931 | 20.6718 | 58.19158359 | 14.029 | 46.12913255 | 13.1768 | 55.43881412 | 14.0987 | 56.46336896 | 15.7519 | 53.13038712 | 12.7713 | 53.03468051 | 8.72533 | 54.79184642 | 18.1926 | 49.49928724 | 13.0422 | 54.21134693 | 25.829 | 50.02988243 | 5.90452 | 47.46544046 | 21.0696 | 46.74109055 | 6.1913 | 48.16608821 | 6.25901 | 51.61715288 | 7.84187 | 46.93661146 | 10.2743
53.89681594 | 55.3832 | 55.59799933 | 34.9184 | 56.74267434 | 30.9368 | 59.80928549 | 30.2604 | 62.54831813 | 34.648 | 54.82823917 | 41.6674 | 58.04461556 | 11.9124 | 55.33438617 | 12.4247 | 60.80073922 | 15.776 | 58.66657862 | 16.6696 | 50.71661799 | 12.2308 | 53.04770874 | 15.3187 | 55.49189519 | 12.3989 | 51.18634112 | 13.5289 | 54.23811441 | 18.962 | 54.73181694 | 20.8763 | 58.69551527 | 11.8067 | 46.62920168 | 15.7988 | 55.93452335 | 12.8988 | 56.95471764 | 14.9991 | 53.61751965 | 12.8297 | 53.52124136 | 7.97561 | 55.27516776 | 17.3415 | 49.9774193 | 10.7941 | 54.68438755 | 18.2328 | 50.50071235 | 7.04556 | 47.93189489 | 19.2658 | 47.20386224 | 6.00961 | 48.62432838 | 5.18372 | 52.07136266 | 7.3164 | 47.38763191 | 9.53598
54.473068 | 62.0581 | 56.16109373 | 31.246 | 57.30372781 | 27.8829 | 60.36501681 | 23.7582 | 63.09909355 | 32.8409 | 55.37455387 | 47.5036 | 58.58605399 | 13.9878 | 55.87310595 | 12.2209 | 61.3366605 | 14.6313 | 59.19785775 | 15.6856 | 51.24415979 | 10.4267 | 53.57045892 | 18.4333 | 56.00931264 | 15.4051 | 51.70237643 | 18.284 | 54.74922611 | 20.387 | 55.24013972 | 21.6838 | 59.19941251 | 12.4443 | 47.1292367 | 16.6959 | 56.43019883 | 13.1668 | 57.44603296 | 15.3162 | 54.10461917 | 12.7957 | 54.00776926 | 5.93407 | 55.75845642 | 17.0731 | 50.4555191 | 10.3742 | 55.15739634 | 25.4606 | 50.97151064 | 6.6441 | 48.39831805 | 21.5053 | 47.66660297 | 7.43758 | 49.08253796 | 7.48119 | 52.52554218 | 7.62099 | 47.83862236 | 10.2192
55.04927903 | 59.6499 | 56.72414832 | 41.2412 | 57.86474166 | 29.53 | 60.92070899 | 23.2326 | 63.64983029 | 36.064 | 55.92083029 | 42.2985 | 59.12745459 | 9.8126 | 56.41178813 | 12.7665 | 61.87254445 | 13.4974 | 59.72909995 | 14.1775 | 51.771665 | 13.8321 | 54.09317294 | 14.7973 | 56.52669439 | 11.7782 | 52.21837617 | 16.5148 | 55.26030267 | 20.9288 | 55.74842761 | 20.9504 | 59.70327523 | 13.9797 | 47.62923754 | 17.1394 | 56.92584051 | 15.379 | 57.93731485 | 17.0262 | 54.59168563 | 14.9484 | 54.49426413 | 9.22718 | 56.24171233 | 18.8453 | 50.9335866 | 10.0361 | 55.63037326 | 20.0054 | 51.44227723 | 7.49647 | 48.86470988 | 18.7288 | 48.12931268 | 5.39932 | 49.54071689 | 5.55823 | 52.97969138 | 8.06516 | 48.28958275 | 9.17952
55.62544896 | 65.9796 | 57.28716302 | 35.9709 | 58.42571582 | 31.4507 | 61.47636197 | 31.2804 | 64.20052829 | 36.6725 | 56.46706837 | 42.542 | 59.66881728 | 11.4688 | 56.95043267 | 11.7699 | 62.40839099 | 14.5644 | 60.26030517 | 14.1644 | 52.29913355 | 11.4207 | 54.61585073 | 15.4159 | 57.04404039 | 11.3345 | 52.73434027 | 14.8248 | 55.77134402 | 16.5269 | 56.25668054 | 19.7713 | 60.20710338 | 12.9623 | 48.12920414 | 12.4478 | 57.42144833 | 14.1796 | 58.42856325 | 12.5509 | 55.07871895 | 14.8229 | 54.98072592 | 8.3655 | 56.72493543 | 14.9954 | 51.41162174 | 11.6768 | 56.10331824 | 20.8433 | 51.91301207 | 7.55764 | 49.33107032 | 19.6786 | 48.59199131 | 6.26838 | 49.99886511 | 5.75127 | 53.4338102 | 7.45176 | 48.74051303 | 8.21288
56.20157771 | 54.3412 | 57.85013779 | 36.524 | 58.98665022 | 24.4622 | 62.03197568 | 25.5668 | 64.75118747 | 37.0132 | 57.01326805 | 50.2386 | 60.21014201 | 14.6337 | 57.48903948 | 15.0303 | 62.94420005 | 14.9297 | 60.79147333 | 14.0993 | 52.82656538 | 9.51091 | 55.13849223 | 19.2576 | 57.56135057 | 10.9448 | 53.25026867 | 16.0148 | 56.28235011 | 21.3983 | 56.76489844 | 20.7862 | 60.71089689 | 12.6196 | 48.62913644 | 14.3304 | 57.91702223 | 13.626 | 58.9197781 | 14.2498 | 55.56571909 | 12.7598 | 55.46715458 | 7.88092 | 57.20812568 | 16.9321 | 51.88962445 | 11.9902 | 56.57623122 | 21.7924 | 52.3837151 | 7.57861 | 49.79739932 | 19.5885 | 49.0546388 | 6.21249 | 50.45698257 | 4.76801 | 53.8878986 | 6.93934 | 49.19141314 | 9.61275
56.77766523 | 55.8078 | 58.41307253 | 34.5267 | 59.54754479 | 28.2392 | 62.58755006 | 20.4893 | 65.30180776 | 33.2824 | 57.55942924 | 44.6462 | 60.7514287 | 14.1912 | 58.0276085 | 12.4319 | 63.47997159 | 12.6682 | 61.32260438 | 15.4101 | 53.35396043 | 12.4914 | 55.66109737 | 14.8699 | 58.07862487 | 13.2227 | 53.76616131 | 15.8693 | 56.79332087 | 15.616 | 57.27308127 | 20.0694 | 61.21465571 | 11.6363 | 49.12903437 | 13.6534 | 58.41256214 | 14.757 | 59.41095934 | 13.554 | 56.05268598 | 14.0081 | 55.95355003 | 7.93479 | 57.691283 | 16.9541 | 52.36759469 | 11.3173 | 57.04911216 | 24.4022 | 52.85438626 | 5.56237 | 50.26369682 | 22.8598 | 49.5172551 | 5.80566 | 50.91506922 | 5.96963 | 54.34195651 | 7.45574 | 49.64228303 | 9.38913
57.35371144 | 54.4481 | 58.9759672 | 30.8668 | 60.10839947 | 26.9732 | 63.14308503 | 24.7711 | 65.85238911 | 38.9213 | 58.10555189 | 40.171 | 61.2926773 | 12.295 | 58.56613967 | 15.1276 | 64.01570552 | 12.6687 | 61.85369824 | 15.7791 | 53.88131864 | 10.2442 | 56.18366609 | 15.4613 | 58.59586322 | 13.3062 | 54.28201812 | 15.2825 | 57.30425624 | 19.8423 | 57.78122894 | 19.832 | 61.71837976 | 12.6856 | 49.62889789 | 14.6992 | 58.908068 | 11.3027 | 59.90210692 | 13.9386 | 56.53961956 | 11.956 | 56.43991223 | 7.79883 | 58.17440734 | 18.4358 | 52.84553238 | 11.2201 | 57.52196098 | 22.1561 | 53.3250255 | 6.86748 | 50.72996277 | 20.654 | 49.97984015 | 7.05082 | 51.37312499 | 5.43525 | 54.79598389 | 7.07514 | 50.09312264 | 9.35159
57.92971627 | 53.7111 | 59.53882171 | 30.3265 | 60.66921418 | 33.3044 | 63.69858053 | 27.0717 | 66.40293144 | 34.1072 | 58.65163594 | 45.6211 | 61.83388773 | 13.8121 | 59.10463293 | 12.8568 | 64.55140179 | 14.0032 | 62.38475486 | 15.4244 | 54.40863994 | 11.4921 | 56.70619833 | 15.5869 | 59.11306556 | 14.9531 | 54.79783905 | 17.3907 | 57.81515616 | 19.4748 | 58.28934142 | 21.7264 | 62.222069 | 13.3364 | 50.12872692 | 13.4926 | 59.40353977 | 15.8491 | 60.39322076 | 15.8904 | 57.02651978 | 15.2523 | 56.92624112 | 8.07687 | 58.65749864 | 19.4878 | 53.32343748 | 10.7847 | 57.99477764 | 20.6239 | 53.79563277 | 6.49119 | 51.1961971 | 20.0311 | 50.44239389 | 6.09525 | 51.83114984 | 5.37684 | 55.24998067 | 7.13438 | 50.54393192 | 8.78394
58.50567965 | 62.356 | 60.10163601 | 32.3919 | 61.22998887 | 26.3486 | 64.25403649 | 24.1842 | 66.95343469 | 37.1582 | 59.19768132 | 45.8673 | 62.37505994 | 11.915 | 59.64308821 | 12.2663 | 65.08706034 | 15.1226 | 62.91577417 | 16.0721 | 54.93592426 | 11.8718 | 57.22869402 | 16.1118 | 59.63023183 | 11.6904 | 55.31362404 | 16.678 | 58.32602057 | 21.0412 | 58.79741862 | 20.7598 | 62.72572336 | 15.4184 | 50.62852142 | 14.4912 | 59.89897737 | 15.4815 | 60.88430083 | 14.1182 | 57.51338658 | 14.2755 | 57.41253663 | 7.35671 | 59.14055685 | 18.1621 | 53.80130992 | 10.274 | 58.46756208 | 20.2382 | 54.266208 | 7.31507 | 51.66239977 | 16.5975 | 50.90491628 | 6.68419 | 52.28914371 | 5.87198 | 55.70394681 | 7.25347 | 50.99471082 | 8.87111
59.08160151 | 63.4873 | 60.66441001 | 38.0148 | 61.79072346 | 19.482 | 64.80945285 | 29.2741 | 67.5038988 | 41.4392 | 59.74368795 | 49.8996 | 62.91619385 | 11.2264 | 60.18150543 | 13.324 | 65.62268109 | 14.8886 | 63.4467561 | 16.9818 | 55.46317154 | 10.2946 | 57.75115311 | 14.1694 | 60.14736197 | 13.6874 | 55.82937301 | 16.0636 | 58.8368494 | 17.8428 | 59.3054605 | 18.7115 | 63.22934278 | 12.3909 | 51.12828131 | 13.4268 | 60.39438075 | 13.3777 | 61.37534704 | 16.5428 | 58.0002199 | 10.1184 | 57.89879871 | 7.98678 | 59.6235819 | 17.4466 | 54.27914966 | 9.70512 | 58.94031424 | 22.7122 | 54.73675114 | 7.00487 | 52.12857071 | 17.2632 | 51.36740725 | 6.92196 | 52.74710654 | 5.37381 | 56.15788224 | 6.07091 | 51.44545928 | 8.37436
59.65748179 | 62.4591 | 61.22714367 | 31.7977 | 62.35141789 | 27.7463 | 65.36482954 | 23.7658 | 68.05432369 | 34.355 | 60.28965579 | 47.0323 | 63.45728941 | 10.6949 | 60.71988455 | 11.7182 | 66.15826399 | 14.1234 | 63.9777006 | 13.1156 | 55.99038173 | 10.4265 | 58.27357553 | 12.0258 | 60.66445591 | 13.888 | 56.34508591 | 16.0442 | 59.3476426 | 22.4793 | 59.81346699 | 20.0039 | 63.73292721 | 11.9823 | 51.62800653 | 13.7906 | 60.88974984 | 13.6059 | 61.86635936 | 15.5887 | 58.48701968 | 13.882 | 58.3850273 | 7.85848 | 60.10657375 | 15.923 | 54.75695662 | 9.79799 | 59.41303407 | 21.1685 | 55.20726212 | 7.29785 | 52.59470988 | 15.8558 | 51.82986676 | 6.05883 | 53.20503827 | 5.43299 | 56.61178691 | 8.34401 | 51.89617725 | 8.93456
60.23332042 | 54.5733 | 61.78983691 | 30.4919 | 62.91207209 | 29.4595 | 65.9201665 | 23.2016 | 68.60470931 | 39.8017 | 60.83558475 | 41.5715 | 63.99834654 | 13.8138 | 61.2582255 | 10.9393 | 66.69380896 | 12.4677 | 64.50860761 | 16.3351 | 56.51755475 | 10.8901 | 58.79596122 | 16.981 | 61.1815136 | 14.1128 | 56.86076268 | 17.8263 | 59.8584001 | 18.2872 | 60.32143802 | 20.3477 | 64.23647657 | 13.9707 | 52.12769704 | 16.1461 | 61.3850846 | 13.5111 | 62.35733771 | 15.2836 | 58.97378585 | 13.1365 | 58.87122234 | 9.09752 | 60.58953232 | 16.9081 | 55.23473076 | 11.021 | 59.8857215 | 18.1362 | 55.67774091 | 7.11087 | 53.06081721 | 20.1945 | 52.29229473 | 6.1882 | 53.66293887 | 5.37779 | 57.06566078 | 7.40261 | 52.34686467 | 8.43449
60.80911732 | 68.3745 | 62.35248966 | 34.2851 | 63.47268599 | 28.8416 | 66.47546365 | 28.0995 | 69.15505558 | 29.908 | 61.38147478 | 44.6384 | 64.53936519 | 12.2262 | 61.79652821 | 11.7935 | 67.22931596 | 14.2283 | 65.03947704 | 16.8475 | 57.04469055 | 13.702 | 59.31831011 | 13.0387 | 61.69853497 | 12.8217 | 57.37640326 | 15.8458 | 60.36912185 | 20.4803 | 60.82937355 | 21.0125 | 64.73999081 | 11.4448 | 52.62735277 | 14.449 | 61.88038496 | 12.5515 | 62.84828204 | 12.6931 | 59.46051838 | 12.8498 | 59.35738377 | 9.33653 | 61.07245756 | 16.9646 | 55.71247201 | 12.5923 | 60.35837648 | 20.4864 | 56.14818743 | 7.25057 | 53.52689265 | 20.4281 | 52.75469113 | 5.70379 | 54.12080826 | 5.886 | 57.51950378 | 7.64742 | 52.79752149 | 8.95248
61.38487243 | 53.0213 | 62.91510185 | 31.5614 | 64.03325953 | 27.7463 | 67.03072094 | 25.2578 | 69.70536244 | 43.4199 | 61.92732582 | 43.589 | 65.08034529 | 15.6191 | 62.33479261 | 12.6913 | 67.7647849 | 14.7095 | 65.57030886 | 15.5591 | 57.57178906 | 12.2187 | 59.84062214 | 14.9885 | 62.21551997 | 12.3129 | 57.89200758 | 13.2788 | 60.87980778 | 18.1235 | 61.33727351 | 20.3954 | 65.24346987 | 13.5023 | 53.12697366 | 14.4056 | 62.37565085 | 12.6083 | 63.33919229 | 15.571 | 59.94721719 | 15.0354 | 59.84351154 | 8.04565 | 61.55534942 | 15.9615 | 56.19018033 | 11.4174 | 60.83099896 | 21.6675 | 56.61860163 | 6.04041 | 53.99293614 | 17.3438 | 53.21705589 | 6.41155 | 54.57864639 | 5.18803 | 57.97331586 | 7.40146 | 53.24814766 | 8.0376
61.96058569 | 57.8471 | 63.47767343 | 33.978 | 64.59379264 | 28.2089 | 67.58593829 | 26.039 | 70.25562982 | 34.7595 | 62.47313779 | 41.7289 | 65.62128677 | 13.6185 | 62.87301865 | 14.6876 | 68.30021574 | 13.8105 | 66.10110298 | 16.2322 | 58.09885022 | 10.8294 | 60.36289726 | 17.9006 | 62.73246852 | 12.4618 | 58.40757558 | 17.5881 | 61.39045783 | 18.3868 | 61.84513784 | 21.2882 | 65.74691369 | 13.4077 | 53.62655964 | 16.8412 | 62.87088223 | 13.1501 | 63.83006841 | 14.3164 | 60.43388222 | 14.8623 | 60.32960558 | 9.46201 | 62.03820783 | 18.5076 | 56.66785565 | 11.1885 | 61.30358888 | 23.6406 | 57.08898347 | 7.70953 | 54.45894763 | 17.5175 | 53.67938896 | 6.99914 | 55.03645321 | 5.60582 | 58.42709696 | 6.05702 | 53.69874311 | 8.48464
62.53625701 | 57.6879 | 64.04020432 | 37.8917 | 65.15428525 | 27.9625 | 68.14111564 | 25.1517 | 70.80585767 | 36.1511 | 63.01891063 | 44.9647 | 66.16218957 | 10.695 | 63.41120626 | 10.8519 | 68.8356084 | 13.0907 | 66.63185936 | 16.5453 | 58.62587397 | 14.5114 | 60.8851354 | 14.6483 | 63.24938057 | 12.0112 | 58.92310721 | 18.3068 | 61.90107194 | 18.9748 | 62.35296648 | 22.5425 | 66.25032222 | 13.253 | 54.12611067 | 14.7188 | 63.36607903 | 12.5054 | 64.32091032 | 16.7729 | 60.92051343 | 12.4459 | 60.81566585 | 7.99275 | 62.52103275 | 15.094 | 57.14549792 | 10.8242 | 61.77614618 | 15.8769 | 57.55933287 | 7.52826 | 54.92492706 | 16.6312 | 54.14169028 | 6.14286 | 55.49422867 | 5.29441 | 58.88084704 | 7.40259 | 54.14930781 | 8.8362
63.11188635 | 50.7496 | 64.60269446 | 35.4749 | 65.7147373 | 33.7767 | 68.69625293 | 31.0458 | 71.35604592 | 34.4913 | 63.56464429 | 45.8949 | 66.70305363 | 11.9482 | 63.94935537 | 11.5926 | 69.37096282 | 13.5084 | 67.16257791 | 14.2891 | 59.15286025 | 11.3609 | 61.40733649 | 13.654 | 63.76625606 | 11.9187 | 59.4386024 | 16.4969 | 62.41165006 | 22.4361 | 62.86075936 | 20.4626 | 66.75369538 | 12.2118 | 54.62562668 | 14.9287 | 63.8612412 | 15.6301 | 64.81171799 | 15.1505 | 61.40711075 | 16.2376 | 61.30169228 | 7.33717 | 63.00382411 | 18.7185 | 57.62310707 | 10.8993 | 62.2486708 | 24.5746 | 58.02964979 | 6.35152 | 55.39087438 | 16.2662 | 54.6039598 | 6.44773 | 55.95197271 | 5.3415 | 59.33456604 | 6.62751 | 54.59984169 | 7.47297
63.68747362 | 53.7756 | 65.16514378 | 30.9409 | 66.27514873 | 27.439 | 69.25135009 | 25.879 | 71.90619449 | 31.401 | 64.11033868 | 38.703 | 67.24387889 | 13.3334 | 64.48746593 | 13.3278 | 69.90627895 | 13.6252 | 67.6932586 | 15.9806 | 59.67980898 | 12.393 | 61.92950049 | 11.8843 | 64.28309493 | 11.9176 | 59.95406108 | 18.1771 | 62.92219211 | 20.477 | 63.36851644 | 23.7642 | 67.25703313 | 8.62962 | 55.12510761 | 14.6638 | 64.35636868 | 14.5851 | 65.30249134 | 14.2592 | 61.89367413 | 14.8708 | 61.78768481 | 8.63598 | 63.48658186 | 15.9608 | 58.10068306 | 11.5866 | 62.7211627 | 23.1405 | 58.49993417 | 6.65482 | 55.85678953 | 17.249 | 55.06619747 | 6.44373 | 56.40968528 | 5.95082 | 59.7882539 | 7.55774 | 55.0503447 | 8.37988
64.26301876 | 57.6236 | 65.72755221 | 29.4248 | 66.83551946 | 25.817 | 69.80640705 | 22.8715 | 72.45630333 | 36.9681 | 64.65599376 | 43.5732 | 67.78466527 | 12.0914 | 65.02553787 | 11.8789 | 70.44155671 | 11.0626 | 68.22390134 | 15.8599 | 60.20672012 | 10.3097 | 62.45162731 | 15.1294 | 64.79989711 | 13.2996 | 60.46948321 | 16.0591 | 63.43269805 | 20.5742 | 63.87623764 | 18.9214 | 67.7603354 | 12.0579 | 55.62455341 | 13.1529 | 64.8514614 | 14.3602 | 65.79323032 | 15.8126 | 62.3802035 | 11.5312 | 62.2736434 | 8.73778 | 63.96930593 | 17.5361 | 58.57822583 | 8.81339 | 63.19362181 | 21.5524 | 58.97018595 | 6.88964 | 56.32267246 | 19.3673 | 55.52840323 | 7.41359 | 56.86736632 | 5.8298 | 60.24191057 | 7.32994 | 55.50081679 | 8.32798
64.8385217 | 61.6364 | 66.28991969 | 33.5128 | 67.39584943 | 24.3582 | 70.36142376 | 26.0235 | 73.00637238 | 29.4096 | 65.20160945 | 42.3678 | 68.32541272 | 11.9716 | 65.56357113 | 12.6386 | 70.97679604 | 13.8195 | 68.75450608 | 16.3674 | 60.7335936 | 9.85547 | 62.97371691 | 14.6372 | 65.31666255 | 11.487 | 60.98486872 | 15.6465 | 63.9431678 | 20.0086 | 64.38392292 | 21.4469 | 68.26360213 | 13.3729 | 56.12396401 | 13.492 | 65.34651931 | 15.1872 | 66.28393488 | 15.2732 | 62.86669882 | 11.7485 | 62.75956797 | 8.87277 | 64.45199628 | 17.807 | 59.05573532 | 10.6432 | 63.66604809 | 19.3196 | 59.44040508 | 6.94958 | 56.78852311 | 16.6359 | 55.99057702 | 6.10322 | 57.32501578 | 6.78117 | 60.69553601 | 8.12503 | 55.95125791 | 8.40643
65.41398238 | 64.2177 | 66.85224616 | 34.2944 | 67.95613858 | 26.0954 | 70.91640013 | 27.3035 | 73.55640156 | 33.8575 | 65.7471857 | 47.7632 | 68.86612118 | 12.4283 | 66.10156564 | 13.8892 | 71.51199689 | 13.6675 | 69.28507276 | 14.7459 | 61.26042935 | 11.4792 | 63.49576923 | 14.7343 | 65.83339118 | 13.8099 | 61.50021755 | 18.6256 | 64.45360132 | 18.9598 | 64.8915722 | 19.5646 | 68.76683326 | 11.7117 | 56.62333936 | 14.5396 | 65.84154235 | 14.902 | 66.77460495 | 15.1779 | 63.35316002 | 12.956 | 63.24545848 | 8.49648 | 64.93465284 | 17.1371 | 59.53321148 | 11.1482 | 64.13844146 | 21.7348 | 59.91059151 | 8.09551 | 57.25434143 | 15.3019 | 56.45271879 | 7.06595 | 57.7826336 | 6.08149 | 61.14913014 | 5.88337 | 56.401668 | 9.73815
65.98940073 | 60.5635 | 67.41453154 | 26.957 | 68.51638684 | 28.8081 | 71.47133612 | 26.9088 | 74.10639081 | 33.5383 | 66.29272243 | 44.5034 | 69.40679057 | 11.3533 | 66.63952134 | 12.6726 | 72.04715918 | 14.4291 | 69.81560132 | 15.7714 | 61.78722732 | 12.395 | 64.01778419 | 17.6736 | 66.35008294 | 13.0362 | 62.01552963 | 14.4064 | 64.96399854 | 22.4468 | 65.39918544 | 19.1567 | 69.27002875 | 13.469 | 57.1226794 | 14.0809 | 66.33653047 | 13.2283 | 67.26524048 | 13.8257 | 63.83958704 | 12.9452 | 63.73131486 | 8.18572 | 65.41727556 | 16.8658 | 60.01065425 | 9.71842 | 64.61080189 | 24.6887 | 60.38074518 | 7.11285 | 57.72012737 | 17.9111 | 56.91482849 | 6.54811 | 58.24021973 | 4.97323 | 61.60269293 | 7.8124 | 56.85204701 | 8.05138
66.56477668 | 67.4288 | 67.97677578 | 35.6542 | 69.07659415 | 24.9412 | 72.02623166 | 30.6721 | 74.65634008 | 36.7418 | 66.83821959 | 45.8585 | 69.94742085 | 9.60544 | 67.17743817 | 11.5929 | 72.58228287 | 12.6557 | 70.34609168 | 16.1417 | 62.31398745 | 10.7099 | 64.53976175 | 13.0004 | 66.86673778 | 12.1018 | 62.53080492 | 16.211 | 65.4743594 | 15.9881 | 65.90676257 | 21.6035 | 69.77318852 | 13.8617 | 57.62198407 | 15.6818 | 66.83148361 | 12.062 | 67.75584141 | 14.7236 | 64.32597984 | 12.5826 | 64.21713706 | 7.83164 | 65.89986439 | 14.9346 | 60.48806357 | 11.8477 | 65.08312931 | 23.504 | 60.85086603 | 7.33773 | 58.18588086 | 14.0964 | 57.37690607 | 6.66759 | 58.69777413 | 5.1069 | 62.05622432 | 8.55162 | 57.30239489 | 8.35658
67.14011016 | 61.2592 | 68.53897881 | 34.1079 | 69.63676043 | 29.8702 | 72.58108667 | 27.2715 | 75.20624929 | 31.5794 | 67.38367712 | 42.3549 | 70.48801193 | 13.3407 | 67.71531607 | 11.84 | 73.11736787 | 15.0006 | 70.8765438 | 13.8353 | 62.84070966 | 13.2598 | 65.06170184 | 16.6137 | 67.38335564 | 13.3772 | 63.04604334 | 18.787 | 65.98468384 | 18.5821 | 66.41430353 | 19.7196 | 70.27631252 | 13.0559 | 58.12125331 | 13.4435 | 67.3264017 | 12.8876 | 68.24640768 | 14.8074 | 64.81233835 | 13.3144 | 64.70292503 | 7.52662 | 66.38241926 | 17.8951 | 60.96543938 | 10.553 | 65.55542367 | 19.167 | 61.320954 | 7.60273 | 58.65160186 | 18.1494 | 57.83895146 | 7.26633 | 59.15529673 | 5.65123 | 62.50972426 | 8.24233 | 57.75271158 | 8.42145
67.71540112 | 62.9994 | 69.10114055 | 33.6295 | 70.19688563 | 32.5627 | 73.13590111 | 24.9175 | 75.75611838 | 31.9669 | 67.92909494 | 35.3319 | 71.02856377 | 12.0586 | 68.25315497 | 11.9957 | 73.65241414 | 14.2319 | 71.40695761 | 12.2406 | 63.36739392 | 11.5907 | 65.58360439 | 10.7321 | 67.89993644 | 14.4517 | 63.56124484 | 15.0383 | 66.49497181 | 18.4109 | 66.92180827 | 20.1511 | 70.77940068 | 10.6397 | 58.62048707 | 13.2848 | 67.8212847 | 15.2899 | 68.73693924 | 14.0902 | 65.29866252 | 16.3285 | 65.18867871 | 7.92867 | 66.86494012 | 15.4858 | 61.44278165 | 11.0584 | 66.02768491 | 22.083 | 61.79100906 | 6.27915 | 59.11729031 | 13.6959 | 58.30096462 | 6.46736 | 59.61278748 | 5.4673 | 62.96319268 | 8.69837 | 58.20299703 | 8.1664
68.29064948 | 57.4454 | 69.66326096 | 31.17 | 70.75696968 | 31.0237 | 73.69067489 | 25.8013 | 76.30594729 | 35.5685 | 68.47447299 | 42.1408 | 71.5690763 | 12.1799 | 68.79095481 | 12.0671 | 74.18742161 | 13.8287 | 71.93733304 | 17.7472 | 63.89404014 | 11.376 | 66.10546936 | 12.7465 | 68.41648015 | 14.3137 | 64.07640936 | 14.0949 | 67.00522324 | 20.5605 | 67.42927672 | 18.5373 | 71.28245296 | 12.6036 | 59.11968528 | 13.1102 | 68.31613253 | 14.7902 | 69.22743603 | 12.3644 | 65.78495229 | 14.7548 | 65.67439803 | 6.25621 | 67.34742692 | 16.4802 | 61.92009029 | 10.0069 | 66.49991298 | 21.7725 | 62.26103113 | 6.61037 | 59.58294615 | 16.131 | 58.76294549 | 6.79674 | 60.07024633 | 6.13915 | 63.41662955 | 8.1805 | 58.6532512 | 7.51159
68.86585517 | 68.6746 | 70.22533995 | 38.3358 | 71.31701252 | 25.6217 | 74.24540797 | 22.8077 | 76.85573596 | 34.8531 | 69.01981122 | 45.5059 | 72.10954946 | 13.558 | 69.32871553 | 12.4382 | 74.72239022 | 13.4908 | 72.46767005 | 15.1224 | 64.42064827 | 11.5117 | 66.62729667 | 14.0825 | 68.93298668 | 12.5293 | 64.59153685 | 17.2732 | 67.51543807 | 24.6045 | 67.93670882 | 16.9485 | 71.7854693 | 13.0535 | 59.61884789 | 13.7111 | 68.81094516 | 13.3919 | 69.71789799 | 16.4076 | 66.2712076 | 13.1159 | 66.16008295 | 7.65597 | 67.8298796 | 17.6828 | 62.39736527 | 11.0962 | 66.97210783 | 23.3101 | 62.73102017 | 6.93877 | 60.04856934 | 15.7066 | 59.22489402 | 7.09703 | 60.52767322 | 5.73227 | 63.87003481 | 8.2292 | 59.10347402 | 8.46818
69.44101813 | 67.9598 | 70.78737748 | 38.0844 | 71.87701408 | 24.4439 | 74.80010027 | 29.9967 | 77.40548431 | 36.9705 | 69.56510956 | 40.2544 | 72.64998318 | 10.1735 | 69.86643707 | 12.6026 | 75.2573199 | 14.782 | 72.99796855 | 17.2536 | 64.94721825 | 11.1532 | 67.14908628 | 15.1586 | 69.44945599 | 13.0339 | 65.10662723 | 15.016 | 68.02561625 | 21.3816 | 68.44410453 | 22.2674 | 72.28844963 | 11.5331 | 60.11797484 | 14.2537 | 69.30572251 | 13.1077 | 70.20832506 | 12.7623 | 66.7574284 | 17.6578 | 66.64573341 | 7.07524 | 68.3122981 | 18.3842 | 62.87460653 | 11.3667 | 67.44426939 | 21.7167 | 63.20097612 | 8.30183 | 60.51415981 | 16.807 | 59.68681016 | 6.02487 | 60.98506811 | 6.16765 | 64.3234084 | 7.49343 | 59.55366544 | 7.35283
70.0161383 | 65.4119 | 71.34937346 | 34.5305 | 72.43697429 | 31.3507 | 75.35475173 | 23.3369 | 77.9551923 | 32.0805 | 70.11036794 | 42.744 | 73.1903774 | 10.6435 | 70.40411937 | 13.0621 | 75.7922106 | 13.969 | 73.52822851 | 16.6194 | 65.47375002 | 11.3167 | 67.67083811 | 14.4722 | 69.96588802 | 11.591 | 65.62168045 | 14.7632 | 68.53575772 | 18.9615 | 68.95146377 | 20.3365 | 72.79139389 | 12.1541 | 60.61706607 | 15.6492 | 69.80046454 | 14.538 | 70.6987172 | 14.8171 | 67.24361463 | 14.5548 | 67.13134935 | 8.59582 | 68.79468236 | 16.6039 | 63.35181401 | 8.78163 | 67.91639762 | 22.2661 | 63.67089892 | 6.78231 | 60.97971753 | 18.3118 | 60.14869384 | 6.05587 | 61.44243093 | 5.19431 | 64.77675027 | 6.94312 | 60.00382543 | 7.59821
70.5912156 | 64.7823 | 71.91132785 | 35.718 | 72.9968931 | 25.4316 | 75.90936228 | 26.6604 | 78.50485985 | 35.3947 | 70.65558631 | 46.5366 | 73.73073207 | 13.046 | 70.94176236 | 12.5415 | 76.32706226 | 13.0339 | 74.05844985 | 16.7547 | 66.00024352 | 11.0149 | 68.19255211 | 13.6028 | 70.4822827 | 12.2996 | 66.13669645 | 15.27 | 69.04586242 | 19.548 | 69.45878649 | 21.7696 | 73.29430204 | 12.6969 | 61.11612153 | 13.9231 | 70.29517118 | 14.1388 | 71.18907434 | 15.2205 | 67.72976624 | 14.9759 | 67.61693072 | 5.84478 | 69.27703234 | 16.0403 | 63.82898765 | 11.0463 | 68.38849246 | 18.6493 | 64.14078853 | 7.04132 | 61.44524242 | 17.5696 | 60.61054503 | 7.52611 | 61.89976164 | 6.25752 | 65.23006038 | 7.34877 | 60.45395391 | 6.71583
71.16624998 | 55.1656 | 72.47324057 | 30.899 | 73.55677044 | 28.3454 | 76.46393188 | 29.7606 | 79.0544869 | 41.0069 | 71.2007646 | 44.5194 | 74.27104711 | 13.4908 | 71.47936598 | 12.3394 | 76.86187481 | 13.6892 | 74.58863251 | 13.9244 | 66.52669869 | 11.9213 | 68.71422822 | 14.4191 | 70.99863998 | 13.3537 | 66.65167518 | 16.3395 | 69.55593029 | 16.1911 | 69.96607264 | 23.7037 | 73.79717401 | 12.5949 | 61.61514116 | 13.2491 | 70.78984238 | 12.9025 | 71.67939642 | 16.0507 | 68.21588317 | 15.4064 | 68.10247746 | 7.97854 | 69.75934798 | 15.8453 | 64.30612741 | 10.5242 | 68.86055386 | 21.4012 | 64.61064489 | 7.15573 | 61.91073444 | 14.7507 | 61.07236366 | 6.42012 | 62.35706019 | 5.07634 | 65.68333866 | 8.44401 | 60.90405084 | 8.23302
71.74124136 | 55.701 | 73.03511156 | 36.0925 | 74.11660624 | 28.2579 | 77.01846044 | 27.4987 | 79.6040734 | 36.6685 | 71.74590276 | 46.2221 | 74.81132247 | 12.0988 | 72.01693017 | 11.9431 | 77.39664819 | 12.3071 | 75.11877643 | 16.516 | 67.05311547 | 11.6045 | 69.23586638 | 14.9305 | 71.5149598 | 14.4356 | 67.16661657 | 16.6266 | 70.06596127 | 20.3643 | 70.47332215 | 22.3459 | 74.30000974 | 11.6257 | 62.11412491 | 15.0623 | 71.28447808 | 12.4649 | 72.1696834 | 15.2622 | 68.70196536 | 16.1936 | 68.58798951 | 8.53859 | 70.24162922 | 15.0704 | 64.78323323 | 8.91256 | 69.33258176 | 22.2105 | 65.08046794 | 5.80207 | 62.37619353 | 15.915 | 61.53414968 | 6.97568 | 62.81432652 | 5.61954 | 66.13658507 | 8.1188 | 61.35411617 | 8.40051
72.31618968 | 71.8142 | 73.59694076 | 34.5378 | 74.67640045 | 27.4945 | 77.57294791 | 31.4679 | 80.15361927 | 36.3883 | 72.29100071 | 43.5008 | 75.35155809 | 12.0673 | 72.55445488 | 12.0602 | 77.93138234 | 13.6421 | 75.64888156 | 14.8249 | 67.57949379 | 12.4836 | 69.75746653 | 11.8769 | 72.03124209 | 13.7838 | 67.68152057 | 15.2348 | 70.5759553 | 19.214 | 70.98053497 | 21.2373 | 74.80280918 | 10.3987 | 62.6130727 | 14.5264 | 71.77907823 | 13.5396 | 72.65993521 | 13.401 | 69.18801276 | 15.2701 | 69.07346682 | 6.74978 | 70.723876 | 17.7392 | 65.26030504 | 11.7159 | 69.80457611 | 19.9016 | 65.55025764 | 7.79448 | 62.84161965 | 14.1234 | 61.99590305 | 7.47242 | 63.27156058 | 5.75344 | 66.58979955 | 8.07042 | 61.80414985 | 9.13592
72.89109489 | 70.6248 | 74.1587281 | 36.9042 | 75.23615299 | 33.9773 | 78.12739423 | 27.5901 | 80.70312445 | 31.9128 | 72.83605839 | 45.167 | 75.8917539 | 13.324 | 73.09194003 | 12.139 | 78.4660772 | 14.709 | 76.17894782 | 15.2771 | 68.10583361 | 11.152 | 70.27902861 | 13.9791 | 72.54748681 | 12.095 | 68.19638711 | 14.3974 | 71.08591233 | 19.5697 | 71.48771104 | 18.1428 | 75.30557227 | 12.7628 | 63.1119845 | 16.017 | 72.27364277 | 13.4593 | 73.1501518 | 16.1591 | 69.67402532 | 16.0345 | 69.55890934 | 7.3591 | 71.20608827 | 17.8249 | 65.73734281 | 10.149 | 70.27653685 | 23.4148 | 66.02001392 | 6.57187 | 63.30701273 | 15.214 | 62.45762369 | 6.63275 | 63.72876232 | 6.09702 | 67.04298206 | 7.32334 | 62.25415182 | 7.38725
73.4659569 | 54.6804 | 74.72047352 | 36.3899 | 75.79586381 | 24.3725 | 78.68179933 | 22.975 | 81.25258889 | 33.9665 | 73.38107575 | 43.69 | 76.43190984 | 12.9388 | 73.62938557 | 11.375 | 79.00073271 | 14.9874 | 76.70897517 | 15.7468 | 68.63213485 | 8.72086 | 70.80055256 | 14.7988 | 73.06369389 | 11.6321 | 68.71121615 | 16.3893 | 71.5958323 | 20.1449 | 71.9948503 | 18.833 | 75.80829895 | 9.65047 | 63.61086023 | 12.2196 | 72.76817164 | 13.319 | 73.64033311 | 12.4714 | 70.16000297 | 17.5099 | 70.04431701 | 8.38405 | 71.68826598 | 16.1445 | 66.21434647 | 9.7951 | 70.74846393 | 24.6937 | 66.48973673 | 7.01028 | 63.77237273 | 15.3328 | 62.91931158 | 6.28274 | 64.18593168 | 6.12328 | 67.49613254 | 7.71003 | 62.70412204 | 8.65581
74.04077566 | 54.887 | 75.28217695 | 32.1823 | 76.35553283 | 30.4142 | 79.23616315 | 26.3046 | 81.80201252 | 35.0742 | 73.92605272 | 45.502 | 76.97202585 | 12.1159 | 74.16679143 | 10.2836 | 79.5353488 | 15.651 | 77.23896355 | 14.0715 | 69.15839746 | 10.2879 | 71.32203832 | 15.4024 | 73.57986327 | 14.6873 | 69.22600761 | 14.0322 | 72.10571515 | 20.0025 | 72.50195269 | 22.499 | 76.31098917 | 10.5325 | 64.10969985 | 14.5216 | 73.26266478 | 12.9807 | 74.13047909 | 14.9472 | 70.64594567 | 15.2347 | 70.52968977 | 7.77723 | 72.17040907 | 20.4698 | 66.69131597 | 11.3521 | 71.2203573 | 20.6172 | 66.95942603 | 7.40646 | 64.23769959 | 17.0172 | 63.38096664 | 5.36679 | 64.64306861 | 5.77905 | 67.94925094 | 7.85685 | 63.15406044 | 8.81174
74.6155511 | 59.4526 | 75.84383834 | 34.5719 | 76.91516001 | 22.1914 | 79.79048563 | 26.085 | 82.35139528 | 37.4602 | 74.47098925 | 33.5532 | 77.51210188 | 10.7594 | 74.70415757 | 10.6604 | 80.06992543 | 12.9316 | 77.76891288 | 10.8018 | 69.68462138 | 11.3188 | 71.84348584 | 11.5345 | 74.0959949 | 13.1745 | 69.74076144 | 16.3994 | 72.61556082 | 23.6571 | 73.00901816 | 23.1706 | 76.81364286 | 12.923 | 64.6085033 | 15.4993 | 73.75712215 | 12.8988 | 74.62058968 | 12.0268 | 71.13185336 | 15.6404 | 71.01502757 | 8.36454 | 72.65251749 | 14.6578 | 67.16825126 | 11.1423 | 71.69221691 | 19.7237 | 67.42908175 | 6.6506 | 64.70299326 | 16.6535 | 63.84258884 | 7.74321 | 65.10017307 | 5.91127 | 68.40233721 | 7.70866 | 63.603967 | 7.72395
75.19028315 | 62.0138 | 76.40545762 | 37.6198 | 77.47474527 | 30.0569 | 80.3447667 | 21.2593 | 82.9007371 | 34.8803 | 75.01588526 | 52.4643 | 78.05213786 | 12.6326 | 75.2414839 | 13.5522 | 80.60446253 | 16.1323 | 78.29882312 | 15.0812 | 70.21080655 | 11.6964 | 72.36489505 | 15.3361 | 74.61208871 | 12.1507 | 70.25547759 | 17.4524 | 73.12536925 | 24.0984 | 73.51604665 | 21.4809 | 77.31625998 | 10.2009 | 65.10727052 | 14.6631 | 74.25154369 | 13.3783 | 75.11066483 | 13.9425 | 71.61772598 | 14.736 | 71.50033035 | 7.34997 | 73.13459118 | 15.1636 | 67.64515228 | 10.5322 | 72.16404269 | 22.8218 | 67.89870385 | 5.92312 | 65.16825369 | 15.9177 | 64.30417811 | 5.56142 | 65.55724499 | 5.4024 | 68.85539129 | 6.74263 | 64.05384164 | 7.30976
75.76497176 | 59.5799 | 76.96703472 | 35.1466 | 78.03428855 | 26.0641 | 80.8990063 | 26.3564 | 83.45003793 | 30.8752 | 75.5607407 | 41.7194 | 78.59213372 | 11.9378 | 75.77877039 | 12.3518 | 81.13896003 | 13.3888 | 78.8286942 | 13.5814 | 70.73695291 | 10.0607 | 72.88626589 | 15.0382 | 75.12814465 | 12.2246 | 70.77015599 | 16.9537 | 73.63514039 | 22.7201 | 74.0230381 | 21.8178 | 77.81884046 | 10.3729 | 65.60600145 | 12.9776 | 74.74592933 | 12.3909 | 75.60070448 | 13.7411 | 72.10356347 | 12.8132 | 71.98559807 | 8.92481 | 73.61663009 | 14.9109 | 68.12201897 | 10.3439 | 72.63583461 | 24.2044 | 68.36829227 | 7.05278 | 65.63348082 | 17.2745 | 64.76573441 | 5.39609 | 66.01428434 | 5.04339 | 69.30841314 | 6.29358 | 64.50368432 | 8.61275
76.33961686 | 65.0881 | 77.52856959 | 33.2715 | 78.5937898 | 29.9849 | 81.45320437 | 30.3417 | 83.99929771 | 37.9109 | 76.10555551 | 50.4613 | 79.13208941 | 13.0636 | 76.31601696 | 13.2759 | 81.67341788 | 14.0867 | 79.35852606 | 15.3485 | 71.26306041 | 11.3193 | 73.40759832 | 11.7116 | 75.64416266 | 11.675 | 71.28479659 | 16.6521 | 74.14487418 | 23.2215 | 74.52999246 | 20.297 | 78.32138425 | 11.8275 | 66.10469605 | 13.9374 | 75.24027902 | 12.5139 | 76.09070858 | 15.8228 | 72.5893658 | 13.2936 | 72.47083065 | 7.66237 | 74.09863416 | 18.4124 | 68.59885129 | 10.015 | 73.10759259 | 21.9995 | 68.83784696 | 6.95076 | 66.0986746 | 15.1604 | 65.22725768 | 7.06557 | 66.47129105 | 5.42107 | 69.76140271 | 7.86773 | 64.95349499 | 8.14586
76.91421838 | 63.4193 | 78.09006216 | 32.9178 | 79.15324894 | 28.8697 | 82.00736085 | 23.9351 | 84.54851636 | 37.7278 | 76.65032963 | 38.4635 | 79.67200488 | 10.198 | 76.85322355 | 11.6888 | 82.20783602 | 12.7855 | 79.88831864 | 15.7191 | 71.78912897 | 12.2983 | 73.92889226 | 13.3812 | 76.16014268 | 13.358 | 71.79939933 | 16.0361 | 74.65457057 | 26.5419 | 75.03690966 | 24.705 | 78.8238913 | 13.8299 | 66.60335425 | 16.5859 | 75.73459272 | 14.1957 | 76.58067707 | 15.2125 | 73.07513289 | 14.0749 | 72.95602806 | 8.1726 | 74.58060335 | 14.4704 | 69.07564919 | 10.097 | 73.5793166 | 21.819 | 69.30736786 | 5.24574 | 66.56383498 | 15.9126 | 65.68874787 | 6.88306 | 66.92826507 | 6.52197 | 70.21435993 | 8.40169 | 65.4032736 | 7.74496
77.48877626 | 60.6079 | 78.65151236 | 31.7628 | 79.71266591 | 25.3827 | 82.56147568 | 23.8464 | 85.09769383 | 34.5333 | 77.19506299 | 38.3452 | 80.21188005 | 12.588 | 77.39039011 | 13.658 | 82.74221439 | 13.9831 | 80.41807189 | 14.8327 | 72.31515855 | 13.2547 | 74.45014766 | 13.8304 | 76.67608466 | 11.7066 | 72.31396415 | 17.6914 | 75.16422949 | 23.8358 | 75.54378966 | 21.3556 | 79.32636154 | 12.2529 | 67.10197599 | 14.4958 | 76.22887035 | 13.0498 | 77.07060989 | 16.1177 | 73.56086469 | 12.407 | 73.44119024 | 7.38421 | 75.06253758 | 18.1693 | 69.5524126 | 9.39075 | 74.05100657 | 17.9887 | 69.77685493 | 6.62592 | 67.02896191 | 14.7048 | 66.15020493 | 7.08832 | 67.38520636 | 3.9818 | 70.66728478 | 7.65881 | 65.8530201 | 7.78195
78.06329044 | 68.2504 | 79.21292014 | 30.6846 | 80.27204066 | 27.3803 | 83.11554879 | 26.0975 | 85.64683007 | 37.4208 | 77.73975553 | 34.6087 | 80.75171486 | 12.9527 | 77.92751657 | 10.9343 | 83.27655293 | 12.7294 | 80.94778575 | 13.6523 | 72.84114909 | 14.3768 | 74.97136447 | 15.9054 | 77.19198853 | 11.652 | 72.828491 | 18.1985 | 75.67385089 | 22.7665 | 76.05063239 | 22.9853 | 79.82879492 | 12.8001 | 67.60056123 | 15.3621 | 76.72311188 | 13.4833 | 77.56050699 | 14.4715 | 74.04656116 | 12.8308 | 73.92631713 | 8.35622 | 75.54443682 | 17.0718 | 70.02914147 | 11.0849 | 74.52266247 | 22.3968 | 70.24630811 | 5.27136 | 67.49405534 | 14.5401 | 66.61162881 | 5.17805 | 67.84211487 | 5.48267 | 71.12017718 | 7.23136 | 66.30273444 | 7.19827
78.63776085 | 59.3989 | 79.77428544 | 35.3116 | 80.83137312 | 29.7097 | 83.66958013 | 25.6792 | 86.195925 | 29.6029 | 78.2844072 | 44.1018 | 81.29150927 | 11.4414 | 78.46460288 | 12.268 | 83.81085158 | 12.3918 | 81.47746015 | 14.9462 | 73.36710052 | 10.6535 | 75.49254262 | 15.3857 | 77.70785425 | 12.4679 | 73.34297981 | 18.0937 | 76.18343471 | 21.3398 | 76.55743781 | 19.7625 | 80.33119139 | 9.76765 | 68.09910991 | 14.2781 | 77.21731723 | 12.4746 | 78.05036832 | 12.7178 | 74.53222223 | 13.5759 | 74.41140867 | 8.55131 | 76.02630101 | 14.8648 | 70.50583575 | 9.44714 | 74.99428422 | 18.3996 | 70.71572734 | 6.39253 | 67.95911521 | 17.1139 | 67.07301946 | 7.2648 | 68.29899053 | 5.59094 | 71.5730371 | 7.35606 | 66.75241656 | 7.39584
79.21218743 | 58.7032 | 80.33560818 | 33.9992 | 81.39066323 | 26.5061 | 84.22356962 | 27.2226 | 86.74497857 | 35.2409 | 78.82901794 | 45.7302 | 81.8312632 | 11.2248 | 79.00164898 | 10.6591 | 84.34511028 | 13.2278 | 82.00709504 | 14.4722 | 73.8930128 | 11.9673 | 76.01368206 | 17.5021 | 78.22368175 | 13.1584 | 73.85743054 | 20.1536 | 76.6929809 | 19.5326 | 77.06420584 | 22.6658 | 80.83355088 | 12.3575 | 68.59762196 | 14.3424 | 77.71148637 | 12.3405 | 78.54019383 | 13.0987 | 75.01784786 | 11.5645 | 74.89646482 | 9.31729 | 76.5081301 | 16.9369 | 70.9824954 | 11.6716 | 75.46587178 | 22.1739 | 71.18511258 | 6.35462 | 68.42414147 | 14.8066 | 67.53437682 | 6.01916 | 68.75583331 | 5.86396 | 72.02586448 | 7.89645 | 67.20206642 | 8.15382
79.78657011 | 49.3575 | 80.89688831 | 40.5927 | 81.94991092 | 26.8761 | 84.77751722 | 25.7083 | 87.29399072 | 35.014 | 79.37358767 | 51.3032 | 82.3709766 | 10.814 | 79.5386548 | 10.1697 | 84.87932897 | 14.6299 | 82.53669036 | 13.8063 | 74.41888585 | 10.9148 | 76.53478272 | 15.7824 | 78.73947097 | 12.7639 | 74.37184312 | 20.2556 | 77.2024894 | 19.1333 | 77.57093644 | 17.8702 | 81.33587335 | 11.6508 | 69.09609734 | 15.0885 | 78.20561923 | 14.1775 | 79.02998345 | 13.1469 | 75.50343798 | 14.7467 | 75.38148552 | 8.27317 | 76.98992402 | 17.6807 | 71.45912035 | 9.62384 | 75.93742511 | 22.2428 | 71.65446378 | 6.20412 | 68.88913407 | 14.9356 | 67.99570084 | 5.6535 | 69.21264314 | 4.20398 | 72.47865927 | 6.60153 | 67.65168397 | 8.17482
80.36090884 | 67.9854 | 81.45812578 | 33.1571 | 82.50911614 | 28.2926 | 85.33142286 | 23.1954 | 87.84296138 | 29.2595 | 79.91811635 | 47.9477 | 82.91064942 | 11.6523 | 80.07562029 | 11.5223 | 85.41350759 | 13.668 | 83.06624605 | 15.6709 | 74.94471963 | 10.4802 | 77.05584456 | 14.3568 | 79.25522186 | 12.2107 | 74.8862175 | 18.0635 | 77.71196015 | 19.3562 | 78.07762955 | 23.4902 | 81.83815873 | 13.3729 | 69.59453599 | 13.1638 | 78.69971575 | 13.0645 | 79.51973713 | 14.6412 | 75.98899255 | 13.7354 | 75.86647071 | 7.6757 | 77.47168273 | 16.3123 | 71.93571055 | 8.96112 | 76.40894413 | 19.9782 | 72.12378087 | 6.54003 | 69.35409296 | 13.7884 | 68.45699148 | 7.14472 | 69.66941999 | 4.50009 | 72.93142142 | 6.36999 | 68.10126916 | 7.17858
80.93520354 | 61.7344 | 82.0193205 | 42.4442 | 83.06827882 | 30.9008 | 85.88528648 | 25.8197 | 88.3918905 | 35.3499 | 80.46260392 | 45.0574 | 83.45028158 | 14.5354 | 80.61254538 | 9.79993 | 85.94764608 | 14.811 | 83.59576206 | 14.5637 | 75.47051406 | 11.6155 | 77.57686751 | 15.1189 | 79.77093436 | 13.6505 | 75.40055361 | 17.3025 | 78.22139309 | 19.8042 | 78.58428511 | 16.6862 | 82.34040697 | 13.6129 | 70.09293786 | 15.0692 | 79.19377589 | 14.7346 | 80.00945483 | 15.3674 | 76.47451151 | 13.9875 | 76.35142035 | 8.95627 | 77.95340618 | 16.4918 | 72.41226595 | 10.5951 | 76.88042881 | 19.3233 | 72.59306382 | 7.73918 | 69.81901809 | 15.6974 | 68.91824867 | 7.62289 | 70.12616379 | 5.15873 | 73.38415088 | 7.82287 | 68.55082194 | 7.97959
81.50945416 | 61.5229 | 82.58047243 | 34.317 | 83.62739891 | 29.081 | 86.43910801 | 25.967 | 88.94077802 | 31.4136 | 81.00705031 | 42.9458 | 83.98987303 | 12.2633 | 81.14943003 | 11.5103 | 86.48174439 | 14.0614 | 84.12523831 | 15.3741 | 75.99626911 | 11.8002 | 78.09785152 | 14.1802 | 80.28660842 | 13.7863 | 75.91485141 | 18.5013 | 78.73078818 | 19.106 | 79.09090308 | 20.8697 | 82.84261802 | 11.9054 | 70.59130289 | 13.0494 | 79.68779959 | 11.5556 | 80.49913648 | 14.4491 | 76.9599948 | 14.9179 | 76.83633438 | 8.81286 | 78.4350943 | 17.7457 | 72.88878649 | 10.0199 | 77.3518791 | 23.8328 | 73.06231256 | 7.39647 | 70.2839094 | 15.7359 | 69.37947238 | 5.90571 | 70.5828745 | 6.20119 | 73.8368476 | 7.92863 | 69.00034225 | 7.40593
82.08366064 | 53.4404 | 83.1415815 | 33.5461 | 84.18647633 | 26.8846 | 86.9928874 | 27.6769 | 89.48962387 | 31.8721 | 81.55145546 | 40.3856 | 84.52942371 | 11.1726 | 81.68627416 | 11.0592 | 87.01580246 | 15.4719 | 84.65467477 | 16.0397 | 76.52198471 | 10.1066 | 78.61879652 | 13.7551 | 80.80224398 | 13.691 | 76.42911084 | 16.7466 | 79.24014535 | 17.8559 | 79.59748338 | 21.656 | 83.34479183 | 12.478 | 71.08963103 | 14.7031 | 80.18178679 | 12.9917 | 80.98878203 | 14.3107 | 77.44544238 | 12.4574 | 77.32121274 | 7.70256 | 78.91674706 | 15.2876 | 73.36527213 | 11.2342 | 77.82329493 | 21.9345 | 73.53152705 | 6.1761 | 70.74876684 | 14.6562 | 69.84066255 | 6.14855 | 71.03955207 | 5.47676 | 74.28951153 | 7.77767 | 69.44983005 | 6.79852
82.6578229 | 61.5955 | 83.70264766 | 35.5472 | 84.74551104 | 25.0702 | 87.54662459 | 28.959 | 90.03842799 | 32.4858 | 82.09581932 | 48.4057 | 85.06893356 | 13.7142 | 82.22307773 | 12.4995 | 87.54982022 | 12.9174 | 85.18407136 | 14.5828 | 77.04766079 | 14.1966 | 79.13970247 | 13.9975 | 81.31784098 | 12.3196 | 76.94333184 | 15.4117 | 79.74946455 | 17.6645 | 80.10402597 | 22.1759 | 83.84692833 | 13.0852 | 71.58792221 | 13.1655 | 80.67573744 | 11.2799 | 81.47839143 | 14.698 | 77.9308542 | 13.1957 | 77.80605538 | 9.12086 | 79.39836439 | 16.0354 | 73.84172282 | 10.4632 | 78.29467626 | 25.0316 | 74.00070724 | 6.61357 | 71.21359037 | 15.2375 | 70.30181913 | 5.94118 | 71.49619645 | 5.64015 | 74.74214262 | 7.08821 | 69.89928529 | 7.03514
83.2319409 | 51.1845 | 84.26367083 | 32.9782 | 85.30450296 | 25.4529 | 88.10031951 | 26.1471 | 90.58719034 | 37.8814 | 82.64014182 | 45.409 | 85.60840252 | 12.5475 | 82.75984067 | 12.4629 | 88.08379763 | 14.9634 | 85.71342803 | 13.8123 | 77.57329731 | 8.16553 | 79.66056931 | 11.9989 | 81.83339936 | 12.7816 | 77.45751435 | 17.0788 | 80.25874573 | 23.1374 | 80.6105308 | 22.7465 | 84.34902746 | 11.0894 | 72.08617639 | 14.7954 | 81.16965149 | 12.1189 | 81.96796463 | 14.7802 | 78.41623018 | 13.8135 | 78.29086226 | 9.42696 | 79.87994624 | 16.6057 | 74.31813849 | 10.0452 | 78.76602303 | 22.102 | 74.46985307 | 7.10175 | 71.67837994 | 15.6447 | 70.76294206 | 6.53813 | 71.95280759 | 5.38387 | 75.19474083 | 7.18772 | 70.34870793 | 7.37945
83.80601456 | 66.8725 | 84.82465096 | 36.1171 | 85.86345204 | 28.63 | 88.65397211 | 31.4734 | 91.13591083 | 31.8445 | 83.18442291 | 40.5705 | 86.14783054 | 11.5226 | 83.29656292 | 11.3224 | 88.61773461 | 13.4452 | 86.24274473 | 16.5853 | 78.09889421 | 11.3996 | 80.18139697 | 15.2041 | 82.34891907 | 12.8448 | 77.97165832 | 18.2841 | 80.76798882 | 20.4929 | 81.1169978 | 22.5245 | 84.85108919 | 13.3999 | 72.58439352 | 15.5748 | 81.66352889 | 13.243 | 82.45750157 | 12.8046 | 78.9015703 | 15.0559 | 78.77563331 | 8.55012 | 80.36149256 | 18.1872 | 74.7945191 | 10.7518 | 79.2373352 | 18.7994 | 74.93896449 | 6.9696 | 72.14313548 | 12.4811 | 71.22403131 | 5.88043 | 72.40938543 | 5.87023 | 75.64730609 | 6.19334 | 70.7980979 | 7.48969
84.38004382 | 57.3749 | 85.38558799 | 36.4369 | 86.42235822 | 29.2883 | 89.20758233 | 27.9561 | 91.68458943 | 34.363 | 83.72866253 | 47.2291 | 86.68721756 | 12.0355 | 83.83324443 | 11.3711 | 89.15163112 | 13.6257 | 86.77202139 | 15.685 | 78.62445143 | 11.2836 | 80.7021854 | 13.6292 | 82.86440005 | 11.1273 | 78.48576369 | 16.5334 | 81.27719377 | 17.1032 | 81.62342692 | 22.7761 | 85.35311345 | 11.7118 | 73.08257353 | 13.7771 | 82.15736957 | 14.0139 | 82.94700219 | 16.1495 | 79.38687448 | 15.0369 | 79.26036848 | 8.24597 | 80.8430033 | 15.482 | 75.2708646 | 10.5247 | 79.70861272 | 20.7588 | 75.40804145 | 6.82488 | 72.60785695 | 14.9568 | 71.68508681 | 7.22924 | 72.86592993 | 6.20273 | 76.09983837 | 7.74168 | 71.24745516 | 7.1083
84.95402862 | 59.1157 | 85.94648186 | 33.493 | 86.98122144 | 24.3237 | 89.7611501 | 24.3187 | 92.23322606 | 37.6695 | 84.27286061 | 43.448 | 87.22656351 | 14.0911 | 84.36988514 | 13.7812 | 89.68548709 | 13.2422 | 87.30125795 | 15.0987 | 79.14996891 | 9.19359 | 81.22293455 | 13.2604 | 83.37984226 | 11.7196 | 78.99983041 | 12.9203 | 81.78636053 | 17.0701 | 82.12981811 | 23.2345 | 85.85510018 | 12.8126 | 73.58071638 | 13.5324 | 82.65117348 | 13.4299 | 83.43646645 | 14.1122 | 79.87214269 | 13.7704 | 79.74506773 | 7.93965 | 81.32447841 | 17.1351 | 75.74717493 | 10.2138 | 80.17985552 | 22.1914 | 75.8770839 | 6.59868 | 73.07254431 | 13.5469 | 72.14610852 | 6.35284 | 73.32244104 | 6.04201 | 76.55233761 | 7.88762 | 71.69677967 | 5.96283
85.52796891 | 59.6672 | 86.50733251 | 29.2705 | 87.54004164 | 26.6067 | 90.31467537 | 24.0278 | 92.78182067 | 30.7849 | 84.8170171 | 41.9924 | 87.76586834 | 10.9956 | 84.90648498 | 11.3381 | 90.21930248 | 14.6081 | 87.83045437 | 13.3282 | 79.67544659 | 11.2437 | 81.74364436 | 15.9805 | 83.89524562 | 10.6669 | 79.51385842 | 16.9205 | 82.29548904 | 18.2426 | 82.63617131 | 23.4137 | 86.35704934 | 11.3928 | 74.07882201 | 14.1349 | 83.14494058 | 14.2461 | 83.92589429 | 14.7805 | 80.35737486 | 12.8844 | 80.22973099 | 6.45851 | 81.80591783 | 16.6594 | 76.22345004 | 10.8361 | 80.65106357 | 20.8768 | 76.34609179 | 7.1093 | 73.53719749 | 12.6488 | 72.60709638 | 6.13015 | 73.77891871 | 5.40871 | 77.00480377 | 6.5468 | 72.14607137 | 6.76336
86.10186461 | 58.5627 | 87.06813987 | 36.8196 | 88.09881875 | 30.501 | 90.86815807 | 28.8127 | 93.3303732 | 37.2994 | 85.36113195 | 37.415 | 88.305132 | 11.019 | 85.44304391 | 9.06733 | 90.75307721 | 13.3218 | 88.35961058 | 18.9844 | 80.20088442 | 11.4554 | 82.26431477 | 16.0318 | 84.41061009 | 13.1354 | 80.02784767 | 17.3269 | 82.80457925 | 18.4809 | 83.14248647 | 22.145 | 86.85896087 | 9.5491 | 74.57689036 | 13.4191 | 83.63867081 | 12.671 | 84.41528566 | 16.1331 | 80.84257095 | 13.2788 | 80.71435822 | 7.70367 | 82.28732151 | 16.2393 | 76.69968989 | 8.9825 | 81.12223681 | 20.816 | 76.81506507 | 5.98672 | 74.00181646 | 11.6426 | 73.06805036 | 6.77643 | 74.23536289 | 6.0619 | 77.45723679 | 7.71157 | 72.59533022 | 8.05812
86.67571567 | 73.699 | 87.62890389 | 32.4407 | 88.65755271 | 22.8469 | 91.42159816 | 23.6922 | 93.87888358 | 31.1313 | 85.90520508 | 47.0218 | 88.84435441 | 10.6031 | 85.97956187 | 10.3686 | 91.28681123 | 13.2522 | 88.88872653 | 16.9875 | 80.72628235 | 11.2575 | 82.78494573 | 16.1358 | 84.92593561 | 13.8906 | 80.5417981 | 16.922 | 83.3136311 | 18.8665 | 83.64876353 | 20.5795 | 87.36083471 | 9.03117 | 75.07492138 | 16.6178 | 84.13236411 | 12.8072 | 84.9046405 | 13.2815 | 81.32773089 | 13.334 | 81.19894937 | 6.2825 | 82.76868939 | 19.3756 | 77.17589441 | 11.9711 | 81.59337518 | 18.5063 | 77.28400369 | 6.30593 | 74.46640115 | 12.0753 | 73.52897039 | 6.73201 | 74.69177353 | 6.76776 | 77.90963662 | 7.01246 | 73.04455616 | 7.18349
87.24952202 | 70.8832 | 88.1896245 | 29.3356 | 89.21624348 | 30.8044 | 91.97499556 | 29.6667 | 94.42735177 | 37.3732 | 86.44923645 | 44.6739 | 89.38353553 | 11.1156 | 86.51603879 | 11.4623 | 91.82050449 | 10.9224 | 89.41780216 | 15.9748 | 81.25164031 | 9.3893 | 83.30553718 | 14.2567 | 85.44122212 | 12.6232 | 81.05570965 | 16.6654 | 83.82264454 | 17.2751 | 84.15500244 | 20.6791 | 87.86267081 | 10.9187 | 75.57291503 | 13.7513 | 84.62602043 | 11.3701 | 85.39395877 | 12.0938 | 81.81285465 | 13.5184 | 81.68350437 | 8.03373 | 83.25002144 | 14.8257 | 77.65206357 | 9.2024 | 82.06447864 | 22.9425 | 77.75290759 | 5.51418 | 74.93095152 | 14.2488 | 73.98985643 | 7.11073 | 75.14815057 | 5.30634 | 78.36200323 | 5.95641 | 73.49374915 | 7.20732
87.82328361 | 53.4702 | 88.75030165 | 36.1563 | 89.77489098 | 25.4438 | 92.52835021 | 22.2646 | 94.9757777 | 37.3585 | 86.993226 | 46.4172 | 89.9226753 | 10.8083 | 87.05247462 | 9.32241 | 92.35415693 | 12.1586 | 89.94683741 | 16.2026 | 81.77695825 | 9.72086 | 83.82608907 | 15.1936 | 85.95646957 | 12.0852 | 81.56958227 | 15.9828 | 84.33161951 | 16.9751 | 84.66120314 | 20.8909 | 88.36446911 | 12.2455 | 76.07087124 | 10.8509 | 85.11963972 | 12.6733 | 85.88324041 | 13.899 | 82.29794216 | 14.8681 | 82.16802319 | 8.20721 | 83.73131759 | 16.7675 | 78.1281973 | 9.25805 | 82.53554714 | 19.9965 | 78.22177673 | 5.31931 | 75.39546752 | 12.357 | 74.45070842 | 6.15118 | 75.60449398 | 5.47203 | 78.81433655 | 7.36304 | 73.94290914 | 6.71077
88.39700037 | 74.1969 | 89.31093528 | 28.8243 | 90.33349516 | 28.4931 | 93.08166207 | 27.8965 | 95.52416131 | 37.2495 | 87.53717366 | 42.865 | 90.46177365 | 13.4889 | 87.5888693 | 10.8882 | 92.88776849 | 13.9779 | 90.47583223 | 17.0551 | 82.30223612 | 11.0649 | 84.34660133 | 16.5695 | 86.47167791 | 12.6818 | 82.0834159 | 15.5741 | 84.84055596 | 18.45 | 85.16736558 | 20.1532 | 88.86622957 | 12.3376 | 76.56878996 | 12.5475 | 85.61322193 | 10.0668 | 86.37248536 | 13.9964 | 82.78299338 | 14.1228 | 82.65250576 | 8.15171 | 84.21257779 | 16.9661 | 78.60429555 | 10.0304 | 83.00658063 | 21.5313 | 78.69061106 | 7.28296 | 75.8599491 | 11.6639 | 74.91152633 | 6.75272 | 76.06080371 | 4.82913 | 79.26663654 | 7.21582 | 74.39203608 | 8.12174
88.97067224 | 59.5103 | 89.87152532 | 37.6466 | 90.89205595 | 26.4925 | 93.63493107 | 26.6674 | 96.07250255 | 34.4107 | 88.08107938 | 45.1408 | 91.00083054 | 12.943 | 88.12522277 | 10.94 | 93.42133911 | 10.6846 | 91.00478655 | 16.4573 | 82.82747385 | 11.4965 | 84.86707392 | 13.1186 | 86.98684708 | 13.0317 | 82.5972105 | 15.3393 | 85.34945383 | 16.9327 | 85.67348971 | 21.842 | 89.36795213 | 12.5257 | 77.06667114 | 15.4172 | 86.106767 | 13.455 | 86.86169358 | 12.7755 | 83.26800825 | 15.9447 | 83.13695203 | 7.97563 | 84.693802 | 16.0109 | 79.08035828 | 10.6555 | 83.47757905 | 25.0183 | 79.15941052 | 6.62501 | 76.32439621 | 13.6425 | 75.37231009 | 6.78222 | 76.51707969 | 6.01681 | 79.71890315 | 6.76174 | 74.84112992 | 6.85509
89.54429916 | 57.4213 | 90.43207172 | 38.316 | 91.45057331 | 25.6806 | 94.18815715 | 30.6223 | 96.62080136 | 32.3492 | 88.6249431 | 44.5093 | 91.5398459 | 11.2047 | 88.66153498 | 12.2305 | 93.95486874 | 14.6615 | 91.53370034 | 14.0308 | 83.35267139 | 12.476 | 85.38750677 | 15.1714 | 87.50197702 | 14.0597 | 83.110966 | 14.8717 | 85.85831307 | 24.3835 | 86.17957547 | 21.2873 | 89.86963673 | 10.6423 | 77.56451472 | 12.4062 | 86.60027488 | 14.3185 | 87.35086502 | 13.8812 | 83.75298672 | 13.1532 | 83.62136196 | 7.14932 | 85.17499015 | 16.6913 | 79.55638543 | 9.71177 | 83.94854236 | 17.8812 | 79.62817507 | 6.17703 | 76.7888088 | 15.2406 | 75.83305967 | 6.29678 | 76.97332189 | 6.38403 | 80.17113634 | 7.80167 | 75.29019062 | 7.09031
90.11788107 | 53.5839 | 90.99257442 | 32.3158 | 92.00904716 | 28.0002 | 94.74134025 | 23.1814 | 97.16905767 | 38.5027 | 89.16876477 | 43.9013 | 92.07881968 | 11.9824 | 89.19780588 | 12.7653 | 94.48835732 | 12.7483 | 92.06257351 | 17.1709 | 83.87782869 | 8.68436 | 85.90789984 | 13.4056 | 88.01706768 | 14.0238 | 83.62468235 | 14.2637 | 86.36713363 | 19.0115 | 86.6856228 | 18.4465 | 90.37128333 | 12.1665 | 78.06232066 | 11.2538 | 87.09374552 | 12.6357 | 87.83999961 | 13.3844 | 84.23792874 | 14.2117 | 84.1057355 | 7.0287 | 85.65614221 | 16.6916 | 80.03237696 | 9.79042 | 84.41947051 | 18.935 | 80.09690465 | 5.94005 | 77.25318682 | 14.1827 | 76.29377501 | 5.63257 | 77.42953026 | 5.55162 | 80.62333605 | 7.44376 | 75.73921813 | 7.6032
90.69141791 | 60.8152 | 91.55303336 | 33.5981 | 92.56747745 | 28.6605 | 95.29448032 | 25.7324 | 97.71727144 | 37.1329 | 89.71254432 | 44.307 | 92.61775183 | 13.4009 | 89.7340354 | 9.94211 | 95.0218048 | 14.1001 | 92.59140603 | 13.1722 | 84.40294569 | 11.1143 | 86.42825307 | 17.1193 | 88.532119 | 13.4156 | 84.1383595 | 15.8288 | 86.87591544 | 21.5785 | 87.19163166 | 19.072 | 90.87289187 | 10.7785 | 78.5600889 | 13.5472 | 87.58717886 | 14.3475 | 88.32909732 | 14.3262 | 84.72283426 | 10.5873 | 84.59007258 | 7.67866 | 86.13725811 | 17.0042 | 80.50833281 | 9.72893 | 84.89036344 | 21.332 | 80.56559922 | 7.63468 | 77.71753023 | 11.7129 | 76.75445605 | 7.38226 | 77.88570474 | 5.5109 | 81.07550223 | 7.31117 | 76.1882124 | 6.84059
91.26490962 | 61.5321 | 92.11344847 | 28.7383 | 93.12586413 | 27.1055 | 95.84757729 | 29.4745 | 98.26544259 | 36.5578 | 90.25628171 | 41.31 | 93.15664227 | 11.6835 | 90.27022348 | 11.0884 | 95.55521111 | 12.5374 | 93.12019784 | 13.2529 | 84.92802234 | 12.0812 | 86.9485664 | 14.3698 | 89.04713094 | 11.5227 | 84.65199738 | 18.0283 | 87.38465847 | 18.5094 | 87.69760199 | 22.5672 | 91.37446229 | 14.8016 | 79.05781938 | 13.4324 | 88.08057486 | 12.8469 | 88.81815808 | 14.4504 | 85.20770323 | 15.6665 | 85.07437317 | 7.17057 | 86.61833781 | 15.3762 | 80.98425293 | 9.70054 | 85.3612211 | 22.7691 | 81.03425872 | 7.1854 | 78.18183896 | 13.8567 | 77.21510276 | 5.88279 | 78.34184529 | 5.0535 | 81.52763485 | 8.42563 | 76.63717337 | 8.8104
91.83835613 | 65.8752 | 92.67381971 | 38.7952 | 93.68420713 | 24.5112 | 96.40063112 | 27.5261 | 98.81357109 | 34.8106 | 90.79997686 | 48.4863 | 93.69549096 | 13.6951 | 90.80637008 | 11.8612 | 96.08857621 | 15.415 | 93.64894887 | 15.6884 | 85.45305857 | 11.8526 | 87.46883978 | 14.0357 | 89.56210343 | 11.5032 | 85.16559596 | 14.9284 | 87.89336264 | 17.3417 | 88.20353374 | 17.5135 | 91.87599454 | 12.2441 | 79.55551206 | 13.7766 | 88.57393345 | 13.8794 | 89.30718185 | 14.7667 | 85.69253559 | 13.6404 | 85.5586372 | 7.2894 | 87.09938126 | 18.2681 | 81.46013728 | 9.2263 | 85.83204345 | 21.7251 | 81.50288311 | 7.18759 | 78.64611297 | 14.3439 | 77.67571509 | 6.84815 | 78.79795187 | 5.12041 | 81.97973384 | 6.30387 | 77.08610101 | 7.03463
92.4117574 | 57.6572 | 93.23414701 | 34.2245 | 94.24250639 | 27.3802 | 96.95364173 | 25.2739 | 99.36165686 | 35.3429 | 91.34362973 | 45.4048 | 94.23429784 | 10.0553 | 91.34247512 | 11.3659 | 96.62190003 | 17.7234 | 94.17765908 | 16.3392 | 85.97805434 | 12.6558 | 87.98907315 | 16.3813 | 90.07703642 | 10.8825 | 85.67915517 | 14.4377 | 88.40202792 | 16.9073 | 88.70942685 | 19.2236 | 92.37748857 | 14.1577 | 80.05316689 | 13.067 | 89.0672546 | 13.372 | 89.79616857 | 12.4887 | 86.1773313 | 14.5243 | 86.04286463 | 6.41883 | 87.5803884 | 15.2075 | 81.93598579 | 10.6105 | 86.30283044 | 17.3401 | 81.97147234 | 7.36171 | 79.11035222 | 11.5279 | 78.13629298 | 6.00088 | 79.25402441 | 4.91918 | 82.43179917 | 6.64331 | 77.53499527 | 7.41425
92.98511335 | 58.7286 | 93.79443031 | 33.8044 | 94.80076186 | 29.2238 | 97.50660907 | 28.2378 | 99.90969985 | 37.1636 | 91.88724025 | 34.2143 | 94.77306286 | 11.2443 | 91.87853857 | 9.89156 | 97.15518252 | 14.3911 | 94.70632841 | 16.8135 | 86.50300958 | 10.8432 | 88.50926646 | 13.1354 | 90.59192987 | 11.291 | 86.19267496 | 15.565 | 88.91065425 | 20.4125 | 89.21528127 | 19.1318 | 92.87894433 | 10.9431 | 80.5507838 | 15.8898 | 89.56053824 | 10.8081 | 90.2851182 | 14.2872 | 86.6620903 | 14.1417 | 86.5270554 | 6.66365 | 88.06135919 | 16.9787 | 82.41179843 | 8.76523 | 86.77358201 | 22.1746 | 82.44002636 | 7.13115 | 79.57455666 | 13.4895 | 78.59683639 | 6.18882 | 79.71006288 | 5.03671 | 82.88383078 | 8.09114 | 77.9838561 | 5.87417
93.55842394 | 58.7682 | 94.35466956 | 34.6419 | 95.35897347 | 31.415 | 98.05953309 | 27.5113 | 100.4577 | 35.926 | 92.43080838 | 37.4077 | 95.31178595 | 12.8737 | 92.41456036 | 10.9922 | 97.68842362 | 14.5046 | 95.2349568 | 15.9821 | 87.02792425 | 8.65157 | 89.02941965 | 12.7574 | 91.1067837 | 12.5985 | 86.70615527 | 13.7727 | 89.41924157 | 18.2194 | 89.72109694 | 19.4603 | 93.38036177 | 9.66776 | 81.04836275 | 12.8627 | 90.05378433 | 14.2015 | 90.77403067 | 13.2622 | 87.14681254 | 13.5196 | 87.01120947 | 8.03811 | 88.54229357 | 17.1352 | 82.88757514 | 10.5762 | 87.24429813 | 24.5509 | 82.90854511 | 6.62219 | 80.03872622 | 12.3672 | 79.05734527 | 6.26688 | 80.16606723 | 5.878 | 83.33582863 | 8.14643 | 78.43268345 | 7.14734
94.13168909 | 47.7202 | 94.91486469 | 35.7699 | 95.91714118 | 31.4277 | 98.61241373 | 27.9591 | 101.0056573 | 34.8167 | 92.97433405 | 46.3054 | 95.85046706 | 10.8805 | 92.95054044 | 11.5442 | 98.22162329 | 13.8779 | 95.7635442 | 16.452 | 87.55279829 | 11.7008 | 89.54953267 | 13.6425 | 91.62159788 | 14.0142 | 87.21959606 | 13.7026 | 89.92778982 | 21.8921 | 90.22687383 | 20.9955 | 93.88174083 | 11.4829 | 81.54590368 | 13.1149 | 90.54699282 | 12.457 | 91.26290595 | 16.548 | 87.63149797 | 13.8539 | 87.49532679 | 7.55853 | 89.0231915 | 16.1597 | 83.36331587 | 9.12235 | 87.71497873 | 20.719 | 83.37702856 | 7.79372 | 80.50286088 | 14.5528 | 79.51781956 | 5.14522 | 80.6220374 | 5.862 | 83.78779267 | 8.11464 | 78.88147727 | 7.7852
94.70490875 | 49.9753 | 95.47501565 | 35.3899 | 96.47526492 | 34.7099 | 99.16525092 | 24.3468 | 101.5535716 | 31.2248 | 93.51781721 | 48.8703 | 96.38910614 | 13.4533 | 93.48647875 | 11.0824 | 98.75478145 | 14.6363 | 96.29209055 | 10.4471 | 88.07763164 | 10.5806 | 90.06960547 | 15.0711 | 92.13637234 | 13.1418 | 87.73299726 | 15.7808 | 90.43629897 | 18.4819 | 90.73261186 | 19.3294 | 94.38308146 | 10.6945 | 82.04340655 | 16.5914 | 91.04016364 | 13.1187 | 91.75174398 | 16.508 | 88.11614655 | 15.4223 | 87.97940729 | 7.38054 | 89.50405292 | 14.8052 | 83.83902057 | 11.7643 | 88.18562376 | 21.763 | 83.84547664 | 6.75505 | 80.96696057 | 12.2486 | 79.97825923 | 5.74734 | 81.07797336 | 6.17213 | 84.23972285 | 8.11117 | 79.33023753 | 6.71727
95.27808287 | 55.6599 | 96.03512238 | 31.4767 | 97.03334462 | 31.0919 | 99.71804462 | 21.4752 | 102.1014429 | 35.0446 | 94.0612578 | 41.4438 | 96.92770313 | 10.9961 | 94.02237523 | 12.2707 | 99.28789807 | 13.1212 | 96.8205958 | 16.0491 | 88.60242425 | 11.3901 | 90.58963799 | 12.9898 | 92.65110703 | 12.1708 | 88.24635883 | 16.9798 | 90.94476895 | 17.7918 | 91.23831099 | 18.2159 | 94.8843836 | 13.0219 | 82.5408713 | 11.3534 | 91.53329676 | 11.9527 | 92.2405447 | 13.6699 | 88.60075821 | 11.9819 | 88.46345095 | 6.46297 | 89.98487778 | 15.5119 | 84.31468919 | 10.3018 | 88.65623319 | 22.4742 | 84.31388931 | 7.13765 | 81.43102526 | 14.1974 | 80.43866422 | 5.99923 | 81.53387505 | 5.15166 | 84.69161913 | 7.5223 | 79.77896416 | 6.89916
95.85121137 | 58.464 | 96.59518483 | 35.7725 | 97.59138025 | 26.9991 | 100.2707948 | 29.8744 | 102.6492711 | 36.0321 | 94.60465576 | 45.6587 | 97.46625797 | 12.3413 | 94.55822983 | 11.55 | 99.82097307 | 13.5021 | 97.3490599 | 12.0626 | 89.12717607 | 10.829 | 91.10963018 | 14.1488 | 93.16580191 | 12.8222 | 88.75968071 | 13.8838 | 91.45319971 | 20.35 | 91.74397117 | 20.4903 | 95.38564721 | 11.9289 | 83.03829788 | 11.9963 | 92.02639211 | 14.189 | 92.72930807 | 13.2241 | 89.08533292 | 13.6188 | 88.94745769 | 6.07033 | 90.46566604 | 16.0483 | 84.79032169 | 11.6208 | 89.12680696 | 23.2202 | 84.78226653 | 7.23181 | 81.89505488 | 13.8473 | 80.89903449 | 6.46272 | 81.98974242 | 5.17309 | 85.14348146 | 5.4935 | 80.22765713 | 7.87186
96.42429421 | 61.0301 | 97.15520292 | 39.5239 | 98.14937173 | 30.8409 | 100.8235013 | 26.5851 | 103.1970562 | 38.2298 | 95.14801104 | 39.6576 | 98.00477061 | 11.9849 | 95.09404249 | 13.2968 | 100.3540064 | 12.6575 | 97.87748278 | 15.4386 | 89.65188704 | 12.255 | 91.62958198 | 16.6891 | 93.68045691 | 13.5305 | 89.27296285 | 14.8557 | 91.9615912 | 16.6403 | 92.24959234 | 22.8363 | 95.88687224 | 12.3925 | 83.53568623 | 14.2343 | 92.51944965 | 10.5236 | 93.21803404 | 13.9373 | 89.56987061 | 13.8435 | 89.43142748 | 8.07821 | 90.94641764 | 17.7129 | 85.26591801 | 10.968 | 89.59734502 | 22.2248 | 85.25060825 | 6.9917 | 82.3590494 | 14.9635 | 81.35936999 | 5.04096 | 82.44557544 | 5.46573 | 85.59530979 | 6.56323 | 80.67631638 | 7.63623
96.99733131 | 58.103 | 97.71517662 | 41.7929 | 98.70731902 | 28.4879 | 101.3761642 | 25.0854 | 103.7447982 | 37.7688 | 95.69132359 | 42.9022 | 98.54324099 | 13.6737 | 95.62981316 | 11.6055 | 100.886998 | 13.4844 | 98.4058644 | 17.332 | 90.17655711 | 11.9103 | 92.14949334 | 14.0615 | 94.19507198 | 12.1653 | 89.78620519 | 16.1789 | 92.46994336 | 20.6189 | 92.75517446 | 18.8098 | 96.38805863 | 11.2915 | 84.03303632 | 14.2545 | 93.01246934 | 12.8854 | 93.70672256 | 15.4691 | 90.05437125 | 13.9312 | 89.91536026 | 6.35217 | 91.42713253 | 19.3704 | 85.7414781 | 11.1939 | 90.06784732 | 20.1186 | 85.7189144 | 6.50327 | 82.82300877 | 11.8717 | 81.81967067 | 7.41278 | 82.90137404 | 5.52963 | 86.04710407 | 6.73986 | 81.12494188 | 7.67055
97.57032264 | 50.2976 | 98.27510585 | 35.6819 | 99.26522204 | 24.4707 | 101.9287833 | 22.3964 | 104.2924969 | 32.0326 | 96.23459334 | 44.6825 | 99.08166905 | 11.7417 | 96.16554179 | 11.6119 | 101.4199479 | 11.2884 | 98.9342047 | 15.7362 | 90.70118622 | 11.293 | 92.66936421 | 13.797 | 94.70964707 | 9.52812 | 90.29940769 | 16.3605 | 92.97825615 | 18.0654 | 93.26071746 | 20.2765 | 96.88920632 | 14.2974 | 84.53034808 | 15.6143 | 93.5054511 | 11.781 | 94.19537357 | 13.1942 | 90.53883477 | 15.4437 | 90.39925599 | 7.81857 | 91.90781067 | 16.6437 | 86.21700192 | 10.6583 | 90.53831381 | 22.4082 | 86.18718496 | 6.15111 | 83.28693293 | 14.054 | 82.27993648 | 6.20503 | 83.35713819 | 4.81185 | 86.49886426 | 7.74852 | 81.57353357 | 6.02303
98.14326812 | 62.5866 | 98.83499057 | 33.9221 | 99.82308076 | 26.9691 | 102.4813586 | 29.0016 | 104.8401523 | 29.5428 | 96.77782024 | 41.0377 | 99.62005475 | 14.7296 | 96.70122832 | 12.7114 | 101.9528559 | 11.9161 | 99.46250362 | 13.847 | 91.22577431 | 11.1972 | 93.18919453 | 15.234 | 95.22418213 | 14.9008 | 90.81257029 | 17.0284 | 93.48652952 | 20.1969 | 93.7662213 | 18.9004 | 97.39031528 | 13.4801 | 85.02762146 | 15.3367 | 93.99839491 | 13.9532 | 94.68398702 | 14.2567 | 91.02326114 | 14.8204 | 90.8831146 | 6.86981 | 92.388452 | 18.6748 | 86.69248942 | 10.8512 | 91.00874445 | 18.8992 | 86.65541986 | 6.67857 | 83.75082184 | 12.716 | 82.74016737 | 6.69697 | 83.81286783 | 6.31329 | 86.95059031 | 6.90356 | 82.02209141 | 7.21729
98.71616769 | 59.2659 | 99.39483071 | 33.1077 | 100.3808951 | 27.1026 | 103.0338902 | 27.2209 | 105.3877643 | 41.5546 | 97.32100424 | 46.5316 | 100.158398 | 10.5509 | 97.23687268 | 11.0677 | 102.4857221 | 15.3828 | 99.99076112 | 13.2106 | 91.75032135 | 13.8771 | 93.70898425 | 16.2768 | 95.73867711 | 14.5128 | 91.32569293 | 13.8449 | 93.9947634 | 18.3902 | 94.27168593 | 19.856 | 97.89138544 | 13.7359 | 85.52485642 | 15.743 | 94.49130069 | 12.6869 | 95.17256287 | 14.241 | 91.50765029 | 15.6721 | 91.36693607 | 8.00078 | 92.86905648 | 18.6172 | 87.16794054 | 9.69839 | 91.47913919 | 21.2795 | 87.12361907 | 6.84222 | 84.21467545 | 12.4448 | 83.20036331 | 6.39935 | 84.26856293 | 4.93731 | 87.40228218 | 7.25589 | 82.47061535 | 6.07153
99.28902131 | 55.5372 | 99.95462621 | 36.2006 | 100.938665 | 23.5028 | 103.5863778 | 23.95 | 105.935333 | 36.1836 | 97.86414528 | 36.9663 | 100.6966988 | 11.2499 | 97.77247484 | 12.286 | 103.0185463 | 12.9582 | 100.5189771 | 13.8064 | 92.27482726 | 11.116 | 94.22873332 | 15.5718 | 96.25313194 | 15.9478 | 91.83877557 | 16.5822 | 94.50295775 | 17.4485 | 94.77711129 | 19.4129 | 98.39241676 | 9.66809 | 86.0220529 | 12.2181 | 94.98416842 | 13.2115 | 95.66110107 | 15.0593 | 91.99200219 | 13.2229 | 91.85072032 | 8.05715 | 93.34962406 | 18.0726 | 87.64335524 | 11.8863 | 91.94949798 | 19.9398 | 87.59178252 | 5.97795 | 84.67849372 | 14.2917 | 83.66052423 | 5.58304 | 84.72422342 | 4.98793 | 87.85393981 | 6.78018 | 82.91910535 | 8.06588
99.8618289 | 66.0591 | 100.514377 | 30.7964 | 101.4963904 | 24.3827 | 104.1388214 | 27.5082 | 106.4828582 | 28.5235 | 98.4072433 | 46.3734 | 101.2349571 | 11.4282 | 98.30803473 | 11.5966 | 103.5513285 | 14.1042 | 101.0471516 | 15.3508 | 92.79929201 | 9.9449 | 94.74844168 | 14.2711 | 96.76754659 | 14.8149 | 92.35181816 | 14.3751 | 95.01111251 | 20.8369 | 95.28249734 | 20.5528 | 98.89340918 | 12.6597 | 86.51921085 | 15.1668 | 95.47699803 | 13.6245 | 96.14960156 | 12.7733 | 92.47631677 | 12.906 | 92.33446732 | 7.63058 | 93.83015468 | 16.5195 | 88.11873347 | 9.07216 | 92.41982077 | 21.4177 | 88.05991018 | 6.46593 | 85.14227659 | 12.1861 | 84.1206501 | 5.61415 | 85.17984928 | 5.08025 | 88.30556317 | 7.05189 | 83.36756136 | 7.56155
100.4345904 | 60.9712 | 101.0740831 | 32.3136 | 102.0540713 | 26.8227 | 104.6912211 | 21.8273 | 107.0303399 | 38.7932 | 98.95029826 | 41.6745 | 101.7731728 | 11.0376 | 98.84355231 | 9.92475 | 104.0840687 | 10.8995 | 101.5752845 | 16.773 | 93.32371552 | 10.6319 | 95.26810928 | 12.6228 | 97.28192099 | 14.0837 | 92.86482063 | 15.3086 | 95.51922764 | 19.5929 | 95.78784401 | 22.0605 | 99.39436266 | 12.132 | 87.01633023 | 14.7497 | 95.96978947 | 15.2065 | 96.6380643 | 16.693 | 92.960594 | 12.4146 | 92.81817701 | 8.53893 | 94.3106483 | 16.6897 | 88.59407518 | 9.67274 | 92.89010751 | 21.6508 | 88.528002 | 5.77894 | 85.60602403 | 12.4965 | 84.58074086 | 6.2932 | 85.63544044 | 5.98888 | 88.7571522 | 7.78514 | 83.81598333 | 6.93601
101.0073058 | 70.8015 | 101.6337444 | 28.0107 | 102.6117076 | 31.5956 | 105.2435767 | 26.1278 | 107.577778 | 38.7661 | 99.49331009 | 46.7108 | 102.3113458 | 12.806 | 99.3790275 | 11.3217 | 104.6167667 | 13.8074 | 102.1033757 | 16.1204 | 93.84809776 | 11.5123 | 95.78773607 | 15.3748 | 97.7962551 | 15.2964 | 93.37778294 | 14.7652 | 96.02730308 | 20.21 | 96.29315127 | 17.4355 | 99.89527714 | 10.8921 | 87.51341097 | 13.8733 | 96.46254269 | 13.241 | 97.12648923 | 14.0144 | 93.44483382 | 15.7737 | 93.30184935 | 8.1472 | 94.79110487 | 17.6517 | 89.06938033 | 9.55529 | 93.36035816 | 20.5905 | 88.99605793 | 7.4753 | 86.06973597 | 13.5073 | 85.04079648 | 5.78003 | 86.09099687 | 4.7667 | 89.20870686 | 7.57365 | 84.26437122 | 7.27143
101.579975 | 54.3609 | 102.1933608 | 29.9968 | 103.1692993 | 30.1361 | 105.7958882 | 24.8308 | 108.1251725 | 37.2311 | 100.0362787 | 43.1471 | 102.8494761 | 12.8676 | 99.91446027 | 12.2104 | 105.1494226 | 14.3671 | 102.6314253 | 15.9937 | 94.37243867 | 10.9924 | 96.307322 | 14.2295 | 98.31054886 | 14.3814 | 93.89070504 | 15.5466 | 96.53533878 | 19.336 | 96.79841905 | 17.5196 | 100.3961526 | 13.9451 | 88.01045304 | 13.9972 | 96.95525765 | 12.7265 | 97.61487631 | 13.8959 | 93.92903618 | 12.6022 | 93.78548429 | 7.83206 | 95.27152434 | 18.7789 | 89.54464886 | 9.4508 | 93.83057266 | 20.915 | 89.46407792 | 6.0562 | 86.53341238 | 12.9165 | 85.50081689 | 6.34033 | 86.54651851 | 4.84833 | 89.6602271 | 8.19648 | 84.71272498 | 8.38769
102.1525979 | 66.3344 | 102.7529323 | 31.5531 | 103.7268462 | 28.6555 | 106.3481555 | 25.8335 | 108.6725233 | 33.0686 | 100.5792041 | 40.7639 | 103.3875637 | 12.0823 | 100.4498506 | 9.32404 | 105.6820364 | 11.6281 | 103.1594331 | 17.0794 | 94.8967382 | 10.5136 | 96.82686701 | 13.6239 | 98.82480222 | 14.9435 | 94.40358687 | 14.8942 | 97.04333469 | 20.1367 | 97.30364732 | 18.7125 | 100.8969889 | 12.3748 | 88.50745637 | 14.6085 | 97.4479343 | 13.1554 | 98.10322548 | 15.4312 | 94.41320104 | 14.2449 | 94.26908177 | 7.2127 | 95.75190666 | 15.0577 | 90.01988072 | 10.8135 | 94.30075097 | 21.0111 | 89.93206192 | 6.55334 | 86.99705321 | 11.3459 | 85.96080207 | 7.0772 | 87.00200533 | 5.68369 | 90.11171289 | 7.58313 | 85.16104457 | 7.04077
102.7251746 | 50.3458 | 103.3124588 | 35.7282 | 104.2843484 | 32.849 | 106.9003785 | 25.1536 | 109.2198304 | 31.6374 | 101.1220863 | 36.402 | 103.9256085 | 10.3968 | 100.9851983 | 11.766 | 106.2146078 | 12.926 | 103.6873991 | 15.2241 | 95.42099629 | 10.0694 | 97.34637105 | 13.5866 | 99.33901513 | 13.4033 | 94.91642838 | 16.7837 | 97.55129076 | 19.1604 | 97.808836 | 17.8592 | 101.3977861 | 10.2537 | 89.00442093 | 15.6587 | 97.94057258 | 12.1754 | 98.59153671 | 14.4877 | 94.89732834 | 12.9009 | 94.75264176 | 6.90836 | 96.23225178 | 17.0088 | 90.49507588 | 10.2753 | 94.77089305 | 21.6802 | 90.40000989 | 7.16645 | 87.46065841 | 12.0126 | 86.42075195 | 6.78408 | 87.45745727 | 4.97418 | 90.56316416 | 7.20977 | 85.60932994 | 7.83662
103.2977048 | 59.572 | 103.8719403 | 31.651 | 104.8418057 | 25.8655 | 107.4525573 | 28.4816 | 109.7670937 | 32.6924 | 101.6649251 | 46.647 | 104.4636104 | 12.2994 | 101.5205035 | 11.7539 | 106.747137 | 13.5855 | 104.2153232 | 14.0785 | 95.94521288 | 11.9466 | 97.86583407 | 15.0337 | 99.85318754 | 12.9409 | 95.42922953 | 14.6839 | 98.05920693 | 19.9512 | 98.31398507 | 20.9894 | 101.8985441 | 12.2323 | 89.50134665 | 12.3491 | 98.43317244 | 15.6913 | 99.07980993 | 14.1039 | 95.38141804 | 13.469 | 95.23616419 | 7.91002 | 96.71255966 | 16.4039 | 90.97023427 | 10.9532 | 95.24099884 | 19.686 | 90.86792178 | 6.56882 | 87.92422793 | 12.3998 | 86.8806665 | 5.87467 | 87.91287429 | 5.13477 | 91.01458089 | 5.52414 | 86.05758105 | 6.54989
103.8701887 | 61.591 | 104.4313767 | 38.1319 | 105.3992182 | 22.872 | 108.0046918 | 28.0992 | 110.3143132 | 29.2264 | 102.2077204 | 40.1731 | 105.0015694 | 12.1102 | 102.055766 | 11.1944 | 107.2796237 | 13.1093 | 104.7432054 | 14.6974 | 96.46938794 | 11.7754 | 98.38525601 | 12.2424 | 100.3673194 | 16.1033 | 95.94199025 | 17.7084 | 98.56708316 | 17.7646 | 98.81909446 | 21.705 | 102.3992628 | 15.521 | 89.99823349 | 14.529 | 98.92573384 | 13.3122 | 99.5680451 | 13.2419 | 95.86547008 | 16.6655 | 95.71964903 | 7.57498 | 97.19283025 | 19.0042 | 91.44535586 | 8.16458 | 95.71106829 | 21.4197 | 91.33579755 | 7.57689 | 88.38776174 | 12.6737 | 87.34054566 | 5.73865 | 88.36825634 | 5.72986 | 91.46596301 | 6.69327 | 86.50579785 | 7.08966
104.4426261 | 70.0292 | 104.990768 | 33.1619 | 105.9565857 | 27.3158 | 108.5567818 | 21.8832 | 110.8614887 | 31.6913 | 102.7504724 | 46.5745 | 105.5394855 | 13.224 | 102.5909858 | 11.9464 | 107.8120681 | 15.0536 | 105.2710457 | 14.6636 | 96.9935214 | 10.2958 | 98.90463683 | 13.423 | 100.8814106 | 12.9163 | 96.45471051 | 15.8788 | 99.0749194 | 18.0961 | 99.32416412 | 21.3249 | 102.8999422 | 12.8174 | 90.49508141 | 15.3426 | 99.41825672 | 12.9541 | 100.0562422 | 12.5064 | 96.34948443 | 13.435 | 96.20309621 | 6.54275 | 97.67306349 | 18.4918 | 91.92044059 | 9.56568 | 96.18110137 | 18.6096 | 91.80363713 | 6.41383 | 88.85125977 | 12.0595 | 87.8003894 | 7.53517 | 88.82360338 | 6.17278 | 91.91731049 | 6.74573 | 86.9539803 | 6.76465
105.0150169 | 63.8079 | 105.5501141 | 35.7746 | 106.5139082 | 26.1993 | 109.1088274 | 27.195 | 111.4086203 | 37.4979 | 103.2931808 | 34.6121 | 106.0773585 | 12.129 | 103.1261629 | 11.6781 | 108.34447 | 13.065 | 105.798844 | 15.3622 | 97.51761322 | 10.0167 | 99.42397647 | 14.1214 | 101.3954612 | 13.4928 | 96.96739024 | 16.8856 | 99.58271559 | 22.097 | 99.82919401 | 23.299 | 103.4005823 | 11.5789 | 90.99189034 | 13.9765 | 99.91074104 | 13.1904 | 100.5444011 | 14.4413 | 96.83346102 | 13.9777 | 96.68650571 | 7.29306 | 98.15325935 | 16.2801 | 92.39548842 | 9.31091 | 96.65109802 | 23.3365 | 92.2714405 | 5.41287 | 89.31472198 | 12.2956 | 88.26019765 | 7.07419 | 89.27891536 | 4.81438 | 92.36862328 | 6.8204 | 87.40212834 | 6.68274
105.5873611 | 56.189 | 106.1094149 | 36.1118 | 107.0711858 | 27.2392 | 109.6608285 | 29.3324 | 111.9557079 | 40.1221 | 103.8358457 | 42.3073 | 106.6151884 | 12.9236 | 103.6612971 | 13.6598 | 108.8768293 | 11.1457 | 106.3266001 | 13.7874 | 98.04166333 | 12.5144 | 99.94327489 | 14.4453 | 101.9094711 | 12.7114 | 97.48002939 | 17.9721 | 100.0904717 | 16.2331 | 100.3341841 | 20.2545 | 103.901183 | 14.1776 | 91.48866025 | 13.8898 | 100.4031868 | 13.3245 | 101.0325218 | 13.0385 | 97.31739982 | 12.8082 | 97.16987746 | 8.71406 | 98.63341776 | 18.7057 | 92.8704993 | 10.7343 | 97.1210582 | 19.7319 | 92.7392076 | 5.55897 | 89.77814834 | 12.8888 | 88.71997039 | 6.12045 | 89.73419223 | 4.76708 | 92.81990133 | 6.79628 | 87.85024195 | 6.30823
106.1596587 | 57.2604 | 106.6686704 | 34.3325 | 107.6284182 | 28.8659 | 110.212785 | 25.2027 | 112.5027515 | 32.0808 | 104.3784669 | 47.4963 | 107.1529753 | 12.3243 | 104.1963886 | 8.26061 | 109.4091461 | 14.0655 | 106.8543142 | 14.5905 | 98.5656717 | 12.3663 | 100.462532 | 13.5026 | 102.4234402 | 13.0817 | 97.99262793 | 15.168 | 100.5981876 | 19.8665 | 100.8391343 | 18.1826 | 104.4017443 | 11.7344 | 91.98539107 | 14.4731 | 100.8955938 | 14.3816 | 101.5206043 | 11.4802 | 97.80130077 | 12.668 | 97.65321141 | 7.34549 | 99.11353869 | 14.9264 | 93.34547318 | 8.70252 | 97.59098185 | 18.1273 | 93.20693839 | 6.25613 | 90.24153879 | 12.293 | 89.17970756 | 6.44815 | 90.18943396 | 4.98019 | 93.27114461 | 7.39508 | 88.29832106 | 6.70712
106.7319096 | 68.2082 | 107.2278806 | 39.6742 | 108.1856054 | 32.3562 | 110.7646969 | 27.7557 | 113.0497509 | 32.0841 | 104.9210445 | 45.6828 | 107.6907189 | 11.2955 | 104.7314371 | 11.8423 | 109.9414202 | 10.237 | 107.3819861 | 18.7908 | 99.08963826 | 11.6536 | 100.9817478 | 16.2662 | 102.9373685 | 11.032 | 98.50518579 | 17.7001 | 101.1058634 | 18.3028 | 101.3440445 | 19.8528 | 104.902266 | 12.0038 | 92.48208277 | 13.8618 | 101.3879621 | 13.1702 | 102.0086485 | 13.4765 | 98.28516383 | 13.16 | 98.13650753 | 8.06959 | 99.59362209 | 17.0939 | 93.82041002 | 10.7336 | 98.06086894 | 20.375 | 93.67463281 | 6.39781 | 90.70489328 | 11.8133 | 89.63940912 | 6.40127 | 90.64464049 | 5.69544 | 93.72235306 | 7.67074 | 88.74636565 | 6.11396
107.3041137 | 55.5521 | 107.7870453 | 34.2552 | 108.7427474 | 28.4531 | 111.3165642 | 26.2634 | 113.5967061 | 38.2496 | 105.4635783 | 38.6012 | 108.2284193 | 11.2741 | 105.2664426 | 13.1123 | 110.4736517 | 11.2219 | 107.9096158 | 14.7334 | 99.61356297 | 10.7611 | 101.5009222 | 15.2729 | 103.451256 | 12.4132 | 99.01770292 | 15.7313 | 101.6134989 | 19.5428 | 101.8489148 | 19.1609 | 105.4027482 | 12.9028 | 92.9787353 | 11.9298 | 101.8802917 | 13.6734 | 102.4966543 | 15.5625 | 98.76898895 | 14.4583 | 98.61976576 | 8.54061 | 100.0736679 | 14.0475 | 94.29530976 | 11.0991 | 98.53071941 | 20.5505 | 94.14229082 | 7.66588 | 91.16821177 | 12.1442 | 90.09907502 | 6.38649 | 91.09981178 | 4.218 | 94.17352664 | 7.10447 | 89.19437565 | 6.22934
107.876271 | 61.438 | 108.3461646 | 35.111 | 109.2998442 | 29.9153 | 111.8683867 | 27.1517 | 114.1436172 | 31.9859 | 106.0060684 | 40.0856 | 108.7660764 | 12.2323 | 105.8014051 | 13.2884 | 111.0058404 | 13.7916 | 108.4372032 | 15.1567 | 100.1374458 | 9.13448 | 102.0200552 | 15.5165 | 103.9651025 | 14.9984 | 99.53017927 | 14.9898 | 102.1210941 | 20.2258 | 102.3537451 | 21.8998 | 105.9031908 | 12.456 | 93.47534859 | 13.8943 | 102.3725825 | 14.0962 | 102.9846218 | 14.1677 | 99.25277607 | 13.0284 | 99.10298606 | 8.51092 | 100.5536761 | 17.4802 | 94.77017237 | 8.47766 | 99.00053323 | 20.1895 | 94.60991239 | 6.94014 | 91.63149422 | 12.1735 | 90.55870522 | 7.13255 | 91.55494779 | 5.61832 | 94.62466531 | 8.04866 | 89.64235104 | 6.58567
108.4483815 | 60.8672 | 108.9052384 | 32.5636 | 109.8568957 | 25.1329 | 112.4201645 | 28.2834 | 114.6904839 | 32.9905 | 106.5485147 | 35.4116 | 109.3036902 | 9.45883 | 106.3363246 | 12.4179 | 111.5379864 | 15.2257 | 108.9647482 | 14.1031 | 100.6612866 | 10.8534 | 102.5391467 | 13.6982 | 104.4789081 | 13.379 | 100.0426148 | 15.5717 | 102.628649 | 19.1266 | 102.8585352 | 22.039 | 106.4035937 | 13.6448 | 93.97192262 | 12.6786 | 102.8648344 | 14.1064 | 103.4725508 | 14.5353 | 99.73652516 | 14.113 | 99.58616837 | 6.3825 | 101.0336466 | 17.7475 | 95.24499779 | 10.4992 | 99.47031033 | 19.8443 | 95.07749745 | 7.04883 | 92.09474058 | 10.6094 | 91.01829966 | 5.88061 | 92.01004847 | 5.45499 | 95.07576901 | 6.40489 | 90.09029175 | 7.159
109.020445 | 57.0658 | 109.4642665 | 33.1208 | 110.4139018 | 24.8196 | 112.9718974 | 23.2325 | 115.2373063 | 33.5306 | 107.0909171 | 41.5216 | 109.8412606 | 12.6468 | 106.8712009 | 12.2902 | 112.0700895 | 12.6681 | 109.4922509 | 14.74 | 101.1850855 | 11.8324 | 103.0581967 | 13.8604 | 104.9926727 | 12.334 | 100.5550095 | 12.9189 | 103.1361634 | 16.8139 | 103.3632853 | 20.7256 | 106.903957 | 10.9084 | 94.46845731 | 15.1204 | 103.3570474 | 13.3834 | 103.9604413 | 12.2388 | 100.2202362 | 13.3628 | 100.0693127 | 7.89764 | 101.5135794 | 16.5368 | 95.71978598 | 9.37253 | 99.94005069 | 21.1946 | 95.54504597 | 6.88479 | 92.55795079 | 14.0176 | 91.47785832 | 6.00673 | 92.46511377 | 4.5391 | 95.52683772 | 7.63793 | 90.53819776 | 7.49764
109.5924615 | 58.0693 | 110.0232491 | 38.8041 | 110.9708624 | 26.6475 | 113.5235854 | 26.796 | 115.7840844 | 31.239 | 107.6332755 | 42.8594 | 110.3787876 | 11.804 | 107.4060341 | 10.1417 | 112.6021497 | 12.232 | 110.0197112 | 13.7857 | 101.7088422 | 12.0813 | 103.5772051 | 14.2658 | 105.5063962 | 12.9851 | 101.0673632 | 16.7484 | 103.6436375 | 20.3765 | 103.8679952 | 20.5957 | 107.4042805 | 12.3846 | 94.96495264 | 12.6949 | 103.8492215 | 13.4734 | 104.4482933 | 16.915 | 100.703909 | 14.7081 | 100.5524189 | 7.11667 | 101.9934744 | 16.8256 | 96.19453689 | 11.5487 | 100.4097542 | 20.8666 | 96.01255789 | 6.45391 | 93.02112483 | 10.7689 | 91.93738113 | 6.51165 | 92.92014366 | 5.47801 | 95.97787138 | 6.67369 | 90.98606902 | 6.20846
110.1644309 | 58.7575 | 110.5821859 | 29.7766 | 111.5277776 | 27.3847 | 114.0752285 | 27.0327 | 116.330818 | 32.8337 | 108.17559 | 45.6462 | 110.916271 | 12.5434 | 107.940824 | 10.2809 | 113.1341669 | 11.4768 | 110.547129 | 16.4406 | 102.2325569 | 11.1127 | 104.0961718 | 14.5226 | 106.0200786 | 15.4807 | 101.5796759 | 14.1364 | 104.151071 | 22.7918 | 104.3726648 | 20.425 | 107.9045642 | 9.22576 | 95.46140855 | 15.0194 | 104.3413565 | 13.5397 | 104.9361067 | 13.464 | 101.1875437 | 12.0943 | 101.0354869 | 7.49021 | 102.4733316 | 15.9879 | 96.66925048 | 10.0025 | 100.879421 | 18.2296 | 96.48003318 | 7.48112 | 93.48426264 | 11.6296 | 92.39686806 | 5.74477 | 93.37513808 | 4.59742 | 96.42886994 | 7.17055 | 91.43390547 | 6.50293
110.7363533 | 55.6527 | 111.141077 | 36.4646 | 112.0846473 | 26.4888 | 114.6268266 | 26.9677 | 116.8775071 | 35.8526 | 108.7178604 | 51.8208 | 111.4537109 | 12.3487 | 108.4755707 | 11.4061 | 113.6661412 | 14.2477 | 111.0745042 | 13.7244 | 102.7562294 | 12.3981 | 104.6150969 | 14.9678 | 106.5337198 | 13.0783 | 102.0919476 | 15.7927 | 104.658464 | 15.8844 | 104.8772942 | 19.3476 | 108.404808 | 12.0379 | 95.95782498 | 13.4322 | 104.8334525 | 13.2862 | 105.4238815 | 15.6948 | 101.6711402 | 14.2821 | 101.5185168 | 7.47503 | 102.953151 | 17.5331 | 97.1439267 | 9.80429 | 101.3490508 | 18.8424 | 96.94747178 | 6.74799 | 93.94736417 | 11.1581 | 92.85631906 | 4.49052 | 93.83009699 | 5.57043 | 96.87983338 | 6.82725 | 91.88170709 | 6.59491
111.3082286 | 56.2002 | 111.6999223 | 34.4297 | 112.6414713 | 24.7436 | 115.1783797 | 23.2581 | 117.4241517 | 36.3568 | 109.2600867 | 37.0582 | 111.9911072 | 13.0781 | 109.010274 | 10.5742 | 114.1980724 | 13.7126 | 111.6018369 | 14.1049 | 103.2798597 | 10.3651 | 105.1339802 | 11.9926 | 107.0473198 | 12.6905 | 102.6041783 | 16.9732 | 105.1658163 | 19.5919 | 105.3818833 | 20.4513 | 108.905012 | 10.0194 | 96.4542019 | 14.2697 | 105.3255095 | 11.5417 | 105.9116176 | 14.9545 | 102.1546984 | 13.5238 | 102.0015085 | 7.79755 | 103.4329324 | 15.9667 | 97.6185655 | 9.34182 | 101.8186437 | 18.5357 | 97.41487366 | 6.46427 | 94.41042939 | 11.7084 | 93.31573408 | 5.28367 | 94.28502034 | 5.78626 | 97.33076163 | 6.72974 | 92.32947382 | 6.17999
111.8800566 | 63.7718 | 112.2587218 | 35.2438 | 113.1982498 | 28.4355 | 115.7298876 | 30.0873 | 117.9707516 | 38.9708 | 109.8022689 | 42.7371 | 112.5284599 | 11.0022 | 109.544934 | 10.255 | 114.7299605 | 15.1956 | 112.1291269 | 15.2566 | 103.8034477 | 11.6829 | 105.6528217 | 13.2115 | 107.5608786 | 12.5044 | 103.1163678 | 17.3205 | 105.6731281 | 15.7965 | 105.886432 | 20.3415 | 109.4051761 | 11.853 | 96.95053926 | 14.0374 | 105.8175272 | 13.0904 | 106.399315 | 14.9982 | 102.6382183 | 11.6949 | 102.484462 | 7.01209 | 103.9126759 | 17.8122 | 98.09316683 | 11.2402 | 102.2881996 | 21.7387 | 97.88223876 | 5.86855 | 94.87345824 | 11.3445 | 93.77511308 | 6.01206 | 94.73990811 | 4.71663 | 97.78165466 | 7.80633 | 92.77720562 | 7.26535
112.4518373 | 65.9061 | 112.8174753 | 35.5234 | 113.7549825 | 21.9305 | 116.2813504 | 23.7876 | 118.517307 | 40.1359 | 110.3444069 | 38.4778 | 113.0657688 | 12.1354 | 110.0795505 | 12.1831 | 115.2618055 | 14.5878 | 112.6563742 | 15.2798 | 104.3269934 | 12.8386 | 106.1716214 | 15.9824 | 108.074396 | 12.734 | 103.6285161 | 16.0246 | 106.1803991 | 18.7193 | 106.3909402 | 17.1708 | 109.9053001 | 12.5794 | 97.446837 | 15.0964 | 106.3095058 | 12.3482 | 106.8869736 | 16.1181 | 103.1216998 | 15.2214 | 102.9673771 | 7.20993 | 104.3923813 | 19.3808 | 98.56773065 | 10.1565 | 102.7577184 | 24.1092 | 98.34956704 | 5.98706 | 95.33645069 | 11.8964 | 94.23445603 | 6.35992 | 95.19476023 | 5.60764 | 98.23251242 | 6.90904 | 93.22490245 | 6.58219
113.0235708 | 56.0365 | 113.3761829 | 35.7162 | 114.3116695 | 31.5689 | 116.832768 | 24.7881 | 119.0638176 | 34.8198 | 110.8865006 | 39.6831 | 113.603034 | 10.0123 | 110.6141236 | 11.3005 | 115.7936073 | 14.3797 | 113.1835788 | 13.1227 | 104.8504968 | 12.4609 | 106.6903792 | 12.8758 | 108.5878721 | 14.6192 | 104.1406233 | 17.4694 | 106.6876295 | 18.8057 | 106.895408 | 21.0144 | 110.4053841 | 13.2204 | 97.94309508 | 14.4253 | 106.8014452 | 13.7509 | 107.3745934 | 13.0959 | 103.6051429 | 15.9036 | 103.4502538 | 6.76494 | 104.8720488 | 15.6357 | 99.04225692 | 8.90475 | 103.2272002 | 21.3617 | 98.81685846 | 7.36071 | 95.79940668 | 12.4095 | 94.69376286 | 5.85893 | 95.64957666 | 4.84492 | 98.68333487 | 6.34962 | 93.67256426 | 6.73657
113.5952569 | 55.6795 | 113.9348445 | 33.9902 | 114.8683106 | 27.9887 | 117.3841404 | 24.8914 | 119.6102835 | 33.0847 | 111.4285501 | 50.0984 | 114.1402554 | 13.777 | 111.1486531 | 12.4319 | 116.3253658 | 14.6745 | 113.7107406 | 16.6843 | 105.3739577 | 10.6565 | 107.209095 | 15.8217 | 109.1013068 | 12.0244 | 104.6526891 | 15.2128 | 107.194819 | 18.7075 | 107.3998353 | 23.5115 | 110.905428 | 12.69 | 98.43931345 | 13.67 | 107.2933452 | 13.2107 | 107.8621743 | 12.9448 | 104.0885475 | 12.101 | 103.9330922 | 7.3509 | 105.3516781 | 16.7755 | 99.51674559 | 10.879 | 103.6966449 | 19.7137 | 99.28411297 | 7.06234 | 96.26232618 | 12.2056 | 95.15303354 | 6.33392 | 96.10435737 | 4.55527 | 99.13412196 | 6.78471 | 94.12019101 | 6.56241
114.1668955 | 55.9219 | 114.4934601 | 32.7786 | 115.4249059 | 28.5377 | 117.9354674 | 23.7753 | 120.1567045 | 36.4354 | 111.9705552 | 45.4499 | 114.6774329 | 11.373 | 111.683139 | 11.9136 | 116.857081 | 12.3163 | 114.2378596 | 16.7457 | 105.8973762 | 10.7912 | 107.7277689 | 14.6349 | 109.6147 | 12.7702 | 105.1647136 | 16.4799 | 107.7019676 | 19.0765 | 107.9042221 | 21.8047 | 111.4054318 | 12.9485 | 98.93549207 | 13.6281 | 107.7852059 | 11.7229 | 108.3497163 | 15.1863 | 104.5719136 | 11.6373 | 104.4158921 | 7.50915 | 105.8312693 | 16.2324 | 99.99119661 | 10.1699 | 104.1660524 | 23.8036 | 99.75133053 | 6.71707 | 96.72520913 | 12.7268 | 95.61226803 | 6.79854 | 96.5591023 | 5.73855 | 99.58487366 | 6.96977 | 94.56778266 | 6.39134
114.7384867 | 63.2913 | 115.0520295 | 35.6965 | 115.9814554 | 25.7567 | 118.4867491 | 29.1164 | 120.7030808 | 39.0217 | 112.5125159 | 36.2037 | 115.2145665 | 11.274 | 112.2175813 | 12.3742 | 117.3887529 | 12.2633 | 114.7649357 | 15.2602 | 106.4207521 | 12.294 | 108.2464007 | 15.6291 | 110.1280517 | 15.1058 | 105.6766968 | 17.5056 | 108.2090754 | 17.874 | 108.4085682 | 21.2229 | 111.9053954 | 12.4632 | 99.43163088 | 15.3952 | 108.2770273 | 14.9407 | 108.8372194 | 13.5678 | 105.0552412 | 13.9152 | 104.8986535 | 8.02522 | 106.3108223 | 17.987 | 100.4656099 | 8.80826 | 104.6354227 | 23.1347 | 100.2185111 | 7.15231 | 97.1880555 | 11.1693 | 96.07146627 | 5.75485 | 97.01381142 | 4.69959 | 100.0355899 | 6.20601 | 95.01533917 | 6.63799
115.3100303 | 56.5252 | 115.6105527 | 34.3283 | 116.5379588 | 28.2907 | 119.0379853 | 27.2317 | 121.2494121 | 33.989 | 113.0544321 | 46.1466 | 115.7516562 | 10.733 | 112.7519799 | 10.4547 | 117.9203813 | 13.7356 | 115.2919689 | 15.4197 | 106.9440855 | 10.7002 | 108.7649905 | 12.9484 | 110.6413618 | 13.3239 | 106.1886385 | 17.3869 | 108.7161423 | 21.4198 | 108.9128736 | 19.6398 | 112.4053188 | 10.3964 | 99.92772984 | 13.497 | 108.7688092 | 12.2383 | 109.3246834 | 14.1298 | 105.5385302 | 13.5394 | 105.3813763 | 7.85786 | 106.790337 | 17.3618 | 100.9399855 | 10.4657 | 105.1047558 | 20.7784 | 100.6856546 | 6.37925 | 97.65086523 | 10.644 | 96.53062823 | 6.63903 | 97.46848467 | 4.7353 | 100.4862707 | 7.25843 | 95.46286049 | 7.34744
115.8815264 | 66.3264 | 116.1690297 | 36.1318 | 117.0944163 | 27.0556 | 119.5891761 | 24.5996 | 121.7956984 | 30.0319 | 113.5963038 | 38.9263 | 116.2887018 | 11.9475 | 113.2863348 | 10.581 | 118.4519663 | 12.8597 | 115.818959 | 13.8345 | 107.4673763 | 11.2402 | 109.2835381 | 14.7168 | 111.1546304 | 14.6044 | 106.7005388 | 17.0253 | 109.2231682 | 21.308 | 109.4171383 | 19.6331 | 112.9052019 | 13.2528 | 100.4237889 | 14.4069 | 109.2605516 | 12.8726 | 109.8121084 | 13.1058 | 106.0217805 | 12.8542 | 105.8640606 | 8.22598 | 107.2698135 | 16.5577 | 101.4143233 | 9.97692 | 105.5740515 | 17.2921 | 101.152761 | 7.401 | 98.1136383 | 10.9667 | 96.98975387 | 6.65555 | 97.92312203 | 5.54492 | 100.9369159 | 8.75774 | 95.91034658 | 6.07034
116.4529748 | 52.7821 | 116.7274604 | 32.0866 | 117.6508276 | 23.1301 | 120.1403214 | 25.3612 | 122.3419397 | 33.6792 | 114.138131 | 41.9436 | 116.8257034 | 12.4439 | 113.8206459 | 8.68496 | 118.9835078 | 13.5527 | 116.3459061 | 16.5808 | 107.9906244 | 10.7317 | 109.8020435 | 14.1736 | 111.6678572 | 12.9881 | 107.2123975 | 16.3639 | 109.730153 | 18.5597 | 109.9213623 | 21.2781 | 113.4050447 | 11.5577 | 100.919808 | 14.6057 | 109.7522545 | 14.5831 | 110.2994943 | 13.3574 | 106.5049921 | 12.3881 | 106.3467062 | 7.03677 | 107.7492517 | 15.2883 | 101.8886233 | 10.647 | 106.04331 | 24.0047 | 101.6198303 | 7.0588 | 98.57637464 | 13.3352 | 97.44884313 | 6.18595 | 98.37772343 | 4.54982 | 101.3875256 | 6.85328 | 96.35779739 | 5.90601
117.0243755 | 53.4739 | 117.2858448 | 31.6646 | 118.2071929 | 32.7135 | 120.6914211 | 23.2183 | 122.888136 | 30.9978 | 114.6799136 | 43.3405 | 117.3626609 | 14.999 | 114.3549131 | 13.2074 | 119.5150057 | 14.3989 | 116.8728102 | 15.5138 | 108.5138298 | 10.346 | 110.3205067 | 15.4935 | 112.1810424 | 13.0898 | 107.7242147 | 16.1838 | 110.2370968 | 15.2027 | 110.4255455 | 19.9801 | 113.9048471 | 12.2881 | 101.4157871 | 13.7338 | 110.2439179 | 13.5789 | 110.7868411 | 13.7954 | 106.988165 | 14.2329 | 106.8293131 | 7.64205 | 108.2286515 | 17.8871 | 102.3628854 | 10.5803 | 106.512531 | 20.0361 | 102.0868624 | 6.71826 | 99.03907422 | 10.0939 | 97.90789597 | 7.00437 | 98.83228885 | 5.89742 | 101.8380997 | 6.15207 | 96.80521289 | 6.46021
117.5957285 | 52.7522 | 117.8441829 | 35.5601 | 118.763512 | 23.0032 | 121.2424752 | 28.6298 | 123.4342872 | 35.0577 | 115.2216515 | 39.6262 | 117.8995742 | 11.564 | 114.8891365 | 13.6917 | 120.0464601 | 13.8709 | 117.3996711 | 13.0578 | 109.0369925 | 10.9988 | 110.8389276 | 14.9169 | 112.6941859 | 11.8559 | 108.2359902 | 16.6844 | 110.7439994 | 23.64 | 110.9296878 | 20.7716 | 114.4046091 | 11.4048 | 101.9117262 | 14.2731 | 110.7355416 | 10.5858 | 111.2741486 | 13.5602 | 107.4712992 | 16.2998 | 107.3118814 | 8.36819 | 108.7080128 | 13.3318 | 102.8371096 | 9.27566 | 106.9817146 | 23.7735 | 102.5538573 | 8.12178 | 99.50173699 | 12.1908 | 98.36691236 | 6.83887 | 99.28681823 | 5.59348 | 102.2886381 | 7.65622 | 97.25259303 | 6.87667
118.1670336 | 56.1045 | 118.4024745 | 29.4463 | 119.3197848 | 27.1444 | 121.7934836 | 28.9073 | 123.9803932 | 32.5693 | 115.7633447 | 41.778 | 118.4364433 | 11.3715 | 115.4233159 | 9.69295 | 120.5778708 | 12.5051 | 117.9264888 | 15.1096 | 109.5601123 | 10.7462 | 111.3573062 | 15.9015 | 113.2072875 | 13.495 | 108.7477241 | 17.6119 | 111.2508609 | 22.4595 | 111.4337893 | 19.4325 | 114.9043307 | 12.4778 | 102.4076252 | 14.0105 | 111.2271257 | 14.0001 | 111.7614169 | 14.7047 | 107.9543944 | 12.4973 | 107.7944108 | 7.63073 | 109.1873357 | 13.7521 | 103.3112959 | 8.84518 | 107.4508607 | 18.9712 | 103.0208149 | 6.13276 | 99.96436291 | 11.4091 | 98.82589224 | 6.13511 | 99.74131154 | 5.64707 | 102.7391408 | 7.64787 | 97.69993777 | 5.9368
118.7382909 | 64.7886 | 118.9607196 | 38.4705 | 119.8760114 | 29.7401 | 122.3444463 | 25.6395 | 124.5264539 | 38.5551 | 116.3049931 | 43.7309 | 118.9732681 | 13.5132 | 115.9574514 | 10.3335 | 121.1092377 | 15.5878 | 118.4532633 | 15.8206 | 110.0831893 | 12.1397 | 111.8756424 | 13.0672 | 113.7203473 | 11.7063 | 109.2594163 | 16.1099 | 111.7576811 | 20.2897 | 111.9378497 | 20.745 | 115.4040117 | 13.7938 | 102.9034841 | 15.7749 | 111.7186701 | 12.7652 | 112.248646 | 16.0964 | 108.4374509 | 15.4405 | 108.2769014 | 7.29391 | 109.6666202 | 19.2606 | 103.7854441 | 9.69157 | 107.9199693 | 20.9054 | 103.4877352 | 6.32195 | 100.4269519 | 11.8306 | 99.28483558 | 6.4398 | 100.1957687 | 5.51625 | 103.1896078 | 6.80739 | 98.14724706 | 6.67598
119.3095003 | 62.9049 | 119.5189181 | 40.3478 | 120.4321917 | 26.745 | 122.8953632 | 25.5003 | 125.0724694 | 35.7928 | 116.8465967 | 50.2277 | 119.5100486 | 12.0064 | 116.4915428 | 10.272 | 121.640561 | 13.8961 | 118.9799945 | 15.5937 | 110.6062233 | 12.9843 | 112.3939362 | 14.795 | 114.2333651 | 12.8578 | 109.7710667 | 16.8611 | 112.2644601 | 21.6598 | 112.4418692 | 19.2941 | 115.9036522 | 10.8171 | 103.3993028 | 15.3052 | 112.2101747 | 12.9092 | 112.7358357 | 13.578 | 108.9204684 | 11.6403 | 108.7593532 | 8.39807 | 110.145866 | 14.6964 | 104.2595542 | 9.96433 | 108.3890403 | 20.413 | 103.9546182 | 6.38024 | 100.889504 | 10.8788 | 99.74374232 | 7.45993 | 100.6501898 | 5.50423 | 103.6400389 | 7.21849 | 98.59452087 | 7.56187
119.8806618 | 54.7493 | 120.0770701 | 32.0359 | 120.9883256 | 30.9963 | 123.4462343 | 25.6901 | 125.6184396 | 34.7001 | 117.3881555 | 39.2845 | 120.0467848 | 13.0981 | 117.0255901 | 10.579 | 122.1718404 | 13.0748 | 119.5066823 | 15.6782 | 111.1292144 | 13.7016 | 112.9121875 | 15.4683 | 114.7463411 | 11.438 | 110.2826754 | 16.135 | 112.7711977 | 21.4139 | 112.9458477 | 21.3653 | 116.403252 | 13.1316 | 103.8950813 | 12.0711 | 112.7016395 | 15.532 | 113.222986 | 13.8774 | 109.4034469 | 13.136 | 109.241766 | 8.77916 | 110.6250733 | 16.9729 | 104.7336263 | 8.58031 | 108.8580738 | 21.9063 | 104.4214638 | 6.24968 | 101.3520191 | 10.878 | 100.2026124 | 6.51289 | 101.1045746 | 5.59223 | 104.0904343 | 5.81673 | 99.04175916 | 7.28153
120.4517752 | 49.5252 | 120.6351754 | 30.2382 | 121.544413 | 27.2212 | 123.9970595 | 26.1754 | 126.1643645 | 32.1898 | 117.9296693 | 46.5198 | 120.5834765 | 10.2021 | 117.5595933 | 11.9289 | 122.703076 | 13.4507 | 120.0333268 | 15.0994 | 111.6521625 | 9.86249 | 113.4303963 | 12.8066 | 115.259275 | 11.6064 | 110.7942421 | 16.3433 | 113.277894 | 20.3393 | 113.449785 | 16.091 | 116.9028112 | 11.0058 | 104.3908194 | 15.8532 | 113.1930645 | 13.0827 | 113.710097 | 15.0837 | 109.8863864 | 16.0319 | 109.7241399 | 8.12562 | 111.1042419 | 15.9473 | 105.2076603 | 11.0753 | 109.3270695 | 19.3743 | 104.8882719 | 7.35335 | 101.8144972 | 10.4909 | 100.6614459 | 6.12956 | 101.5589232 | 5.16795 | 104.5407938 | 7.33049 | 99.48896187 | 6.17758
121.0228406 | 47.325 | 121.1932341 | 36.1916 | 122.100454 | 27.7247 | 124.5478387 | 19.7608 | 126.7102439 | 34.9265 | 118.4711382 | 42.7134 | 121.1201238 | 11.4059 | 118.0935522 | 12.9234 | 123.2342676 | 15.185 | 120.5599279 | 15.2679 | 112.1750676 | 11.2725 | 113.9485625 | 13.5702 | 115.7721669 | 13.9481 | 111.305767 | 17.3947 | 113.7845489 | 18.5826 | 113.9536812 | 16.9129 | 117.4023297 | 10.2792 | 104.8865173 | 14.0268 | 113.6844496 | 12.429 | 114.1971684 | 12.2111 | 110.3692869 | 13.7885 | 110.2064748 | 8.38319 | 111.5833718 | 17.087 | 105.681656 | 9.7759 | 109.7960276 | 19.8441 | 105.3550425 | 8.01815 | 102.2769382 | 11.1973 | 101.1202426 | 6.22917 | 102.0132354 | 5.72594 | 104.9911174 | 6.21631 | 99.93612898 | 6.75682
121.5938578 | 57.094 | 121.751246 | 25.1697 | 122.6564484 | 27.2262 | 125.098572 | 26.5274 | 127.2560778 | 32.3964 | 119.0125621 | 43.0382 | 121.6567266 | 12.3023 | 118.627467 | 10.107 | 123.7654153 | 14.9527 | 121.0864854 | 15.3033 | 112.6979295 | 9.72995 | 114.466686 | 15.3455 | 116.2850168 | 9.4909 | 111.8172499 | 17.7646 | 114.2911623 | 19.4084 | 114.4575363 | 19.2361 | 117.9018075 | 12.451 | 105.3821748 | 14.0106 | 114.1757947 | 11.1552 | 114.6842004 | 15.785 | 110.8521482 | 15.3391 | 110.6887707 | 7.71729 | 112.062463 | 18.3583 | 106.1556135 | 11.3333 | 110.264948 | 22.4142 | 105.8217757 | 7.24394 | 102.7393421 | 11.6229 | 101.5790026 | 6.94261 | 102.4675114 | 5.62877 | 105.441405 | 7.2359 | 100.3832604 | 6.31367
122.1648269 | 50.7844 | 122.3092111 | 27.4837 | 123.2123963 | 26.4682 | 125.6492593 | 26.9585 | 127.8018662 | 34.2255 | 119.5539409 | 43.6578 | 122.1932848 | 9.95943 | 119.1613375 | 12.5325 | 124.2965191 | 15.6435 | 121.6129995 | 13.3608 | 113.2207483 | 12.7326 | 114.984767 | 13.4052 | 116.7978245 | 12.1179 | 112.3286908 | 13.8624 | 114.7977342 | 20.7777 | 114.9613501 | 24.2896 | 118.4012445 | 12.9227 | 105.8777919 | 13.7541 | 114.6670999 | 11.8415 | 115.1711928 | 14.5457 | 111.3349705 | 15.1456 | 111.1710275 | 6.82934 | 112.5415155 | 13.9139 | 106.6295328 | 9.98378 | 110.7338305 | 19.165 | 106.2884712 | 6.49518 | 103.2017089 | 11.123 | 102.0377257 | 5.78091 | 102.921751 | 5.39123 | 105.8916566 | 7.46559 | 100.8303562 | 6.07763
122.7357477 | 54.9618 | 122.8671294 | 31.0175 | 123.7682975 | 26.8801 | 126.1999004 | 26.9551 | 128.347609 | 31.7613 | 120.0952746 | 40.4756 | 122.7297984 | 11.5712 | 119.6951636 | 14.018 | 124.8275787 | 13.38 | 122.1394699 | 18.0172 | 113.7435239 | 12.5832 | 115.5028051 | 14.2709 | 117.31059 | 13.4692 | 112.8400897 | 14.1675 | 115.3042646 | 20.7132 | 115.4651226 | 19.0339 | 118.9006406 | 10.6426 | 106.3733686 | 13.1711 | 115.158365 | 14.7362 | 115.6581456 | 13.0193 | 111.8177535 | 14.8762 | 111.6532451 | 8.30618 | 113.0205291 | 17.8348 | 107.1034137 | 9.04054 | 111.2026752 | 22.1769 | 106.7551291 | 6.19254 | 103.6640385 | 11.9375 | 102.496412 | 5.61502 | 103.3759541 | 4.45626 | 106.3418722 | 7.29551 | 101.2774162 | 6.39152
123.3066203 | 60.164 | 123.4250007 | 37.4131 | 124.3241521 | 25.3202 | 126.7504955 | 24.5417 | 128.8933063 | 31.3331 | 120.6365632 | 38.979 | 123.2662673 | 13.1795 | 120.2289453 | 12.4419 | 125.3585943 | 14.2131 | 122.6658968 | 15.2354 | 114.2662562 | 10.2093 | 116.0208006 | 13.4728 | 117.8233132 | 15.7307 | 113.3514465 | 13.3093 | 115.8107533 | 18.1177 | 115.9688538 | 17.651 | 119.3999959 | 11.3493 | 106.8689047 | 14.066 | 115.6495901 | 10.7427 | 116.1450587 | 12.8079 | 112.3004973 | 14.8909 | 112.1354235 | 7.14799 | 113.4995038 | 17.1728 | 107.5772563 | 11.5092 | 111.6714821 | 21.4206 | 107.2217494 | 6.42276 | 104.1263308 | 11.2884 | 102.9550615 | 5.98608 | 103.8301208 | 5.10728 | 106.7920518 | 6.79913 | 101.7244405 | 6.77024
123.8774445 | 63.8256 | 123.9828251 | 36.3406 | 124.8799599 | 31.8833 | 127.3010443 | 26.1642 | 129.4389578 | 36.8299 | 121.1778065 | 41.0959 | 123.8026915 | 12.7325 | 120.7626827 | 12.2834 | 125.8895657 | 16.1182 | 123.1922799 | 18.462 | 114.7889453 | 10.2137 | 116.5387532 | 16.6311 | 118.3359942 | 14.2387 | 113.8627611 | 16.4796 | 116.3172005 | 21.2729 | 116.4725437 | 22.6291 | 119.8993102 | 11.978 | 107.3644003 | 15.7361 | 116.140775 | 13.7687 | 116.6319322 | 13.2942 | 112.7832018 | 12.8755 | 112.6175628 | 7.02853 | 113.9784397 | 18.1518 | 108.0510604 | 11.0531 | 112.140251 | 23.5992 | 107.688332 | 7.70871 | 104.5885858 | 12.5273 | 103.413674 | 5.9099 | 104.2842511 | 6.29337 | 107.2421952 | 7.18256 | 102.1714289 | 6.4185
124.4482204 | 64.5498 | 124.5406026 | 35.6841 | 125.4357209 | 28.5374 | 127.851547 | 26.9074 | 129.9845636 | 40.3956 | 121.7190046 | 42.4889 | 124.339071 | 12.0373 | 121.2963755 | 10.1775 | 126.4204929 | 12.0551 | 123.7186193 | 14.206 | 115.311591 | 9.96894 | 117.0566629 | 15.2601 | 118.8486329 | 14.2427 | 114.3740336 | 14.9413 | 116.8236059 | 18.1543 | 116.9761921 | 23.0853 | 120.3985836 | 12.587 | 107.8598553 | 12.893 | 116.6319198 | 12.5334 | 117.1187659 | 15.3326 | 113.265867 | 13.7406 | 113.0996628 | 8.06972 | 114.4573366 | 16.252 | 108.5248262 | 9.98796 | 112.608982 | 23.7159 | 108.1548768 | 7.37957 | 105.0508035 | 11.0632 | 103.8722495 | 5.40345 | 104.7383447 | 5.79906 | 107.6923024 | 6.33055 | 102.6183815 | 7.35238
125.0189478 | 52.8945 | 125.0983329 | 34.1404 | 125.9914351 | 28.3355 | 128.4020033 | 23.4547 | 130.5301237 | 38.167 | 122.2601573 | 37.3484 | 124.8754056 | 10.6739 | 121.8300238 | 11.7773 | 126.9513759 | 14.9538 | 124.244915 | 13.2412 | 115.8341933 | 11.0812 | 117.5745298 | 14.5372 | 119.3612292 | 14.5775 | 114.8852638 | 15.2265 | 117.3299696 | 18.7987 | 117.4797991 | 15.8747 | 120.8978159 | 11.5929 | 108.3552697 | 12.8758 | 117.1230244 | 12.2143 | 117.6055598 | 15.0529 | 113.7484929 | 12.389 | 113.5817234 | 7.66321 | 114.9361945 | 17.0316 | 108.9985534 | 9.31063 | 113.077675 | 19.9876 | 108.6213838 | 6.95525 | 105.5129839 | 11.4787 | 104.330788 | 5.97463 | 105.1924018 | 4.29098 | 108.1423735 | 6.93568 | 103.0652981 | 6.39705
125.5896268 | 50.5958 | 125.6560162 | 39.9444 | 126.5471024 | 27.2476 | 128.9524133 | 22.6887 | 131.075638 | 33.8688 | 122.8012647 | 43.2727 | 125.4116954 | 12.1571 | 122.3636275 | 11.0698 | 127.4822146 | 13.7322 | 124.7711669 | 15.1584 | 116.3567522 | 11.2218 | 118.0923537 | 14.0189 | 119.8737831 | 13.4984 | 115.3964518 | 17.0065 | 117.8362915 | 19.803 | 117.9833645 | 23.2314 | 121.3970072 | 12.5259 | 108.8506434 | 12.8302 | 117.6140887 | 13.2003 | 118.092314 | 16.3426 | 114.2310793 | 13.1703 | 114.0637447 | 8.97819 | 115.4150133 | 16.6085 | 109.4722421 | 10.2438 | 113.54633 | 18.2506 | 109.087853 | 6.59257 | 105.9751268 | 11.9889 | 104.7892895 | 6.97176 | 105.6464223 | 5.61748 | 108.5924083 | 7.88599 | 103.5121789 | 7.25327
126.1602572 | 61.6467 | 126.2136523 | 31.3132 | 127.1027227 | 23.3137 | 129.5027769 | 25.3889 | 131.6211063 | 36.7354 | 123.3423267 | 40.7788 | 125.9479403 | 11.1525 | 122.8971866 | 11.1658 | 128.013009 | 12.9736 | 125.2973748 | 16.1423 | 116.8792676 | 10.8171 | 118.6101346 | 16.5829 | 120.3862946 | 11.8422 | 115.9075974 | 14.4652 | 118.3425716 | 17.2267 | 118.4868885 | 21.2318 | 121.8961573 | 9.35054 | 109.3459764 | 13.4886 | 118.1051128 | 13.5857 | 118.5790282 | 12.0175 | 114.7136263 | 10.8599 | 114.5457266 | 6.56885 | 115.8937931 | 15.1285 | 109.9458922 | 10.5079 | 114.0149469 | 23.751 | 109.5542844 | 6.20503 | 106.4372323 | 10.4156 | 105.2477538 | 6.41895 | 106.1004061 | 5.76314 | 109.0424068 | 7.07467 | 103.9590236 | 6.51803
126.730839 | 56.2455 | 126.7712412 | 33.9183 | 127.6582961 | 27.7711 | 130.0530941 | 28.0624 | 132.1665288 | 27.8456 | 123.8833433 | 42.8338 | 126.4841402 | 13.9537 | 123.4307011 | 11.1891 | 128.5437589 | 13.7639 | 125.8235389 | 15.9002 | 117.4017394 | 11.8842 | 119.1278724 | 14.6529 | 120.8987635 | 12.1881 | 116.4187007 | 17.0234 | 118.8488098 | 19.9082 | 118.9903708 | 21.2844 | 122.3952664 | 14.9361 | 109.8412685 | 15.2696 | 118.5960965 | 14.304 | 119.0657026 | 14.6326 | 115.1961338 | 12.3823 | 115.0276691 | 7.80146 | 116.3725338 | 17.822 | 110.4195037 | 9.65147 | 114.4835256 | 21.519 | 110.0206778 | 7.06861 | 106.8993003 | 9.21855 | 105.7061811 | 5.87105 | 106.5543532 | 5.32537 | 109.492369 | 6.74417 | 104.4058323 | 6.74719
127.3013722 | 54.0632 | 127.3287829 | 34.96 | 128.2138224 | 31.639 | 130.6033649 | 30.6174 | 132.7119053 | 32.4564 | 124.4243143 | 46.6327 | 127.0202952 | 11.0137 | 123.9641708 | 11.1832 | 129.0744645 | 12.1842 | 126.349659 | 15.4133 | 117.9241677 | 12.1664 | 119.6455672 | 12.4706 | 121.4111899 | 13.7603 | 116.9297616 | 15.5224 | 119.355006 | 18.484 | 119.4938115 | 20.9796 | 122.8943342 | 14.197 | 110.3365199 | 13.3652 | 119.0870398 | 10.0602 | 119.552337 | 13.9017 | 115.6786017 | 12.7291 | 115.5095721 | 7.04582 | 116.8512353 | 19.6022 | 110.8930766 | 9.03787 | 114.9520662 | 16.9234 | 110.4870333 | 5.81654 | 107.3613308 | 10.6806 | 106.1645711 | 5.95324 | 107.0082635 | 4.6748 | 109.9422948 | 7.09172 | 104.852605 | 6.51209
127.8718567 | 53.733 | 127.8862773 | 35.3587 | 128.7693017 | 22.4774 | 131.153589 | 26.1007 | 133.2572358 | 36.0906 | 124.9652398 | 41.1199 | 127.5564051 | 12.0971 | 124.4975957 | 12.3661 | 129.6051255 | 13.7589 | 126.8757351 | 14.0895 | 118.4465524 | 11.8274 | 120.1632188 | 14.0785 | 121.9235736 | 14.0244 | 117.4407799 | 12.1288 | 119.8611603 | 21.9544 | 119.9972105 | 21.9586 | 123.3933607 | 11.7135 | 110.8317304 | 11.7942 | 119.5779427 | 11.2723 | 120.0389314 | 15.0191 | 116.1610301 | 11.0269 | 115.9914356 | 7.33434 | 117.3298976 | 16.202 | 111.3666107 | 10.3846 | 115.4205685 | 21.9515 | 110.9533508 | 6.1354 | 107.8233237 | 11.2517 | 106.6229239 | 5.65619 | 107.4621371 | 5.22538 | 110.3921842 | 6.28569 | 105.2993416 | 6.0962
128.4422925 | 59.3664 | 128.4437243 | 33.8261 | 129.3247338 | 23.3296 | 131.7037666 | 28.3086 | 133.8025202 | 28.9279 | 125.5061197 | 39.4144 | 128.0924699 | 11.5458 | 125.0309758 | 13.135 | 130.135742 | 14.848 | 127.4017672 | 14.7003 | 118.9688934 | 13.4575 | 120.6808273 | 15.371 | 122.4359148 | 13.6634 | 117.9517558 | 13.6574 | 120.3672727 | 22.6577 | 120.5005677 | 21.893 | 123.892346 | 11.0405 | 111.3269 | 13.3703 | 120.0688051 | 11.9812 | 120.5254857 | 14.0327 | 116.6434188 | 13.5426 | 116.4732594 | 6.94513 | 117.8085206 | 15.0065 | 111.8401061 | 11.5389 | 115.8890327 | 15.0875 | 111.4196302 | 6.23731 | 108.285279 | 10.24 | 107.0812395 | 6.90217 | 107.9159738 | 5.83168 | 110.8420372 | 7.8779 | 105.746042 | 6.49915
129.0126795 | 55.0035 | 129.0011239 | 28.2449 | 129.8801187 | 27.7985 | 132.2538976 | 26.1329 | 134.3477585 | 33.8913 | 126.0469539 | 48.2802 | 128.6284895 | 11.603 | 125.5643111 | 12.8132 | 130.666314 | 14.1908 | 127.9277551 | 14.9226 | 119.4911906 | 13.1125 | 121.1983925 | 17.1775 | 122.9482132 | 12.8418 | 118.4626892 | 16.2555 | 120.8733429 | 22.7995 | 121.0038832 | 20.6577 | 124.3912899 | 14.3733 | 111.8220287 | 11.7039 | 120.559627 | 10.376 | 121.012 | 14.3101 | 117.1257679 | 12.53 | 116.9550437 | 7.69354 | 118.2871043 | 17.9105 | 112.3135627 | 10.4191 | 116.3574585 | 21.3349 | 111.8858716 | 6.68447 | 108.7471966 | 11.1346 | 107.5395177 | 5.51365 | 108.3697736 | 5.36472 | 111.2918537 | 6.52885 | 106.1927062 | 6.41415
129.5830176 | 61.9689 | 129.5584761 | 36.7581 | 130.4354564 | 25.0782 | 132.8039819 | 25.2317 | 134.8929506 | 30.0371 | 126.5877425 | 49.687 | 129.164464 | 13.2578 | 126.0976015 | 11.5163 | 131.1968413 | 13.3077 | 128.4536989 | 15.9119 | 120.0134441 | 9.58741 | 121.7159144 | 16.1981 | 123.4604689 | 12.7857 | 118.9735799 | 15.2742 | 121.379371 | 20.9882 | 121.5071569 | 21.6968 | 124.8901925 | 12.1933 | 112.3171164 | 14.9166 | 121.0504083 | 11.3295 | 121.4984741 | 15.9971 | 117.6080772 | 11.3872 | 117.4367883 | 7.89955 | 118.7656487 | 17.162 | 112.7869805 | 8.51027 | 116.825846 | 22.2041 | 112.3520748 | 6.88187 | 109.2090765 | 12.815 | 107.9977586 | 7.11474 | 108.8235366 | 5.18112 | 111.7416337 | 6.89523 | 106.6393342 | 6.24182
130.1533069 | 57.8074 | 130.1157807 | 35.3619 | 130.9907468 | 30.4958 | 133.3540195 | 26.7944 | 135.4380966 | 33.559 | 127.1284853 | 44.2585 | 129.7003932 | 12.4193 | 126.6308469 | 10.9608 | 131.727324 | 12.4019 | 128.9795986 | 15.9709 | 120.5356538 | 9.02035 | 122.233393 | 14.4508 | 123.9726818 | 12.3849 | 119.484428 | 13.6696 | 121.885357 | 17.3693 | 122.0103887 | 20.5467 | 125.3890537 | 12.3424 | 112.812163 | 13.3137 | 121.541149 | 12.3503 | 121.9849081 | 12.0126 | 118.0903468 | 13.5698 | 117.9184932 | 7.35265 | 119.2441537 | 16.718 | 113.2603594 | 8.76332 | 117.2941951 | 19.5479 | 112.8182399 | 6.31818 | 109.6709187 | 11.1736 | 108.4559621 | 5.07973 | 109.2772626 | 5.21173 | 112.1913771 | 6.79128 | 107.085926 | 5.26346
130.7235472 | 57.5371 | 130.6730379 | 28.5489 | 131.5459899 | 25.9939 | 133.9040103 | 27.0595 | 135.9831963 | 32.7806 | 127.6691823 | 43.2867 | 130.2362771 | 11.8275 | 127.1640472 | 10.0811 | 132.2577619 | 13.9932 | 129.5054539 | 15.5512 | 121.0578196 | 10.7319 | 122.7508282 | 13.6965 | 124.4848519 | 13.3862 | 119.9952334 | 14.4745 | 122.3913008 | 16.2591 | 122.5135786 | 20.8873 | 125.8878733 | 11.4436 | 113.3071686 | 13.0145 | 122.0318491 | 12.4899 | 122.4713019 | 14.7732 | 118.5725766 | 12.3116 | 118.4001584 | 6.51755 | 119.7226193 | 15.1936 | 113.7336993 | 10.381 | 117.7625057 | 20.9528 | 113.2843667 | 5.62228 | 110.1327231 | 9.63335 | 108.9141282 | 5.32682 | 109.7309516 | 5.20014 | 112.6410839 | 6.49963 | 107.5324814 | 5.85106
131.2937385 | 61.8322 | 131.2302474 | 30.8476 | 132.1011856 | 27.4899 | 134.4539543 | 28.0967 | 136.5282496 | 32.9168 | 128.2098335 | 42.1228 | 130.7721157 | 11.6136 | 127.6972026 | 10.7061 | 132.7881551 | 14.384 | 130.031265 | 14.3058 | 121.5799415 | 10.7765 | 123.26822 | 14.0434 | 124.9969791 | 13.7723 | 120.5059961 | 13.1687 | 122.8972024 | 16.0142 | 123.0167265 | 20.8194 | 126.3866515 | 13.9793 | 113.802133 | 13.3876 | 122.5225085 | 13.3946 | 122.9576554 | 13.6427 | 119.0547665 | 12.5831 | 118.8817838 | 8.16091 | 120.2010454 | 17.1809 | 114.2070004 | 8.9117 | 118.230778 | 19.5599 | 113.7504554 | 5.65887 | 110.5944896 | 10.9277 | 109.3722569 | 6.12565 | 110.1846035 | 5.4353 | 113.090754 | 7.95785 | 107.9790005 | 6.29608
131.8638808 | 66.9479 | 131.7874093 | 34.1302 | 132.6563339 | 29.443 | 135.0038514 | 25.6525 | 137.0732567 | 34.7589 | 128.7504387 | 46.5991 | 131.3079089 | 11.6603 | 128.2303128 | 9.32714 | 133.3185034 | 13.5658 | 130.5570317 | 15.4069 | 122.1020195 | 11.7108 | 123.7855684 | 15.0476 | 125.5090634 | 15.068 | 121.016716 | 15.5899 | 123.4030617 | 17.4595 | 123.5198324 | 21.7561 | 126.8853881 | 11.3344 | 114.2970562 | 15.1933 | 123.0131272 | 14.0281 | 123.4439686 | 16.1996 | 119.5369166 | 13.1873 | 119.3633694 | 7.84164 | 120.679432 | 15.5419 | 114.6802624 | 10.851 | 118.6990117 | 16.9413 | 114.2165057 | 5.9514 | 111.0562183 | 9.11546 | 109.830348 | 5.34159 | 110.6382184 | 5.53685 | 113.5403875 | 6.78716 | 108.4254833 | 7.31899
132.433974 | 63.3099 | 132.3445235 | 31.143 | 133.2114347 | 28.4941 | 135.5537016 | 27.8204 | 137.6182173 | 37.3877 | 129.2909981 | 42.4725 | 131.8436567 | 9.67434 | 128.7633779 | 11.6959 | 133.8488069 | 13.869 | 131.0827541 | 13.129 | 122.6240535 | 10.7017 | 124.3028732 | 13.701 | 126.0211047 | 12.6542 | 121.527393 | 17.107 | 123.9088787 | 16.1614 | 124.0228963 | 18.315 | 127.3840831 | 12.7856 | 114.7919383 | 13.46 | 123.5037051 | 11.8926 | 123.9302414 | 13.688 | 120.0190267 | 13.9561 | 119.8449151 | 8.62192 | 121.1577791 | 15.8404 | 115.1534854 | 10.916 | 119.1672069 | 17.2154 | 114.6825177 | 7.33275 | 111.5179091 | 12.5267 | 110.2884015 | 6.43975 | 111.0917962 | 5.24576 | 113.9899842 | 6.47237 | 108.8719296 | 5.48661
133.004018 | 56.8791 | 132.9015899 | 34.782 | 133.7664879 | 30.3833 | 136.1035048 | 26.3651 | 138.1631315 | 34.2389 | 129.8315114 | 36.9704 | 132.379359 | 11.9252 | 129.2963978 | 11.5946 | 134.3790655 | 13.9006 | 131.6084321 | 15.2502 | 123.1460434 | 12.6303 | 124.8201345 | 14.824 | 126.533103 | 15.3525 | 122.0380272 | 16.0634 | 124.4146533 | 20.5175 | 124.5259181 | 18.1419 | 127.8827365 | 12.0565 | 115.2867791 | 12.7916 | 123.9942421 | 12.196 | 124.4164739 | 14.8307 | 120.5010969 | 13.2172 | 120.3264208 | 7.38378 | 121.6360865 | 16.0523 | 115.6266692 | 8.67958 | 119.6353634 | 22.0635 | 115.1484913 | 6.98875 | 111.979562 | 9.98883 | 110.7464175 | 6.0245 | 111.5453368 | 4.74704 | 114.4395442 | 7.55027 | 109.3183394 | 6.38977
133.5740129 | 55.0066 | 133.4586086 | 34.2926 | 134.3214936 | 32.2471 | 136.653261 | 28.833 | 138.7079991 | 37.6807 | 130.3719788 | 40.5714 | 132.9150158 | 11.335 | 129.8293724 | 11.7263 | 134.9092792 | 14.6276 | 132.1340655 | 14.4281 | 123.6679893 | 11.2982 | 125.3373522 | 14.2394 | 127.0450583 | 12.0133 | 122.5486185 | 16.2778 | 124.9203855 | 20.8794 | 125.0288978 | 20.4857 | 128.3813481 | 12.308 | 115.7815786 | 14.3522 | 124.4847383 | 13.3059 | 124.9026659 | 13.3315 | 120.9831271 | 10.9591 | 120.8078866 | 8.13911 | 122.1143544 | 14.8233 | 116.099814 | 9.41394 | 120.1034814 | 21.3248 | 115.6144265 | 6.41679 | 112.4411769 | 10.8497 | 111.2043959 | 5.63578 | 111.9988403 | 5.20144 | 114.8890674 | 6.65306 | 109.7647127 | 6.33444
134.1439585 | 56.7737 | 134.0155794 | 32.8817 | 134.8764517 | 28.2066 | 137.2029702 | 27.3577 | 139.2528203 | 40.0257 | 130.9124 | 44.6401 | 133.450627 | 10.6581 | 130.3623018 | 11.7378 | 135.4394478 | 13.1768 | 132.6596545 | 13.7402 | 124.189891 | 14.2594 | 125.8545263 | 12.8583 | 127.5569705 | 11.9907 | 123.0591669 | 18.0525 | 125.4260752 | 17.8158 | 125.5318353 | 18.2746 | 128.8799181 | 12.0547 | 116.2763367 | 14.6081 | 124.9751936 | 12.8119 | 125.3888175 | 14.4241 | 121.4651172 | 13.351 | 121.2893125 | 7.50926 | 122.5925825 | 14.376 | 116.5729196 | 8.78741 | 120.5715607 | 21.6784 | 116.0803233 | 7.4599 | 112.9027537 | 10.1533 | 111.6623365 | 6.62234 | 112.4523065 | 5.11163 | 115.3385537 | 7.84909 | 110.2110495 | 6.49019
134.7138549 | 57.053 | 134.5725023 | 33.353 | 135.4313621 | 29.9694 | 137.7526322 | 27.2972 | 139.7975948 | 30.8228 | 131.4527752 | 37.2849 | 133.9861926 | 12.4168 | 130.8951858 | 13.0639 | 135.9695714 | 12.7949 | 133.1851989 | 14.308 | 124.7117485 | 10.983 | 126.3716567 | 12.574 | 128.0688395 | 12.2148 | 123.5696722 | 16.0468 | 125.9317224 | 21.4499 | 126.0347305 | 19.0373 | 129.3784463 | 11.3868 | 116.7710535 | 14.3881 | 125.4656079 | 11.8006 | 125.8749285 | 13.9803 | 121.9470672 | 13.5483 | 121.7706983 | 8.34285 | 123.070771 | 14.2538 | 117.045986 | 10.001 | 121.0396013 | 19.3782 | 116.5461816 | 6.46214 | 113.3642925 | 9.69724 | 112.1202395 | 6.22509 | 112.9057354 | 5.85764 | 115.7880031 | 6.30438 | 110.6573498 | 6.58031
135.2837019 | 66.8591 | 135.1293773 | 35.7086 | 135.9862248 | 26.9466 | 138.3022471 | 31.3948 | 140.3423228 | 33.9977 | 131.9931041 | 42.6023 | 134.5217126 | 12.3688 | 131.4280245 | 12.2421 | 136.49965 | 12.7839 | 133.7106987 | 15.8414 | 125.2335618 | 12.7456 | 126.8887433 | 14.0465 | 128.5806654 | 13.508 | 124.0801345 | 16.6071 | 126.4373271 | 17.5315 | 126.5375836 | 17.9382 | 129.8769326 | 12.3432 | 117.2657288 | 13.7263 | 125.9559813 | 11.6731 | 126.360999 | 14.9608 | 122.428977 | 15.0394 | 122.252044 | 7.97024 | 123.5489196 | 15.0488 | 117.5190132 | 10.4443 | 121.5076031 | 21.7627 | 117.0120013 | 6.49991 | 113.8257931 | 10.2977 | 112.5781047 | 6.32887 | 113.359127 | 5.33836 | 116.2374156 | 6.11967 | 111.1036134 | 6.34439
135.8534995 | 59.4409 | 135.6862044 | 35.6818 | 136.5410397 | 29.2001 | 138.8518148 | 25.4498 | 140.887004 | 24.2208 | 132.5333869 | 44.5473 | 135.0571868 | 10.8446 | 131.9608177 | 13.4232 | 137.0296833 | 13.5716 | 134.2361538 | 13.8947 | 125.7553309 | 12.8451 | 127.4057862 | 12.161 | 129.092448 | 12.5181 | 124.5905537 | 16.7199 | 126.9428892 | 18.5191 | 127.0403943 | 21.1671 | 130.3753771 | 14.456 | 117.7603627 | 12.9665 | 126.4463136 | 10.8618 | 126.8470289 | 15.345 | 122.9108467 | 12.5231 | 122.7333495 | 7.92746 | 124.0270285 | 12.0627 | 117.992001 | 10.4764 | 121.9755661 | 18.0668 | 117.4777825 | 5.41278 | 114.2872557 | 11.9643 | 113.0359322 | 6.38138 | 113.8124813 | 5.02464 | 116.6867912 | 6.85492 | 111.5498403 | 5.89544
136.4232477 | 47.2957 | 136.2429834 | 36.1251 | 137.0958068 | 28.0582 | 139.4013352 | 29.0061 | 141.4316385 | 38.7841 | 133.0736234 | 51.5488 | 135.5926153 | 9.2966 | 132.4935655 | 11.2649 | 137.5596715 | 13.4296 | 134.7615642 | 14.8603 | 126.2770556 | 12.0377 | 127.9227852 | 11.5815 | 129.6041873 | 12.4784 | 125.1009297 | 14.499 | 127.4484086 | 16.8021 | 127.5431626 | 19.9687 | 130.8737797 | 11.903 | 118.254955 | 11.3872 | 126.9366048 | 11.824 | 127.3330182 | 13.1121 | 123.3926762 | 15.7097 | 123.214615 | 7.74427 | 124.5050975 | 14.0295 | 118.4649495 | 9.80871 | 122.4434904 | 19.7439 | 117.9435251 | 5.83425 | 114.74868 | 11.0421 | 113.4937218 | 5.28661 | 114.2657982 | 5.18176 | 117.1361297 | 7.13288 | 111.9960306 | 5.51134
136.9929464 | 58.6637 | 136.7997143 | 36.8128 | 137.650526 | 30.9224 | 139.9508083 | 27.6332 | 141.9762262 | 33.613 | 133.6138136 | 46.216 | 136.127998 | 11.5419 | 133.0262677 | 12.051 | 138.0896145 | 14.0537 | 135.2869299 | 13.0528 | 126.798736 | 11.562 | 128.4397404 | 13.9019 | 130.1158833 | 12.7936 | 125.6112626 | 14.3889 | 127.9538854 | 20.1144 | 128.0458886 | 24.3166 | 131.3721404 | 12.4891 | 118.7495058 | 13.4595 | 127.426855 | 12.926 | 127.8189667 | 15.9543 | 123.8744654 | 12.4386 | 123.6958402 | 8.12235 | 124.9831267 | 15.8518 | 118.9378587 | 10.9699 | 122.9113757 | 20.454 | 118.409229 | 6.73924 | 115.2100661 | 8.92097 | 113.9514735 | 6.25786 | 114.7190776 | 5.40128 | 117.5854312 | 6.89989 | 112.4421841 | 6.58482
137.5625955 | 62.4387 | 137.3563971 | 30.3045 | 138.2051974 | 29.9752 | 140.5002341 | 25.9938 | 142.5207671 | 32.9654 | 134.1539574 | 36.4916 | 136.6633348 | 12.5467 | 133.5589244 | 10.4244 | 138.6195122 | 15.3965 | 135.8122508 | 14.4797 | 127.320372 | 12.2639 | 128.9566517 | 14.568 | 130.627536 | 12.5575 | 126.1215523 | 16.3831 | 128.4593195 | 22.7268 | 128.5485721 | 21.6803 | 131.870459 | 13.1387 | 119.244015 | 14.8152 | 127.9170639 | 12.6772 | 128.3048746 | 12.6795 | 124.3562143 | 12.7316 | 124.1770251 | 7.04526 | 125.4611159 | 16.9816 | 119.4107284 | 9.78726 | 123.3792221 | 24.7735 | 118.8748942 | 5.63129 | 115.671414 | 10.8396 | 114.4091873 | 6.31794 | 115.1723196 | 5.56725 | 118.0346957 | 7.02662 | 112.8883008 | 6.42123
138.1321951 | 56.5328 | 137.9130317 | 30.1667 | 138.7598208 | 27.1497 | 141.0496125 | 26.5608 | 143.0652612 | 36.0633 | 134.6940548 | 48.5615 | 137.1986258 | 13.2955 | 134.0915355 | 11.395 | 139.1493646 | 15.4549 | 136.3375269 | 13.7383 | 127.8419635 | 11.357 | 129.473519 | 14.0743 | 131.1391452 | 12.2952 | 126.6317987 | 18.1603 | 128.9647108 | 19.4123 | 129.0512131 | 19.6377 | 132.3687357 | 12.6982 | 119.7384825 | 14.8706 | 128.4072317 | 12.5764 | 128.7907416 | 15.7493 | 124.8379229 | 13.788 | 124.6581698 | 6.21749 | 125.9390651 | 12.9523 | 119.8835587 | 11.2531 | 123.8470296 | 19.9791 | 119.3405206 | 6.74068 | 116.1327235 | 11.0755 | 114.8668632 | 5.27609 | 115.6255241 | 5.52137 | 118.483923 | 7.49816 | 113.3343808 | 6.87578
138.7017451 | 53.4247 | 138.4696181 | 31.0489 | 139.3143961 | 28.9403 | 141.5989435 | 25.4427 | 143.6097083 | 34.9778 | 135.2341058 | 45.2607 | 137.7338708 | 11.9468 | 134.6241009 | 11.0295 | 139.6791717 | 14.4967 | 136.8627581 | 15.1941 | 128.3635105 | 11.2729 | 129.9903423 | 16.6916 | 131.650711 | 12.1437 | 127.1420018 | 12.482 | 129.4700592 | 17.6101 | 129.5538117 | 21.3882 | 132.8669702 | 12.0818 | 120.2329084 | 14.0062 | 128.8973582 | 15.0409 | 129.2765679 | 15.1564 | 125.319591 | 12.7029 | 125.1392741 | 7.55813 | 126.4169744 | 15.5538 | 120.3563495 | 8.86601 | 124.3147981 | 22.8367 | 119.8061083 | 6.78139 | 116.5939947 | 12.8851 | 115.3245011 | 7.02835 | 116.078691 | 4.90533 | 118.9331131 | 7.13214 | 113.7804239 | 5.9102
139.2712454 | 61.0036 | 139.0261562 | 29.9273 | 139.8689235 | 23.3075 | 142.148227 | 27.0201 | 144.1541085 | 33.0149 | 135.7741103 | 38.2431 | 138.2690699 | 11.9548 | 135.1566207 | 12.0101 | 140.2089333 | 13.7882 | 137.3879443 | 16.5747 | 128.885013 | 11.2494 | 130.5071216 | 13.1064 | 132.1622333 | 12.728 | 127.6521615 | 14.3229 | 129.9753649 | 20.3003 | 130.0563676 | 21.2623 | 133.3651627 | 13.4301 | 120.7272926 | 14.8966 | 129.3874434 | 11.9773 | 129.7623533 | 18.8581 | 125.8012188 | 13.0201 | 125.6203381 | 6.73584 | 126.8948436 | 15.7386 | 120.8291008 | 10.7948 | 124.7825276 | 22.964 | 120.2716572 | 6.24808 | 117.0552275 | 10.5378 | 115.782101 | 6.11924 | 116.5318203 | 4.78497 | 119.3822661 | 5.71424 | 114.2264301 | 6.24448
139.840696 | 52.4891 | 139.582646 | 31.4319 | 140.4234027 | 23.3566 | 142.6974629 | 23.3271 | 144.6984616 | 37.5797 | 136.3140683 | 44.5128 | 138.8042229 | 12.2851 | 135.6890947 | 12.1647 | 140.7386495 | 15.3621 | 137.9130856 | 15.4111 | 129.4064709 | 10.3253 | 131.0238568 | 16.0931 | 132.6737121 | 14.9701 | 128.1622778 | 14.915 | 130.4806276 | 19.268 | 130.558881 | 22.3153 | 133.863313 | 11.131 | 121.2216349 | 10.8715 | 129.8774873 | 12.1364 | 130.2480979 | 17.365 | 126.2828061 | 13.8862 | 126.1013617 | 7.38978 | 127.3726727 | 15.59 | 121.3018125 | 11.1257 | 125.250218 | 24.845 | 120.7371672 | 7.35724 | 117.5164219 | 9.47717 | 116.2396628 | 5.97656 | 116.9849121 | 5.11563 | 119.8313818 | 6.99345 | 114.6723993 | 6.08562
140.4100968 | 62.5744 | 140.1390875 | 27.1522 | 140.9778338 | 25.5608 | 143.2466513 | 25.5873 | 145.2427677 | 36.0997 | 136.8539796 | 40.0689 | 139.3393298 | 12.2969 | 136.2215229 | 11.4278 | 141.2683202 | 14.2418 | 138.4381819 | 14.5289 | 129.9278842 | 11.7672 | 131.5405479 | 13.9276 | 133.1851473 | 13.0696 | 128.6723507 | 16.0687 | 130.9858475 | 21.6101 | 131.0613517 | 20.3567 | 134.361421 | 12.2367 | 121.7159355 | 14.2045 | 130.3674899 | 10.5365 | 130.7338015 | 16.0258 | 126.7643528 | 13.6541 | 126.5823448 | 7.6845 | 127.8504617 | 17.0127 | 121.7744845 | 10.2169 | 125.7178692 | 19.0365 | 121.2026384 | 6.82969 | 117.9775778 | 11.3666 | 116.6971865 | 4.81787 | 117.4379661 | 5.85653 | 120.2804603 | 6.90295 | 115.1183317 | 6.419
140.9794478 | 50.9333 | 140.6954805 | 34.7088 | 141.5322167 | 25.7249 | 143.795792 | 27.3648 | 145.7870267 | 34.6883 | 137.3938444 | 45.1716 | 139.8743906 | 10.1847 | 136.7539052 | 13.0897 | 141.7979454 | 10.9133 | 138.9632332 | 15.2059 | 130.4492529 | 11.4889 | 132.0571948 | 12.8247 | 133.6965389 | 12.4661 | 129.1823802 | 16.7813 | 131.4910243 | 21.805 | 131.5637797 | 22.9411 | 134.8594869 | 10.6019 | 122.2101942 | 14.0451 | 130.857451 | 12.9167 | 131.2194641 | 13.9382 | 127.245859 | 15.2535 | 127.0632874 | 7.62347 | 128.3282105 | 15.819 | 122.247117 | 8.76087 | 126.1854814 | 17.7545 | 121.6680706 | 5.79717 | 118.4386952 | 11.1263 | 117.154672 | 5.10848 | 117.8909825 | 5.80941 | 120.7295014 | 6.88658 | 115.564227 | 6.08518
141.5487489 | 54.8314 | 141.2518251 | 34.6833 | 142.0865513 | 30.8647 | 144.3448851 | 25.598 | 146.3312386 | 34.2556 | 137.9336624 | 44.8797 | 140.4094053 | 11.9706 | 137.2862417 | 10.9649 | 142.3275249 | 14.9302 | 139.4882393 | 12.7613 | 130.9705768 | 12.5221 | 132.5737975 | 15.4625 | 134.2078868 | 13.2151 | 129.6923661 | 19.5276 | 131.9961581 | 17.544 | 132.066165 | 19.1177 | 135.3575104 | 11.3626 | 122.704411 | 14.7768 | 131.3473706 | 13.5151 | 131.7050857 | 18.1784 | 127.7273247 | 14.7909 | 127.5441895 | 6.73947 | 128.8059191 | 14.3048 | 122.7197097 | 9.84471 | 126.6530543 | 23.4776 | 122.1334638 | 5.72811 | 118.8997741 | 12.535 | 117.6121194 | 5.93602 | 118.3439611 | 5.88972 | 121.1785052 | 7.09041 | 116.0100853 | 6.94098
142.1180001 | 55.0748 | 141.8081212 | 34.2426 | 142.6408377 | 28.4003 | 144.8939304 | 20.8176 | 146.8754032 | 36.6526 | 138.4734338 | 41.9252 | 140.9443738 | 9.18975 | 137.8185323 | 11.7727 | 142.8570589 | 13.4774 | 140.0132003 | 13.7853 | 131.4918559 | 9.47055 | 133.0903559 | 15.9196 | 134.719191 | 12.9091 | 130.2023084 | 17.224 | 132.5012489 | 19.1181 | 132.5685075 | 20.9027 | 135.8554917 | 13.6239 | 123.1985859 | 13.1298 | 131.8372488 | 13.0216 | 132.1906663 | 17.6102 | 128.2087497 | 12.4365 | 128.025051 | 7.6878 | 129.2835874 | 15.6218 | 123.1922627 | 9.53324 | 127.120588 | 22.5946 | 122.598818 | 6.00758 | 119.3608144 | 11.3381 | 118.0695286 | 5.93531 | 118.7969019 | 5.51848 | 121.6274717 | 6.58556 | 116.4559065 | 6.92405
142.6872013 | 60.6382 | 142.3643688 | 31.1318 | 143.1950758 | 30.4366 | 145.442928 | 22.8715 | 147.4195207 | 30.8337 | 139.0131584 | 47.8359 | 141.479296 | 11.5177 | 138.3507769 | 11.8285 | 143.3865471 | 14.2143 | 140.5381161 | 13.1338 | 132.0130903 | 11.8054 | 133.60687 | 10.971 | 135.2304514 | 13.7939 | 130.7122071 | 15.7671 | 133.0062965 | 18.3395 | 133.0708072 | 20.7798 | 136.3534305 | 12.688 | 123.6927189 | 14.1712 | 132.3270855 | 10.541 | 132.6762058 | 14.0898 | 128.690134 | 13.1442 | 128.5058719 | 6.07994 | 129.7612155 | 14.3253 | 123.6647759 | 11.671 | 127.5880824 | 18.6572 | 123.0641332 | 7.00972 | 119.8218161 | 10.7685 | 118.5268995 | 6.31094 | 119.249805 | 5.66339 | 122.0764006 | 5.76335 | 116.9016905 | 6.80878
143.2563526 | 56.194 | 142.9205677 | 34.1599 | 143.7492654 | 28.7264 | 145.9918778 | 26.588 | 147.9635908 | 31.5444 | 139.5528362 | 35.1533 | 142.0141719 | 13.6173 | 138.8829755 | 10.0319 | 143.9159897 | 13.3335 | 141.0629867 | 14.9832 | 132.5342798 | 8.75609 | 134.1233398 | 16.7844 | 135.7416681 | 14.2853 | 131.2220622 | 14.8009 | 133.5113011 | 21.9634 | 133.573064 | 22.5315 | 136.851327 | 12.6254 | 124.1868098 | 13.6138 | 132.8168805 | 13.3262 | 133.1617041 | 14.0801 | 129.1714776 | 13.5671 | 128.9866522 | 7.72914 | 130.2388032 | 14.228 | 124.1372493 | 10.2018 | 128.0555376 | 21.8637 | 123.5294093 | 6.98344 | 120.2827791 | 11.2723 | 118.9842321 | 5.57321 | 119.7026702 | 5.60026 | 122.5252922 | 6.99609 | 117.3474375 | 6.9047
143.8254538 | 63.2347 | 143.4767181 | 31.0681 | 144.3034067 | 28.2724 | 146.5407798 | 23.8573 | 148.5076137 | 30.8366 | 140.0924671 | 47.5661 | 142.5490015 | 11.9889 | 139.4151281 | 13.472 | 144.4453865 | 14.5099 | 141.587812 | 15.835 | 133.0554245 | 10.139 | 134.6397652 | 14.2705 | 136.2528409 | 15.2447 | 131.7318736 | 15.9606 | 134.0162624 | 17.1171 | 134.0752779 | 18.1654 | 137.349181 | 12.8034 | 124.6808586 | 14.0763 | 133.306634 | 12.2352 | 133.6471613 | 14.9329 | 129.6527805 | 12.7664 | 129.4673917 | 7.97708 | 130.7163506 | 17.5646 | 124.6096829 | 11.96 | 128.5229534 | 19.0301 | 123.9946463 | 5.74299 | 120.7437034 | 10.1878 | 119.4415263 | 5.39034 | 120.1554974 | 6.16237 | 122.9741462 | 5.88503 | 117.7931472 | 5.67543
144.3945049 | 58.4525 | 144.0328197 | 30.6969 | 144.8574995 | 23.2025 | 147.0896338 | 26.9268 | 149.0515891 | 32.4385 | 140.6320511 | 44.9268 | 143.0837847 | 12.2188 | 139.9472346 | 10.0761 | 144.9747375 | 16.6251 | 142.112592 | 15.946 | 133.5765242 | 11.8014 | 135.1561461 | 13.0473 | 136.7639698 | 11.9698 | 132.2416412 | 15.7382 | 134.5211805 | 15.5398 | 134.5774489 | 18.9567 | 137.8469925 | 12.121 | 125.1748654 | 14.5558 | 133.7963458 | 11.664 | 134.1325772 | 14.5399 | 130.1340425 | 14.0093 | 129.9480905 | 8.42369 | 131.1938576 | 16.0506 | 125.0820766 | 8.68078 | 128.9903298 | 20.3262 | 124.4598441 | 7.16965 | 121.204589 | 11.4411 | 119.8987822 | 5.7226 | 120.6082868 | 5.40897 | 123.4229627 | 6.5056 | 118.2388198 | 5.89372
144.9635058 | 61.3992 | 144.5888726 | 32.4989 | 145.4115438 | 30.4456 | 147.6384399 | 27.2718 | 149.5955172 | 33.7171 | 141.1715882 | 45.5607 | 143.6185215 | 11.3382 | 140.4792949 | 11.0408 | 145.5040427 | 15.3138 | 142.6373266 | 15.5957 | 134.0975789 | 11.8316 | 135.6724826 | 14.7031 | 137.2750548 | 12.5055 | 132.7513651 | 17.0132 | 135.0260553 | 23.1137 | 135.0795769 | 23.2013 | 138.3447615 | 13.5446 | 125.66883 | 13.8532 | 134.2860159 | 10.7288 | 134.6179519 | 14.9643 | 130.6152638 | 12.9029 | 130.4287486 | 7.72224 | 131.6713241 | 16.4356 | 125.5544303 | 11.5047 | 129.4576667 | 21.6138 | 124.9250026 | 7.0135 | 121.6654358 | 9.9641 | 120.3559997 | 5.22183 | 121.0610382 | 4.68866 | 123.8717417 | 6.35887 | 118.684455 | 5.79755
145.5324565 | 63.1229 | 145.1448768 | 33.0088 | 145.9655395 | 24.2589 | 148.187198 | 26.0913 | 150.1393978 | 27.931 | 141.7110783 | 46.8458 | 144.1532118 | 12.1183 | 141.011309 | 11.0312 | 146.0333019 | 15.0298 | 143.1620158 | 13.4257 | 134.6185887 | 11.6545 | 136.1887746 | 14.4676 | 137.7860959 | 13.147 | 133.2610452 | 13.3482 | 135.5308868 | 22.2467 | 135.5816618 | 22.6909 | 138.8424879 | 12.1183 | 126.1627524 | 15.9814 | 134.7756443 | 13.4167 | 135.1032853 | 12.936 | 131.0964442 | 12.8588 | 130.9093658 | 8.12559 | 132.1487501 | 14.0429 | 126.0267441 | 9.07828 | 129.9249643 | 22.9463 | 125.390122 | 7.36531 | 122.1262438 | 10.1567 | 120.8131788 | 5.92722 | 121.5137516 | 5.01747 | 124.320483 | 5.26058 | 119.130053 | 5.89959
146.1013571 | 62.0211 | 145.7008321 | 27.296 | 146.5194867 | 23.7933 | 148.7359081 | 28.2609 | 150.6832309 | 35.7211 | 142.2505214 | 40.1867 | 144.6878556 | 12.0376 | 141.5432769 | 10.0318 | 146.5625152 | 13.6847 | 143.6866596 | 13.6684 | 135.1395534 | 11.9415 | 136.705022 | 13.6269 | 138.297093 | 10.6962 | 133.7706814 | 14.4916 | 136.035675 | 18.8914 | 136.0837037 | 19.7105 | 139.3401717 | 12.0889 | 126.6566326 | 14.2388 | 135.2652309 | 12.92 | 135.5885774 | 15.4518 | 131.5775836 | 14.7703 | 131.3899422 | 7.71254 | 132.6261356 | 15.6906 | 126.4990178 | 9.4648 | 130.3922223 | 24.1822 | 125.8552021 | 6.95132 | 122.587013 | 10.053 | 121.2703193 | 6.46892 | 121.9664269 | 5.23873 | 124.7691867 | 7.51116 | 119.5756136 | 6.44431
146.6702073 | 67.8756 | 146.2567385 | 33.2007 | 147.0733852 | 32.0112 | 149.2845701 | 29.7704 | 151.2270164 | 32.0926 | 142.7899174 | 44.5989 | 145.2224528 | 10.2174 | 142.0751986 | 11.0485 | 147.0916826 | 12.6787 | 144.2112579 | 13.1171 | 135.6604729 | 12.586 | 137.2212249 | 14.7786 | 138.808046 | 13.749 | 134.2802736 | 13.6332 | 136.5404198 | 22.4448 | 136.5857025 | 22.6274 | 139.8378129 | 14.1369 | 127.1504706 | 11.3553 | 135.7547756 | 13.9465 | 136.0738281 | 14.4692 | 132.0586821 | 13.5108 | 131.8704777 | 7.05489 | 133.1034805 | 14.3234 | 126.9712515 | 8.67598 | 130.8594408 | 22.5764 | 126.3202428 | 6.35444 | 123.0477432 | 9.71024 | 121.7274214 | 6.69093 | 122.4190642 | 4.65876 | 125.2178527 | 7.37966 | 120.0211369 | 7.57233
147.2390072 | 59.2393 | 146.8125961 | 28.8074 | 147.627235 | 27.7365 | 149.833184 | 25.8462 | 151.7707544 | 34.5628 | 143.3292663 | 51.5519 | 145.7570034 | 10.4055 | 142.6070739 | 11.8025 | 147.6208039 | 14.0684 | 144.7358106 | 16.6009 | 136.1813474 | 11.822 | 137.737383 | 16.9657 | 139.3189549 | 14.9145 | 134.789822 | 14.4052 | 137.0451211 | 15.3814 | 137.0876582 | 20.0141 | 140.3354113 | 13.7331 | 127.6442662 | 13.7923 | 136.2442785 | 11.7463 | 136.5590373 | 16.269 | 132.5397397 | 13.3703 | 132.3509723 | 6.7859 | 133.5807848 | 17.245 | 127.4434452 | 9.88232 | 131.3266197 | 22.5202 | 126.7852442 | 5.54272 | 123.5084346 | 11.5737 | 122.1844848 | 5.5661 | 122.8716634 | 5.1096 | 125.6664809 | 5.99785 | 120.4666227 | 6.28162
147.8077567 | 59.5513 | 147.3684047 | 38.9321 | 148.181036 | 27.6324 | 150.3817498 | 26.6464 | 152.3144447 | 36.2514 | 143.868568 | 42.6242 | 146.2915074 | 11.5323 | 143.1389029 | 12.6489 | 148.1498792 | 12.7397 | 145.2603178 | 15.8267 | 136.7021766 | 11.7029 | 138.2534965 | 13.6702 | 139.8298197 | 12.4016 | 135.2993263 | 17.4751 | 137.5497789 | 17.4059 | 137.5895706 | 21.6938 | 140.832967 | 11.514 | 128.1380195 | 12.2176 | 136.7337396 | 13.5777 | 137.0442051 | 13.8861 | 133.0207562 | 14.7324 | 132.8314259 | 6.59688 | 134.0580485 | 16.8181 | 127.9155987 | 11.0665 | 131.793759 | 18.5102 | 127.2502062 | 6.55171 | 123.969087 | 9.16414 | 122.6415097 | 5.52892 | 123.3242244 | 6.12353 | 126.1150714 | 7.01018 | 120.9120711 | 5.52415
148.3764558 | 49.9117 | 147.9241643 | 33.1232 | 148.7347883 | 29.3543 | 150.9302673 | 26.8279 | 152.8580873 | 27.9082 | 144.4078226 | 39.7962 | 146.8259647 | 11.5349 | 143.6706854 | 11.1983 | 148.6789084 | 13.5862 | 145.7847794 | 15.0034 | 137.2229607 | 11.5897 | 138.7695653 | 14.2449 | 140.3406403 | 15.0036 | 135.8087867 | 19.7284 | 138.0543933 | 19.5449 | 138.0914399 | 21.0968 | 141.33048 | 10.7769 | 128.6317304 | 13.9279 | 137.2231586 | 12.178 | 137.5293315 | 15.3081 | 133.5017316 | 13.4622 | 133.3118384 | 8.57687 | 134.5352715 | 16.5678 | 128.387712 | 11.3482 | 132.2608586 | 19.3036 | 127.7151287 | 6.64339 | 124.4297004 | 10.6027 | 123.098496 | 6.85668 | 123.7767472 | 5.8264 | 126.5636242 | 6.98813 | 121.357482 | 6.10323
148.9451044 | 59.2357 | 148.4798748 | 35.3911 | 149.2884918 | 29.3243 | 151.4787366 | 24.8486 | 153.4016823 | 35.5467 | 144.9470299 | 40.2481 | 147.3603753 | 11.4131 | 144.2024216 | 10.0281 | 149.2078914 | 12.9488 | 146.3091953 | 15.1112 | 137.7436994 | 10.9045 | 139.2855893 | 14.7489 | 140.8514167 | 10.2074 | 136.3182029 | 20.1339 | 138.5589641 | 19.8255 | 138.5932658 | 19.0212 | 141.8279501 | 11.8646 | 129.125399 | 13.6157 | 137.7125358 | 12.1187 | 138.0144163 | 14.571 | 133.9826659 | 11.9588 | 133.79221 | 7.98635 | 135.0124538 | 14.2879 | 128.8597852 | 9.19193 | 132.7279185 | 22.1419 | 128.1800118 | 7.07542 | 124.8902747 | 11.6784 | 123.5554435 | 6.60603 | 124.2292318 | 5.94229 | 127.0121391 | 6.9582 | 121.8028554 | 5.23197
149.5137025 | 57.3853 | 149.0355363 | 35.6918 | 149.8421464 | 28.0364 | 152.0271575 | 23.4127 | 153.9452294 | 33.5038 | 145.4861898 | 41.7376 | 147.8947391 | 13.9482 | 144.7341112 | 12.6237 | 149.7368282 | 14.0467 | 146.8335655 | 14.3323 | 138.2643929 | 12.4016 | 139.8015685 | 13.5501 | 141.3621489 | 12.5692 | 136.8275751 | 18.3983 | 139.0634912 | 20.004 | 139.0950484 | 20.95 | 142.3253774 | 11.794 | 129.619025 | 16.1979 | 138.2018709 | 15.3759 | 138.4994595 | 14.9258 | 134.4635591 | 18.0764 | 134.2725404 | 7.82103 | 135.4895953 | 15.4962 | 129.3318181 | 11.0166 | 133.1949387 | 20.8469 | 128.6448554 | 6.15672 | 125.35081 | 10.9268 | 124.0123524 | 5.9325 | 124.6816781 | 5.09339 | 127.4606161 | 7.58198 | 122.2481913 | 5.80049
150.0822501 | 46.9466 | 149.5911486 | 33.0427 | 150.3957521 | 23.9003 | 152.5755302 | 23.4806 | 154.4887288 | 35.6955 | 146.0253025 | 39.5592 | 148.4290561 | 13.1942 | 145.2657543 | 12.8791 | 150.2657189 | 12.5668 | 147.35789 | 15.0011 | 138.785041 | 9.189 | 140.3175029 | 12.469 | 141.8728367 | 13.1803 | 137.3369031 | 16.5815 | 139.5679748 | 16.9757 | 139.5967877 | 21.6716 | 142.8227618 | 8.23703 | 130.1126086 | 11.7549 | 138.6911639 | 15.1818 | 138.9844611 | 13.9725 | 134.9444111 | 12.6923 | 134.7528297 | 7.8361 | 135.966696 | 17.1731 | 129.8038107 | 9.98105 | 133.6619192 | 19.9688 | 129.1096595 | 5.60736 | 125.8113062 | 10.2816 | 124.4692225 | 4.76204 | 125.1340862 | 5.92549 | 127.9090552 | 6.43868 | 122.6934896 | 6.55861
150.650747 | 61.8883 | 150.1467118 | 36.8505 | 150.9493088 | 26.1419 | 153.1238544 | 26.1475 | 155.0321803 | 34.5707 | 146.5643678 | 40.1667 | 148.9633262 | 11.0683 | 145.7973509 | 10.4651 | 150.7945632 | 11.5219 | 147.8821687 | 14.9417 | 139.3056437 | 13.7053 | 140.8333923 | 14.3808 | 142.3834803 | 11.3678 | 137.8461869 | 20.5436 | 140.0724146 | 19.1188 | 140.0984836 | 18.195 | 143.3201032 | 11.9645 | 130.6061496 | 14.8099 | 139.1804148 | 13.8165 | 139.4694211 | 14.7762 | 135.4252219 | 13.6426 | 135.2330779 | 7.14544 | 136.4437559 | 17.2389 | 130.275763 | 10.478 | 134.1288598 | 20.0325 | 129.5744239 | 6.80283 | 126.2717632 | 11.5423 | 124.9260538 | 6.2077 | 125.5864559 | 5.37409 | 128.3574564 | 7.2147 | 123.1387502 | 6.05188
151.2191933 | 59.9049 | 150.7022257 | 33.82 | 151.5028165 | 30.8749 | 153.6721303 | 28.2158 | 155.5755839 | 27.4571 | 147.1033857 | 42.8916 | 149.4975495 | 11.9859 | 146.3289008 | 11.1257 | 151.3233612 | 12.4837 | 148.4064015 | 18.1224 | 139.826201 | 12.4366 | 141.3492369 | 15.9056 | 142.8940794 | 10.916 | 138.3554265 | 19.1571 | 140.5768108 | 17.2356 | 140.6001361 | 24.2902 | 143.8174017 | 12.0066 | 131.099648 | 13.5868 | 139.6696236 | 11.8445 | 139.9543393 | 12.2954 | 135.9059914 | 15.2266 | 135.7132848 | 7.02125 | 136.9207749 | 15.8509 | 130.747675 | 9.57059 | 134.5957606 | 20.5136 | 130.0391487 | 6.50256 | 126.732181 | 10.3014 | 125.3828464 | 6.60244 | 126.0387872 | 4.91595 | 128.8058196 | 6.85291 | 123.5839732 | 7.12846
151.7875889 | 62.6011 | 151.2576904 | 31.3144 | 152.0562752 | 24.0056 | 154.2203576 | 23.1417 | 156.1189395 | 35.4617 | 147.6423561 | 50.4909 | 150.0317258 | 11.9179 | 146.8604041 | 12.1928 | 151.8521129 | 13.9139 | 148.9305885 | 13.9422 | 140.3467128 | 10.73 | 141.8650364 | 13.6875 | 143.4046342 | 12.7965 | 138.8646218 | 21.4367 | 141.0811632 | 19.6739 | 141.1017451 | 19.2115 | 144.3146571 | 13.7937 | 131.5931038 | 14.8397 | 140.1587903 | 11.3906 | 140.4392159 | 11.5303 | 136.3867196 | 10.235 | 136.1934506 | 7.10868 | 137.397753 | 13.189 | 131.2195466 | 10.0963 | 135.0626216 | 20.9404 | 130.5038339 | 7.02084 | 127.1925597 | 10.1293 | 125.8396 | 6.0894 | 126.4910801 | 5.89597 | 129.2541448 | 6.39752 | 124.0291584 | 6.7591
152.3559338 | 61.2234 | 151.8131058 | 32.1379 | 152.6096848 | 27.9977 | 154.7685365 | 27.2389 | 156.6622472 | 33.5372 | 148.181279 | 48.4286 | 150.5658551 | 13.2685 | 147.3918607 | 11.4215 | 152.3808181 | 14.044 | 149.4547296 | 16.1791 | 140.8671791 | 10.8019 | 142.380791 | 15.0373 | 143.9151445 | 12.1552 | 139.3737728 | 17.0597 | 141.5854717 | 20.4118 | 141.6033106 | 20.9643 | 144.8118695 | 12.0629 | 132.086517 | 13.511 | 140.6479147 | 11.938 | 140.9240507 | 13.7562 | 136.8674065 | 17.1645 | 136.673575 | 8.39212 | 137.8746901 | 16.2632 | 131.6913777 | 11.0072 | 135.5294426 | 19.6124 | 130.9684794 | 6.62819 | 127.652899 | 10.715 | 126.2963148 | 5.74537 | 126.9433346 | 4.92696 | 129.702432 | 6.77969 | 124.474306 | 6.00572
152.9242279 | 75.185 | 152.3684718 | 26.5636 | 153.1630453 | 30.2335 | 155.3166668 | 26.4411 | 157.2055068 | 28.7049 | 148.7201543 | 44.5281 | 151.0999373 | 13.493 | 147.9232706 | 12.0544 | 152.9094769 | 13.3178 | 149.9788248 | 13.1367 | 141.3875999 | 11.3828 | 142.8965005 | 13.7202 | 144.4256103 | 10.858 | 139.8828795 | 15.9793 | 142.0897365 | 20.5522 | 142.1048325 | 20.3494 | 145.3090388 | 12.6186 | 132.5798874 | 16.8872 | 141.1369969 | 11.0979 | 141.4088436 | 13.406 | 137.348052 | 13.1873 | 137.1536581 | 6.84011 | 138.3515863 | 14.5793 | 132.1631684 | 9.73536 | 135.9962236 | 20.9321 | 131.4330851 | 6.03091 | 128.1131991 | 11.408 | 126.7529906 | 7.13551 | 127.3955506 | 5.72572 | 130.1506811 | 6.90152 | 124.9194158 | 6.32552
153.4924711 | 61.1627 | 152.9237884 | 31.0841 | 153.7163566 | 26.9087 | 155.8647484 | 25.1006 | 157.7487184 | 37.2521 | 149.2589821 | 43.4803 | 151.6339726 | 12.3704 | 148.4546336 | 10.5306 | 153.4380893 | 13.9837 | 150.5028739 | 15.9663 | 141.907975 | 11.104 | 143.4121649 | 12.2898 | 144.9360315 | 12.3418 | 140.3919418 | 12.7579 | 142.5939573 | 15.7763 | 142.6063109 | 20.1953 | 145.806165 | 12.4007 | 133.0732151 | 13.3419 | 141.6260368 | 12.7141 | 141.8935948 | 14.237 | 137.8286561 | 14.3995 | 137.6336999 | 7.45868 | 138.8284414 | 13.9479 | 132.6349186 | 11.5095 | 136.4629647 | 18.7583 | 131.8976511 | 6.28686 | 128.5734598 | 10.6289 | 127.2096275 | 6.14591 | 127.8477281 | 5.11314 | 130.598892 | 7.29954 | 125.3644877 | 6.15599
154.0606635 | 63.2332 | 153.4790556 | 34.7 | 154.2696187 | 26.1725 | 156.4127815 | 24.9323 | 158.2918819 | 36.3091 | 149.7977622 | 44.2024 | 152.1679607 | 12.0707 | 148.9859499 | 11.2006 | 153.9666551 | 13.8712 | 151.026877 | 15.2594 | 142.4283045 | 9.29958 | 143.9277842 | 14.382 | 145.4464082 | 10.636 | 140.9009596 | 14.2885 | 143.0981343 | 16.4727 | 143.1077456 | 19.7026 | 146.3032479 | 11.5896 | 133.5665001 | 15.2966 | 142.1150344 | 11.5931 | 142.378304 | 14.9599 | 138.3092187 | 14.317 | 138.1137002 | 7.36001 | 139.3052555 | 16.1435 | 133.1066282 | 10.2021 | 136.9296657 | 23.5084 | 132.3621773 | 6.49825 | 129.0336812 | 10.6057 | 127.6662254 | 6.09014 | 128.299867 | 5.65864 | 131.0470648 | 7.68038 | 125.8095219 | 7.07392
154.628805 | 64.9268 | 154.0342733 | 29.557 | 154.8228315 | 27.3879 | 156.9607659 | 23.9625 | 158.8349972 | 31.013 | 150.3364947 | 38.5921 | 152.7019016 | 10.613 | 149.5172193 | 12.1192 | 154.4951743 | 13.9809 | 151.550834 | 14.6359 | 142.9485883 | 11.3976 | 144.4433583 | 13.2777 | 145.9567403 | 11.5791 | 141.4099329 | 13.7233 | 143.6022673 | 20.611 | 143.6091366 | 16.9369 | 146.8002877 | 13.4305 | 134.0597422 | 11.8066 | 142.6039896 | 11.2531 | 142.8629714 | 15.951 | 138.7897399 | 16.6249 | 138.5936592 | 8.90906 | 139.7820284 | 12.7942 | 133.5782973 | 9.23005 | 137.3963267 | 20.5748 | 132.8266636 | 6.85365 | 129.4938631 | 8.78975 | 128.1227842 | 7.01146 | 128.7519673 | 3.95645 | 131.4951994 | 7.7121 | 126.2545181 | 6.74916
155.1968955 | 58.5166 | 154.5894415 | 28.9318 | 155.375995 | 29.0488 | 157.5087015 | 23.278 | 159.3780644 | 33.7882 | 150.8751794 | 38.767 | 153.2357954 | 13.4912 | 150.0484418 | 11.6005 | 155.023647 | 12.6896 | 152.074745 | 15.5811 | 143.4688265 | 9.49354 | 144.9588871 | 14.1419 | 146.4670277 | 13.0488 | 141.9188618 | 13.6441 | 144.1063563 | 17.4186 | 144.110484 | 18.5631 | 147.2972843 | 10.8112 | 134.5529415 | 11.9291 | 143.0929024 | 13.3573 | 143.3475967 | 14.7096 | 139.2702195 | 14.0702 | 139.0735767 | 7.88566 | 140.2587602 | 14.0803 | 134.0499258 | 8.78201 | 137.8629476 | 18.3254 | 133.2911101 | 6.09648 | 129.9540057 | 10.5619 | 128.579304 | 5.27558 | 129.2040291 | 4.5 | 131.9432958 | 7.30929 | 126.6994765 | 7.45281
155.764935 | 53.3168 | 155.1445601 | 35.7433 | 155.9291092 | 27.9207 | 158.0565884 | 24.8209 | 159.9210833 | 36.8933 | 151.4138164 | 42.2343 | 153.7696419 | 12.3425 | 150.5796173 | 11.0748 | 155.552073 | 12.7479 | 152.5986097 | 14.6067 | 143.9890188 | 11.8832 | 145.4743708 | 14.6152 | 146.9772704 | 13.0561 | 142.4277461 | 13.4674 | 144.6104012 | 17.2488 | 144.6117876 | 19.6713 | 147.7942375 | 11.7846 | 135.0460979 | 14.8357 | 143.5817727 | 12.0807 | 143.8321801 | 15.5415 | 139.7506576 | 16.1324 | 139.5534526 | 7.42782 | 140.7354509 | 15.0844 | 134.5215136 | 9.55548 | 138.3295283 | 22.5495 | 133.7555166 | 6.64862 | 130.4141087 | 7.7538 | 129.0357846 | 5.32246 | 129.6560521 | 4.56988 | 132.391354 | 6.25057 | 127.1443969 | 6.18816
156.3329235 | 55.6794 | 155.6996291 | 26.6755 | 156.482174 | 29.3396 | 158.6044264 | 24.5283 | 160.4640539 | 30.4857 | 151.9524056 | 48.5801 | 154.3034411 | 13.6305 | 151.1107459 | 12.9792 | 156.0804523 | 12.7779 | 153.1224283 | 13.3484 | 144.5091654 | 11.3066 | 145.9898091 | 14.1592 | 147.4874684 | 13.4356 | 142.9365858 | 15.2411 | 145.1144021 | 16.2433 | 145.1130474 | 18.6455 | 148.2911474 | 13.3566 | 135.5392114 | 11.9957 | 144.0706006 | 14.9457 | 144.3167215 | 13.929 | 140.231054 | 15.2776 | 140.0332871 | 8.01972 | 141.2121003 | 15.9067 | 134.9930607 | 8.7195 | 138.7960689 | 23.4038 | 134.2198832 | 6.96998 | 130.8741723 | 10.2767 | 129.4922262 | 6.25259 | 130.1080365 | 4.67804 | 132.8393738 | 7.16643 | 127.5892793 | 6.50754
156.9008609 | 55.3081 | 156.2546485 | 32.7865 | 157.0351894 | 30.4508 | 159.1522156 | 28.2912 | 161.0069762 | 32.7292 | 152.4909469 | 50.8079 | 154.8371931 | 12.4864 | 151.6418274 | 10.8596 | 156.6087849 | 13.8244 | 153.6462007 | 15.1349 | 145.0292661 | 9.79437 | 146.5052021 | 13.2032 | 147.9976216 | 9.50988 | 143.4453809 | 16.121 | 145.6183588 | 19.2054 | 145.6142633 | 20.6574 | 148.788014 | 11.014 | 136.0322819 | 11.06 | 144.559386 | 13.4745 | 144.8012208 | 12.3417 | 140.7114089 | 14.6585 | 140.5130799 | 6.94551 | 141.6887085 | 11.8091 | 135.4645671 | 9.5941 | 139.2625692 | 18.4292 | 134.6842098 | 5.61901 | 131.3341962 | 6.90313 | 129.9486285 | 6.22803 | 130.5599821 | 5.25612 | 133.2873553 | 6.52162 | 128.0341238 | 5.67777
157.4687471 | 51.7585 | 156.8096182 | 34.2546 | 157.5881552 | 25.1388 | 159.6999559 | 28.7208 | 161.5498502 | 32.5764 | 153.0294404 | 33.6758 | 155.3708976 | 11.7803 | 152.1728619 | 11.075 | 157.1370707 | 12.9509 | 154.1699267 | 14.5091 | 145.5493209 | 10.232 | 147.0205497 | 16.3984 | 148.50773 | 13.041 | 143.9541313 | 14.5953 | 146.1222714 | 19.0903 | 146.1154355 | 20.0043 | 149.2848371 | 11.2536 | 136.5253094 | 12.2792 | 145.0481288 | 11.4175 | 145.2856779 | 12.5318 | 141.191722 | 15.145 | 140.9928311 | 9.04252 | 142.1652754 | 15.3359 | 135.9360327 | 9.72975 | 139.7290293 | 23.4211 | 135.1484964 | 5.99822 | 131.7941806 | 9.58566 | 130.4049916 | 5.71129 | 131.011889 | 5.33189 | 133.7352985 | 7.22245 | 128.4789301 | 6.85799
158.0365822 | 53.1935 | 157.3645381 | 30.4647 | 158.1410716 | 20.604 | 160.2476473 | 26.1111 | 162.0926757 | 30.0233 | 153.567886 | 43.0046 | 155.9045548 | 11.5376 | 152.7038492 | 11.6821 | 157.6653097 | 13.9294 | 154.6936065 | 15.843 | 146.0693298 | 14.4726 | 147.5358519 | 14.0457 | 149.0177935 | 13.183 | 144.462837 | 17.0883 | 146.6261399 | 21.4754 | 146.6165637 | 19.7782 | 149.7816168 | 14.0519 | 137.0182938 | 14.8867 | 145.536829 | 13.7068 | 145.770093 | 14.5926 | 141.6719934 | 12.4123 | 141.4725407 | 8.26567 | 142.641801 | 20.5481 | 136.4074576 | 11.9234 | 140.1954492 | 23.8189 | 135.6127429 | 7.505 | 132.2541254 | 10.5027 | 130.8613155 | 5.97645 | 131.4637571 | 4.96853 | 134.1832032 | 6.63669 | 128.9236984 | 6.40339
158.604366 | 56.9484 | 157.9194082 | 35.9987 | 158.6939384 | 26.9491 | 160.7952897 | 29.3778 | 162.6354528 | 35.7098 | 154.1062836 | 46.5739 | 156.4381645 | 12.3234 | 153.2347894 | 10.9279 | 158.1935018 | 13.6945 | 155.2172399 | 13.5599 | 146.5892928 | 10.7324 | 148.0511087 | 16.0692 | 149.5278122 | 13.9832 | 144.9714979 | 17.7046 | 147.129964 | 19.8286 | 147.117648 | 17.858 | 150.2783531 | 10.9968 | 137.5112352 | 13.3267 | 146.0254866 | 14.9755 | 146.2544658 | 15.1438 | 142.1522231 | 14.6345 | 141.9522086 | 9.17563 | 143.1182852 | 14.7284 | 136.8788416 | 9.84728 | 140.6618287 | 20.2343 | 136.0769494 | 6.13931 | 132.7140306 | 11.2168 | 131.3176001 | 6.28941 | 131.9155864 | 4.39851 | 134.6310696 | 6.77741 | 129.3684286 | 6.33022
159.1720986 | 48.7241 | 158.4742285 | 27.8258 | 159.2467556 | 26.0722 | 161.3428831 | 23.885 | 163.1781814 | 26.7993 | 154.6446331 | 43.2491 | 156.9717268 | 11.004 | 153.7656824 | 9.79996 | 158.7216471 | 15.5993 | 155.7408269 | 13.769 | 147.1092097 | 12.7208 | 148.56632 | 14.5201 | 150.0377859 | 13.2003 | 145.4801141 | 14.2005 | 147.6337439 | 18.108 | 147.6186883 | 21.1428 | 150.7750458 | 10.947 | 138.0041335 | 10.8383 | 146.5141015 | 13.157 | 146.7387965 | 15.3399 | 142.632411 | 14.6455 | 142.4318347 | 8.26546 | 143.594728 | 17.8003 | 137.3501847 | 9.44692 | 141.1281678 | 22.0526 | 136.5411157 | 6.72219 | 133.173896 | 10.2791 | 131.7738453 | 5.24347 | 132.3673767 | 4.80265 | 135.0788974 | 7.82749 | 129.8131206 | 6.81525
159.7397799 | 52.7111 | 159.028999 | 34.7409 | 159.7995232 | 30.7674 | 161.8904274 | 29.2227 | 163.7208615 | 29.9798 | 155.1829347 | 37.9154 | 157.5052415 | 12.2467 | 154.2965282 | 9.99873 | 159.2497454 | 13.7187 | 156.2643674 | 15.8727 | 147.6290806 | 10.1093 | 149.0814857 | 14.7107 | 150.5477146 | 13.8062 | 145.9886855 | 12.5968 | 148.1374795 | 19.0145 | 148.1196845 | 19.5818 | 151.2716949 | 13.0452 | 138.4969886 | 13.321 | 147.0026737 | 12.9585 | 147.2230848 | 13.9031 | 143.1125571 | 14.3472 | 142.9114191 | 8.18519 | 144.0711294 | 20.5711 | 137.8214869 | 11.2221 | 141.5944666 | 20.9017 | 137.0052418 | 6.08863 | 133.6337217 | 8.95614 | 132.2300512 | 6.39391 | 132.8191282 | 5.43144 | 135.5266868 | 7.1119 | 130.2577745 | 6.51722
160.3074098 | 56.0207 | 159.5837196 | 35.2943 | 160.3522411 | 29.0919 | 162.4379226 | 29.0295 | 164.2634931 | 32.0809 | 155.7211881 | 41.5981 | 158.0387087 | 10.0291 | 154.8273267 | 10.3732 | 159.7777968 | 13.012 | 156.7878615 | 13.9333 | 148.1489055 | 11.2739 | 149.5966059 | 16.7505 | 151.0575984 | 13.1727 | 146.4972119 | 14.9756 | 148.6411708 | 16.6125 | 148.6206368 | 24.4025 | 151.7683005 | 12.1485 | 138.9898005 | 16.6736 | 147.4912032 | 13.0252 | 147.7073309 | 14.5041 | 143.5926613 | 14.2648 | 143.3909617 | 6.89421 | 144.5474893 | 14.9801 | 138.2927482 | 9.86981 | 142.060725 | 21.5792 | 137.4693277 | 6.52759 | 134.0935077 | 10.379 | 132.6862178 | 5.69036 | 133.2708408 | 4.59365 | 135.9744376 | 6.86979 | 130.7023901 | 6.38275
160.8749884 | 54.6023 | 160.1383902 | 36.5355 | 160.9049093 | 27.6224 | 162.9853687 | 28.0992 | 164.806076 | 27.0455 | 156.2593935 | 45.0563 | 158.5721283 | 12.193 | 155.358078 | 10.9644 | 160.3058012 | 14.1554 | 157.3113091 | 13.6949 | 148.6686842 | 11.0702 | 150.1116804 | 13.8219 | 151.5674371 | 13.0457 | 147.0056935 | 14.8376 | 149.1448177 | 18.6928 | 149.1215449 | 21.242 | 152.2648624 | 11.3 | 139.4825692 | 14.4564 | 147.9796899 | 12.9941 | 148.1915347 | 14.9146 | 144.0727237 | 13.8569 | 143.8704625 | 8.14019 | 145.0238077 | 16.8501 | 138.7639686 | 9.09646 | 142.5269429 | 19.5336 | 137.9333734 | 7.72403 | 134.5532538 | 8.25 | 133.1423449 | 6.14177 | 133.7225144 | 5.4579 | 136.4221499 | 6.86683 | 131.1469674 | 6.71229
161.4425155 | 59.6376 | 160.6930108 | 32.053 | 161.4575277 | 28.8568 | 163.5327655 | 22.8683 | 165.3486103 | 34.1512 | 156.7975506 | 31.7797 | 159.1055002 | 9.541 | 155.8887818 | 11.7574 | 160.8337585 | 11.27 | 157.8347101 | 12.8774 | 149.1884168 | 10.6557 | 150.6267093 | 14.0403 | 152.0772307 | 12.6668 | 147.5141302 | 12.3316 | 149.6484201 | 18.1182 | 149.6224089 | 23.2397 | 152.7613807 | 12.73 | 139.9752946 | 13.9528 | 148.4681338 | 13.1446 | 148.6756961 | 13.1912 | 144.5527441 | 14.494 | 144.3499214 | 7.18252 | 145.5000846 | 13.7644 | 139.2351479 | 10.1934 | 142.9931203 | 20.4814 | 138.3973789 | 6.3561 | 135.0129602 | 8.6315 | 133.5984325 | 6.17972 | 134.1741489 | 4.3999 | 136.8698235 | 6.41477 | 131.5915065 | 5.5829
162.0099911 | 52.4696 | 161.2475814 | 32.7186 | 162.0100963 | 27.1434 | 164.0801132 | 25.0316 | 165.8910958 | 35.1957 | 157.3356596 | 44.4222 | 159.6388245 | 11.8786 | 156.4194383 | 8.50308 | 161.3616687 | 14.8626 | 158.3580646 | 14.6416 | 149.7081031 | 9.75455 | 151.1416926 | 13.3347 | 152.5869792 | 12.2051 | 148.0225218 | 15.02 | 150.1519781 | 20.5928 | 150.1232287 | 21.6371 | 153.2578552 | 11.2434 | 140.4679767 | 13.4932 | 148.9565348 | 13.738 | 149.1598151 | 15.5856 | 145.0327225 | 12.7519 | 144.8293384 | 7.44057 | 145.9763199 | 16.6181 | 139.7062861 | 9.85791 | 143.4592571 | 19.2182 | 138.861344 | 6.7661 | 135.4726267 | 10.9492 | 134.0544806 | 5.8238 | 134.6257445 | 5.22193 | 137.3174585 | 6.20189 | 132.0360073 | 6.43134
162.5774152 | 61.4062 | 161.8021019 | 32.54 | 162.5626151 | 29.8478 | 164.6274116 | 26.2083 | 166.4335327 | 29.5647 | 157.8737203 | 39.941 | 160.172101 | 12.1604 | 156.9500474 | 12.865 | 161.8895318 | 14.3531 | 158.8813724 | 13.6969 | 150.2277433 | 10.1669 | 151.6566301 | 12.6807 | 153.0966825 | 14.0117 | 148.5308685 | 12.8371 | 150.6554916 | 20.4099 | 150.6240044 | 20.1373 | 153.754286 | 11.5084 | 140.9606155 | 13.5746 | 149.444893 | 11.0418 | 149.6438916 | 14.552 | 145.5126589 | 14.8551 | 145.3087134 | 7.06054 | 146.4525136 | 15.3144 | 140.1773833 | 8.46136 | 143.9253534 | 18.6315 | 139.3252688 | 5.76918 | 135.9322532 | 9.51644 | 134.5104893 | 6.44846 | 135.0773009 | 5.09388 | 137.7650549 | 6.36237 | 132.4804697 | 6.53856
163.1447878 | 66.2034 | 162.3565724 | 37.8589 | 163.1150839 | 28.1921 | 165.1746607 | 25.9801 | 166.9759208 | 38.008 | 158.4117328 | 36.9113 | 160.7053298 | 11.3966 | 157.4806089 | 12.1347 | 162.4173477 | 14.376 | 159.4046335 | 11.1264 | 150.7473371 | 11.3163 | 152.1715218 | 14.2196 | 153.6063406 | 12.4566 | 149.0391701 | 15.2777 | 151.1589606 | 16.5699 | 151.1247358 | 23.2678 | 154.2506731 | 11.074 | 141.4532109 | 12.2088 | 149.9332082 | 13.8653 | 150.1279257 | 15.0615 | 145.9925533 | 12.9978 | 145.7880464 | 8.34963 | 146.9286656 | 15.7244 | 140.6484394 | 8.36994 | 144.3914091 | 19.6932 | 139.7891532 | 6.83572 | 136.3918399 | 9.06482 | 134.9664583 | 5.27818 | 135.5288183 | 5.49358 | 138.2126125 | 6.61804 | 132.9248937 | 5.96933
163.7121087 | 52.5058 | 162.9109926 | 38.0818 | 163.6675029 | 26.0207 | 165.7218604 | 26.3599 | 167.5182601 | 34.4017 | 158.9496969 | 42.7888 | 161.2385107 | 10.2323 | 158.011123 | 12.5672 | 162.9451164 | 13.5698 | 159.9278479 | 12.8746 | 151.2668847 | 12.2157 | 152.6863677 | 13.0664 | 154.1159535 | 13.3688 | 149.5474266 | 12.8602 | 151.662385 | 20.9634 | 151.6254229 | 23.98 | 154.7470163 | 10.1225 | 141.9457629 | 12.2454 | 150.4214804 | 13.8286 | 150.6119173 | 14.7557 | 146.4724056 | 10.5791 | 146.2673375 | 7.89147 | 147.404776 | 12.4304 | 141.1194543 | 9.21635 | 144.8574242 | 25.3286 | 140.2529972 | 6.89836 | 136.8513865 | 10.7477 | 135.4223878 | 5.46378 | 135.9802965 | 5.55989 | 138.6601314 | 6.32898 | 133.3692793 | 7.06048
164.279378 | 50.4194 | 163.4653627 | 31.8549 | 164.2198718 | 26.0158 | 166.2690107 | 27.5579 | 168.0605505 | 28.1069 | 159.4876126 | 47.6241 | 161.7716439 | 11.4147 | 158.5415895 | 11.4569 | 163.4728379 | 14.5082 | 160.4510156 | 14.8305 | 151.7863859 | 13.0382 | 153.2011678 | 14.077 | 154.6255212 | 12.4269 | 150.055638 | 16.708 | 152.1657647 | 22.2374 | 152.1260657 | 21.4651 | 155.2433157 | 13.0422 | 142.4382714 | 12.4952 | 150.9097097 | 13.9973 | 151.0958663 | 12.5449 | 146.9522158 | 13.8727 | 146.7465864 | 6.81389 | 147.8808446 | 16.669 | 141.590428 | 10.3481 | 145.3233986 | 20.4512 | 140.7168007 | 6.28722 | 137.3108932 | 8.80571 | 135.8782776 | 6.71273 | 136.4317355 | 5.08343 | 139.1076115 | 5.59098 | 133.8136265 | 6.01333
164.8465957 | 54.7398 | 164.0196825 | 29.581 | 164.7721908 | 25.7022 | 166.8161117 | 24.8166 | 168.602792 | 34.4969 | 160.0254799 | 39.1089 | 162.3047291 | 9.57141 | 159.0720085 | 10.0883 | 164.0005121 | 13.0412 | 160.9741365 | 15.2923 | 152.3058407 | 13.4415 | 153.715922 | 15.8821 | 155.1350435 | 11.9856 | 150.5638042 | 15.4507 | 152.6690999 | 20.2101 | 152.6266641 | 18.9051 | 155.7395711 | 13.359 | 142.9307364 | 14.0431 | 151.3978959 | 11.2131 | 151.5797728 | 12.8111 | 147.4319839 | 13.2443 | 147.2257933 | 7.68333 | 148.3568715 | 16.8071 | 142.0613605 | 8.05133 | 145.7893323 | 21.848 | 141.1805638 | 7.33882 | 137.7703598 | 11.0635 | 136.3341278 | 6.31627 | 136.8831353 | 5.74165 | 139.5550528 | 7.68978 | 134.2579351 | 6.78367
165.4137616 | 63.7008 | 164.5739521 | 30.5498 | 165.3244597 | 24.1993 | 167.3631631 | 20.5331 | 169.1449847 | 36.8548 | 160.5632988 | 38.2772 | 162.8377665 | 10.9859 | 159.6023798 | 10.9111 | 164.528139 | 13.9021 | 161.4972105 | 16.0878 | 152.8252491 | 11.6063 | 154.2306303 | 14.7441 | 155.6445204 | 14.795 | 151.0719252 | 17.2511 | 153.1723903 | 21.1512 | 153.1272181 | 17.8247 | 156.2357827 | 11.9586 | 143.423158 | 13.3673 | 151.8860391 | 11.5486 | 152.0636366 | 14.0389 | 147.9117097 | 15.6305 | 147.7049581 | 7.49842 | 148.8328566 | 15.2401 | 142.5322517 | 8.28556 | 146.2552252 | 23.5718 | 141.6442864 | 7.5461 | 138.2297864 | 11.3729 | 136.7899382 | 6.24473 | 137.3344959 | 5.64688 | 140.0024553 | 6.83826 | 134.7022053 | 6.8126
165.9808757 | 65.8653 | 165.1281713 | 36.4554 | 165.8766785 | 25.7906 | 167.9101651 | 25.1431 | 169.6871283 | 33.3332 | 161.1010692 | 39.4422 | 163.3707559 | 12.252 | 160.1327035 | 11.8023 | 165.0557185 | 13.5009 | 162.0202377 | 15.1406 | 153.3446111 | 10.761 | 154.7452927 | 16.7628 | 156.153952 | 10.9623 | 151.580001 | 13.5451 | 153.675636 | 18.245 | 153.6277278 | 16.5727 | 156.7319503 | 11.6416 | 143.9155359 | 12.7453 | 152.3741391 | 11.6623 | 152.5474578 | 15.2721 | 148.3913934 | 12.8691 | 148.1840807 | 7.46277 | 149.3087998 | 16.1727 | 143.0031017 | 9.85978 | 146.7210774 | 18.0706 | 142.1079684 | 6.39389 | 138.6891729 | 10.1291 | 137.245709 | 6.57005 | 137.7858172 | 4.80555 | 140.4498189 | 7.68751 | 135.1464369 | 6.72784
166.547938 | 54.3907 | 165.6823402 | 41.3176 | 166.4288472 | 26.5217 | 168.4571175 | 27.0045 | 170.229223 | 29.7267 | 161.6387911 | 41.6519 | 163.9036973 | 12.3317 | 160.6629794 | 12.1082 | 165.5832506 | 10.8812 | 162.543218 | 15.1677 | 153.8639265 | 10.9504 | 155.2599091 | 14.6097 | 156.6633381 | 12.6841 | 152.0880315 | 15.3434 | 154.178837 | 19.1868 | 154.1281929 | 22.7716 | 157.2280738 | 13.7889 | 144.4078703 | 14.096 | 152.862196 | 14.5522 | 153.0312363 | 13.3362 | 148.8710348 | 14.9166 | 148.6631611 | 7.65653 | 149.7847012 | 18.0182 | 143.4739103 | 11.8364 | 147.1868888 | 18.6117 | 142.5716098 | 6.78413 | 139.1485192 | 10.3988 | 137.7014399 | 6.1385 | 138.2370992 | 5.11059 | 140.8971437 | 8.06069 | 135.5906299 | 6.63585
167.1149485 | 61.7006 | 166.2364588 | 36.192 | 166.9809657 | 25.3815 | 169.0040203 | 30.0691 | 170.7712685 | 32.6079 | 162.1764645 | 35.4325 | 164.4365906 | 11.9524 | 161.1932076 | 12.6681 | 166.1107352 | 11.6399 | 163.0661514 | 14.1725 | 154.3831954 | 10.2677 | 155.7744794 | 14.9296 | 157.1726788 | 13.2196 | 152.5960166 | 17.8454 | 154.6819932 | 19.7023 | 154.6286136 | 20.4127 | 157.7241534 | 10.6843 | 144.900161 | 13.7024 | 153.3502098 | 12.4128 | 153.514972 | 14.0311 | 149.3506339 | 13.998 | 149.1421993 | 7.11682 | 150.2605607 | 15.2369 | 143.9446775 | 10.0301 | 147.6526593 | 19.2778 | 143.0352106 | 5.97981 | 139.6078253 | 9.81862 | 138.1571311 | 6.5434 | 138.6883419 | 6.1484 | 141.3444294 | 7.89487 | 136.0347843 | 6.73804
167.6819071 | 52.0254 | 166.7905268 | 35.6589 | 167.5330341 | 32.2255 | 169.5508735 | 22.5123 | 171.3132651 | 34.0822 | 162.7140892 | 35.6439 | 164.9694359 | 12.4755 | 161.7233881 | 10.7749 | 166.6381724 | 15.6799 | 163.5890378 | 16.4209 | 154.9024177 | 11.4205 | 156.2890037 | 18.3303 | 157.681974 | 16.2457 | 153.1039565 | 14.7686 | 155.1851045 | 19.3904 | 155.1289897 | 19.3585 | 158.2201889 | 13.0152 | 145.3924081 | 11.9005 | 153.8381803 | 13.2474 | 153.998665 | 15.6159 | 149.8301907 | 12.0637 | 149.6211952 | 7.94801 | 150.7363783 | 18.0861 | 144.4154034 | 9.35937 | 148.118389 | 24.4696 | 143.4987708 | 7.04131 | 140.0670913 | 11.175 | 138.6127824 | 6.0562 | 139.1395452 | 5.21625 | 141.7916762 | 6.5019 | 136.4789 | 6.72745
168.2488138 | 57.8622 | 167.3445444 | 34.0756 | 168.0850521 | 28.8053 | 170.097677 | 24.7365 | 171.8552124 | 36.0441 | 163.2516653 | 42.8533 | 165.5022331 | 11.6477 | 162.2535207 | 11.0935 | 167.1655621 | 13.7549 | 164.1118771 | 14.1764 | 155.4215934 | 12.9199 | 156.8034818 | 16.3161 | 158.1912237 | 13.8321 | 153.6118509 | 17.9039 | 155.688171 | 19.952 | 155.6293212 | 21.7226 | 158.7161802 | 10.851 | 145.8846115 | 12.483 | 154.3261076 | 13.7491 | 154.4823152 | 14.8029 | 150.3097051 | 14.9038 | 150.1001489 | 6.69887 | 151.2121539 | 16.1322 | 144.8860878 | 9.60302 | 148.5840777 | 18.4242 | 143.9622903 | 5.04997 | 140.526317 | 9.21264 | 139.0683939 | 4.95843 | 139.590709 | 5.99621 | 142.238884 | 6.91099 | 136.9229771 | 6.65858
168.8156685 | 58.3506 | 167.8985115 | 37.1116 | 168.6370199 | 26.2246 | 170.6444308 | 25.0417 | 172.3971107 | 32.5228 | 163.7891927 | 39.5755 | 166.0349821 | 11.115 | 162.7836055 | 11.7809 | 167.6929042 | 12.8256 | 164.6346695 | 13.7622 | 155.9407224 | 11.3256 | 157.3179139 | 14.3308 | 158.7004277 | 14.7701 | 154.1196999 | 15.8025 | 156.1911926 | 19.2943 | 156.1296082 | 20.8018 | 159.2121275 | 11.1984 | 146.3767711 | 14.216 | 154.8139915 | 11.8149 | 154.9659226 | 13.3567 | 150.7891771 | 12.1127 | 150.5790602 | 7.06582 | 151.6878875 | 12.4223 | 145.3567308 | 8.85777 | 149.0497255 | 20.1876 | 144.425769 | 6.43954 | 140.9855024 | 10.0937 | 139.5239655 | 5.56594 | 140.0418335 | 4.94395 | 142.6860528 | 6.67654 | 137.3670154 | 5.95274
169.3824712 | 56.5902 | 168.452428 | 31.2615 | 169.1889373 | 22.8103 | 171.1911349 | 26.8881 | 172.9389597 | 34.8816 | 164.3266714 | 39.6654 | 166.567683 | 10.2948 | 163.3136424 | 13.2253 | 168.2201988 | 14.6866 | 165.1574147 | 15.6608 | 156.4598048 | 11.3783 | 157.8322997 | 13.3558 | 159.2095862 | 14.8933 | 154.6275035 | 15.77 | 156.6941692 | 17.1154 | 156.6298505 | 20.9936 | 159.7080305 | 11.5402 | 146.8688869 | 13.6215 | 155.3018322 | 11.7583 | 155.4494871 | 13.9616 | 151.2686068 | 13.7144 | 151.0579291 | 8.34938 | 152.1635791 | 15.3156 | 145.8273323 | 9.35264 | 149.5153324 | 22.219 | 144.889207 | 6.87854 | 141.4446476 | 10.2283 | 139.9794971 | 5.40863 | 140.4929185 | 6.29734 | 143.1331825 | 7.35354 | 137.811015 | 5.30497
169.9492218 | 61.6283 | 169.006294 | 34.6758 | 169.7408044 | 23.1638 | 171.7377891 | 25.4292 | 173.4807595 | 28.0003 | 164.8641013 | 43.8272 | 167.1003356 | 10.8358 | 163.8436313 | 12.5849 | 168.7474457 | 13.8842 | 165.6801128 | 16.34 | 156.9788404 | 11.7271 | 158.3466393 | 15.6068 | 159.7186991 | 15.8493 | 155.1352615 | 15.8121 | 157.1971009 | 16.3909 | 157.1300481 | 19.7976 | 160.2038893 | 11.6352 | 147.360959 | 15.6151 | 155.7896295 | 11.1313 | 155.9330087 | 12.5388 | 151.7479939 | 12.241 | 151.5367556 | 6.32651 | 152.6392286 | 12.5827 | 146.2978922 | 8.91864 | 149.9808982 | 20.3273 | 145.3526043 | 6.47781 | 141.9037524 | 10.7445 | 140.4349888 | 5.29709 | 140.9439639 | 5.39686 | 143.5802731 | 6.0788 | 138.2549758 | 7.44189
170.5159203 | 54.7449 | 169.5601093 | 28.0366 | 170.2926211 | 25.3622 | 172.2843936 | 23.342 | 174.02251 | 32.0317 | 165.4014825 | 42.7678 | 167.63294 | 12.2505 | 164.3735723 | 13.9224 | 169.2746449 | 14.4222 | 166.2027637 | 12.6406 | 157.4978293 | 13.5628 | 158.8609327 | 13.7925 | 160.2277662 | 14.3805 | 155.6429741 | 16.2076 | 157.6999875 | 20.5596 | 157.630201 | 25.0876 | 160.6997039 | 12.8588 | 147.8529872 | 14.2614 | 156.2773835 | 12.0928 | 156.4164874 | 12.5867 | 152.2273386 | 13.7959 | 152.0155397 | 7.09887 | 153.114836 | 15.2962 | 146.7684106 | 9.941 | 150.446423 | 20.6233 | 145.8159607 | 6.55152 | 142.3628168 | 8.84073 | 140.8904405 | 5.82739 | 141.3949698 | 5.62911 | 144.0273246 | 6.4358 | 138.6988978 | 5.64514
171.0825668 | 56.2932 | 170.1138739 | 28.9958 | 170.8443873 | 32.3302 | 172.8309482 | 26.8573 | 174.5642112 | 33.2137 | 165.9388148 | 42.7694 | 168.165496 | 10.2772 | 164.9034653 | 9.71437 | 169.8017965 | 13.7812 | 166.7253674 | 15.6568 | 158.0167714 | 11.8215 | 159.3751798 | 16.3473 | 160.7367876 | 16.1314 | 156.150641 | 15.8818 | 158.2028291 | 21.9095 | 158.1303091 | 21.9039 | 161.1954742 | 12.2755 | 148.3449715 | 13.1887 | 156.765094 | 14.1764 | 156.8999231 | 15.4084 | 152.7066407 | 14.3887 | 152.4942813 | 6.51979 | 153.5904013 | 15.91 | 147.2388873 | 8.84166 | 150.9119067 | 16.9039 | 146.2792762 | 6.68113 | 142.8218408 | 9.98545 | 141.3458522 | 4.10777 | 141.8459362 | 5.47576 | 144.4743369 | 6.3377 | 139.142781 | 6.80947
171.649161 | 58.9716 | 170.6675878 | 34.5535 | 171.3961031 | 24.3669 | 173.3774529 | 26.7086 | 175.105863 | 38.3653 | 166.4760983 | 52.8458 | 168.6980038 | 13.0444 | 165.4333102 | 11.3623 | 170.3289003 | 10.4429 | 167.2479239 | 13.7491 | 158.5356666 | 9.70478 | 159.8893806 | 14.4441 | 161.2457633 | 12.6779 | 156.6582624 | 16.5448 | 158.7056256 | 22.0784 | 158.6303725 | 21.1664 | 161.6912002 | 13.6289 | 148.8369119 | 11.7398 | 157.252761 | 12.5108 | 157.3833158 | 15.641 | 153.1859003 | 12.957 | 152.9729804 | 7.22111 | 154.0659244 | 16.815 | 147.7093225 | 10.6321 | 151.3773493 | 20.8403 | 146.7425509 | 6.99231 | 143.2808244 | 8.70865 | 141.8012238 | 6.54086 | 142.2968629 | 5.0855 | 144.92131 | 5.24654 | 139.5866253 | 7.20894
172.215703 | 64.409 | 171.221251 | 33.0861 | 171.9477683 | 31.2591 | 173.9239077 | 27.5819 | 175.6474654 | 32.4362 | 167.0133328 | 45.2239 | 169.2304631 | 11.5094 | 165.9631071 | 10.9553 | 170.8559563 | 11.927 | 167.7704332 | 17.0644 | 159.054515 | 12.1096 | 160.403535 | 14.3362 | 161.7546932 | 15.0625 | 157.1658381 | 15.2977 | 159.208377 | 17.108 | 159.130391 | 21.6331 | 162.1868818 | 12.7396 | 149.3288083 | 14.7232 | 157.7403846 | 11.4918 | 157.8666655 | 12.9554 | 153.6651172 | 13.4779 | 153.451637 | 7.19817 | 154.5414053 | 15.4824 | 148.1797159 | 9.3589 | 151.8427507 | 20.6891 | 147.2057847 | 7.26803 | 143.7397675 | 12.1224 | 142.2565553 | 4.98606 | 142.74775 | 4.82473 | 145.3682439 | 6.93931 | 140.0304306 | 7.04951
172.7821928 | 64.7082 | 171.7748634 | 35.3518 | 172.499383 | 33.1279 | 174.4703125 | 28.5642 | 176.1890185 | 36.3915 | 167.5505184 | 40.1994 | 169.762874 | 10.9328 | 166.4928558 | 12.5982 | 171.3829645 | 14.2724 | 168.2928951 | 14.8008 | 159.5733165 | 11.3907 | 160.9176431 | 14.8458 | 162.2635773 | 12.8392 | 157.6733681 | 13.3061 | 159.7110833 | 17.2414 | 159.6303647 | 22.1752 | 162.682519 | 14.3948 | 149.8206608 | 11.3421 | 158.2279646 | 13.418 | 158.3499721 | 12.5712 | 154.1442916 | 16.0681 | 153.930251 | 6.96898 | 155.016844 | 15.355 | 148.6500677 | 8.86409 | 152.308111 | 18.2223 | 147.6689775 | 7.32594 | 144.1986701 | 11.0869 | 142.7118466 | 6.78624 | 143.1985975 | 5.40075 | 145.8151385 | 6.14452 | 140.4741971 | 6.19886
173.3486303 | 61.1115 | 172.328425 | 35.54 | 173.050947 | 28.3327 | 175.0166673 | 25.72 | 176.730522 | 35.3557 | 168.087655 | 39.3939 | 170.2952365 | 11.3199 | 167.0225564 | 12.1468 | 171.9099249 | 12.2826 | 168.8153096 | 14.5292 | 160.092071 | 10.3374 | 161.4317047 | 14.7475 | 162.7724155 | 11.6482 | 158.1808524 | 15.2962 | 160.2137443 | 18.6954 | 160.1302935 | 22.2379 | 163.1781119 | 12.5165 | 150.3124693 | 14.0007 | 158.7155011 | 12.8092 | 158.8332356 | 13.7695 | 154.6234232 | 14.1703 | 154.4088224 | 6.58201 | 155.4922404 | 14.1333 | 149.1203777 | 10.3676 | 152.77343 | 21.0677 | 148.1321293 | 6.73482 | 144.6575322 | 11.1315 | 143.1670978 | 5.32187 | 143.6494052 | 5.10469 | 146.2619938 | 6.84088 | 140.9179246 | 6.88917
173.9150155 | 64.1578 | 172.8819357 | 33.7854 | 173.6024604 | 36.7143 | 175.562972 | 25.2781 | 177.271976 | 39.4338 | 168.6247426 | 40.9349 | 170.8275505 | 12.1439 | 167.5522088 | 12.015 | 172.4368374 | 14.2156 | 169.3376768 | 13.3384 | 160.6107785 | 8.98622 | 161.9457198 | 13.7393 | 163.2812078 | 14.76 | 158.688291 | 12.9486 | 160.7163602 | 19.3469 | 160.6301773 | 21.6893 | 163.6736602 | 12.9418 | 150.8042337 | 13.4453 | 159.202994 | 13.2255 | 159.316456 | 13.7117 | 155.1025122 | 14.2966 | 154.8873512 | 7.62122 | 155.9675945 | 15.7235 | 149.590646 | 9.06716 | 153.2387079 | 21.5628 | 148.5952401 | 7.08858 | 145.1163537 | 9.69722 | 143.6223089 | 6.27632 | 144.1001733 | 5.45789 | 146.7088098 | 6.99324 | 141.361613 | 6.13324
174.4813483 | 56.1072 | 173.4353955 | 34.9367 | 174.1539232 | 29.18 | 176.1092267 | 28.3441 | 177.8133805 | 36.5489 | 169.1617812 | 39.7521 | 171.359816 | 13.371 | 168.081813 | 12.2137 | 172.9637019 | 15.8117 | 169.8599966 | 14.0104 | 161.129439 | 12.2639 | 162.4596884 | 13.4001 | 163.7899542 | 13.514 | 159.1956838 | 15.2953 | 161.2189308 | 22.1748 | 161.1300162 | 21.2628 | 164.169164 | 11.285 | 151.295954 | 16.8969 | 159.6904432 | 12.3793 | 159.7996332 | 16.3812 | 155.5815584 | 13.9824 | 155.3658373 | 6.94243 | 156.4429063 | 16.8946 | 150.0608725 | 9.32384 | 153.7039444 | 22.4456 | 149.0583099 | 6.38015 | 145.5751346 | 11.3894 | 144.0774797 | 6.84536 | 144.5509015 | 5.0892 | 147.1555865 | 7.03727 | 141.8052625 | 7.32341
175.0476287 | 62.0801 | 173.9888043 | 34.5409 | 174.7053352 | 26.1474 | 176.6554312 | 26.1471 | 178.3547354 | 40.0863 | 169.6987707 | 37.6752 | 171.8920329 | 11.6138 | 168.6113689 | 12.2115 | 173.4905185 | 12.7312 | 170.3822689 | 20.1138 | 161.6480525 | 12.4873 | 162.9736105 | 15.1099 | 164.2986546 | 11.522 | 159.7030307 | 15.5263 | 161.721456 | 20.0721 | 161.6298101 | 21.2174 | 164.6646234 | 14.2497 | 151.7876302 | 12.8139 | 160.1778488 | 13.1186 | 160.2827672 | 16.184 | 156.0605619 | 12.9287 | 155.8442806 | 7.30666 | 156.9181757 | 15.9443 | 150.5310571 | 9.75927 | 154.1691397 | 20.3665 | 149.5213386 | 5.25603 | 146.0338749 | 8.82467 | 144.5326102 | 5.36899 | 145.00159 | 4.90805 | 147.6023238 | 5.88364 | 142.2488729 | 7.60947
175.6138566 | 70.8636 | 174.5421622 | 36.6389 | 175.2566965 | 30.0113 | 177.2015855 | 27.4781 | 178.8960407 | 35.0736 | 170.235711 | 47.0092 | 172.4242013 | 11.6844 | 169.1408765 | 9.69632 | 174.0172871 | 14.456 | 170.9044937 | 13.6155 | 162.1666189 | 12.5414 | 163.487486 | 16.4859 | 164.807309 | 11.6528 | 160.2103318 | 17.1048 | 162.223936 | 19.0248 | 162.129559 | 18.2138 | 165.1600381 | 10.4224 | 152.2792622 | 14.3053 | 160.6652107 | 12.3612 | 160.7658579 | 14.7554 | 156.5395226 | 14.1222 | 156.3226813 | 6.77105 | 157.3934027 | 16.4057 | 151.0011999 | 9.3163 | 154.6342936 | 20.9647 | 149.9843262 | 6.10871 | 146.4925745 | 9.83311 | 144.9877005 | 5.24663 | 145.4522386 | 5.20776 | 148.0490216 | 6.8507 | 142.6924442 | 6.66339
176.1800321 | 52.0298 | 175.0954691 | 34.6636 | 175.808007 | 27.9093 | 177.7476897 | 24.1779 | 179.4372964 | 37.5387 | 170.7726021 | 43.5649 | 172.9563209 | 10.7565 | 169.6703358 | 11.0655 | 174.5440077 | 14.7909 | 171.426671 | 13.9201 | 162.6851381 | 10.0926 | 164.001315 | 15.8567 | 165.3159174 | 13.1143 | 160.7175871 | 14.7817 | 162.7263706 | 17.5568 | 162.6292627 | 19.937 | 165.6554083 | 13.2894 | 152.7708501 | 13.0705 | 161.1525288 | 13.8161 | 161.2489054 | 14.6201 | 157.0184404 | 16.2792 | 156.8010391 | 7.03008 | 157.8685872 | 16.6075 | 151.4713008 | 9.40821 | 155.0994061 | 24.4219 | 150.4472726 | 7.51488 | 146.9512335 | 11.0867 | 145.4427504 | 4.98409 | 145.9028474 | 4.87579 | 148.49568 | 5.99931 | 143.1359763 | 6.82175
176.7461551 | 55.3511 | 175.6487249 | 35.2715 | 176.3592667 | 26.1968 | 178.2937436 | 23.3792 | 179.9785023 | 29.2232 | 171.3094441 | 53.9808 | 173.488392 | 10.9327 | 170.1997467 | 11.9898 | 175.0706802 | 15.0087 | 171.9488007 | 15.3702 | 163.2036102 | 11.9321 | 164.5150972 | 19.7326 | 165.8244797 | 14.3334 | 161.2247964 | 18.7518 | 163.2287598 | 19.1516 | 163.1289214 | 22.4232 | 166.1507338 | 11.9528 | 153.2623937 | 13.456 | 161.6398032 | 13.5719 | 161.7319095 | 15.3867 | 157.4973154 | 13.6589 | 157.2793542 | 8.74569 | 158.3437293 | 14.4298 | 151.9413597 | 10.1188 | 155.5644772 | 21.8171 | 150.9101779 | 5.3873 | 147.4098517 | 11.8827 | 145.89776 | 6.33028 | 146.3534163 | 5.27595 | 148.942299 | 7.42107 | 143.5794693 | 7.0461
177.3122254 | 52.1948 | 176.2019296 | 30.2041 | 176.9104755 | 28.0735 | 178.8397472 | 27.8073 | 180.5196585 | 37.8212 | 171.8462368 | 43.3268 | 174.0204143 | 11.4688 | 170.7291091 | 10.4759 | 175.5973046 | 15.7092 | 172.4708828 | 15.077 | 163.7220351 | 9.87164 | 165.0288328 | 18.0445 | 166.3329959 | 13.0184 | 161.7319597 | 15.3543 | 163.7311035 | 22.1259 | 163.628535 | 17.5445 | 166.6460147 | 12.8131 | 153.753893 | 13.6788 | 162.1270338 | 11.2201 | 162.2148704 | 12.1998 | 157.9761475 | 13.3189 | 157.7576264 | 7.4841 | 158.8188289 | 16.711 | 152.4113767 | 10.07 | 156.0295069 | 20.0076 | 151.3730419 | 6.49937 | 147.8684291 | 11.5815 | 146.3527292 | 6.21672 | 146.8039453 | 5.48173 | 149.3888784 | 5.57417 | 144.0229231 | 7.2519
177.8782432 | 63.8135 | 176.7550832 | 32.4003 | 177.4616334 | 26.8359 | 179.3857006 | 26.6309 | 181.060765 | 29.7619 | 172.3829803 | 45.8507 | 174.5523879 | 11.551 | 171.2584232 | 10.2963 | 176.1238809 | 10.0691 | 172.9929173 | 13.6132 | 164.2404128 | 12.3884 | 165.5425217 | 19.7537 | 166.8414659 | 10.7152 | 162.2390771 | 14.904 | 164.2334018 | 19.8619 | 164.1281034 | 20.9237 | 167.1412508 | 11.7141 | 154.2453481 | 16.4643 | 162.6142206 | 11.3882 | 162.6977878 | 15.1868 | 158.4549366 | 12.1451 | 158.2358558 | 7.42416 | 159.2938859 | 18.4402 | 152.8813517 | 8.58443 | 156.4944951 | 20.6836 | 151.8358647 | 6.26675 | 148.3269658 | 8.65019 | 146.807658 | 5.55464 | 147.2544343 | 5.75546 | 149.8354183 | 7.44833 | 144.4663377 | 7.32981
178.4442084 | 69.8301 | 177.3081857 | 32.5521 | 178.0127403 | 30.041 | 179.9316036 | 24.224 | 181.6018216 | 37.2421 | 172.9196744 | 41.5418 | 175.0843127 | 11.7655 | 171.7876888 | 11.717 | 176.650409 | 13.0699 | 173.5149041 | 13.1695 | 164.7587431 | 13.0998 | 166.0561638 | 17.7591 | 167.3498898 | 12.4333 | 162.7461484 | 10.7977 | 164.7356546 | 17.3089 | 164.6276266 | 21.1699 | 167.6364423 | 10.5733 | 154.7367589 | 13.6683 | 163.1013635 | 13.0447 | 163.1806619 | 15.8473 | 158.9336828 | 12.8761 | 158.7140422 | 6.51162 | 159.7689004 | 17.0351 | 153.3512847 | 9.63484 | 156.9594419 | 18.4552 | 152.2986463 | 5.37055 | 148.7854616 | 10.5297 | 147.2625464 | 5.76718 | 147.7048833 | 5.61089 | 150.2819186 | 5.93538 | 144.9097131 | 7.33372
179.0101209 | 63.9988 | 177.8612369 | 31.7294 | 178.5637963 | 24.0351 | 180.4774561 | 28.2664 | 182.1428284 | 28.1942 | 173.4563192 | 44.6214 | 175.6161886 | 11.9284 | 172.3169058 | 11.3006 | 177.1768888 | 13.2426 | 174.0368432 | 15.7363 | 165.2770262 | 9.92491 | 166.5697591 | 16.7764 | 167.8582675 | 13.3991 | 163.2531736 | 14.7445 | 165.2378619 | 18.2212 | 165.1271045 | 17.4783 | 168.1315889 | 11.1372 | 155.2281253 | 14.2144 | 163.5884625 | 12.0653 | 163.6634925 | 14.514 | 159.412386 | 14.7786 | 159.1921857 | 7.39387 | 160.2438723 | 16.6918 | 153.8211756 | 8.99146 | 157.4243471 | 21.9347 | 152.7613865 | 6.51191 | 149.2439166 | 11.6953 | 147.7173943 | 5.32118 | 148.1552924 | 5.76691 | 150.7283793 | 6.99388 | 145.3530492 | 6.94648
179.5759807 | 59.1263 | 178.4142369 | 35.2051 | 179.1148013 | 27.6798 | 181.0232583 | 25.3249 | 182.6837854 | 31.0001 | 173.9929146 | 44.6913 | 176.1480158 | 10.392 | 172.8460743 | 12.1868 | 177.7033205 | 14.3334 | 174.5587345 | 16.1905 | 165.795262 | 12.0957 | 167.0833077 | 16.4716 | 168.3665989 | 12.314 | 163.7601528 | 15.4595 | 165.7400235 | 17.4415 | 165.6265372 | 15.8568 | 168.6266908 | 11.2791 | 155.7194473 | 13.3682 | 164.0755176 | 13.6344 | 164.1462796 | 15.7833 | 159.8910461 | 12.0051 | 159.6702863 | 7.52923 | 160.7188016 | 14.8879 | 154.2910244 | 9.66017 | 157.8892107 | 20.7865 | 153.2240854 | 6.73198 | 149.7023307 | 10.6793 | 148.1722016 | 6.6038 | 148.6056614 | 4.95236 | 151.1748004 | 6.05482 | 145.7963459 | 6.84512
180.1417877 | 48.1659 | 178.9671856 | 36.5807 | 179.6657552 | 25.2687 | 181.56901 | 23.4177 | 183.2246924 | 29.1084 | 174.5294606 | 41.2801 | 176.679794 | 12.9688 | 173.3751942 | 11.7023 | 178.2297038 | 12.4051 | 175.0805781 | 16.0291 | 166.3134504 | 10.9103 | 167.5968093 | 13.7392 | 168.8748841 | 13.5739 | 164.2670858 | 16.7795 | 166.2421396 | 21.6264 | 166.1259246 | 19.7027 | 169.1217478 | 11.229 | 156.2107249 | 14.0749 | 164.5625287 | 12.2519 | 164.6290233 | 16.0138 | 160.3696632 | 16.6871 | 160.1483438 | 6.87737 | 161.1936882 | 16.204 | 154.7608311 | 10.8712 | 158.3540327 | 19.9003 | 153.686743 | 6.30962 | 150.1607039 | 10.3514 | 148.6269685 | 6.23001 | 149.0559903 | 5.35485 | 151.6211818 | 7.09756 | 146.2396034 | 6.78354
180.7075419 | 67.0542 | 179.520083 | 32.3904 | 180.216658 | 25.7274 | 182.1147112 | 28.98 | 183.7655495 | 39.4829 | 175.0659571 | 42.7921 | 177.2115234 | 10.7633 | 173.9042655 | 11.4324 | 178.7560388 | 12.1596 | 175.6023739 | 12.5257 | 166.8315914 | 10.6832 | 168.1102641 | 14.0219 | 169.3831229 | 12.5949 | 164.7739727 | 13.8549 | 166.7442101 | 16.964 | 166.6252666 | 22.7173 | 169.61676 | 10.8385 | 156.701958 | 14.1119 | 165.0494958 | 12.6645 | 165.1117234 | 12.6665 | 160.8482372 | 11.888 | 160.6263583 | 7.50572 | 161.6685321 | 16.418 | 155.2305957 | 10.5526 | 158.8188132 | 20.5792 | 154.1493591 | 5.9585 | 150.6190361 | 9.65214 | 149.0816948 | 6.45853 | 149.5062791 | 5.724 | 152.0675235 | 8.09882 | 146.6828214 | 6.98588
181.2732433 | 56.6659 | 180.072929 | 38.9031 | 180.7675098 | 35.3444 | 182.6603619 | 28.6181 | 184.3063566 | 37.7383 | 175.6024042 | 38.2184 | 177.7432037 | 11.7462 | 174.4332881 | 12.3082 | 179.2823255 | 14.3062 | 176.1241218 | 13.2092 | 167.3496849 | 9.21171 | 168.623672 | 13.8114 | 169.8913154 | 12.842 | 165.2808134 | 13.6473 | 167.2462349 | 20.4726 | 167.1245633 | 21.9539 | 170.1117273 | 10.6882 | 157.1931466 | 10.587 | 165.5364189 | 12.3202 | 165.5943799 | 12.3786 | 161.3267681 | 13.26 | 161.1043298 | 8.55919 | 162.1433333 | 15.0787 | 155.700318 | 11.3562 | 159.2835519 | 21.0659 | 154.6119338 | 5.77299 | 151.0773274 | 10.3152 | 149.5363804 | 6.91479 | 149.9565278 | 5.29399 | 152.5138255 | 8.16331 | 147.1260001 | 8.28708
181.8388919 | 64.4102 | 180.6257237 | 37.482 | 181.3183103 | 25.0983 | 183.2059621 | 26.9136 | 184.8471136 | 38.358 | 176.1388017 | 42.6609 | 178.2748351 | 12.5825 | 174.9622621 | 11.3177 | 179.8085638 | 12.5499 | 176.6458219 | 15.2104 | 167.867731 | 10.3639 | 169.1370329 | 16.7838 | 170.3994615 | 13.0746 | 165.7876078 | 15.3208 | 167.7482139 | 18.9817 | 167.6238145 | 22.9182 | 170.6066496 | 12.1502 | 157.6842907 | 14.3423 | 166.0232979 | 10.6329 | 166.0769928 | 13.7845 | 161.8052558 | 12.3857 | 161.5822581 | 7.56817 | 162.6180917 | 17.3535 | 156.1699982 | 9.88032 | 159.748249 | 22.5114 | 155.0744671 | 6.69997 | 151.5355776 | 8.79357 | 149.9910255 | 6.3303 | 150.4067363 | 4.8058 | 152.9600878 | 5.99821 | 147.5691394 | 8.32179
182.4044875 | 56.8117 | 181.1784669 | 32.268 | 181.8690597 | 34.162 | 183.7515116 | 23.5501 | 185.3878207 | 28.5577 | 176.6751496 | 41.217 | 178.8064175 | 11.7253 | 175.4911873 | 12.222 | 180.3347537 | 14.672 | 177.167474 | 15.5985 | 168.3857295 | 10.8613 | 169.6503468 | 14.1744 | 170.9075612 | 13.1999 | 166.294356 | 14.9932 | 168.2501473 | 22.6554 | 168.1230203 | 19.9701 | 171.101527 | 12.8536 | 158.1753903 | 15.4176 | 166.5101328 | 12.2306 | 166.5595621 | 16.4828 | 162.2837004 | 14.5975 | 162.0601433 | 8.09805 | 163.0928073 | 16.3948 | 156.6396361 | 9.69172 | 160.2129043 | 18.733 | 155.5369589 | 5.78975 | 151.9937868 | 10.3434 | 150.4456299 | 6.16177 | 150.8569046 | 6.23141 | 153.4063103 | 6.11622 | 148.0122391 | 8.04533
182.9700302 | 44.6885 | 181.7311587 | 33.1246 | 182.4197578 | 27.0279 | 184.2970105 | 28.8124 | 185.9284776 | 30.0515 | 177.211448 | 44.4923 | 179.3379508 | 12.2502 | 176.0200637 | 8.77447 | 180.8608951 | 14.2774 | 177.6890782 | 14.6055 | 168.9036806 | 11.789 | 170.1636137 | 16.4679 | 171.4156145 | 12.6111 | 166.8010579 | 13.9502 | 168.7520348 | 21.3802 | 168.6221807 | 20.6994 | 171.5963593 | 9.80106 | 158.6664453 | 14.8456 | 166.9969237 | 11.2113 | 167.0420878 | 14.1924 | 162.7621017 | 13.2683 | 162.5379854 | 7.41523 | 163.5674801 | 15.2918 | 157.1092317 | 10.3502 | 160.6775179 | 23.0631 | 155.9994091 | 6.80642 | 152.451955 | 10.1972 | 150.9001936 | 5.71524 | 151.3070327 | 4.94809 | 153.8524929 | 6.26706 | 148.4552994 | 7.20707
183.53552 | 60.4155 | 182.283799 | 34.8873 | 182.9704047 | 20.9285 | 184.8424587 | 26.0013 | 186.4690844 | 35.4875 | 177.7476967 | 41.5276 | 179.869435 | 13.3573 | 176.5488914 | 12.6527 | 181.386988 | 16.7138 | 178.2106344 | 13.2933 | 169.421584 | 11.3955 | 170.6768336 | 14.5634 | 171.9236212 | 14.3547 | 167.3077134 | 13.104 | 169.2538766 | 17.9131 | 169.1212955 | 20.0142 | 172.0911467 | 9.01614 | 159.1574556 | 14.7992 | 167.4836703 | 12.6398 | 167.5245697 | 15.219 | 163.2404597 | 12.6786 | 163.0157843 | 6.7795 | 164.0421101 | 13.1618 | 157.578785 | 8.97742 | 161.1420898 | 21.2655 | 156.4618178 | 6.60616 | 152.910082 | 10.7292 | 151.3547166 | 5.33319 | 151.7571206 | 5.46931 | 154.2986357 | 6.16283 | 148.8983202 | 8.52386
184.1009567 | 54.7851 | 182.8363878 | 33.3744 | 183.5210002 | 27.3045 | 185.3878561 | 22.2053 | 187.009641 | 34.0613 | 178.2838958 | 41.1895 | 180.4008701 | 11.9422 | 177.0776702 | 12.634 | 181.9130324 | 15.0374 | 178.7321426 | 14.1037 | 169.9394398 | 12.431 | 171.1900063 | 14.9285 | 172.4315815 | 11.0442 | 167.8143226 | 13.3316 | 169.7556725 | 20.0016 | 169.6203648 | 19.3161 | 172.5858889 | 11.1882 | 159.6484213 | 15.6833 | 167.9703728 | 12.2543 | 168.0070079 | 13.0741 | 163.7187745 | 12.7568 | 163.4935399 | 8.11371 | 164.5166972 | 16.089 | 158.048296 | 9.70133 | 161.6066198 | 17.8944 | 156.9241849 | 6.67394 | 153.368168 | 10.4275 | 151.8091988 | 5.03945 | 152.2071682 | 6.20248 | 154.7447387 | 6.74408 | 149.3413015 | 7.34978
184.6663404 | 55.8079 | 183.388925 | 33.2851 | 184.0715445 | 26.4772 | 185.9332029 | 26.3874 | 187.5501475 | 33.1287 | 178.8200451 | 41.2782 | 180.932256 | 10.7506 | 177.6064002 | 10.6025 | 182.4390282 | 11.7039 | 179.2536027 | 14.8249 | 170.457248 | 10.2345 | 171.7031319 | 14.1439 | 172.9394952 | 13.3269 | 168.3208854 | 15.1617 | 170.2574226 | 17.2992 | 170.1193886 | 19.0625 | 173.0805861 | 12.2283 | 160.1393423 | 12.9805 | 168.457031 | 13.1659 | 168.4894024 | 11.322 | 164.197046 | 11.6729 | 163.9712523 | 5.90464 | 164.9912413 | 15.8677 | 158.5177646 | 8.07748 | 162.071108 | 22.7145 | 157.3865104 | 6.3359 | 153.8262127 | 11.8163 | 152.2636403 | 5.44413 | 152.6571754 | 5.1776 | 155.1908017 | 7.60118 | 149.7842431 | 8.07084
185.231671 | 62.0811 | 183.9414106 | 34.9886 | 184.6220373 | 28.1032 | 186.4784989 | 30.4978 | 188.0906037 | 30.4993 | 179.3561447 | 41.8758 | 181.4635927 | 10.8865 | 178.1350812 | 11.7203 | 182.9649755 | 13.0428 | 179.7750148 | 17.0513 | 170.9750085 | 10.5895 | 172.2162104 | 14.467 | 173.4473623 | 13.2541 | 168.8274018 | 15.7569 | 170.7591268 | 19.982 | 170.6183667 | 20.7509 | 173.5752382 | 12.9894 | 160.6302186 | 14.0303 | 168.943645 | 11.6511 | 168.971753 | 15.1864 | 164.6752741 | 13.0454 | 164.4489214 | 6.65728 | 165.4657425 | 10.6973 | 158.9871908 | 10.0439 | 162.5355543 | 19.0474 | 157.8487943 | 6.27033 | 154.2842163 | 10.4124 | 152.7180409 | 6.08238 | 153.1071423 | 5.46315 | 155.6368249 | 7.155 | 150.2271452 | 7.98164
185.7969485 | 47.4312 | 184.4938445 | 31.0132 | 185.1724787 | 27.8262 | 187.023744 | 28.3919 | 188.6310097 | 31.4526 | 179.8921946 | 47.7875 | 181.9948802 | 12.6001 | 178.6637133 | 11.7585 | 183.4908741 | 12.8492 | 180.2963787 | 14.5274 | 171.4927213 | 11.1824 | 172.7292417 | 13.2414 | 173.9551828 | 11.0353 | 169.3338717 | 15.8237 | 171.260785 | 21.4018 | 171.1172992 | 19.3541 | 174.0698451 | 10.2726 | 161.1210502 | 13.2422 | 169.4302147 | 12.77 | 169.4540599 | 12.2447 | 165.1534588 | 13.1087 | 164.9265472 | 7.26907 | 165.9402008 | 15.6536 | 159.4565745 | 10.3753 | 162.9999587 | 15.9967 | 158.3110365 | 6.46379 | 154.7421787 | 10.3659 | 153.1724007 | 5.85657 | 153.5570689 | 4.92666 | 156.082808 | 6.52621 | 150.6700076 | 6.67546
186.3621729 | 71.3162 | 185.0462268 | 31.1727 | 185.7228687 | 23.7386 | 187.5689383 | 27.2221 | 189.1713653 | 34.9163 | 180.4281946 | 37.7512 | 182.5261184 | 12.7158 | 179.1922965 | 12.0581 | 184.0167241 | 15.0128 | 180.8176945 | 15.2397 | 172.0103864 | 11.1711 | 173.2422257 | 12.1812 | 174.4629567 | 15.3336 | 169.8402951 | 14.745 | 171.7623973 | 20.5707 | 171.6161861 | 21.4631 | 174.5644068 | 11.8846 | 161.6118369 | 12.1165 | 169.9167401 | 14.57 | 169.9363228 | 15.002 | 165.6316001 | 14.5983 | 165.4041296 | 8.95782 | 166.414616 | 16.8852 | 159.9259158 | 9.88195 | 163.4643211 | 21.3557 | 158.773237 | 5.99213 | 155.2000998 | 10.1727 | 153.6267197 | 6.216 | 154.006955 | 4.68646 | 156.5287512 | 6.59951 | 151.1128304 | 6.65498
186.927344 | 62.1237 | 185.5985574 | 35.886 | 186.2732073 | 27.9582 | 188.1140817 | 27.0431 | 189.7116707 | 37.3519 | 180.9641448 | 44.6188 | 183.0573073 | 12.1858 | 179.7208307 | 11.3942 | 184.5425253 | 13.1796 | 181.3389621 | 14.3972 | 172.5280037 | 12.3182 | 173.7551625 | 15.2575 | 174.9706839 | 12.2299 | 170.3466719 | 17.4575 | 172.2639635 | 16.4933 | 172.1150272 | 18.7676 | 175.0589232 | 11.1544 | 162.1025789 | 13.3222 | 170.4032212 | 12.1445 | 170.4185419 | 13.0364 | 166.109698 | 13.3783 | 165.8816687 | 8.00259 | 166.8889882 | 14.5045 | 160.3952146 | 9.32293 | 163.9286416 | 17.3668 | 159.2353957 | 6.58576 | 155.6579796 | 9.41869 | 154.0809977 | 6.30389 | 154.4568007 | 5.52989 | 156.9746543 | 6.69318 | 151.5556135 | 7.42113
187.492462 | 57.4346 | 186.1508362 | 34.1079 | 186.8234943 | 30.0342 | 188.6591742 | 26.8572 | 190.2519256 | 37.3687 | 181.5000452 | 46.647 | 183.5884469 | 13.057 | 180.2493158 | 12.0674 | 185.0682779 | 11.5553 | 181.8601815 | 14.7384 | 173.0455732 | 10.5991 | 174.2680521 | 13.478 | 175.4783644 | 11.8564 | 170.8530022 | 15.2443 | 172.7654838 | 18.0639 | 172.6138226 | 17.6718 | 175.5533945 | 9.35563 | 162.593276 | 15.3459 | 170.8896578 | 14.4099 | 170.9007171 | 12.4049 | 166.5877525 | 15.0772 | 166.3591643 | 8.03175 | 167.3633173 | 15.1595 | 160.8644709 | 8.23682 | 164.3929201 | 17.7031 | 159.6975127 | 6.31604 | 156.1158181 | 9.36343 | 154.5352348 | 5.78259 | 154.906606 | 5.63297 | 157.4205175 | 8.15528 | 151.9983568 | 7.22548
188.0575266 | 50.6097 | 186.7030633 | 31.3803 | 187.3737297 | 25.982 | 189.2042158 | 21.2771 | 190.7921302 | 32.2773 | 182.0358956 | 42.4106 | 184.1195371 | 12.4387 | 180.7777518 | 12.2924 | 185.5939817 | 13.77 | 182.3813526 | 14.7985 | 173.5630948 | 12.0347 | 174.7808943 | 13.9701 | 175.9859981 | 13.2028 | 171.3592859 | 16.9013 | 173.266958 | 18.0996 | 173.1125723 | 17.2574 | 176.0478204 | 11.8413 | 163.0839283 | 16.3455 | 171.3760501 | 12.791 | 171.3828484 | 14.4819 | 167.0657634 | 13.4855 | 166.8366165 | 7.96643 | 167.8376033 | 15.0286 | 161.3336846 | 9.53432 | 164.8571566 | 18.9307 | 160.159588 | 7.17273 | 156.5736153 | 9.66177 | 154.989431 | 5.7565 | 155.3563708 | 4.7748 | 157.8663405 | 5.50917 | 152.4410604 | 7.34526
188.622538 | 49.7688 | 187.2552385 | 31.3984 | 187.9239136 | 30.1576 | 189.7492064 | 24.4278 | 191.3322843 | 35.7929 | 182.5716961 | 38.3142 | 184.6505779 | 12.2545 | 181.3061388 | 11.8943 | 186.1196367 | 13.3097 | 182.9024754 | 14.0399 | 174.0805685 | 10.6871 | 175.2936891 | 15.3475 | 176.4935851 | 13.1109 | 171.865523 | 16.2513 | 173.7683861 | 14.6005 | 173.6112761 | 20.1619 | 176.542201 | 12.4694 | 163.5745356 | 15.618 | 171.8623979 | 12.4394 | 171.8649356 | 13.0901 | 167.5437308 | 13.9812 | 167.3140252 | 8.06829 | 168.3118462 | 16.8827 | 161.8028558 | 11.0966 | 165.3213511 | 19.1951 | 160.6216213 | 5.55034 | 157.0313711 | 9.02402 | 155.4435862 | 5.95654 | 155.806095 | 4.67914 | 158.3121234 | 7.17455 | 152.8837243 | 6.84974
189.1874961 | 66.1211 | 187.8073619 | 35.762 | 188.4740459 | 23.169 | 190.2941459 | 27.5716 | 191.872388 | 38.0548 | 183.1074466 | 38.5294 | 185.1815693 | 12.8105 | 181.8344766 | 11.6289 | 186.6452428 | 14.9537 | 183.4235499 | 15.1896 | 174.5979944 | 9.5279 | 175.8064365 | 12.928 | 177.0011253 | 12.9983 | 172.3717135 | 17.0663 | 174.269768 | 18.399 | 174.1099342 | 25.9057 | 177.0365363 | 12.4011 | 164.065098 | 14.2319 | 172.3487012 | 14.0186 | 172.3469789 | 14.1073 | 168.0216546 | 12.8279 | 167.7913905 | 7.53414 | 168.786046 | 14.5601 | 162.2719843 | 9.69155 | 165.7855034 | 19.7915 | 161.0836129 | 7.18201 | 157.4890856 | 11.6312 | 155.8977003 | 5.30988 | 156.2557787 | 5.70806 | 158.7578662 | 6.28067 | 153.3263483 | 7.06943
189.7524007 | 63.2367 | 188.3594334 | 36.121 | 189.0241265 | 32.6103 | 190.8390344 | 24.0899 | 192.4124411 | 30.4924 | 183.6431471 | 43.0651 | 185.7125112 | 9.42948 | 182.3627652 | 11.6557 | 187.1708001 | 13.646 | 183.9445761 | 11.8989 | 175.1153723 | 10.575 | 176.3191366 | 13.242 | 177.5086186 | 12.5041 | 172.8778572 | 17.7999 | 174.7711038 | 17.1013 | 174.6085464 | 20.8729 | 177.5308262 | 14.1487 | 164.5556155 | 14.8226 | 172.8349601 | 11.5901 | 172.8289781 | 12.3232 | 168.4995348 | 15.7841 | 168.2687122 | 6.53113 | 169.2602025 | 16.3872 | 162.7410702 | 10.5208 | 166.2496137 | 20.7673 | 161.5455625 | 6.79661 | 157.9467586 | 11.5843 | 156.3517735 | 5.85648 | 156.7054218 | 5.02372 | 159.2035689 | 6.68671 | 153.7689325 | 7.63168
190.317252 | 61.7599 | 188.911453 | 33.4061 | 189.5741554 | 24.8468 | 191.3838718 | 22.3892 | 192.9524437 | 30.1134 | 184.1787975 | 47.0265 | 186.2434036 | 12.1305 | 182.8910047 | 10.3023 | 187.6963085 | 11.9103 | 184.4655539 | 14.8402 | 175.6327022 | 12.5785 | 176.8317892 | 14.5722 | 178.0160651 | 10.8619 | 173.3839542 | 15.8023 | 175.2723934 | 17.4098 | 175.1071127 | 18.9755 | 178.0250706 | 10.7274 | 165.0460879 | 12.233 | 173.3211744 | 12.6109 | 173.3109332 | 14.5075 | 168.9773714 | 13.2269 | 168.7459903 | 7.57844 | 169.7343158 | 16.5849 | 163.2101134 | 8.7849 | 166.7136818 | 18.9484 | 162.0074703 | 6.81777 | 158.4043901 | 9.5185 | 156.8058055 | 5.49912 | 157.1550244 | 5.58536 | 159.6492313 | 7.30863 | 154.2114768 | 7.66861
190.8820498 | 60.5382 | 189.4634207 | 36.6964 | 190.1241326 | 23.5819 | 191.928658 | 24.5372 | 193.4923957 | 31.7957 | 184.7143979 | 37.2544 | 186.7742465 | 8.22028 | 183.4191949 | 11.4542 | 188.221768 | 11.3267 | 184.9864833 | 15.3855 | 176.1499841 | 12.0583 | 177.3443943 | 12.6551 | 178.5234646 | 14.7306 | 173.8900045 | 15.7564 | 175.7736368 | 20.2098 | 175.605633 | 17.8685 | 178.5192697 | 14.3305 | 165.5365153 | 14.8494 | 173.8073441 | 10.5205 | 173.7928443 | 14.2881 | 169.4551644 | 13.6481 | 169.2232249 | 7.92044 | 170.2083859 | 14.9665 | 163.6791139 | 10.2138 | 167.1777077 | 19.5041 | 162.4693361 | 6.19642 | 158.8619802 | 9.39259 | 157.2597965 | 5.5817 | 157.6045862 | 4.8083 | 160.0948536 | 7.86288 | 154.6539813 | 5.90793
191.4467942 | 58.0436 | 190.0153363 | 33.7891 | 190.674058 | 28.0033 | 192.4733931 | 28.9625 | 194.0322972 | 27.6748 | 185.2499482 | 48.3633 | 187.3050398 | 9.65843 | 183.9473358 | 10.6337 | 188.7471785 | 11.7957 | 185.5073642 | 14.6802 | 176.667218 | 12.6817 | 177.8569519 | 15.0523 | 179.0308172 | 12.1718 | 174.396008 | 15.4921 | 176.274834 | 20.7739 | 176.1041075 | 19.987 | 179.0134232 | 12.2261 | 166.0268977 | 11.2517 | 174.2934693 | 12.9476 | 174.2747112 | 13.4476 | 169.9329137 | 14.3188 | 169.7004158 | 8.12519 | 170.6824127 | 18.266 | 164.1480717 | 10.3279 | 167.6416915 | 20.8403 | 162.9311599 | 6.0716 | 159.3195287 | 9.70487 | 157.7137463 | 6.05298 | 158.0541075 | 5.35368 | 160.5404356 | 8.03316 | 155.0964458 | 6.30833
192.0114851 | 53.0062 | 190.5672 | 33.6915 | 191.2239317 | 28.7396 | 193.0180771 | 24.4785 | 194.572148 | 34.4749 | 185.7854483 | 41.3327 | 187.8357835 | 10.1673 | 184.4754275 | 11.9883 | 189.2725401 | 12.4443 | 186.0281967 | 15.4438 | 177.1844038 | 11.2049 | 178.3694619 | 12.7392 | 179.5381229 | 11.5693 | 174.9019647 | 18.7009 | 176.7759848 | 18.1362 | 176.6025359 | 18.5108 | 179.5075313 | 13.1573 | 166.5172349 | 14.3064 | 174.7795498 | 14.1572 | 174.756534 | 15.7318 | 170.4106193 | 13.953 | 170.1775631 | 7.80983 | 171.1563962 | 15.8668 | 164.6169867 | 10.1254 | 168.105633 | 18.6011 | 163.3929418 | 5.92483 | 159.7770358 | 9.53898 | 158.167655 | 6.35382 | 158.503588 | 4.53081 | 160.9859773 | 6.75194 | 155.5388704 | 6.97659
192.5761224 | 57.7488 | 191.1190116 | 34.4794 | 191.7737535 | 27.8437 | 193.5627097 | 26.1521 | 195.1119481 | 37.2948 | 186.3208983 | 42.2261 | 188.3664776 | 10.9683 | 185.0034698 | 11.4227 | 189.7978526 | 11.6231 | 186.5489806 | 17.9949 | 177.7015415 | 11.1227 | 178.8819244 | 14.9731 | 180.0453815 | 12.6788 | 175.4078745 | 15.1123 | 177.2770894 | 20.7132 | 177.1009183 | 21.5138 | 180.0015938 | 12.07 | 167.0075271 | 13.6721 | 175.2655857 | 12.4874 | 175.2383125 | 15.4934 | 170.8882811 | 12.8211 | 170.6546667 | 8.39946 | 171.6303364 | 12.1679 | 165.0858589 | 8.70333 | 168.5695323 | 20.5764 | 163.8546816 | 7.1989 | 160.2345012 | 9.72059 | 158.6215224 | 5.51019 | 158.9530279 | 4.84513 | 161.4314787 | 6.46239 | 155.981255 | 6.96389
193.1407061 | 53.8549 | 191.6707711 | 32.0496 | 192.3235235 | 25.2052 | 194.1072912 | 26.516 | 195.6516975 | 35.2785 | 186.8562981 | 40.4309 | 188.897122 | 11.0423 | 185.5314628 | 11.485 | 190.323116 | 14.5027 | 187.069716 | 17.014 | 178.2186311 | 11.3512 | 179.3943392 | 15.1932 | 180.5525932 | 12.3379 | 175.9137374 | 17.6947 | 177.7781476 | 14.2014 | 177.5992547 | 20.4791 | 180.4956108 | 10.3727 | 167.4977741 | 13.4784 | 175.7515769 | 11.8921 | 175.7200469 | 15.3353 | 171.3658991 | 12.5741 | 171.1317266 | 8.34246 | 172.1042332 | 13.838 | 165.5546883 | 9.14422 | 169.0333892 | 22.9797 | 164.3163794 | 7.79203 | 160.6919251 | 11.8895 | 159.0753487 | 5.80326 | 159.4024269 | 4.91674 | 161.8769398 | 6.36479 | 156.4235996 | 6.86973
193.7052363 | 52.2883 | 192.2224785 | 32.2437 | 192.8732416 | 25.0064 | 194.6518213 | 30.8316 | 196.1913962 | 33.4994 | 187.3916476 | 35.1092 | 189.4277167 | 13.0722 | 186.0594063 | 10.7392 | 190.8483304 | 12.0459 | 187.5904028 | 14.8455 | 178.7356725 | 11.6914 | 179.9067064 | 13.0388 | 181.0597577 | 12.732 | 176.4195535 | 17.3068 | 178.2791594 | 21.3718 | 178.097545 | 22.0864 | 180.9895821 | 10.8812 | 167.9879759 | 14.3527 | 176.2375234 | 14.166 | 176.201737 | 14.9655 | 171.8434734 | 11.4399 | 171.6087427 | 7.39162 | 172.5780865 | 15.1461 | 166.0234749 | 9.75744 | 169.4972039 | 23.6795 | 164.778035 | 6.1814 | 161.1493073 | 9.76726 | 159.5291337 | 6.30929 | 159.8517853 | 4.98646 | 162.3223606 | 5.88469 | 156.8659042 | 7.54344
194.2697128 | 62.5048 | 192.7741337 | 27.5174 | 193.4229077 | 28.9073 | 195.1963001 | 26.1878 | 196.7310441 | 31.4032 | 187.9269468 | 45.9085 | 189.9582617 | 12.3259 | 186.5873004 | 12.1969 | 191.3734956 | 14.9057 | 188.111041 | 14.0034 | 179.2526658 | 11.6896 | 180.419026 | 13.3057 | 181.5668752 | 13.5638 | 176.9253226 | 17.3466 | 178.7801249 | 20.0738 | 178.5957892 | 21.8367 | 181.4835079 | 12.8678 | 168.4781325 | 12.367 | 176.7234251 | 13.9691 | 176.6833828 | 12.1279 | 172.3210038 | 10.8435 | 172.0857151 | 7.57965 | 173.0518965 | 15.5275 | 166.4922186 | 10.377 | 169.9609762 | 18.1941 | 165.2396486 | 6.56107 | 161.6066479 | 10.9172 | 159.9828775 | 5.93081 | 160.3011028 | 5.68643 | 162.7677409 | 7.82467 | 157.3081687 | 8.41816
194.8341356 | 49.439 | 193.3257368 | 33.4236 | 193.9725219 | 27.7134 | 195.7407276 | 28.3044 | 197.2706412 | 33.9397 | 188.4621958 | 41.1379 | 190.4887569 | 13.9897 | 187.1151451 | 11.7149 | 191.8986117 | 10.9441 | 188.6316306 | 17.5603 | 179.7696107 | 12.8645 | 180.9312978 | 14.9147 | 182.0739456 | 12.97 | 177.4310447 | 17.7904 | 179.2810439 | 20.3456 | 179.0939873 | 22.6149 | 181.9773879 | 12.3619 | 168.9682438 | 15.3511 | 177.2092821 | 14.4163 | 177.1649843 | 13.5673 | 172.7984904 | 11.9836 | 172.5626437 | 7.4238 | 173.525663 | 14.5164 | 166.9609193 | 9.97514 | 170.4247062 | 20.0578 | 165.70122 | 6.8037 | 162.0639467 | 9.64818 | 160.43658 | 6.39658 | 160.7503795 | 4.1735 | 163.2130809 | 8.39901 | 157.7503932 | 6.68788
195.3985047 | 58.1022 | 193.8772876 | 39.8116 | 194.5220842 | 31.2477 | 196.2851037 | 30.8413 | 197.8101875 | 34.7207 | 188.9973944 | 39.6249 | 191.0192023 | 10.7259 | 187.6429403 | 10.4467 | 192.4236786 | 13.8524 | 189.1521715 | 13.7317 | 180.2865075 | 11.8019 | 181.4435219 | 15.4879 | 182.5809688 | 13.5234 | 177.9367198 | 17.4987 | 179.7819164 | 20.7447 | 179.5921392 | 23.9509 | 182.4712223 | 10.3443 | 169.4583099 | 15.1532 | 177.6950942 | 12.5048 | 177.6465415 | 13.628 | 173.2759331 | 11.9801 | 173.0395284 | 7.23411 | 173.999386 | 14.9135 | 167.4295772 | 11.1273 | 170.8883937 | 20.4512 | 166.1627493 | 6.3135 | 162.5212039 | 11.6518 | 160.8902411 | 6.37142 | 161.1996153 | 5.63097 | 163.6583804 | 7.29507 | 158.1925775 | 7.6997
195.9628201 | 60.9169 | 194.4287862 | 33.1596 | 195.0715944 | 25.2144 | 196.8294283 | 26.4824 | 198.3496829 | 35.9796 | 189.5325426 | 38.4698 | 191.5495979 | 12.1645 | 188.1706859 | 10.3924 | 192.9486963 | 14.305 | 189.6726637 | 15.0603 | 180.8033559 | 10.776 | 181.9556983 | 14.6895 | 183.0879448 | 11.7116 | 178.4423479 | 16.8876 | 180.2827424 | 18.433 | 180.090245 | 22.1075 | 182.965011 | 11.9115 | 169.9483307 | 11.8224 | 178.1808616 | 14.1282 | 178.1280543 | 11.8887 | 173.7533318 | 14.1445 | 173.5163693 | 7.1925 | 174.4730656 | 19.1516 | 167.8981921 | 7.35011 | 171.3520388 | 21.6413 | 166.6242364 | 6.62674 | 162.9784194 | 9.26241 | 161.3438609 | 5.88647 | 161.6488102 | 5.321 | 164.1036394 | 6.67365 | 158.6347217 | 7.11204
196.5270817 | 63.2231 | 194.9802325 | 32.5179 | 195.6210525 | 20.8733 | 197.3737015 | 27.3707 | 198.8891274 | 38.9695 | 190.0676404 | 37.5933 | 192.0799436 | 12.4067 | 188.698382 | 10.654 | 193.4736648 | 14.153 | 190.1931071 | 14.4566 | 181.320156 | 11.7661 | 182.4678268 | 15.967 | 183.5948736 | 10.5551 | 178.947929 | 14.3982 | 180.7835219 | 18.9902 | 180.5883045 | 20.0503 | 183.4587539 | 13.2224 | 170.4383062 | 13.2458 | 178.666584 | 12.8769 | 178.6095228 | 15.843 | 174.2306866 | 12.1201 | 173.9931663 | 7.02436 | 174.9467015 | 15.0406 | 168.3667639 | 9.76898 | 171.8156415 | 20.5307 | 167.0856812 | 7.18044 | 163.4355931 | 9.08682 | 161.7974393 | 5.54239 | 162.0979643 | 5.24596 | 164.548858 | 6.70804 | 159.0768258 | 7.93882
197.0912894 | 63.2115 | 195.5316265 | 31.333 | 196.1704586 | 27.7124 | 197.9179232 | 21.6033 | 199.428521 | 29.4916 | 190.6026878 | 43.4111 | 192.6102395 | 10.4533 | 189.2260285 | 12.0519 | 193.998584 | 13.5466 | 190.7135018 | 16.8149 | 181.8369078 | 10.6258 | 182.9799075 | 14.3974 | 184.1017552 | 13.3341 | 179.4534629 | 15.97 | 181.2842549 | 19.2944 | 181.0863177 | 21.0821 | 183.9524511 | 11.9823 | 170.9282363 | 13.9241 | 179.1522616 | 13.9436 | 179.0909468 | 15.5781 | 174.7079975 | 12.1713 | 174.4699194 | 7.6763 | 175.4202939 | 15.3891 | 168.8352928 | 10.2454 | 172.2792017 | 20.6024 | 167.5470838 | 6.95446 | 163.8927249 | 11.3729 | 162.2509763 | 5.55835 | 162.5470774 | 5.99383 | 164.994036 | 7.60456 | 159.5188897 | 5.51961
197.6554434 | 63.6344 | 196.0829681 | 34.6833 | 196.7198125 | 30.6575 | 198.4620934 | 25.0818 | 199.9678637 | 33.4466 | 191.1376848 | 48.1759 | 193.1404854 | 10.149 | 189.7536254 | 10.9319 | 194.5234538 | 16.1393 | 191.2338478 | 15.3024 | 182.3536112 | 10.5599 | 183.4919404 | 12.824 | 184.6085895 | 11.9046 | 179.9589497 | 17.0237 | 181.7849412 | 19.1353 | 181.5842847 | 18.8102 | 184.4461024 | 12.0317 | 171.418121 | 15.3039 | 179.6378943 | 12.5382 | 179.5723263 | 14.5014 | 175.1852643 | 14.6763 | 174.9466286 | 7.18393 | 175.8938428 | 15.7748 | 169.3037786 | 11.7691 | 172.7427193 | 20.0172 | 168.0084442 | 6.50778 | 164.349815 | 9.86525 | 162.7044718 | 5.96306 | 162.9961495 | 4.88367 | 165.4391735 | 5.92982 | 159.9609133 | 6.51026
198.2195434 | 61.1142 | 196.6342573 | 34.6423 | 197.2691143 | 30.412 | 199.0062121 | 27.4039 | 200.5071553 | 35.8602 | 191.6726312 | 47.9277 | 193.6706814 | 11.5559 | 190.2811726 | 10.4139 | 195.0482744 | 10.9846 | 191.7541448 | 14.1177 | 182.8702662 | 10.7224 | 184.0039254 | 13.8837 | 185.1153765 | 13.4756 | 180.4643894 | 15.7549 | 182.285581 | 15.8165 | 182.0822053 | 22.0605 | 184.939708 | 12.341 | 171.9079603 | 15.6481 | 180.123482 | 11.9879 | 180.0536614 | 14.6866 | 175.6624871 | 14.854 | 175.4232938 | 8.4376 | 176.3673479 | 20.4455 | 169.7722214 | 11.6202 | 173.2061945 | 19.9586 | 168.4697622 | 6.36706 | 164.8068632 | 10.3891 | 163.1579259 | 5.4283 | 163.4451807 | 4.99046 | 165.8842704 | 8.3246 | 160.4028967 | 6.02849
198.7835896 | 63.8423 | 197.1854942 | 31.6184 | 197.8183639 | 31.015 | 199.5502791 | 26.7899 | 201.0463959 | 34.4608 | 192.2075271 | 45.6377 | 194.2008274 | 10.9712 | 190.8086702 | 12.3222 | 195.5730455 | 13.5547 | 192.2743931 | 13.3075 | 183.3868727 | 10.3777 | 184.5158624 | 13.7832 | 185.6221161 | 13.2946 | 180.9697819 | 15.3931 | 182.7861741 | 20.5725 | 182.5800796 | 21.1251 | 185.4332676 | 10.403 | 172.3977541 | 13.8047 | 180.6090247 | 13.4606 | 180.5349519 | 12.8245 | 176.1396659 | 14.7418 | 175.899915 | 6.44677 | 176.8408095 | 13.7071 | 170.240621 | 9.2028 | 173.6696271 | 20.6322 | 168.9310379 | 7.02278 | 165.2638696 | 10.031 | 163.6113385 | 6.77132 | 163.8941708 | 4.58573 | 166.3293268 | 6.87528 | 160.8448398 | 5.68637
199.3475818 | 55.898 | 197.7366786 | 38.0091 | 198.3675613 | 25.9319 | 200.0942946 | 25.0819 | 201.5855854 | 30.2554 | 192.7423725 | 40.5646 | 194.7309234 | 11.6392 | 191.336118 | 11.54 | 196.0977673 | 14.6742 | 192.7945924 | 16.0122 | 183.9034307 | 12.3998 | 185.0277516 | 13.5819 | 186.1288084 | 10.9788 | 181.4751272 | 15.3617 | 183.2867205 | 20.5934 | 183.0779075 | 22.8331 | 185.9267814 | 11.6583 | 172.8875025 | 12.9937 | 181.0945224 | 15.496 | 181.0161979 | 13.1973 | 176.6168006 | 13.2928 | 176.3764921 | 7.42294 | 177.3142273 | 16.1826 | 170.7089775 | 10.605 | 174.133017 | 22.2062 | 169.3922712 | 6.9311 | 165.720834 | 8.99256 | 164.0647096 | 6.80397 | 164.3431199 | 6.13345 | 166.7743425 | 7.74292 | 161.2867427 | 6.91605
199.91152 | 61.3089 | 198.2878105 | 33.088 | 198.9167065 | 26.247 | 200.6382583 | 25.0717 | 202.1247239 | 30.7279 | 193.2771672 | 40.4981 | 195.2609693 | 13.1591 | 191.8635161 | 10.1082 | 196.6224396 | 12.3905 | 193.3147428 | 16.31 | 184.4199403 | 13.193 | 185.5395927 | 13.6561 | 186.6354533 | 13.5304 | 181.9804252 | 16.4215 | 183.7872202 | 19.6101 | 183.5756891 | 18.6565 | 186.4202492 | 12.5795 | 173.3772054 | 14.6881 | 181.5799751 | 13.0386 | 181.4973994 | 15.315 | 177.0938911 | 11.9615 | 176.8530252 | 6.74041 | 177.7876014 | 16.5239 | 171.1772909 | 9.68518 | 174.5963644 | 21.9587 | 169.8534621 | 5.62781 | 166.1777566 | 9.81599 | 164.5180392 | 4.89077 | 164.7920279 | 5.69063 | 167.2193175 | 8.03388 | 161.7286052 | 5.90103
200.4754042 | 62.0646 | 198.8388899 | 30.535 | 199.4657993 | 27.5878 | 201.1821705 | 31.3705 | 202.6638112 | 40.3499 | 193.8119114 | 39.1051 | 195.7909652 | 10.9967 | 192.3908644 | 13.6703 | 197.1470625 | 16.5523 | 193.8348443 | 13.9351 | 184.9364013 | 13.9047 | 186.0513858 | 14.7509 | 187.1420508 | 11.7833 | 182.485676 | 15.1636 | 184.2876732 | 20.7372 | 184.0734242 | 23.1383 | 186.9136711 | 13.4977 | 173.8668627 | 13.9743 | 182.0653828 | 11.9025 | 181.9785562 | 13.7418 | 177.5709375 | 14.2168 | 177.3295143 | 8.40008 | 178.2609318 | 17.7167 | 171.645561 | 10.9118 | 175.0596691 | 19.795 | 170.3146106 | 6.8852 | 166.6346371 | 9.99005 | 164.9713271 | 6.73961 | 165.2408949 | 5.65449 | 167.6642519 | 7.89157 | 162.1704273 | 5.72978
201.0392344 | 64.5529 | 199.3899168 | 32.8188 | 200.0148399 | 33.8599 | 201.7260309 | 26.916 | 203.2028474 | 32.6116 | 194.3466049 | 37.0896 | 196.3209109 | 12.4234 | 192.918163 | 9.92994 | 197.6716359 | 14.9676 | 194.3548968 | 16.3672 | 185.4528138 | 10.4348 | 186.5631309 | 15.9634 | 187.6486008 | 14.3081 | 182.9908794 | 15.7281 | 184.7880794 | 22.5509 | 184.5711128 | 22.6093 | 187.407047 | 12.5241 | 174.3564745 | 15.091 | 182.5507453 | 13.6924 | 182.4596685 | 15.9103 | 178.0479397 | 14.7784 | 177.8059592 | 8.01243 | 178.7342185 | 18.3834 | 172.113788 | 11.6534 | 175.5229311 | 20.7769 | 170.7757167 | 6.67741 | 167.0914757 | 9.26716 | 165.4245735 | 5.83616 | 165.6897207 | 4.69242 | 168.1091455 | 7.48944 | 162.6122091 | 6.31812
201.6030105 | 55.8017 | 199.9408911 | 40.7082 | 200.5638281 | 26.107 | 202.2698395 | 27.145 | 203.7418324 | 38.2948 | 194.8812477 | 45.8303 | 196.8508065 | 12.9172 | 193.4454117 | 11.0151 | 198.1961597 | 15.3598 | 194.8749003 | 15.2051 | 185.9691776 | 12.0657 | 187.0748279 | 14.7372 | 188.1551034 | 13.7476 | 183.4960356 | 18.199 | 185.2884389 | 21.5245 | 185.068755 | 19.6787 | 187.9003769 | 11.8663 | 174.8460407 | 13.8655 | 183.0360627 | 13.3103 | 182.940736 | 15.3301 | 178.5248978 | 14.8779 | 178.28236 | 8.0621 | 179.2074613 | 16.3085 | 172.5819717 | 10.5639 | 175.9861504 | 21.7267 | 171.2367803 | 7.59091 | 167.5482723 | 9.19715 | 165.8777783 | 5.46391 | 166.1385053 | 5.6581 | 168.5539984 | 6.56189 | 163.0539505 | 7.64948
202.1667325 | 58.9316 | 200.4918127 | 33.9693 | 201.1127639 | 31.2483 | 202.8135964 | 27.3606 | 204.2807662 | 32.4421 | 195.4158398 | 41.9942 | 197.380652 | 13.342 | 193.9726105 | 12.2841 | 198.720634 | 17.0789 | 195.3948547 | 17.9681 | 186.4854928 | 10.5369 | 187.5864769 | 15.1855 | 188.6615584 | 12.5174 | 184.0011444 | 14.797 | 185.7887515 | 24.355 | 185.5663506 | 21.7761 | 188.3936608 | 8.88747 | 175.3355612 | 12.9936 | 183.521335 | 12.3737 | 183.4217589 | 14.9378 | 179.0018116 | 12.9622 | 178.7587166 | 8.09582 | 179.6806603 | 16.3604 | 173.0501121 | 9.82313 | 176.449327 | 20.8616 | 171.6978014 | 6.81605 | 168.0050268 | 9.93202 | 166.3309414 | 5.89972 | 166.5872488 | 5.78004 | 168.9988106 | 7.39488 | 163.4956515 | 6.80754
202.7304004 | 59.3624 | 201.0426818 | 35.6146 | 201.6616474 | 27.9541 | 203.3573015 | 24.6552 | 204.8196487 | 33.3435 | 195.9503812 | 44.9361 | 197.9104472 | 12.6832 | 194.4997594 | 12.7005 | 199.2450587 | 14.5375 | 195.9147601 | 17.6028 | 187.0017594 | 11.7694 | 188.0980777 | 16.4765 | 189.1679659 | 15.1818 | 184.5062057 | 17.8008 | 186.2890172 | 24.0618 | 186.0638997 | 22.3417 | 188.8868986 | 13.8223 | 175.8250362 | 14.2803 | 184.0065621 | 11.4907 | 183.9027371 | 13.2963 | 179.4786811 | 14.3796 | 179.235029 | 8.05825 | 180.1538155 | 15.7048 | 173.5182092 | 9.21814 | 176.9124609 | 18.8173 | 172.15878 | 6.82255 | 168.4617393 | 8.74034 | 166.7840628 | 5.9026 | 167.0359511 | 5.56075 | 169.443582 | 7.9037 | 163.937312 | 5.77423
203.2940141 | 57.7458 | 201.5934982 | 39.998 | 202.2104784 | 30.6989 | 203.9009548 | 25.967 | 205.35848 | 35.6712 | 196.4848717 | 44.0007 | 198.4401923 | 13.9105 | 195.0268584 | 10.4152 | 199.7694338 | 15.8655 | 196.4346164 | 17.5296 | 187.5179773 | 12.1107 | 188.6096303 | 13.9015 | 189.6743259 | 13.7668 | 185.0112197 | 16.69 | 186.7892361 | 24.8996 | 186.5614022 | 26.0891 | 189.3800903 | 14.1663 | 176.3144654 | 14.1582 | 184.491744 | 13.5613 | 184.3836706 | 12.6801 | 179.9555064 | 12.8148 | 179.7112972 | 7.8182 | 180.6269268 | 15.3998 | 173.986263 | 8.57003 | 177.3755519 | 21.9175 | 172.619716 | 7.05129 | 168.9184096 | 9.22633 | 167.2371426 | 6.12585 | 167.4846121 | 5.2552 | 169.8883126 | 6.63421 | 164.3789321 | 6.34221
203.8575736 | 59.7356 | 202.1442619 | 36.0322 | 202.7592569 | 32.1885 | 204.4445562 | 24.5306 | 205.8972599 | 38.7524 | 197.0193115 | 40.6058 | 198.969887 | 12.2582 | 195.5539075 | 11.3064 | 200.2937593 | 14.2294 | 196.9544236 | 16.7822 | 188.0341465 | 11.0275 | 189.1211348 | 16.2416 | 190.1806382 | 13.2879 | 185.5161862 | 14.9986 | 187.2894081 | 16.9753 | 187.0588581 | 20.6562 | 189.8732359 | 11.2371 | 176.8038489 | 15.363 | 184.9768806 | 13.0508 | 184.8645593 | 15.2392 | 180.4322873 | 13.08 | 180.1875211 | 8.35962 | 181.0999942 | 14.1184 | 174.4542735 | 9.04672 | 177.8386002 | 20.3077 | 173.0806095 | 7.30157 | 169.3750379 | 11.4929 | 167.6901806 | 6.43992 | 167.9332319 | 4.97851 | 170.3330023 | 7.60384 | 164.8205116 | 5.15477
204.4210789 | 65.0827 | 202.6949728 | 37.6595 | 203.307983 | 30.6696 | 204.9881057 | 25.5971 | 206.4359886 | 38.3128 | 197.5537005 | 45.9258 | 199.4995315 | 13.7581 | 196.0809066 | 14.1809 | 200.8180351 | 16.7305 | 197.4741816 | 19.7522 | 188.5502669 | 15.2447 | 189.6325911 | 15.1641 | 190.6869029 | 14.0913 | 186.0211053 | 16.2004 | 187.7895331 | 21.2672 | 187.5562674 | 19.6526 | 190.3663353 | 11.9296 | 177.2931868 | 13.6863 | 185.461972 | 12.0907 | 185.3454032 | 16.0822 | 180.9090239 | 13.1107 | 180.6637008 | 7.84324 | 181.5730176 | 16.2281 | 174.9222406 | 7.53437 | 178.3016056 | 22.3039 | 173.5414604 | 7.29026 | 169.831624 | 10.2435 | 168.1431768 | 7.17923 | 168.3818104 | 4.97658 | 170.7776512 | 7.64358 | 165.2620506 | 6.29908
204.9845299 | 62.6996 | 203.245631 | 34.013 | 203.8566565 | 31.1203 | 205.5316033 | 30.7798 | 206.9746658 | 40.0953 | 198.0880386 | 47.4416 | 200.0291257 | 12.0922 | 196.6078556 | 11.9698 | 201.3422612 | 17.7667 | 197.9938904 | 18.5408 | 189.0663386 | 11.2857 | 190.1439991 | 12.371 | 191.19312 | 13.7677 | 186.5259769 | 18.4163 | 188.2896112 | 19.599 | 188.05363 | 21.4999 | 190.8593886 | 12.0492 | 177.7824788 | 13.7321 | 185.9470181 | 13.1084 | 185.8262023 | 13.1221 | 181.3857162 | 14.63 | 181.1398361 | 8.64234 | 182.0459972 | 16.9581 | 175.3901643 | 10.0578 | 178.7645681 | 23.3451 | 174.0022686 | 6.93044 | 170.288168 | 10.209 | 168.5961313 | 5.89461 | 168.8303476 | 5.30345 | 171.2222592 | 6.66662 | 165.7035491 | 6.69794
205.5479266 | 65.4142 | 203.7962364 | 34.8771 | 204.4052774 | 31.0149 | 206.0750489 | 30.2211 | 207.5132917 | 42.3828 | 198.6223257 | 54.9483 | 200.5586695 | 11.5471 | 197.1347546 | 14.1936 | 201.8664375 | 15.7254 | 198.51355 | 20.075 | 189.5823615 | 12.6345 | 190.6553588 | 17.3147 | 191.6992894 | 13.3327 | 187.0308009 | 15.6951 | 188.7896423 | 18.4523 | 188.550946 | 21.6008 | 191.3523956 | 15.0701 | 178.2717251 | 14.4848 | 186.4320189 | 13.4132 | 186.3069565 | 14.0406 | 181.8623641 | 12.8242 | 181.6159272 | 8.27164 | 182.5189327 | 17.197 | 175.8580445 | 10.6488 | 179.2274878 | 23.9051 | 174.4630342 | 6.98138 | 170.7446698 | 10.838 | 169.0490439 | 7.54194 | 169.2788435 | 5.27022 | 171.6668263 | 6.87767 | 166.1450069 | 6.76854
206.111269 | 53.4986 | 204.346789 | 38.2257 | 204.9538458 | 25.854 | 206.6184425 | 25.3903 | 208.0518661 | 31.2492 | 199.156562 | 42.5309 | 201.0881629 | 11.8282 | 197.6616036 | 11.9513 | 202.3905641 | 10.7328 | 199.0331604 | 13.442 | 190.0983355 | 10.6437 | 191.1666703 | 13.1531 | 192.205411 | 12.3085 | 187.5355773 | 14.8158 | 189.2896264 | 21.9926 | 189.0482152 | 19.1052 | 191.8453565 | 12.1759 | 178.7609255 | 13.6625 | 186.9169744 | 14.5461 | 186.7876659 | 15.3765 | 182.3389675 | 12.7946 | 182.0919739 | 7.95207 | 182.9918242 | 15.958 | 176.3258813 | 9.9927 | 179.6903645 | 22.2745 | 174.923757 | 6.30694 | 171.2011293 | 9.36132 | 169.5019148 | 6.10432 | 169.727298 | 4.9611 | 172.1113525 | 6.68971 | 166.5864242 | 6.71845
206.674557 | 67.8944 | 204.8972887 | 33.5096 | 205.5023615 | 31.6452 | 207.1617841 | 32.0309 | 208.5903891 | 39.2381 | 199.6907473 | 51.7274 | 201.617606 | 12.7098 | 198.1884024 | 13.1713 | 202.914641 | 12.5347 | 199.5527215 | 16.9615 | 190.6142607 | 13.0314 | 191.6779334 | 16.5803 | 192.711485 | 16.1759 | 188.0403062 | 19.4081 | 189.7895634 | 18.9053 | 189.5454377 | 20.2013 | 192.338271 | 13.9044 | 179.2500802 | 12.9555 | 187.4018845 | 14.1022 | 187.2683304 | 15.0817 | 182.8155265 | 12.6189 | 182.5679762 | 8.08691 | 183.4646717 | 17.4429 | 176.7936747 | 10.2254 | 180.1531983 | 21.1868 | 175.3844372 | 7.70484 | 171.6575466 | 11.9033 | 169.9547437 | 5.65066 | 170.1757111 | 6.02589 | 172.5558377 | 7.816 | 167.0278009 | 6.95753
207.2377906 | 58.9184 | 205.4477356 | 29.9705 | 206.0508246 | 31.3469 | 207.7050737 | 29.7454 | 209.1288606 | 36.1078 | 200.2248817 | 39.4109 | 202.1469986 | 13.0817 | 198.7151511 | 12.9798 | 203.438668 | 13.4472 | 200.0722333 | 15.4313 | 191.130137 | 12.2645 | 192.1891482 | 15.0007 | 193.2175111 | 13.2438 | 188.5449875 | 16.7252 | 190.2894534 | 23.6018 | 190.0426134 | 21.8836 | 192.8311393 | 11.5386 | 179.7391889 | 12.989 | 187.8867492 | 13.0444 | 187.7489499 | 15.1885 | 183.292041 | 14.3999 | 183.043934 | 8.75109 | 183.9374751 | 15.8892 | 177.2614245 | 9.35365 | 180.6159892 | 20.4237 | 175.8450747 | 7.34908 | 172.1139217 | 10.3693 | 170.4075308 | 6.49886 | 170.6240829 | 4.9849 | 173.0002819 | 7.84894 | 167.4691369 | 6.63926
207.8009699 | 62.9471 | 205.9981295 | 40.6995 | 206.5992351 | 33.1417 | 208.2483112 | 33.0696 | 209.6672806 | 40.0349 | 200.758965 | 46.7518 | 202.6763407 | 12.7651 | 199.2418497 | 13.668 | 203.9626451 | 14.2618 | 200.5916957 | 16.3417 | 191.6459644 | 11.4618 | 192.7003145 | 15.9607 | 193.7234895 | 14.8713 | 189.0496211 | 19.5272 | 190.7892962 | 22.1286 | 190.5397423 | 25.2832 | 193.3239613 | 13.0602 | 180.2282518 | 17.4391 | 188.3715684 | 13.7657 | 188.2295245 | 16.193 | 183.7685111 | 15.3932 | 183.5198475 | 8.51395 | 184.4102344 | 15.4553 | 177.7291307 | 11.7621 | 181.078737 | 24.224 | 176.3056694 | 5.98488 | 172.5702544 | 10.3498 | 170.860276 | 6.33182 | 171.0724132 | 6.0179 | 173.4446851 | 7.76375 | 167.9104322 | 5.92553
208.3640947 | 53.4322 | 206.5484705 | 28.0906 | 207.1475928 | 32.6082 | 208.7914966 | 30.731 | 210.2056491 | 40.5021 | 201.2929973 | 45.6754 | 203.2056323 | 13.7163 | 199.7684981 | 12.3394 | 204.4865724 | 13.7745 | 201.1111088 | 17.5898 | 192.1617429 | 13.1829 | 193.2114325 | 17.4482 | 194.22942 | 13.3841 | 189.554207 | 15.4398 | 191.2890919 | 20.042 | 191.0368244 | 20.8688 | 193.8167369 | 13.7741 | 180.7172687 | 12.7401 | 188.8563423 | 14.9253 | 188.7100541 | 15.3493 | 184.2449366 | 13.0278 | 183.9957165 | 7.79548 | 184.8829496 | 17.0122 | 178.1967935 | 9.99588 | 181.5414418 | 20.4592 | 176.7662213 | 7.58628 | 173.0265448 | 8.55895 | 171.3129793 | 6.9201 | 171.520702 | 5.47916 | 173.8890473 | 7.46699 | 168.3516868 | 5.88166
208.927165 | 65.4244 | 207.0987586 | 36.5329 | 207.6958977 | 34.5167 | 209.3346299 | 26.8955 | 210.7439659 | 39.8804 | 201.8269785 | 45.3034 | 203.7348735 | 13.0419 | 200.2950962 | 12.4525 | 205.0104497 | 15.5974 | 201.6304725 | 15.5716 | 192.6774723 | 12.7789 | 193.7225021 | 16.9924 | 194.7353027 | 14.3575 | 190.0587453 | 17.2649 | 191.7888405 | 22.6461 | 191.5338596 | 20.8101 | 194.3094661 | 14.4432 | 181.2062397 | 15.9981 | 189.3410706 | 13.2276 | 189.1905388 | 15.2682 | 184.7213175 | 13.1964 | 184.471541 | 8.72129 | 185.3556207 | 17.1116 | 178.6644126 | 10.5918 | 182.0041036 | 18.1113 | 177.2267304 | 6.99311 | 173.4827929 | 10.1323 | 171.7656406 | 5.99636 | 171.9689494 | 5.7291 | 174.3333684 | 7.57869 | 168.7929007 | 7.10833
209.4901807 | 62.637 | 207.6489936 | 30.2998 | 208.2441499 | 25.4963 | 209.877711 | 26.8124 | 211.2822312 | 35.6754 | 202.3609086 | 48.7572 | 204.264064 | 12.8607 | 200.8216441 | 10.4937 | 205.5342772 | 14.7831 | 202.1497869 | 18.1715 | 193.1931528 | 10.5098 | 194.2335231 | 13.2981 | 195.2411375 | 12.6537 | 190.5632358 | 15.9812 | 192.2885418 | 20.878 | 192.030848 | 20.9133 | 194.802149 | 11.6277 | 181.6951647 | 16.1693 | 189.8257534 | 12.8058 | 189.6709783 | 14.1115 | 185.1976539 | 14.6428 | 184.947321 | 8.02859 | 185.8282476 | 16.1205 | 179.1319881 | 10.541 | 182.4667223 | 20.9434 | 177.6871966 | 6.12163 | 173.9389986 | 9.90158 | 172.2182599 | 6.69966 | 172.4171552 | 5.95962 | 174.7776484 | 8.13127 | 169.2340738 | 5.37808
210.053142 | 52.5335 | 208.1991756 | 28.5112 | 208.7923493 | 23.2439 | 210.4207399 | 26.21 | 211.8204448 | 38.5685 | 202.8947876 | 47.6571 | 204.793204 | 11.442 | 201.3481417 | 11.1967 | 206.0580547 | 17.1085 | 202.6690517 | 18.7298 | 193.7087843 | 12.2533 | 194.7444957 | 15.8258 | 195.7469244 | 14.2187 | 191.0676786 | 14.1143 | 192.788196 | 20.6351 | 192.5277894 | 22.0197 | 195.2947854 | 11.7595 | 182.1840437 | 14.2806 | 190.3103908 | 11.8134 | 190.1513729 | 14.8771 | 185.6739457 | 12.815 | 185.4230564 | 7.29343 | 186.3008303 | 14.8087 | 179.59952 | 10.9232 | 182.9292979 | 21.0579 | 178.1476201 | 7.86253 | 174.3951619 | 10.1521 | 172.6708372 | 5.98622 | 172.8653195 | 5.61351 | 175.2218873 | 8.04202 | 169.6752062 | 6.0343
210.6160487 | 63.676 | 208.7493045 | 36.0476 | 209.3404959 | 28.7899 | 210.9637166 | 27.7843 | 212.3586068 | 31.7353 | 203.4286154 | 41.3238 | 205.3222934 | 9.86528 | 201.8745891 | 11.0821 | 206.5817821 | 13.939 | 203.1882671 | 15.1411 | 194.2243667 | 10.2971 | 195.2554197 | 16.2793 | 196.2526634 | 12.6673 | 191.5720736 | 15.2285 | 193.2878029 | 21.2644 | 193.024684 | 21.6051 | 195.7873754 | 12.9419 | 182.6728767 | 14.0193 | 190.7949825 | 13.8327 | 190.6317223 | 15.1804 | 186.1501928 | 13.9902 | 185.8987473 | 7.45588 | 186.7733688 | 16.0498 | 180.0670082 | 9.53224 | 183.3918304 | 17.6755 | 178.6080006 | 6.17997 | 174.8512828 | 9.06549 | 173.1233724 | 5.38871 | 173.3134423 | 5.65176 | 175.6660851 | 7.27279 | 170.1162977 | 6.44525
211.1789008 | 59.8719 | 209.2993804 | 36.4714 | 209.8885896 | 26.4863 | 211.506641 | 26.1004 | 212.8967171 | 38.5184 | 203.9623921 | 41.7091 | 205.8513322 | 10.5096 | 202.4009861 | 11.7835 | 207.1054596 | 14.5309 | 203.707433 | 15.6364 | 194.7399 | 10.8424 | 195.7662952 | 19.0983 | 196.7583544 | 13.55 | 192.0764207 | 15.0531 | 193.7873626 | 18.3595 | 193.5215315 | 18.9857 | 196.2799189 | 9.30024 | 183.1616636 | 13.0367 | 191.2795287 | 15.3863 | 191.1120267 | 13.829 | 186.6263953 | 12.6889 | 186.3743936 | 7.49638 | 187.245863 | 12.8603 | 180.5344527 | 9.77083 | 183.8543198 | 17.5739 | 179.0683382 | 6.27683 | 175.3073612 | 8.9997 | 173.5758657 | 5.37686 | 173.7615235 | 5.88668 | 176.1102418 | 7.34943 | 170.5573485 | 6.15663
211.7416982 | 55.4473 | 209.8494031 | 27.5612 | 210.4366305 | 26.2715 | 212.0495132 | 24.3697 | 213.4347757 | 29.9094 | 204.4961175 | 42.7808 | 206.3803203 | 12.9852 | 202.9273327 | 12.101 | 207.6290871 | 13.8725 | 204.2265494 | 15.602 | 195.2553842 | 12.0912 | 196.2771222 | 15.2024 | 197.2639975 | 14.7031 | 192.5807201 | 15.5224 | 194.286875 | 18.6044 | 194.0183321 | 18.7621 | 196.7724159 | 10.9235 | 183.6504045 | 12.809 | 191.7640293 | 17.883 | 191.5922859 | 16.0328 | 187.1025531 | 11.8756 | 186.8499952 | 6.87915 | 187.718313 | 16.9021 | 181.0018535 | 9.36975 | 184.316766 | 23.0902 | 179.5286329 | 6.85765 | 175.7633972 | 10.2182 | 174.0283168 | 5.86353 | 174.2095631 | 5.32317 | 176.5543572 | 6.4717 | 170.9983584 | 4.01168
212.304441 | 54.0587 | 210.3993727 | 32.7554 | 210.9846184 | 26.5775 | 212.592333 | 26.2857 | 213.9727825 | 24.4937 | 205.0297917 | 39.5674 | 206.9092577 | 13.9659 | 203.453629 | 12.5155 | 208.1526644 | 13.3015 | 204.7456162 | 16.5752 | 195.7708193 | 12.0586 | 196.7879005 | 15.2945 | 197.7695925 | 13.1652 | 193.0849716 | 12.0932 | 194.78634 | 17.5486 | 194.5150857 | 18.7963 | 197.2648664 | 9.86141 | 184.1390992 | 15.7986 | 192.2484842 | 15.8541 | 192.0724999 | 14.1392 | 187.5786663 | 11.3333 | 187.3255523 | 7.90359 | 188.1907187 | 16.141 | 181.4692106 | 11.0973 | 184.7791689 | 20.4078 | 179.9888846 | 6.43354 | 176.2193906 | 8.33659 | 174.4807258 | 6.35318 | 174.657561 | 4.83834 | 176.9984314 | 7.24922 | 171.4393274 | 5.84712
212.8671291 | 60.3621 | 210.9492891 | 33.805 | 211.5325534 | 31.0878 | 213.1351005 | 26.9142 | 214.5107376 | 34.6273 | 205.5634146 | 45.1649 | 207.4381443 | 12.0859 | 203.9798748 | 9.96709 | 208.6761917 | 13.9784 | 205.2646334 | 16.6398 | 196.2862052 | 12.6347 | 197.2986302 | 17.5108 | 198.2751394 | 15.2838 | 193.5891752 | 16.6674 | 195.2857577 | 38.7002 | 195.0117922 | 20.8402 | 197.7572703 | 11.5489 | 184.6277478 | 15.8993 | 192.7328935 | 15.3209 | 192.5526688 | 15.0735 | 188.0547346 | 11.8338 | 187.8010646 | 7.38974 | 188.6630801 | 14.896 | 181.9365239 | 9.91779 | 185.2415287 | 23.1515 | 180.4490933 | 5.9748 | 176.6753416 | 8.7006 | 174.9330927 | 5.85504 | 175.1055173 | 5.37482 | 177.4424645 | 8.17858 | 171.8802555 | 6.74069
213.4297625 | 54.6648 | 211.4991523 | 33.6621 | 212.0804354 | 28.3047 | 213.6778157 | 29.9634 | 215.0486408 | 40.0225 | 206.0969862 | 45.1967 | 207.9669803 | 10.6783 | 204.5060702 | 12.4662 | 209.1996688 | 13.5739 | 205.7836011 | 15.4201 | 196.8015419 | 13.309 | 197.8093112 | 19.0162 | 198.7806384 | 12.7301 | 194.0933309 | 17.0094 | 195.785128 | 179.109 | 195.5084516 | 21.3701 | 198.2496277 | 12.6731 | 185.1163503 | 13.0034 | 193.2172571 | 12.0441 | 193.0327924 | 14.061 | 188.5307583 | 13.2963 | 188.2765323 | 8.09702 | 189.1353971 | 15.7845 | 182.4037935 | 10.3952 | 185.7038452 | 17.4192 | 180.909259 | 5.45609 | 177.13125 | 9.1601 | 175.3854175 | 7.30356 | 175.553432 | 6.86625 | 177.8864562 | 6.52566 | 172.3211427 | 5.44282
213.9923412 | 55.6124 | 212.0489623 | 34.0077 | 212.6282644 | 27.9874 | 214.2204785 | 23.5298 | 215.5864922 | 34.0663 | 206.6305065 | 50.2206 | 208.4957654 | 12.6485 | 205.0322151 | 13.1812 | 209.7230958 | 13.4626 | 206.3025191 | 14.769 | 197.3168294 | 13.4678 | 198.3199436 | 20.0709 | 199.2860892 | 15.2739 | 194.5974386 | 16.5561 | 196.284451 | 384.632 | 196.005064 | 22.834 | 198.7419384 | 12.6232 | 185.6049065 | 13.9228 | 193.701575 | 12.795 | 193.5128708 | 14.8674 | 189.0067371 | 10.7784 | 188.7519552 | 6.23527 | 189.6076697 | 16.3699 | 182.8710192 | 10.4478 | 186.1661185 | 21.7488 | 181.3693817 | 5.64561 | 177.5871158 | 9.59171 | 175.8377 | 5.74648 | 176.0013049 | 4.56756 | 178.3304067 | 7.29953 | 172.761989 | 6.8197
214.5548651 | 56.2587 | 212.598719 | 35.8991 | 213.1760404 | 28.6 | 214.7630888 | 28.7978 | 216.1242918 | 36.8404 | 207.1639755 | 42.2795 | 209.0244998 | 10.5323 | 205.5583096 | 11.8965 | 210.2464726 | 13.45 | 206.8213874 | 16.4515 | 197.8320677 | 12.1792 | 198.8305272 | 15.8969 | 199.7914919 | 15.2783 | 195.1014984 | 17.5491 | 196.7837265 | 61.7392 | 196.5016293 | 21.7325 | 199.2342025 | 12.9538 | 186.0934166 | 13.9651 | 194.1858471 | 13.247 | 193.992904 | 13.8101 | 189.4826711 | 11.7487 | 189.2273334 | 6.90175 | 190.079898 | 15.3215 | 183.338201 | 9.30601 | 186.6283484 | 20.8337 | 181.8294614 | 5.89733 | 178.0429391 | 8.56836 | 176.2899404 | 5.83778 | 176.4491361 | 5.46483 | 178.7743159 | 6.95512 | 173.2027943 | 6.28849
215.1173341 | 65.9603 | 213.1484224 | 32.9678 | 213.7237633 | 27.0881 | 215.3056467 | 30.4452 | 216.6620395 | 38.9171 | 207.6973931 | 38.4176 | 209.5531833 | 12.8492 | 206.0843535 | 11.6176 | 210.7697992 | 14.4515 | 207.3402061 | 14.3019 | 198.3472566 | 14.6936 | 199.3410621 | 19.1609 | 200.2968464 | 13.8467 | 195.6055102 | 16.8177 | 197.2829545 | 22.0483 | 196.9981474 | 21.475 | 199.72642 | 12.4124 | 186.5818804 | 13.4433 | 194.6700735 | 12.4108 | 194.4728918 | 14.059 | 189.9585604 | 10.0116 | 189.7026668 | 8.53311 | 190.5520818 | 14.2798 | 183.8053391 | 10.3789 | 187.0905351 | 17.803 | 182.2894979 | 6.60732 | 178.4987197 | 8.58574 | 176.7421385 | 5.50883 | 176.8969255 | 5.48968 | 179.2181837 | 6.92781 | 173.6435586 | 5.87772
215.6797484 | 50.204 | 213.6980726 | 35.5195 | 214.2714332 | 22.7838 | 215.8481521 | 23.7879 | 217.1997353 | 36.1743 | 208.2307592 | 43.924 | 210.081816 | 11.5082 | 206.6103469 | 10.8966 | 211.2930755 | 14.3471 | 207.858975 | 15.9899 | 198.8623963 | 15.0455 | 199.8515482 | 16.8286 | 200.8021528 | 14.8778 | 196.1094739 | 14.3153 | 197.7821351 | 23.6355 | 197.4946183 | 19.275 | 200.2185907 | 12.7625 | 187.0702979 | 14.5901 | 195.1542541 | 11.3511 | 194.9528344 | 14.1971 | 190.4344047 | 11.6761 | 190.1779555 | 7.91015 | 191.0242212 | 19.184 | 184.2724332 | 7.84605 | 187.5526784 | 19.5046 | 182.7494913 | 5.8431 | 178.9544577 | 10.682 | 177.1942944 | 4.85259 | 177.3446732 | 5.03655 | 179.6620103 | 7.20308 | 174.0842819 | 5.0211
216.2421078 | 60.0117 | 214.2476693 | 30.0428 | 214.8190499 | 23.0075 | 216.390605 | 26.7082 | 217.7373791 | 34.6189 | 208.7640739 | 38.4688 | 210.6103978 | 10.7224 | 207.1362896 | 9.12013 | 211.8163016 | 15.9025 | 208.3776942 | 16.8464 | 199.3774867 | 13.1305 | 200.3619856 | 15.1236 | 201.307411 | 12.8689 | 196.6133897 | 17.5578 | 198.2812682 | 18.762 | 197.991042 | 24.1368 | 200.7107148 | 14.1186 | 187.5586692 | 11.4691 | 195.6383889 | 13.0255 | 195.4327316 | 11.5538 | 190.9102042 | 12.0571 | 190.6531993 | 6.42268 | 191.4963161 | 15.086 | 184.7394834 | 7.91501 | 188.0147783 | 17.5699 | 183.2094417 | 5.67135 | 179.410153 | 10.7582 | 177.646408 | 6.80832 | 177.7923791 | 6.23306 | 180.1057954 | 7.52505 | 174.5249642 | 5.38811
216.8044123 | 56.7286 | 214.7972127 | 31.9452 | 215.3666135 | 31.3946 | 216.9330054 | 23.7189 | 218.2749709 | 26.5393 | 209.2973372 | 43.7238 | 211.1389286 | 12.9486 | 207.6621818 | 12.6568 | 212.3394774 | 13.9164 | 208.8963636 | 16.6756 | 199.8925277 | 10.8996 | 200.8723741 | 17.5291 | 201.8126209 | 12.0048 | 197.1172573 | 16.7506 | 198.7803537 | 24.0979 | 198.4874186 | 18.8645 | 201.2027921 | 14.2269 | 188.0469942 | 12.1287 | 196.1224779 | 13.1608 | 195.9125835 | 14.9351 | 191.3859587 | 11.2069 | 191.1283982 | 7.72938 | 191.9683665 | 17.9168 | 185.2064897 | 10.2446 | 188.4768348 | 19.5872 | 183.6693488 | 6.69618 | 179.8658056 | 8.31435 | 178.0984793 | 5.40201 | 178.2400432 | 5.53119 | 180.5495391 | 6.73869 | 174.9656054 | 7.17081
217.3666618 | 51.1938 | 215.3467027 | 30.4411 | 215.9141239 | 28.6592 | 217.4753532 | 25.3615 | 218.8125108 | 43.9167 | 209.830549 | 46.9773 | 211.6674086 | 9.05142 | 208.1880234 | 12.8053 | 212.8626029 | 13.1275 | 209.4149832 | 13.6654 | 200.4075193 | 10.2206 | 201.3827138 | 13.525 | 202.3177826 | 12.605 | 197.6210769 | 17.2019 | 199.2793917 | 20.5244 | 198.9837478 | 20.919 | 201.6948227 | 12.5238 | 188.5352728 | 14.4676 | 196.606521 | 11.9292 | 196.3923899 | 12.2792 | 191.8616684 | 13.1148 | 191.6035523 | 7.80393 | 192.4403725 | 15.0348 | 185.673452 | 9.23229 | 188.938848 | 17.656 | 184.1292128 | 5.65843 | 180.3214155 | 10.0578 | 178.5505083 | 6.83516 | 178.6876654 | 4.99777 | 180.9932415 | 7.45621 | 175.4062055 | 5.27392
217.9288565 | 52.6685 | 215.8961392 | 34.5231 | 216.4615811 | 29.9766 | 218.0176484 | 31.5472 | 219.3499986 | 36.4117 | 210.3637092 | 44.8433 | 212.1958376 | 11.1617 | 208.7138143 | 11.9678 | 213.385678 | 16.1327 | 209.933553 | 17.2595 | 200.9224616 | 12.3915 | 201.8930046 | 16.0606 | 202.822896 | 15.8604 | 198.1248483 | 16.1289 | 199.7783822 | 20.5738 | 199.4800298 | 19.3726 | 202.1868065 | 13.5557 | 189.023505 | 13.9638 | 197.0905182 | 12.9287 | 196.872151 | 12.0161 | 192.3373331 | 13.4738 | 192.0786616 | 7.9156 | 192.9123338 | 16.0074 | 186.1403703 | 8.98947 | 189.4008177 | 20.698 | 184.5890336 | 6.56013 | 180.7769827 | 9.6396 | 179.002495 | 5.10776 | 179.1352458 | 4.9425 | 181.4369024 | 6.92915 | 175.8467645 | 6.75463
218.4909961 | 61.9939 | 216.4455223 | 33.3426 | 217.0089851 | 28.825 | 218.559891 | 25.2144 | 219.8874344 | 34.6834 | 210.896818 | 46.9851 | 212.7242155 | 12.5445 | 209.2395545 | 11.4685 | 213.9087028 | 15.4826 | 210.452073 | 15.7782 | 201.4373544 | 13.5582 | 202.4032465 | 15.1939 | 203.3279612 | 13.8722 | 198.6285716 | 15.3419 | 200.277325 | 19.2238 | 199.9762645 | 23.8724 | 202.6787434 | 10.1381 | 189.5116909 | 13.6707 | 197.5744695 | 13.976 | 197.3518666 | 14.591 | 192.8129528 | 12.9722 | 192.5537258 | 6.95303 | 193.3842506 | 12.769 | 186.6072446 | 8.94175 | 189.8627439 | 18.1446 | 185.0488111 | 6.2357 | 181.2325072 | 10.5209 | 179.4544392 | 5.80562 | 179.5827843 | 5.59731 | 181.8805218 | 6.97455 | 176.2872824 | 5.54646
219.0530808 | 63.6439 | 216.994852 | 37.471 | 217.5563359 | 26.3147 | 219.102081 | 26.3212 | 220.4248182 | 41.1535 | 211.4298751 | 40.8616 | 213.2525425 | 10.0757 | 209.765244 | 12.7059 | 214.4316772 | 15.3695 | 210.9705431 | 15.6329 | 201.9521977 | 12.1956 | 202.9134395 | 14.1896 | 203.832978 | 16.0238 | 199.1322467 | 18.8343 | 200.7762202 | 19.5033 | 200.4724519 | 26.8925 | 203.1706336 | 13.9308 | 189.9998304 | 12.9014 | 198.0583749 | 10.7191 | 197.8315367 | 10.6818 | 193.2885275 | 12.9735 | 193.0287452 | 6.85516 | 193.8561228 | 17.6402 | 187.0740749 | 10.1826 | 190.3246266 | 19.2376 | 185.5085454 | 5.88024 | 181.6879888 | 9.83009 | 179.9063411 | 5.33996 | 180.0302808 | 5.20242 | 182.3240998 | 8.78632 | 176.7277592 | 6.45805
219.6151104 | 54.1007 | 217.5441281 | 38.1882 | 218.1036334 | 30.324 | 219.6442183 | 23.9331 | 220.9621498 | 35.2635 | 211.9628807 | 44.7975 | 213.7808184 | 11.9047 | 210.2908827 | 10.9819 | 214.9546011 | 14.2928 | 211.4889633 | 15.5788 | 202.4669916 | 12.4556 | 203.4235836 | 15.9446 | 204.3379464 | 14.1366 | 199.6358736 | 16.8893 | 201.2750677 | 22.4947 | 200.968592 | 22.17 | 203.6624768 | 10.7167 | 190.4879234 | 14.3162 | 198.5422343 | 13.5814 | 198.3111614 | 15.9291 | 193.7640571 | 14.2748 | 193.5037196 | 7.95683 | 194.3279504 | 14.9908 | 187.5408612 | 10.1165 | 190.7864659 | 20.9606 | 185.9682365 | 5.55637 | 182.1434277 | 10.0819 | 180.3582006 | 5.13249 | 180.4777355 | 5.68536 | 182.7676362 | 7.38454 | 177.1681947 | 6.33693
220.177085 | 53.7768 | 218.0933506 | 37.2458 | 218.6508776 | 30.0904 | 220.1863029 | 29.7239 | 221.4994293 | 35.3364 | 212.4958346 | 45.9836 | 214.3090433 | 12.6905 | 210.8164707 | 12.1103 | 215.4774746 | 15.8776 | 212.0073335 | 16.6324 | 202.981736 | 13.0449 | 203.9336787 | 13.61 | 204.8428665 | 12.507 | 200.1394523 | 16.4944 | 201.7738675 | 16.4204 | 201.4646846 | 21.813 | 204.1542732 | 11.9128 | 190.97597 | 12.2048 | 199.0260477 | 13.6961 | 198.7907406 | 16.4382 | 194.2395418 | 13.3324 | 193.978649 | 6.82853 | 194.7997334 | 12.037 | 188.0076033 | 9.23385 | 191.2482616 | 16.7023 | 186.4278842 | 5.78924 | 182.5988237 | 9.00018 | 180.8100177 | 6.28363 | 180.9251482 | 5.4818 | 183.2111311 | 7.93835 | 177.6085891 | 5.61326
220.7390045 | 54.7241 | 218.6425196 | 38.7058 | 219.1980684 | 30.3811 | 220.7283348 | 23.6623 | 222.0366566 | 36.1023 | 213.0287369 | 35.8837 | 214.837217 | 13.5055 | 211.342008 | 10.6637 | 216.0002977 | 15.6498 | 212.5256538 | 15.7187 | 203.4964308 | 11.8181 | 204.4437248 | 12.8869 | 205.3477381 | 13.2042 | 200.6429827 | 17.2066 | 202.2726197 | 16.876 | 201.9607299 | 17.5363 | 204.6460227 | 13.5398 | 191.4639701 | 13.8682 | 199.5098151 | 14.1089 | 199.2702742 | 14.3301 | 194.7149813 | 12.0257 | 194.4535334 | 7.72826 | 195.2714717 | 13.5948 | 188.4743014 | 7.13244 | 191.7100137 | 23.5625 | 186.8874886 | 5.66559 | 183.0541768 | 10.3024 | 181.2617923 | 6.45426 | 181.3725189 | 5.32043 | 183.6545845 | 8.23528 | 178.0489423 | 5.31528
221.3008688 | 52.8307 | 219.191635 | 33.1532 | 219.7452059 | 30.174 | 221.270314 | 28.4404 | 222.5738317 | 30.929 | 213.5615875 | 45.6101 | 215.3653397 | 10.9482 | 211.8674943 | 12.8803 | 216.5230702 | 16.8752 | 213.0439242 | 17.8883 | 204.0110761 | 14.0552 | 204.9537218 | 16.4645 | 205.8525614 | 13.5781 | 201.1464648 | 18.0687 | 202.7713241 | 19.977 | 202.4567278 | 24.1253 | 205.1377253 | 11.461 | 191.9519236 | 16.0211 | 199.9935365 | 13.4554 | 199.7497623 | 12.9803 | 195.1903758 | 11.44 | 194.9283727 | 6.91147 | 195.7431653 | 18.2538 | 188.9409553 | 10.9248 | 192.1717223 | 17.8 | 187.3470497 | 6.38902 | 183.5094871 | 10.5666 | 181.7135244 | 6.04203 | 181.8198476 | 6.08558 | 184.0979963 | 7.05889 | 178.4892542 | 6.17622
221.8626781 | 54.2606 | 219.7406968 | 35.1342 | 220.29229 | 25.0992 | 221.8122404 | 26.0077 | 223.1109547 | 35.3467 | 214.0943864 | 46.7798 | 215.8934112 | 12.9642 | 212.3929299 | 11.5565 | 217.0457922 | 17.407 | 213.5621445 | 16.03 | 204.5256718 | 13.0798 | 205.4636699 | 15.6406 | 206.3573362 | 12.5198 | 201.6498987 | 20.4254 | 203.2699808 | 17.8893 | 202.9526782 | 20.3868 | 205.6293808 | 11.3092 | 192.4398307 | 13.2471 | 200.4772118 | 11.6931 | 200.2292048 | 15.1838 | 195.6657251 | 14.1283 | 195.403167 | 8.25309 | 196.2148142 | 14.4821 | 189.4075651 | 8.64038 | 192.6333873 | 19.0235 | 187.8065674 | 6.40607 | 183.9647545 | 8.44261 | 182.165214 | 5.18992 | 182.2671342 | 5.80439 | 184.5413664 | 7.79561 | 178.9295249 | 6.28571
222.4244322 | 58.9281 | 220.289705 | 39.4555 | 220.8393207 | 30.2132 | 222.3541139 | 26.5628 | 223.6480254 | 32.5416 | 214.6271336 | 38.6898 | 216.4214315 | 13.4792 | 212.9183146 | 12.8787 | 217.5684637 | 20.8997 | 214.0803148 | 17.6594 | 205.0402178 | 13.856 | 205.9735688 | 14.5597 | 206.8620625 | 13.4003 | 202.1532842 | 13.034 | 203.7685897 | 21.4652 | 203.4485811 | 22.1397 | 206.1209895 | 11.9034 | 192.9276911 | 12.379 | 200.9608411 | 13.735 | 200.7086017 | 13.5187 | 196.1410293 | 14.2164 | 195.8779162 | 8.78968 | 196.6864184 | 14.1043 | 189.8741308 | 9.65472 | 193.0950086 | 19.7769 | 188.2660418 | 5.98764 | 184.419979 | 11.8449 | 182.616861 | 5.46596 | 182.7143789 | 5.05351 | 184.984695 | 7.65725 | 179.3697542 | 5.3584
222.986131 | 69.0364 | 220.8386595 | 30.7508 | 221.386298 | 24.7184 | 222.8959347 | 28.0657 | 224.1850438 | 34.8206 | 215.159829 | 38.5884 | 216.9494006 | 14.0274 | 213.4436484 | 10.1636 | 218.0910846 | 19.753 | 214.5984351 | 19.3308 | 205.5547143 | 12.9791 | 206.4834187 | 15.2427 | 207.3667403 | 14.1527 | 202.6566214 | 15.0752 | 204.2671508 | 20.078 | 203.9444366 | 21.5717 | 206.6125511 | 10.9039 | 193.4155051 | 15.7371 | 201.4444243 | 13.5073 | 201.1879529 | 15.8744 | 196.6162883 | 12.9416 | 196.3526203 | 8.5088 | 197.1579778 | 17.3293 | 190.3406522 | 10.5445 | 193.5565863 | 19.2199 | 188.7254727 | 5.42472 | 184.8751605 | 7.85762 | 183.0684656 | 5.80053 | 183.1615814 | 5.61648 | 185.4279819 | 6.96669 | 179.8099423 | 5.85585
223.5477747 | 60.216 | 221.3875602 | 36.7856 | 221.9332217 | 27.4476 | 223.4377026 | 27.3609 | 224.72201 | 36.8624 | 215.6924727 | 40.2819 | 217.4773185 | 13.611 | 213.9689313 | 14.5612 | 218.6136548 | 22.1918 | 215.1165052 | 16.677 | 206.0691611 | 13.304 | 206.9932194 | 14.9531 | 207.8713696 | 13.3663 | 203.1599102 | 16.7848 | 204.765664 | 21.9787 | 204.4402445 | 18.6108 | 207.1040656 | 10.9817 | 193.9032724 | 11.1129 | 201.9279613 | 12.0592 | 201.6672586 | 15.0765 | 197.0915021 | 14.1988 | 196.8272793 | 7.80988 | 197.6294924 | 15.5561 | 190.8071294 | 9.65495 | 194.0181204 | 22.1834 | 189.1848602 | 7.51345 | 185.3302991 | 10.135 | 183.5200275 | 6.33726 | 183.6087419 | 5.35188 | 185.8712272 | 6.76969 | 180.2500891 | 6.43224
224.1093631 | 59.8229 | 221.9364073 | 32.1361 | 222.4800921 | 33.7046 | 223.9794176 | 28.5278 | 225.2589239 | 35.0399 | 216.2250645 | 44.5087 | 218.0051851 | 14.3767 | 214.4941632 | 14.8493 | 219.1361745 | 17.8102 | 215.6345253 | 18.7216 | 206.5835582 | 11.4401 | 207.502971 | 13.1575 | 208.3759503 | 11.5543 | 203.6631507 | 17.081 | 205.2641295 | 21.2666 | 204.9360049 | 21.8182 | 207.5955332 | 12.6152 | 194.390993 | 14.0827 | 202.4114521 | 12.4715 | 202.1465185 | 14.7873 | 197.5666708 | 14.4692 | 197.3018931 | 6.24293 | 198.1009622 | 15.0391 | 191.2735624 | 9.79609 | 194.4796107 | 18.8572 | 189.6442042 | 7.25102 | 185.7853947 | 10.4571 | 183.9715469 | 5.74733 | 184.0558603 | 4.10477 | 186.3144308 | 7.75476 | 180.6901945 | 5.7903
224.6708963 | 43.5966 | 222.4852006 | 34.6108 | 223.0269088 | 28.3107 | 224.5210797 | 27.4554 | 225.7957854 | 30.9187 | 216.7576046 | 45.5903 | 218.5330005 | 17.265 | 215.0193442 | 11.6971 | 219.6586435 | 22.4577 | 216.1524953 | 16.4243 | 207.0979056 | 11.0989 | 208.0126734 | 16.2467 | 208.8804825 | 11.2005 | 204.1663427 | 13.6153 | 205.762547 | 19.3342 | 205.4317177 | 20.3706 | 208.0869536 | 12.4479 | 194.878667 | 14.094 | 202.8948968 | 11.2133 | 202.6257328 | 17.2088 | 198.0417941 | 12.4851 | 197.7764618 | 7.57229 | 198.5723873 | 16.3263 | 191.7399511 | 11.2467 | 194.9410573 | 19.9768 | 190.1035048 | 6.35977 | 186.2404473 | 9.31873 | 184.4230236 | 5.76977 | 184.5029365 | 5.61878 | 186.7575927 | 8.77327 | 181.1302585 | 6.02145
225.2323741 | 51.7984 | 223.0339401 | 32.6006 | 223.5736721 | 29.5438 | 225.0626889 | 25.7812 | 226.3325945 | 30.1693 | 217.2900927 | 36.2349 | 219.0607646 | 15.7478 | 215.5444742 | 11.7836 | 220.1810619 | 21.775 | 216.6704151 | 18.2952 | 207.6122033 | 11.6616 | 208.5223266 | 14.9126 | 209.384966 | 11.7168 | 204.6694862 | 14.0887 | 206.2609166 | 17.4884 | 205.9273829 | 20.6895 | 208.578327 | 13.6722 | 195.3662944 | 15.3155 | 203.3782954 | 13.1488 | 203.1049013 | 11.7924 | 198.5168722 | 14.0141 | 198.2509852 | 7.70286 | 199.0437674 | 15.6566 | 192.2062955 | 9.05403 | 195.4024602 | 18.0958 | 190.5627619 | 6.29266 | 186.6954568 | 9.97463 | 184.8744577 | 5.92679 | 184.9499706 | 5.97065 | 187.2007128 | 7.75064 | 181.5702812 | 6.20197
225.7937966 | 54.2124 | 223.5826259 | 32.3458 | 224.1203818 | 27.2426 | 225.6042451 | 27.8234 | 226.8693513 | 26.0301 | 217.822529 | 42.7508 | 219.5884773 | 13.9422 | 216.0695532 | 13.9886 | 220.7034295 | 18.2005 | 217.1882847 | 19.894 | 208.1264512 | 13.0124 | 209.0319306 | 15.7227 | 209.889401 | 14.1501 | 205.1725813 | 15.0724 | 206.7592384 | 20.7747 | 206.4230006 | 21.8236 | 209.0696532 | 12.0708 | 195.853875 | 12.1268 | 203.8616476 | 12.3627 | 203.5840241 | 13.4612 | 198.9919051 | 13.6302 | 198.7254635 | 9.02023 | 199.5151027 | 13.3378 | 192.6725956 | 9.33025 | 195.8638194 | 18.3777 | 191.0219754 | 6.37735 | 187.1504233 | 10.18 | 185.3258492 | 6.22957 | 185.3969625 | 5.34724 | 187.6437912 | 7.03562 | 182.0102624 | 5.17435
226.3551638 | 63.2688 | 224.1312578 | 29.2654 | 224.6670379 | 25.7765 | 226.1457484 | 24.731 | 227.4060556 | 36.5912 | 218.3549134 | 42.4423 | 220.1161387 | 13.8262 | 216.5945811 | 14.1199 | 221.2257464 | 22.3549 | 217.7061041 | 21.5733 | 208.6406493 | 11.9508 | 209.5414854 | 15.9863 | 210.3937873 | 13.8743 | 205.6756279 | 15.6345 | 207.2575121 | 20.0168 | 206.9185705 | 20.5848 | 209.5609323 | 11.8365 | 196.341409 | 12.1838 | 204.3449537 | 10.7963 | 204.0631011 | 14.1221 | 199.4668926 | 13.1885 | 199.1998965 | 8.42587 | 199.9863931 | 12.1943 | 193.1388514 | 10.4744 | 196.3251347 | 19.1385 | 191.4811454 | 6.75237 | 187.6053468 | 10.4151 | 185.777198 | 5.30972 | 185.8439122 | 5.68015 | 188.0868279 | 6.88792 | 182.4502022 | 5.29905
226.9164756 | 63.8444 | 224.6798358 | 31.4842 | 225.2136404 | 27.6223 | 226.6871986 | 24.0355 | 227.9427076 | 37.8527 | 218.8872459 | 42.466 | 220.6437488 | 16.1027 | 217.119558 | 14.4663 | 221.7480126 | 18.0322 | 218.2238733 | 22.9196 | 209.1547977 | 12.8322 | 210.0509909 | 16.1984 | 210.8981249 | 13.784 | 206.178626 | 12.496 | 207.755738 | 19.8208 | 207.4140929 | 21.8625 | 210.0521642 | 12.0524 | 196.8288961 | 14.9185 | 204.8282135 | 12.6995 | 204.5421323 | 12.9766 | 199.9418348 | 12.2083 | 199.6742842 | 7.45382 | 200.4576386 | 16.6512 | 193.6050628 | 10.1832 | 196.7864063 | 21.1135 | 191.9402718 | 6.48395 | 188.0602271 | 9.53168 | 186.228504 | 6.60889 | 186.2908197 | 6.04362 | 188.5298227 | 7.72274 | 182.8901006 | 5.53809
227.477732 | 58.6864 | 225.22836 | 28.6676 | 225.7601892 | 31.0304 | 227.2285958 | 26.2957 | 228.479307 | 33.3173 | 219.4195264 | 41.0955 | 221.1713074 | 15.2643 | 217.6444837 | 13.5145 | 222.270228 | 17.6872 | 218.7415922 | 20.578 | 209.6688962 | 10.9797 | 210.5604471 | 17.5799 | 211.4024138 | 15.7658 | 206.6815755 | 18.1875 | 208.2539158 | 19.0596 | 207.9095675 | 19.626 | 210.5433489 | 15.0181 | 197.3163366 | 13.3318 | 205.311427 | 12.2099 | 205.0211177 | 14.6606 | 200.4167317 | 13.6738 | 200.1486266 | 7.6463 | 200.9288392 | 15.0686 | 194.0712299 | 11.9669 | 197.247634 | 20.8994 | 192.3993547 | 6.3401 | 188.5150643 | 10.2482 | 186.6797674 | 6.11593 | 186.737685 | 5.33453 | 188.9727757 | 8.63603 | 183.3299575 | 6.0259
228.0389329 | 59.6697 | 225.7768303 | 33.1298 | 226.3066844 | 30.4918 | 227.76994 | 27.6606 | 229.015854 | 41.1984 | 219.9517549 | 41.4397 | 221.6988146 | 14.6249 | 218.1693584 | 17.0323 | 222.7923926 | 17.6298 | 219.2592609 | 25.3506 | 210.1829449 | 13.231 | 211.069854 | 15.1743 | 211.906654 | 13.9543 | 207.1844765 | 18.2416 | 208.7520456 | 14.3497 | 208.4049945 | 19.55 | 211.0344864 | 12.776 | 197.8037302 | 14.2027 | 205.7945941 | 11.8002 | 205.5000573 | 13.8454 | 200.8915831 | 14.1062 | 200.6229237 | 6.95064 | 201.3999948 | 18.0168 | 194.5373525 | 10.289 | 197.7088179 | 20.7047 | 192.8583939 | 6.04001 | 188.9698584 | 9.83872 | 187.130988 | 6.32187 | 187.184508 | 5.56671 | 189.4156869 | 8.77108 | 183.7697728 | 5.22876
228.6000784 | 63.9572 | 226.3252466 | 35.3445 | 226.8531258 | 25.4422 | 228.3112311 | 27.5346 | 229.5523484 | 36.4095 | 220.4839314 | 38.6237 | 222.2262704 | 15.3334 | 218.6941819 | 16.4355 | 223.3145064 | 17.4844 | 219.7768793 | 24.5519 | 210.6969436 | 12.0587 | 211.5792116 | 14.5889 | 212.4108455 | 15.4563 | 207.6873289 | 15.0781 | 209.2501273 | 19.6892 | 208.9003737 | 20.3731 | 211.5255767 | 13.3506 | 198.291077 | 13.6431 | 206.277715 | 12.9362 | 205.9789511 | 15.8043 | 201.3663892 | 14.5997 | 201.0971755 | 7.85304 | 201.8711054 | 15.8207 | 195.0034308 | 9.37215 | 198.1699579 | 16.6982 | 193.3173895 | 6.93481 | 189.4246093 | 8.19217 | 187.5821658 | 5.35162 | 187.6312887 | 4.71569 | 189.8585563 | 8.19256 | 184.2095467 | 6.16662
229.1611685 | 64.0462 | 226.873609 | 37.2352 | 227.3995136 | 26.6653 | 228.852469 | 27.7953 | 230.0887904 | 39.2998 | 221.0160559 | 39.3325 | 222.7536746 | 13.725 | 219.2189543 | 16.5832 | 223.8365693 | 16.8781 | 220.2944474 | 23.5849 | 211.2108925 | 14.5907 | 212.0885198 | 15.4079 | 212.9149882 | 14.4968 | 208.1901327 | 14.4425 | 209.7481611 | 17.1256 | 209.3957051 | 20.2664 | 212.0166197 | 12.4933 | 198.778377 | 13.7635 | 206.7607895 | 13.1211 | 206.4577989 | 14.4801 | 201.8411499 | 12.817 | 201.571382 | 8.73065 | 202.342171 | 14.8091 | 195.4694646 | 8.81415 | 198.6310541 | 19.336 | 193.7763415 | 6.36421 | 189.879317 | 8.56442 | 188.0333009 | 6.40207 | 188.0780271 | 5.62597 | 190.3013838 | 7.91044 | 184.649279 | 5.584
229.722203 | 62.9909 | 227.4219174 | 34.8625 | 227.9458476 | 27.7426 | 229.3936539 | 30.9722 | 230.6251797 | 34.836 | 221.5481284 | 39.2404 | 223.2810274 | 13.9347 | 219.7436755 | 13.9068 | 224.3585814 | 17.7527 | 220.8119651 | 23.2536 | 211.7247915 | 12.6379 | 212.5977786 | 16.9507 | 213.4190821 | 14.1134 | 208.6928878 | 17.051 | 210.2461467 | 21.5698 | 209.8909888 | 16.4848 | 212.5076154 | 11.0154 | 199.2656301 | 13.2767 | 207.2438176 | 13.9755 | 206.9366009 | 12.8137 | 202.3158651 | 11.631 | 202.045543 | 8.30381 | 202.8131916 | 16.4007 | 195.935454 | 8.68223 | 199.0921063 | 20.9455 | 194.2352498 | 6.24464 | 190.3339816 | 10.9213 | 188.4843932 | 6.06676 | 188.5247232 | 4.72516 | 190.7441693 | 8.14657 | 185.0889698 | 5.99014
230.283182 | 56.6428 | 227.9701718 | 33.1835 | 228.4921279 | 21.9738 | 229.9347856 | 25.3021 | 231.1615165 | 35.1162 | 222.0801488 | 40.9536 | 223.8083287 | 13.9636 | 220.2683455 | 15.2155 | 224.8805425 | 17.0387 | 221.3294324 | 22.0839 | 212.2386405 | 14.0027 | 213.106988 | 16.7366 | 213.9231272 | 13.7781 | 209.1955943 | 17.3199 | 210.7440842 | 23.2918 | 210.3862247 | 22.3338 | 212.9985638 | 12.9834 | 199.7528364 | 15.3147 | 207.7267993 | 10.0991 | 207.4153569 | 12.9036 | 202.7905349 | 11.7761 | 202.5196587 | 7.20509 | 203.2841672 | 16.3887 | 196.4013988 | 8.07607 | 199.5531146 | 19.7538 | 194.6941144 | 6.21861 | 190.7886029 | 9.9196 | 188.9354426 | 5.9801 | 188.9713769 | 6.00084 | 191.186913 | 7.76058 | 185.528619 | 6.07949
230.8441054 | 60.4113 | 228.5183722 | 37.6582 | 229.0383543 | 31.375 | 230.4758641 | 27.6987 | 231.6978007 | 34.9125 | 222.6121171 | 46.4551 | 224.3355784 | 14.407 | 220.7929642 | 15.6266 | 225.4024528 | 15.2863 | 221.8468494 | 26.528 | 212.7524396 | 12.9633 | 213.616148 | 15.0934 | 214.4271235 | 13.6335 | 209.6982522 | 18.7567 | 211.2419736 | 23.343 | 210.8814128 | 20.1392 | 213.4894649 | 14.9218 | 200.2399957 | 11.3151 | 208.2097346 | 14.9133 | 207.894067 | 13.9374 | 203.2651592 | 12.1679 | 202.993729 | 8.43176 | 203.7550977 | 15.798 | 196.8672992 | 9.79488 | 200.0140789 | 20.8272 | 195.1529353 | 5.87282 | 191.243181 | 8.89048 | 189.3864491 | 6.1708 | 189.4179883 | 5.58306 | 191.6296147 | 7.43084 | 185.9682266 | 5.62986
231.4049733 | 60.4379 | 229.0665185 | 30.6318 | 229.584527 | 28.3987 | 231.0168894 | 28.2349 | 232.2340322 | 35.5236 | 223.1440332 | 45.02 | 224.8627766 | 12.9548 | 221.3175317 | 17.5849 | 225.9243121 | 14.1516 | 222.364216 | 21.699 | 213.2661886 | 13.3046 | 214.1252585 | 19.4659 | 214.9310709 | 13.005 | 210.2008613 | 18.745 | 211.7398148 | 21.5237 | 211.376553 | 21.1065 | 213.9803186 | 9.9568 | 200.7271081 | 13.5149 | 208.6926235 | 10.737 | 208.3727312 | 11.8326 | 203.739738 | 13.9144 | 203.4677538 | 8.56095 | 204.2259831 | 14.7575 | 197.333155 | 10.7043 | 200.4749993 | 20.1092 | 195.6117124 | 6.81991 | 191.6977158 | 9.39628 | 189.8374129 | 5.23929 | 189.8645573 | 4.91356 | 192.0722745 | 8.03862 | 186.4077926 | 4.76628
231.9657856 | 63.6797 | 229.6146108 | 33.5065 | 230.1306458 | 22.5279 | 231.5578615 | 28.7373 | 232.7702111 | 40.4195 | 223.6758972 | 46.0983 | 225.3899232 | 13.1315 | 221.8420479 | 14.4043 | 226.4461205 | 15.8657 | 222.8815321 | 24.6542 | 213.7798877 | 14.0522 | 214.6343196 | 16.44 | 215.4349695 | 15.4853 | 210.7034217 | 16.4621 | 212.2376079 | 21.861 | 211.8716454 | 20.3151 | 214.471125 | 12.4015 | 201.2141736 | 12.1175 | 209.1754658 | 13.1457 | 208.8513493 | 14.5418 | 204.2142712 | 15.4242 | 203.9417331 | 7.30444 | 204.6968234 | 13.7011 | 197.7989663 | 9.68525 | 200.9358756 | 18.6387 | 196.0704458 | 6.0635 | 192.1522073 | 8.89145 | 190.2883337 | 6.08786 | 190.3110838 | 4.55812 | 192.5148923 | 8.12765 | 186.8473169 | 5.75434
232.5265422 | 49.5064 | 230.162649 | 32.9796 | 230.6767107 | 25.4967 | 232.0987803 | 29.2775 | 233.3063373 | 41.7249 | 224.2077091 | 42.6052 | 225.9170182 | 12.2544 | 222.3665128 | 16.1254 | 226.9678779 | 11.9657 | 223.3987977 | 21.9859 | 214.2935367 | 14.559 | 215.1433311 | 17.5837 | 215.9388191 | 14.8321 | 211.2059333 | 13.3285 | 212.7353527 | 18.7383 | 212.3666899 | 16.4203 | 214.9618839 | 11.4592 | 201.7011921 | 14.4682 | 209.6582617 | 12.5239 | 209.3299214 | 14.6424 | 204.6887589 | 12.4503 | 204.415667 | 7.7876 | 205.1676185 | 14.6823 | 198.2647331 | 8.82556 | 201.396708 | 21.9757 | 196.5291355 | 6.08716 | 192.6066555 | 5.89308 | 190.7392116 | 4.85397 | 190.757568 | 5.09324 | 192.9574681 | 8.01504 | 187.2867996 | 6.35663
233.0872432 | 58.4421 | 230.710633 | 38.3198 | 231.2227218 | 30.443 | 232.6396459 | 24.3719 | 233.8424108 | 31.9889 | 224.7394687 | 44.1505 | 226.4440615 | 12.4313 | 222.8909263 | 14.0015 | 227.4895842 | 11.7835 | 223.9160129 | 20.6203 | 214.8071356 | 16.5792 | 215.6522932 | 19.3158 | 216.4426199 | 16.898 | 211.7083962 | 16.15 | 213.2330494 | 18.4735 | 212.8616865 | 22.0796 | 215.4525955 | 12.7788 | 202.1881636 | 13.6823 | 210.1410111 | 12.9629 | 209.8084475 | 15.6999 | 205.1632011 | 11.4314 | 204.8895553 | 7.84838 | 205.6383685 | 14.5244 | 198.7304552 | 9.47192 | 201.8574963 | 20.0568 | 196.9877813 | 6.31928 | 193.0610604 | 10.1469 | 191.1900465 | 5.64613 | 191.2040097 | 4.44761 | 193.4000019 | 8.70503 | 187.7262406 | 5.31117
233.6478885 | 67.8777 | 231.2585629 | 37.7388 | 231.768679 | 28.186 | 233.1804582 | 29.8111 | 234.3784315 | 23.8045 | 225.2711762 | 48.1472 | 226.9710532 | 14.064 | 223.4152886 | 13.7197 | 228.0112396 | 14.2113 | 224.4331776 | 18.1862 | 215.3206845 | 15.9088 | 216.1612057 | 22.4392 | 216.9463717 | 20.2925 | 212.2108103 | 15.0521 | 213.7306978 | 20.9322 | 213.3566351 | 23.9401 | 215.9432596 | 12.5098 | 202.6750881 | 13.1854 | 210.623714 | 12.9587 | 210.2869276 | 15.5236 | 205.6375976 | 14.6422 | 205.3633981 | 7.07562 | 206.1090734 | 16.7618 | 199.1961328 | 9.84907 | 202.3182406 | 20.732 | 197.4463833 | 5.81283 | 193.5154219 | 9.78178 | 191.6408386 | 5.66812 | 191.650409 | 5.10874 | 193.8424936 | 9.29102 | 188.1656399 | 6.04402
234.2084781 | 57.4349 | 231.8064386 | 34.3322 | 232.3145822 | 27.5137 | 233.7212171 | 30.1682 | 234.9143996 | 33.4733 | 225.8028314 | 45.1275 | 227.4979932 | 13.3955 | 223.9395994 | 17.0203 | 228.5328439 | 17.4246 | 224.9502917 | 22.738 | 215.8341833 | 16.3005 | 216.6700686 | 20.5176 | 217.4500745 | 20.6587 | 212.7131756 | 19.1085 | 214.228298 | 20.9811 | 213.8515358 | 22.0645 | 216.4338763 | 13.8934 | 203.1619656 | 11.4229 | 211.1063703 | 10.8547 | 210.7653616 | 14.3598 | 206.1119486 | 9.73915 | 205.8371954 | 6.77426 | 206.579733 | 11.6333 | 199.6617657 | 8.34026 | 202.7789408 | 18.129 | 197.9049415 | 7.34509 | 193.9697401 | 8.23756 | 192.0915876 | 5.95166 | 192.0967657 | 5.26438 | 194.2849433 | 9.74748 | 188.6049975 | 6.06534
234.7690119 | 57.245 | 232.3542602 | 39.2132 | 232.8604314 | 28.2979 | 234.2619227 | 32.1938 | 235.4503148 | 32.2588 | 226.3344343 | 44.9496 | 228.0248815 | 16.0128 | 224.4638589 | 17.1791 | 229.0543971 | 22.5119 | 225.4673553 | 19.5169 | 216.3476319 | 19.075 | 217.178882 | 22.0225 | 217.9537283 | 23.0063 | 213.2154921 | 17.4646 | 214.7258498 | 20.9368 | 214.3463885 | 21.5221 | 216.9244454 | 12.737 | 203.648796 | 13.0402 | 211.58898 | 11.871 | 211.2437495 | 15.6705 | 206.5862539 | 12.036 | 206.3109471 | 7.69076 | 207.0503475 | 17.2546 | 200.1273539 | 8.82239 | 203.2395968 | 22.18 | 198.3634558 | 5.34879 | 194.4240149 | 8.77889 | 192.5422937 | 5.38728 | 192.54308 | 5.55797 | 194.7273509 | 8.90012 | 189.0443134 | 5.95896
235.3294901 | 51.8436 | 232.9020275 | 31.7402 | 233.4062267 | 30.1219 | 234.802575 | 29.149 | 235.9861773 | 35.4441 | 226.865985 | 36.5678 | 228.551718 | 16.0577 | 224.9880669 | 14.6046 | 229.5758992 | 29.0223 | 225.9843683 | 20.7379 | 216.8610304 | 17.9598 | 217.6876457 | 25.014 | 218.4573331 | 22.5674 | 213.7177596 | 17.0164 | 215.2233534 | 18.8021 | 214.8411933 | 21.6831 | 217.4149671 | 14.6654 | 204.1355794 | 13.022 | 212.0715432 | 13.4645 | 211.7220913 | 13.6126 | 207.0605136 | 12.2136 | 206.7846533 | 8.51401 | 207.5209166 | 15.3343 | 200.5928975 | 10.8209 | 203.7002088 | 21.8518 | 198.8219262 | 6.70752 | 194.8782463 | 9.75551 | 192.9929567 | 5.64488 | 192.9893517 | 4.9569 | 195.1697164 | 9.0348 | 189.4835875 | 6.27192
235.8899124 | 62.3122 | 233.4497405 | 29.3899 | 233.951968 | 28.503 | 235.3431738 | 30.7151 | 236.5219869 | 34.2677 | 227.3974833 | 45.0104 | 229.0785028 | 16.2978 | 225.5122235 | 11.8291 | 230.0973502 | 34.0541 | 226.5013308 | 16.852 | 217.3743787 | 19.9847 | 218.1963598 | 24.5701 | 218.9608889 | 20.4885 | 214.2199784 | 17.15 | 215.7208086 | 22.1154 | 215.33595 | 26.322 | 217.9054413 | 15.7821 | 204.6223156 | 13.8772 | 212.5540597 | 13.7678 | 212.2003869 | 13.0447 | 207.5347276 | 14.0748 | 207.2583138 | 7.22003 | 207.9914406 | 15.7683 | 201.0583964 | 11.0396 | 204.1607767 | 20.4584 | 199.2803527 | 6.68789 | 195.3324343 | 9.54303 | 193.4435768 | 6.0064 | 193.4355809 | 4.92314 | 195.6120398 | 8.50957 | 189.9228198 | 5.92638
236.450279 | 49.1229 | 233.9973994 | 34.0831 | 234.4976552 | 28.9991 | 235.8837193 | 28.1297 | 237.0577437 | 37.5417 | 227.9289293 | 39.2814 | 229.6052359 | 18.5382 | 226.0363287 | 15.5986 | 230.61875 | 28.9854 | 227.0182426 | 15.7715 | 217.8876768 | 21.6506 | 218.7050242 | 27.8897 | 219.4643956 | 23.3117 | 214.7221482 | 17.3669 | 216.2182155 | 22.1134 | 215.8306587 | 25.6837 | 218.3958679 | 14.1653 | 205.1090048 | 13.0877 | 213.0365296 | 11.2303 | 212.6786364 | 13.6669 | 208.0088959 | 12.498 | 207.7319287 | 7.76683 | 208.4619193 | 15.7061 | 201.5238506 | 10.7914 | 204.6213003 | 21.5417 | 199.7387354 | 5.33635 | 195.7865788 | 9.1186 | 193.8941537 | 6.31108 | 193.8817675 | 4.66908 | 196.0543211 | 10.0174 | 190.3620104 | 5.17569
237.0105897 | 59.8516 | 234.5450039 | 33.0765 | 235.0432884 | 31.9332 | 236.4242113 | 26.8929 | 237.5934476 | 33.6811 | 228.460323 | 46.1602 | 230.1319171 | 20.9202 | 226.5603823 | 11.7459 | 231.1400987 | 29.7408 | 227.5351037 | 19.1364 | 218.4009248 | 21.3293 | 219.213639 | 26.7931 | 219.9678533 | 20.6619 | 215.2242691 | 17.2659 | 216.715574 | 23.5859 | 216.3253193 | 22.2988 | 218.8862469 | 15.0115 | 205.5956468 | 14.8161 | 213.5189529 | 11.2047 | 213.1568397 | 11.4282 | 208.4830185 | 13.3735 | 208.2054979 | 7.19301 | 208.9323526 | 15.1011 | 201.9892601 | 9.76536 | 205.0817798 | 19.7616 | 200.197074 | 5.9007 | 196.2406798 | 9.90782 | 194.3446876 | 6.11393 | 194.3279116 | 5.81461 | 196.4965602 | 8.49446 | 190.8011591 | 4.93875
237.5708446 | 55.9348 | 235.0925541 | 32.9772 | 235.5888676 | 27.5526 | 236.9646499 | 24.387 | 238.1290987 | 36.0512 | 228.9916643 | 40.0544 | 230.6585466 | 22.479 | 227.0843845 | 11.574 | 231.6613962 | 26.9953 | 228.0519143 | 19.1758 | 218.9141224 | 26.2893 | 219.7222041 | 25.5149 | 220.4712619 | 20.2824 | 215.7263411 | 19.9274 | 217.2128842 | 23.4358 | 216.8199318 | 20.8975 | 219.3765784 | 16.2436 | 206.0822416 | 15.5585 | 214.0013294 | 13.005 | 213.6349968 | 14.0049 | 208.9570953 | 14.8773 | 208.6790215 | 7.26886 | 209.4027407 | 15.0534 | 202.4546248 | 8.7929 | 205.5422151 | 20.753 | 200.6553688 | 6.66277 | 196.6947374 | 8.36283 | 194.7951784 | 6.32872 | 194.774013 | 5.59045 | 196.9387572 | 8.5218 | 191.240266 | 4.95707
238.1310436 | 65.7885 | 235.64005 | 26.8443 | 236.1343926 | 24.3249 | 237.5050349 | 29.1538 | 238.6646968 | 37.7062 | 229.5229532 | 37.6521 | 231.1851241 | 22.8221 | 227.6083351 | 9.32717 | 232.1826425 | 22.2973 | 228.5686741 | 24.948 | 219.4272698 | 22.9849 | 220.2307195 | 29.3508 | 220.9746213 | 20.0623 | 216.2283641 | 20.1682 | 217.7101459 | 25.8553 | 217.3144963 | 24.8474 | 219.8668622 | 15.0404 | 206.5687893 | 13.0903 | 214.4836593 | 13.4935 | 214.1131078 | 13.6405 | 209.4311264 | 13.9266 | 209.1524993 | 6.85607 | 209.8730834 | 15.7014 | 202.9199447 | 10.0284 | 206.0026062 | 18.0602 | 201.1136195 | 6.64179 | 197.1487514 | 10.4875 | 195.2456262 | 5.49164 | 195.2200718 | 5.67026 | 197.3809119 | 8.9028 | 191.679331 | 5.25411
238.6911868 | 62.274 | 236.1874915 | 38.326 | 236.6798635 | 27.9944 | 238.0453665 | 28.6187 | 239.200242 | 43.5041 | 230.0541897 | 47.6779 | 231.7116499 | 20.9975 | 228.1322342 | 12.9175 | 232.7038375 | 23.4371 | 229.0853832 | 28.1997 | 219.940367 | 19.3186 | 220.7391851 | 26.8471 | 221.4779316 | 19.2936 | 216.7303381 | 24.1838 | 218.2073592 | 23.087 | 217.8090126 | 31.7029 | 220.3570984 | 15.8875 | 207.0552897 | 14.1948 | 214.9659425 | 10.1867 | 214.5911724 | 13.8941 | 209.9051118 | 12.8454 | 209.6259315 | 7.02064 | 210.3433808 | 13.1345 | 203.3852199 | 10.3317 | 206.4629531 | 17.6808 | 201.5718263 | 6.06786 | 197.602722 | 8.98923 | 195.6960307 | 6.09516 | 195.666088 | 5.02402 | 197.8230245 | 8.87665 | 192.1183542 | 5.22906
239.251274 | 63.2824 | 236.7348787 | 40.2968 | 237.2252803 | 28.0565 | 238.5856445 | 26.229 | 239.7357342 | 39.571 | 230.5853737 | 52.7659 | 232.2381237 | 17.5567 | 228.6560817 | 15.2719 | 233.2249813 | 22.1299 | 229.6020416 | 38.1628 | 220.4534138 | 17.0468 | 221.247601 | 25.1053 | 221.9811928 | 20.7549 | 217.2322631 | 26.7069 | 218.704524 | 26.3081 | 218.3034808 | 24.1329 | 220.847287 | 14.0049 | 207.541743 | 15.521 | 215.4481789 | 14.3075 | 215.0691908 | 16.055 | 210.3790513 | 11.6503 | 210.0993179 | 7.12966 | 210.8136327 | 15.9533 | 203.8504502 | 10.7553 | 206.9232557 | 22.5048 | 202.029989 | 6.22084 | 198.056649 | 9.04572 | 196.1463922 | 5.899 | 196.1120615 | 5.40441 | 198.2650948 | 8.30202 | 192.5573355 | 6.8535
239.8113053 | 62.509 | 237.2822114 | 39.3297 | 237.7706429 | 31.8058 | 239.125869 | 26.2715 | 240.2711735 | 39.6035 | 231.1165053 | 54.4697 | 232.7645457 | 15.8567 | 229.1798776 | 15.7002 | 233.7460739 | 20.0775 | 230.1186493 | 44.326 | 220.9664103 | 19.2025 | 221.7559671 | 26.922 | 222.4844047 | 16.0753 | 217.7341391 | 20.6868 | 219.2016404 | 29.6993 | 218.7979008 | 23.0527 | 221.3374279 | 13.8039 | 208.028149 | 14.3754 | 215.9303685 | 14.8125 | 215.547163 | 15.3282 | 210.852945 | 11.2305 | 210.5726586 | 6.78835 | 211.2838393 | 15.9386 | 204.3156357 | 10.2445 | 207.383514 | 20.7247 | 202.4881077 | 5.96451 | 198.5105324 | 10.6751 | 196.5967104 | 5.9683 | 196.5579923 | 5.17731 | 198.7071229 | 9.06703 | 192.9962748 | 5.84253
240.3712807 | 55.0157 | 237.8294897 | 34.1104 | 238.3159513 | 28.4992 | 239.66604 | 32.4732 | 240.8065598 | 40.3047 | 231.6475844 | 44.6871 | 233.2909157 | 11.8693 | 229.7036219 | 20.194 | 234.2671151 | 19.454 | 230.6352062 | 45.2912 | 221.4793565 | 22.4268 | 222.2642833 | 29.1669 | 222.9875675 | 17.3591 | 218.235966 | 24.8326 | 219.6987082 | 30.5287 | 219.2922726 | 28.8618 | 221.8275211 | 13.2077 | 208.5145077 | 13.0956 | 216.4125114 | 13.3171 | 216.0250888 | 15.7917 | 211.3267929 | 10.6622 | 211.0459535 | 7.32346 | 211.7540005 | 15.8471 | 204.7807764 | 10.4153 | 207.843728 | 23.2715 | 202.9461823 | 7.03345 | 198.9643723 | 9.34631 | 197.0469855 | 5.79794 | 197.0038805 | 5.17609 | 199.1491087 | 9.32674 | 193.4351723 | 5.45143
240.9312 | 58.2501 | 238.3767136 | 42.4722 | 238.8612055 | 29.0707 | 240.2061573 | 35.9385 | 241.3418931 | 36.685 | 232.178611 | 57.0053 | 233.8172338 | 14.5089 | 230.2273146 | 22.0911 | 234.788105 | 16.0057 | 231.1517123 | 45.4877 | 221.9922523 | 20.007 | 222.7725498 | 26.8368 | 223.4906811 | 18.9288 | 218.7377439 | 25.867 | 220.1957276 | 26.7732 | 219.7865963 | 27.8696 | 222.3175666 | 15.1667 | 209.0008192 | 13.1759 | 216.8946075 | 12.6997 | 216.5029683 | 13.3292 | 211.800595 | 12.2945 | 211.5192027 | 6.8891 | 212.2241163 | 14.5869 | 205.2458722 | 9.74696 | 208.3038977 | 20.9728 | 203.4042129 | 7.06636 | 199.4181685 | 9.46162 | 197.4972174 | 6.02989 | 197.4497259 | 5.5152 | 199.5910522 | 8.64038 | 193.8740278 | 6.08903
241.4910634 | 78.101 | 238.923883 | 40.006 | 239.4064055 | 24.9244 | 240.746221 | 31.8052 | 241.8771733 | 42.5748 | 232.709585 | 48.2934 | 234.3434999 | 15.3375 | 230.7509556 | 22.931 | 235.3090436 | 18.227 | 231.6681676 | 36.7838 | 222.5050977 | 20.0573 | 223.2807664 | 22.1395 | 223.9937454 | 19.3385 | 219.2394727 | 27.7157 | 220.6926984 | 25.8995 | 220.2808717 | 29.4113 | 222.8075644 | 14.5387 | 209.4870833 | 14.9336 | 217.3766568 | 10.8758 | 216.9808015 | 15.4014 | 212.2743512 | 11.9453 | 211.992406 | 7.7386 | 212.6941866 | 14.8055 | 205.7109231 | 9.46731 | 208.7640231 | 20.655 | 203.8621994 | 6.32642 | 199.8719211 | 8.8295 | 197.9474061 | 5.82362 | 197.8955286 | 6.12848 | 200.0329534 | 9.27532 | 194.3128413 | 5.38908
242.0508707 | 66.2556 | 239.470998 | 41.9025 | 239.9515512 | 31.8058 | 241.2862311 | 31.1391 | 242.4124005 | 39.9969 | 233.2405066 | 46.0043 | 234.869714 | 12.0781 | 231.2745449 | 22.6269 | 235.8299308 | 22.1087 | 232.184572 | 33.5498 | 223.0178927 | 19.649 | 223.7889332 | 20.1773 | 224.4967604 | 19.3224 | 219.7411524 | 22.0647 | 221.1896207 | 25.8371 | 220.7750988 | 22.0533 | 223.2975144 | 14.387 | 209.9733002 | 12.9938 | 217.8586592 | 13.0183 | 217.4585884 | 16.3969 | 212.7480614 | 13.5264 | 212.4655635 | 6.843 | 213.1642114 | 15.6349 | 206.1759291 | 10.8786 | 209.2241042 | 16.4413 | 204.3201417 | 5.94608 | 200.3256301 | 9.8626 | 198.3975515 | 7.09348 | 198.3412885 | 5.32717 | 200.4748123 | 10.0253 | 194.7516129 | 5.91238
242.610622 | 57.3998 | 240.0180584 | 39.2125 | 240.4966427 | 31.0126 | 241.8261876 | 27.7207 | 242.9475745 | 36.9353 | 233.7713755 | 42.0423 | 235.3958761 | 15.1644 | 231.7980825 | 16.6788 | 236.3507667 | 19.7042 | 232.7009257 | 30.6698 | 223.5306373 | 17.7938 | 224.2970501 | 22.2063 | 224.9997262 | 16.8266 | 220.2427829 | 21.3575 | 221.6864944 | 25.7015 | 221.2692778 | 24.6668 | 223.7874167 | 14.8478 | 210.4594697 | 12.4103 | 218.3406148 | 13.4129 | 217.9363288 | 15.0083 | 213.2217258 | 14.8228 | 212.9386751 | 7.98884 | 213.6341907 | 15.9342 | 206.6408902 | 9.66601 | 209.6841408 | 22.5357 | 204.77804 | 6.67961 | 200.7792955 | 7.2382 | 198.8476536 | 6.46616 | 198.7870057 | 5.00852 | 200.9166288 | 8.97194 | 195.1903424 | 6.0225
243.1703172 | 60.4788 | 240.5650643 | 36.8733 | 241.0416799 | 35.9124 | 242.3660903 | 28.2205 | 243.4826955 | 36.188 | 234.3021919 | 43.3643 | 235.9219862 | 15.8595 | 232.3215684 | 19.7349 | 236.8715511 | 25.2142 | 233.2172284 | 31.976 | 224.0433315 | 19.7252 | 224.805117 | 20.1762 | 225.5026426 | 16.4695 | 220.7443643 | 26.8194 | 222.1833195 | 26.1287 | 221.7634084 | 22.0438 | 224.2772711 | 14.111 | 210.9455918 | 13.3864 | 218.8225235 | 13.2443 | 218.4140229 | 15.5394 | 213.6953443 | 14.6945 | 213.4117409 | 8.53685 | 214.1041245 | 16.7692 | 207.1058064 | 10.7769 | 210.1441331 | 20.1283 | 205.2358941 | 6.45296 | 201.2329171 | 8.12071 | 199.2977125 | 6.06012 | 199.23268 | 4.92477 | 201.358403 | 8.29749 | 195.62903 | 6.1079
243.7299563 | 65.8649 | 241.1120156 | 38.2519 | 241.5866628 | 29.0368 | 242.9059394 | 28.2334 | 244.0177634 | 39.6074 | 234.8329556 | 45.4875 | 236.4480443 | 15.547 | 232.8450026 | 14.6531 | 237.3922841 | 24.494 | 233.7334803 | 27.814 | 224.5559751 | 21.2162 | 225.3131341 | 19.4498 | 226.0055098 | 15.0488 | 221.2458966 | 24.869 | 222.6800959 | 21.5542 | 222.2574907 | 27.5746 | 224.7670778 | 15.5721 | 211.4316666 | 14.5073 | 219.3043853 | 11.6919 | 218.8916706 | 12.9204 | 214.1689167 | 13.3695 | 213.8847608 | 7.80735 | 214.5740128 | 18.0819 | 207.5706776 | 10.7178 | 210.604081 | 17.4 | 205.693704 | 6.58452 | 201.6864951 | 9.51726 | 199.7477281 | 4.9562 | 199.6783116 | 5.4157 | 201.8001349 | 9.73517 | 196.0676755 | 5.98263
244.2895394 | 60.7423 | 241.6589124 | 40.7032 | 242.1315913 | 26.5389 | 243.4457348 | 25.408 | 244.5527781 | 35.6466 | 235.3636667 | 44.029 | 236.9740502 | 16.7369 | 233.368385 | 12.7966 | 237.9129657 | 26.1908 | 234.2496812 | 30.236 | 225.0685683 | 16.2824 | 225.8211012 | 18.4439 | 226.5083276 | 15.4829 | 221.7473796 | 23.2291 | 223.1768238 | 21.8085 | 222.7515247 | 24.3636 | 225.2568366 | 15.4217 | 211.917694 | 13.6549 | 219.7862002 | 13.3211 | 219.3692718 | 14.569 | 214.6424433 | 12.9525 | 214.3577348 | 7.79844 | 215.0438555 | 17.869 | 208.0355038 | 9.42454 | 211.0639844 | 20.8125 | 206.1514697 | 5.7587 | 202.1400294 | 9.78386 | 200.1977004 | 5.08976 | 200.1239003 | 5.96636 | 202.2418243 | 8.51291 | 196.506279 | 5.92527
244.8490663 | 58.2902 | 242.2057546 | 36.4865 | 242.6764654 | 30.4828 | 243.9854764 | 27.1197 | 245.0877396 | 33.7184 | 235.8943252 | 42.2879 | 237.5000041 | 17.7788 | 233.8917156 | 15.8057 | 238.4335958 | 30.0828 | 234.7658312 | 29.1284 | 225.581111 | 17.1105 | 226.3290183 | 19.7724 | 227.011096 | 15.2569 | 222.2488135 | 18.2384 | 223.673503 | 23.5875 | 223.2455104 | 24.424 | 225.7465476 | 12.4761 | 212.4036739 | 15.6404 | 220.2679681 | 12.8415 | 219.8468266 | 15.4082 | 215.1159238 | 12.9747 | 214.8306629 | 7.52338 | 215.5136527 | 15.5246 | 208.500285 | 8.67759 | 211.5238434 | 22.5454 | 206.6091913 | 7.32162 | 202.5935199 | 8.97806 | 200.6476293 | 5.20998 | 200.5694462 | 6.04948 | 202.6834713 | 8.7884 | 196.9448404 | 4.53376
245.408537 | 61.978 | 242.7525421 | 34.5607 | 243.2212852 | 30.7166 | 244.5251642 | 25.8888 | 245.622648 | 36.3912 | 236.424931 | 48.6682 | 238.0259058 | 20.9407 | 234.4149945 | 16.5308 | 238.9541745 | 34.0826 | 235.2819303 | 29.7206 | 226.0936032 | 17.7844 | 226.8368855 | 15.1277 | 227.5138151 | 14.2269 | 222.7501981 | 22.9679 | 224.1701335 | 20.6275 | 223.7394477 | 22.6282 | 226.2362107 | 11.8394 | 212.8896065 | 12.0699 | 220.7496892 | 11.3561 | 220.3243349 | 14.7622 | 215.5893584 | 12.5878 | 215.303545 | 8.24841 | 215.9834043 | 13.8709 | 208.9650212 | 9.09385 | 211.9836579 | 18.1459 | 207.0668686 | 7.22143 | 203.0469667 | 8.46085 | 201.0975149 | 6.12663 | 201.0149493 | 5.20148 | 203.1250759 | 9.12326 | 197.3833597 | 5.55182
245.9679515 | 63.3852 | 243.2992751 | 34.8409 | 243.7660506 | 27.7457 | 245.0647983 | 28.5822 | 246.1575031 | 34.8248 | 236.9554841 | 39.6672 | 238.5517555 | 19.6169 | 234.9382215 | 15.3504 | 239.4747016 | 34.3242 | 235.7979784 | 31.8232 | 226.6060448 | 15.4613 | 227.3447026 | 20.8401 | 228.0164847 | 16.1039 | 223.2515335 | 22.8261 | 224.6667153 | 27.092 | 224.2333366 | 22.0374 | 226.725826 | 13.4813 | 213.3754915 | 17.3477 | 221.2313632 | 14.4602 | 220.8017967 | 14.793 | 216.0627469 | 12.774 | 215.7763811 | 8.74776 | 216.4531103 | 14.5824 | 209.4297123 | 9.00236 | 212.443428 | 18.6904 | 207.5245016 | 6.50284 | 203.5003697 | 9.69615 | 201.5473572 | 5.97485 | 201.4604094 | 5.61695 | 203.5666381 | 8.15078 | 197.8218369 | 6.22358
246.5273099 | 68.6751 | 243.8459533 | 30.7691 | 244.3107616 | 30.0899 | 245.6043786 | 26.8685 | 246.692305 | 37.2625 | 237.4859844 | 53.3306 | 239.0775529 | 18.9543 | 235.4613967 | 18.6205 | 239.9951772 | 36.2395 | 236.3139755 | 32.1445 | 227.1184358 | 17.964 | 227.8524698 | 22.5871 | 228.519105 | 16.2531 | 223.7528196 | 23.1158 | 225.1632485 | 25.0846 | 224.7271771 | 26.3966 | 227.2153933 | 12.8957 | 213.8613291 | 14.0674 | 221.7129902 | 14.6966 | 221.279212 | 15.1003 | 216.5360893 | 11.5689 | 216.2491713 | 7.46506 | 216.9227706 | 17.6838 | 209.8943584 | 10.7842 | 212.9031536 | 19.8748 | 207.9820905 | 7.82856 | 203.953729 | 10.3473 | 201.997156 | 6.29331 | 201.9058267 | 5.22747 | 204.0081577 | 8.8169 | 198.2602719 | 5.71857
247.0866121 | 58.1429 | 244.3925769 | 33.8317 | 244.8554181 | 28.4116 | 246.143905 | 25.6828 | 247.2270537 | 41.1152 | 238.0164321 | 56.9319 | 239.6032982 | 25.5159 | 235.98452 | 14.7248 | 240.5156013 | 38.6379 | 236.8299216 | 28.7136 | 227.6307763 | 14.0952 | 228.3601869 | 24.8162 | 229.0216757 | 18.5486 | 224.2540564 | 19.6624 | 225.6597329 | 25.7148 | 225.2209692 | 24.6854 | 227.7049127 | 11.6908 | 214.3471192 | 14.3984 | 222.1945703 | 13.7224 | 221.7565808 | 15.3386 | 217.0093858 | 12.2021 | 216.7219155 | 6.02014 | 217.3923854 | 17.0714 | 210.3589594 | 9.20751 | 213.3628346 | 20.0071 | 208.439635 | 6.42861 | 204.4070444 | 8.88626 | 202.4469114 | 5.75816 | 202.3512011 | 4.95032 | 204.4496349 | 7.44004 | 198.6986649 | 5.67437
247.645858 | 64.8966 | 244.9391458 | 27.5921 | 245.4000202 | 29.5387 | 246.6833776 | 31.7447 | 247.7617491 | 40.8688 | 238.546827 | 54.3394 | 240.1289913 | 22.2976 | 236.5075914 | 16.8871 | 241.0359738 | 32.881 | 237.3458166 | 29.7837 | 228.1430662 | 16.7336 | 228.8678539 | 25.2562 | 229.5241971 | 21.5449 | 224.755244 | 18.3655 | 226.1561685 | 21.7975 | 225.7147129 | 23.6892 | 228.1943842 | 14.5089 | 214.8328618 | 15.0096 | 222.6761033 | 11.9181 | 222.233903 | 14.5503 | 217.4826361 | 11.1215 | 217.1946137 | 6.34062 | 217.8619544 | 15.7993 | 210.8235154 | 11.0518 | 213.8224711 | 19.134 | 208.8971352 | 5.97514 | 204.860316 | 9.08521 | 202.8966235 | 6.53439 | 202.7965325 | 6.04583 | 204.8910696 | 7.93137 | 199.1370157 | 5.75901
248.2050476 | 77.9594 | 245.48566 | 34.0561 | 245.9445678 | 27.435 | 247.2227964 | 32.7887 | 248.2963912 | 55.8893 | 239.0771691 | 50.9377 | 240.6546322 | 22.9891 | 237.0306109 | 19.2264 | 241.5562948 | 28.833 | 237.8616606 | 30.2262 | 228.6553054 | 17.9891 | 229.3754708 | 32.9239 | 230.0266689 | 20.6837 | 225.2563822 | 17.3969 | 226.6525554 | 25.0564 | 226.2084081 | 22.6201 | 228.6838077 | 10.6916 | 215.3185569 | 14.2837 | 223.1575893 | 13.1429 | 222.7111787 | 13.8624 | 217.9558403 | 12.9326 | 217.6672658 | 7.31166 | 218.3314778 | 15.9061 | 211.2880262 | 12.1827 | 214.2820631 | 15.5576 | 209.3545912 | 6.62642 | 205.3135438 | 8.49059 | 203.3462921 | 5.68131 | 203.241821 | 4.79332 | 205.3324618 | 8.3647 | 199.5753243 | 5.35476
248.764181 | 75.3105 | 246.0321194 | 41.5239 | 246.4890609 | 26.7396 | 247.7621612 | 27.7998 | 248.83098 | 68.8352 | 239.6074585 | 54.3407 | 241.1802209 | 24.3058 | 237.5535785 | 14.3635 | 242.0765641 | 23.2268 | 238.3774536 | 34.9528 | 229.167494 | 28.7354 | 229.8830377 | 35.4458 | 230.5290913 | 21.3161 | 225.757471 | 17.5294 | 227.1488935 | 21.7513 | 226.7020549 | 25.022 | 229.1731832 | 11.7839 | 215.8042044 | 15.9454 | 223.6390282 | 11.2264 | 223.1884078 | 14.7489 | 218.4289985 | 12.5163 | 218.1398719 | 6.11355 | 218.8009555 | 14.2547 | 211.7524919 | 9.32704 | 214.7416105 | 18.3812 | 209.8120028 | 6.3443 | 205.7667277 | 8.77389 | 203.7959172 | 6.16363 | 203.6870665 | 5.9005 | 205.7738115 | 8.07184 | 200.0135907 | 6.98888
249.323258 | 79.3947 | 246.5785241 | 38.7983 | 247.0334995 | 30.2294 | 248.3014722 | 36.9194 | 249.3655155 | 80.584 | 240.137695 | 57.0373 | 241.7057573 | 21.1333 | 238.0764942 | 21.1577 | 242.5967819 | 25.9132 | 238.8931954 | 46.5276 | 229.6796319 | 28.4188 | 230.3905544 | 38.4082 | 231.0314641 | 19.4963 | 226.2585105 | 15.1759 | 227.6451827 | 21.0368 | 227.1956531 | 24.4969 | 229.6625108 | 14.4449 | 216.2898044 | 14.9172 | 224.12042 | 14.1663 | 223.6655903 | 15.279 | 218.9021105 | 14.8881 | 218.612432 | 6.789 | 219.2703875 | 16.7214 | 212.2169125 | 8.9987 | 215.2011133 | 21.8512 | 210.2693701 | 7.10718 | 206.2198678 | 10.0083 | 204.2454989 | 5.94317 | 204.132269 | 4.12611 | 206.2151186 | 7.12778 | 200.4518149 | 6.00193
249.8822788 | 89.0121 | 247.124874 | 38.6839 | 247.5778835 | 28.3808 | 248.8407293 | 41.3608 | 249.8999976 | 76.7916 | 240.6678787 | 49.8609 | 242.2312415 | 20.045 | 238.5993579 | 20.8592 | 243.1169479 | 23.1361 | 239.4088862 | 48.5273 | 230.1917192 | 28.5593 | 230.898021 | 29.4072 | 231.5337875 | 16.1269 | 226.7595007 | 19.2044 | 228.1414232 | 15.4406 | 227.6892029 | 20.0374 | 230.1517903 | 10.8804 | 216.7753567 | 11.1252 | 224.6017648 | 12.6371 | 224.1427262 | 14.0393 | 219.3751763 | 10.8652 | 219.0849459 | 6.67038 | 219.7397737 | 15.6492 | 212.6812879 | 8.9005 | 215.6605715 | 18.7461 | 210.726693 | 6.22015 | 206.672964 | 9.4786 | 204.695037 | 5.45713 | 204.5774285 | 5.91256 | 206.6563832 | 7.71655 | 200.8899969 | 5.46849
250.4412432 | 85.2898 | 247.6711691 | 40.2977 | 248.122213 | 36.519 | 249.3799324 | 51.3478 | 250.4344264 | 62.2175 | 241.1980095 | 51.4298 | 242.7566733 | 22.9126 | 239.1221696 | 22.887 | 243.6370624 | 27.4515 | 239.9245258 | 51.9311 | 230.7037557 | 29.71 | 231.4054375 | 30.2997 | 232.0360612 | 21.6831 | 227.2604414 | 15.3692 | 228.6376148 | 20.5282 | 228.1827041 | 18.9362 | 230.6410218 | 13.2781 | 217.2608615 | 14.3592 | 225.0830624 | 14.7014 | 224.6198155 | 14.5867 | 219.848196 | 12.8757 | 219.5574137 | 7.22759 | 220.2091142 | 13.7039 | 213.1456181 | 7.98159 | 216.1199851 | 19.6553 | 211.1839715 | 6.18199 | 207.1260162 | 9.62837 | 205.1445317 | 6.46375 | 205.022545 | 5.02619 | 207.0976051 | 7.21629 | 201.3281367 | 5.56661
251.0001512 | 57.7719 | 248.2174094 | 39.2288 | 248.6664879 | 46.4444 | 249.9190815 | 50.8369 | 250.9688018 | 64.6075 | 241.7280875 | 52.3987 | 243.2820529 | 20.259 | 239.6449294 | 28.0088 | 244.1571251 | 20.2445 | 240.4401143 | 50.7238 | 231.2157415 | 27.5739 | 231.9128037 | 31.0597 | 232.5382854 | 17.5166 | 227.7613327 | 18.3158 | 229.1337576 | 23.8399 | 228.6761567 | 22.4625 | 231.1302052 | 13.0641 | 217.7463186 | 11.8629 | 225.5643128 | 14.6919 | 225.0968581 | 15.5019 | 220.3211695 | 15.6031 | 220.0298354 | 7.52334 | 220.678409 | 14.6843 | 213.6099031 | 9.16682 | 216.579354 | 18.8064 | 211.6412056 | 6.97655 | 207.5790246 | 9.84381 | 205.5939829 | 5.45529 | 205.4676185 | 5.81014 | 207.5387845 | 8.47168 | 201.7662342 | 6.4429
251.5590029 | 61.8863 | 248.7635949 | 59.0564 | 249.2107082 | 48.205 | 250.4581767 | 44.7349 | 251.5031238 | 52.0017 | 242.2581125 | 45.7535 | 243.8073801 | 17.5296 | 240.1676371 | 29.2067 | 244.6771362 | 19.798 | 240.9556516 | 48.0481 | 231.7276766 | 21.8937 | 232.4201198 | 29.0642 | 233.04046 | 21.0741 | 228.2621746 | 18.2006 | 229.6298515 | 24.2215 | 229.1695608 | 22.2551 | 231.6193406 | 13.4044 | 218.2317281 | 14.6986 | 226.0455162 | 12.8811 | 225.573854 | 16.9032 | 220.7940968 | 12.838 | 220.502211 | 7.63378 | 221.1476579 | 17.0353 | 214.0741429 | 10.296 | 217.0386783 | 22.7807 | 212.0983953 | 6.9306 | 208.031989 | 9.06793 | 206.0433905 | 6.29701 | 205.9126489 | 6.19787 | 207.9799212 | 6.91382 | 202.2042894 | 5.78247
252.1177982 | 55.4728 | 249.3097255 | 56.4211 | 249.7548739 | 49.9098 | 250.9972178 | 38.4396 | 252.0373923 | 50.0284 | 242.7880847 | 43.8426 | 244.332655 | 16.6933 | 240.6902928 | 24.6833 | 245.1970955 | 24.9068 | 241.4711377 | 41.927 | 232.239561 | 23.5458 | 232.9273857 | 36.1034 | 233.542585 | 24.9499 | 228.7629671 | 20.1673 | 230.1258965 | 24.4933 | 229.6629164 | 22.1437 | 232.1084279 | 13.9301 | 218.71709 | 12.5134 | 226.5266723 | 12.8721 | 226.0508033 | 12.3569 | 221.2669779 | 14.4987 | 220.9745404 | 7.51659 | 221.6168611 | 13.7317 | 214.5383375 | 8.63885 | 217.4979579 | 17.6518 | 212.5555406 | 5.82166 | 208.4849095 | 9.27917 | 206.4927545 | 5.79207 | 206.3576363 | 5.86536 | 208.4210154 | 8.64666 | 202.6423023 | 5.61235
252.676537 | 55.4844 | 249.8558012 | 52.2001 | 250.2989849 | 48.4897 | 251.536205 | 29.6237 | 252.5716074 | 38.6448 | 243.318004 | 53.2736 | 244.8578775 | 12.9055 | 241.2128964 | 26.132 | 245.7170032 | 23.3635 | 241.9865726 | 44.0863 | 232.7513945 | 17.9785 | 233.4346013 | 33.7752 | 234.0446604 | 26.7534 | 229.26371 | 15.3984 | 230.6218925 | 22.7082 | 230.1562233 | 21.8692 | 232.597467 | 13.5349 | 219.2024042 | 14.8305 | 227.0077813 | 12.4713 | 226.5277058 | 13.9089 | 221.7398127 | 12.5771 | 221.4468237 | 8.28778 | 222.0860185 | 18.0145 | 215.0024869 | 9.2966 | 217.9571928 | 20.5505 | 213.0126414 | 5.8267 | 208.937786 | 9.08562 | 206.942075 | 7.15571 | 206.8025806 | 5.75532 | 208.8620668 | 8.55455 | 203.080273 | 5.74403
253.2352194 | 60.1696 | 250.401822 | 60.5091 | 250.8430413 | 44.069 | 252.0751381 | 26.915 | 253.1057691 | 32.3311 | 243.8478703 | 43.3975 | 245.3830476 | 18.4389 | 241.735448 | 24.1804 | 246.236859 | 23.8546 | 242.5019564 | 36.783 | 233.2631773 | 21.9966 | 233.9417667 | 35.951 | 234.5466861 | 30.7234 | 229.7644035 | 19.1618 | 231.1178397 | 24.6728 | 230.6494816 | 21.8792 | 233.0864581 | 13.9992 | 219.6876707 | 13.1073 | 227.4888431 | 15.0341 | 227.0045617 | 12.871 | 222.2126013 | 12.5222 | 221.9190607 | 7.50205 | 222.55513 | 16.1115 | 215.466591 | 9.52883 | 218.4163831 | 19.8858 | 213.4696978 | 6.42159 | 209.3906185 | 8.85958 | 207.3913519 | 6.97861 | 207.2474818 | 5.97375 | 209.3030757 | 7.83317 | 203.5182013 | 5.03678
253.7938454 | 67.0616 | 250.9477879 | 48.9881 | 251.387043 | 30.7239 | 252.6140171 | 25.7008 | 253.6398773 | 35.0796 | 244.3776836 | 50.1938 | 245.9081653 | 15.2081 | 242.2579475 | 22.3658 | 246.7566631 | 22.8903 | 243.0172888 | 32.7618 | 233.7749092 | 19.0979 | 234.4488818 | 36.4821 | 235.0486622 | 33.4239 | 230.2650475 | 21.9728 | 231.6137379 | 20.5161 | 231.1426913 | 25.8528 | 233.575401 | 12.5154 | 220.1728894 | 13.9901 | 227.9698576 | 10.9669 | 227.4813708 | 14.8505 | 222.6853436 | 12.156 | 222.3912516 | 7.23502 | 223.0241956 | 15.4717 | 215.9306498 | 9.8102 | 218.8755286 | 19.8525 | 213.9267097 | 7.35206 | 209.843407 | 8.65025 | 207.8405852 | 6.3795 | 207.6923399 | 5.69404 | 209.7440418 | 6.9352 | 203.9560873 | 4.96021
254.3524149 | 69.5236 | 251.4936989 | 41.7276 | 251.93099 | 30.4071 | 253.1528421 | 28.8903 | 254.1739319 | 35.7234 | 244.907444 | 46.0934 | 246.4332306 | 14.2724 | 242.7803948 | 25.3689 | 247.2764155 | 23.7701 | 243.5325701 | 27.1418 | 234.2865904 | 23.956 | 234.9559466 | 36.8642 | 235.5505886 | 35.5229 | 230.7656419 | 23.9701 | 232.1095871 | 28.4361 | 231.6358523 | 26.1687 | 234.0642958 | 12.3396 | 220.6580605 | 16.2851 | 228.4508249 | 14.1544 | 227.9581331 | 15.7232 | 223.1580396 | 12.3986 | 222.8633962 | 9.151 | 223.4932154 | 17.7041 | 216.3946633 | 9.73468 | 219.3346293 | 20.4288 | 214.3836771 | 5.54254 | 210.2961514 | 9.93302 | 208.2897749 | 6.02686 | 208.1371548 | 5.76564 | 210.1849652 | 8.88715 | 204.3939309 | 5.46537
254.9109278 | 57.0431 | 252.0395549 | 31.4568 | 252.4748823 | 33.2802 | 253.691613 | 28.6432 | 254.7079331 | 45.4321 | 245.4371513 | 47.038 | 246.9582435 | 16.0436 | 243.3027901 | 20.8335 | 247.796116 | 30.3441 | 244.0478 | 26.4235 | 234.7982207 | 23.5344 | 235.4629612 | 33.4134 | 236.0524652 | 30.9992 | 231.2661869 | 18.879 | 232.6053873 | 24.0656 | 232.1289646 | 22.4926 | 234.5531424 | 14.2226 | 221.1431838 | 14.0091 | 228.931745 | 15.1804 | 228.4348487 | 14.6146 | 223.6306894 | 12.5152 | 223.3354946 | 6.77929 | 223.9621893 | 17.047 | 216.8586315 | 9.3077 | 219.7936854 | 21.0364 | 214.8406 | 5.50438 | 210.7488519 | 8.93417 | 208.7389209 | 6.05113 | 208.5819266 | 5.44258 | 210.625846 | 9.24366 | 204.8317321 | 5.91066
255.4693843 | 60.6761 | 252.585356 | 35.5233 | 253.0187199 | 30.4211 | 254.2303298 | 28.8059 | 255.2418807 | 39.5096 | 245.9668056 | 45.9515 | 247.4832039 | 22.4181 | 243.8251332 | 17.2869 | 248.3157647 | 59.7205 | 244.5629787 | 29.678 | 235.3098001 | 24.5023 | 235.9699254 | 39.15 | 236.5542922 | 30.5912 | 231.7666822 | 23.7462 | 233.1011386 | 32.5885 | 232.6220283 | 24.7435 | 235.0419408 | 15.3094 | 221.6282594 | 14.7542 | 229.4126178 | 11.072 | 228.9115175 | 12.6352 | 224.1032928 | 12.8075 | 223.8075467 | 8.75188 | 224.4311174 | 18.0602 | 217.3225543 | 9.37005 | 220.2526966 | 19.206 | 215.2974784 | 6.97066 | 211.2015083 | 9.87997 | 209.1880233 | 5.67555 | 209.0266553 | 4.46789 | 211.066684 | 8.01253 | 205.269491 | 5.68427
256.0277842 | 58.7801 | 253.1311021 | 38.7247 | 253.5625027 | 30.3983 | 254.7689925 | 29.3004 | 255.7757748 | 40.4521 | 246.4964069 | 51.3286 | 248.0081118 | 33.0823 | 244.3474241 | 18.575 | 248.8353615 | 81.1257 | 245.078106 | 23.9349 | 235.8213286 | 28.4861 | 236.4768393 | 35.0303 | 237.0560695 | 26.388 | 232.267128 | 21.1413 | 233.5968408 | 33.4216 | 233.1150432 | 26.696 | 235.530691 | 19.6177 | 222.1132872 | 15.6123 | 229.8934433 | 11.5004 | 229.3881394 | 15.6652 | 224.5758498 | 13.8328 | 224.2795526 | 7.70022 | 224.8999995 | 15.8117 | 217.7864319 | 10.251 | 220.7116631 | 20.0953 | 215.7543122 | 5.85785 | 211.6541206 | 8.43927 | 209.637082 | 6.02003 | 209.4713407 | 5.89064 | 211.5074792 | 7.12302 | 205.7072075 | 5.78246
256.5861276 | 67.6312 | 253.6767931 | 35.2997 | 254.1062308 | 32.825 | 255.307601 | 28.8386 | 256.3096153 | 37.1142 | 247.0259552 | 56.9613 | 248.5329673 | 52.4791 | 244.8696629 | 15.973 | 249.3549065 | 104.927 | 245.593182 | 21.9839 | 236.3328063 | 25.0944 | 236.9837028 | 33.3245 | 237.557797 | 27.1291 | 232.7675242 | 20.1314 | 234.092494 | 32.5691 | 233.6080095 | 24.8135 | 236.0193929 | 20.7983 | 222.5982672 | 14.3986 | 230.3742215 | 12.9394 | 229.8647146 | 13.3338 | 225.0483606 | 15.2129 | 224.7515122 | 8.22556 | 225.3688356 | 16.8924 | 218.250264 | 9.03719 | 221.1705847 | 20.257 | 216.2111014 | 6.70728 | 212.1066889 | 8.59468 | 210.0860971 | 5.85161 | 209.915983 | 5.48954 | 211.9482317 | 7.59764 | 206.1448816 | 5.32272
257.1444144 | 63.0809 | 254.2224292 | 46.3564 | 254.6499041 | 36.1368 | 255.8461553 | 32.1653 | 256.8434022 | 39.3715 | 247.5554504 | 61.9462 | 249.0577702 | 67.4887 | 245.3918495 | 18.165 | 249.8743996 | 114.813 | 246.1082067 | 24.2647 | 236.844233 | 25.241 | 237.490516 | 31.0716 | 238.0594747 | 26.9889 | 233.2678708 | 20.1749 | 234.5880981 | 37.8548 | 234.100927 | 32.6004 | 236.5080467 | 17.7562 | 223.0831994 | 14.047 | 230.8549523 | 11.7882 | 230.3412429 | 12.2213 | 225.5208249 | 13.655 | 225.2234254 | 7.97297 | 225.8376258 | 17.0569 | 218.7140508 | 10.1925 | 221.6294615 | 18.9747 | 216.6678461 | 5.19258 | 212.559213 | 9.88461 | 210.5350684 | 6.3746 | 210.3605821 | 5.41002 | 212.3889415 | 8.3482 | 206.5825132 | 5.11296
257.7026447 | 68.0363 | 254.7680102 | 36.6835 | 255.1935225 | 24.3295 | 256.3846555 | 31.5187 | 257.3771355 | 53.1719 | 248.0848924 | 66.2889 | 249.5825206 | 81.1851 | 245.9139838 | 18.9758 | 250.3938408 | 93.2089 | 246.6231801 | 28.9076 | 237.3556088 | 24.9583 | 237.9972787 | 33.4807 | 238.5611027 | 26.2659 | 233.7681678 | 26.5867 | 235.0836532 | 43.1499 | 234.5937957 | 31.8851 | 236.9966521 | 19.0004 | 223.5680837 | 14.0759 | 231.3356359 | 14.8454 | 230.8177244 | 13.0925 | 225.9932429 | 12.6746 | 225.6952924 | 7.72986 | 226.3063701 | 16.0908 | 219.1777922 | 9.95907 | 222.0882935 | 22.5172 | 217.1245462 | 6.59838 | 213.011693 | 10.1032 | 210.983996 | 5.8752 | 210.8051379 | 5.31928 | 212.8296084 | 7.18768 | 207.0201024 | 6.24901
258.2608183 | 59.873 | 255.3135361 | 35.8575 | 255.7370862 | 30.6773 | 256.9231014 | 29.7884 | 257.9108152 | 52.7964 | 248.6142814 | 77.8197 | 250.1072185 | 76.735 | 246.4360659 | 18.6076 | 250.9132302 | 58.3489 | 247.138102 | 30.3249 | 237.8669336 | 27.5832 | 238.5039911 | 37.6393 | 239.0626808 | 29.5858 | 234.2684151 | 31.4615 | 235.5791592 | 37.1993 | 235.0866157 | 38.2628 | 237.4852093 | 16.6376 | 224.0529202 | 12.9893 | 231.816272 | 11.0995 | 231.294159 | 15.43 | 226.4656144 | 16.606 | 226.167113 | 6.66183 | 226.7750684 | 16.2456 | 219.6414882 | 10.6221 | 222.5470807 | 21.1164 | 217.5812017 | 7.44477 | 213.4641289 | 10.3157 | 211.4328799 | 6.15894 | 211.2496505 | 5.48208 | 213.2702326 | 7.16373 | 207.4576491 | 5.01965
258.8189352 | 59.2556 | 255.859007 | 35.8504 | 256.280595 | 37.3245 | 257.4614931 | 32.0265 | 258.4444412 | 50.0496 | 249.1436173 | 96.558 | 250.6318638 | 59.6077 | 246.9580958 | 18.6468 | 251.4325676 | 31.3348 | 247.6529726 | 33.829 | 238.3782075 | 28.9876 | 239.0106531 | 42.4708 | 239.5642092 | 35.8992 | 234.7686127 | 37.224 | 236.0746161 | 40.1272 | 235.5793869 | 38.4801 | 237.9737182 | 17.6136 | 224.5377089 | 14.8222 | 232.2968608 | 12.9283 | 231.7705467 | 13.434 | 226.9379396 | 15.107 | 226.6388872 | 6.48704 | 227.2437207 | 15.3237 | 220.1051388 | 8.4819 | 223.005823 | 20.4224 | 218.0378125 | 6.30784 | 213.9165207 | 8.3152 | 211.8817201 | 5.09956 | 211.6941199 | 5.76367 | 213.7108139 | 7.15678 | 207.8951534 | 5.35781
259.3769956 | 65.3522 | 256.4044228 | 41.7156 | 256.8240489 | 29.8036 | 257.9998306 | 33.4748 | 258.9780136 | 38.2851 | 249.6729 | 100.965 | 251.1564565 | 35.8465 | 247.4800734 | 20.2287 | 251.951853 | 27.0809 | 248.1677917 | 42.274 | 238.8894304 | 30.1017 | 239.5172646 | 52.0939 | 240.0656877 | 40.1247 | 235.2687607 | 38.4345 | 236.5700238 | 38.056 | 236.0721092 | 35.8438 | 238.4621788 | 14.0586 | 225.0224497 | 15.7701 | 232.7774023 | 12.4731 | 232.2468875 | 17.06 | 227.4102183 | 13.8779 | 227.1106151 | 8.29167 | 227.7123269 | 14.3311 | 220.5687439 | 10.763 | 223.4645204 | 17.6793 | 218.4943787 | 7.05922 | 214.3688683 | 8.9806 | 212.3305165 | 5.85465 | 212.1385459 | 3.68485 | 214.1513524 | 7.77704 | 208.3326151 | 5.58143
259.9349993 | 40.6785 | 256.9497834 | 47.1023 | 257.367448 | 40.1575 | 258.5381139 | 33.6857 | 259.5115323 | 49.4871 | 250.2021295 | 102.329 | 251.6809966 | 24.4947 | 248.0019988 | 32.1444 | 252.4710865 | 30.994 | 248.6825594 | 69.7255 | 239.4006023 | 35.3134 | 240.0238256 | 51.2744 | 240.5671164 | 46.5799 | 235.768859 | 38.0255 | 237.0653825 | 38.1251 | 236.5647828 | 35.8581 | 238.9505911 | 15.3305 | 225.5071426 | 14.6159 | 233.2578963 | 12.8033 | 232.7231814 | 13.8451 | 227.8824506 | 16.0662 | 227.5822966 | 7.58924 | 228.1808872 | 14.8455 | 221.0323036 | 9.55254 | 223.9231729 | 20.3273 | 218.9509003 | 7.09065 | 214.8211717 | 10.514 | 212.7792691 | 6.1682 | 212.5829287 | 5.6408 | 214.591848 | 8.18646 | 208.7700344 | 5.47807
260.4929463 | 66.2858 | 257.4950889 | 52.5737 | 257.9107922 | 37.7373 | 259.0763429 | 38.6377 | 260.0449973 | 54.5096 | 250.7313059 | 79.4682 | 252.2054842 | 17.5752 | 248.5238718 | 45.7096 | 252.990268 | 27.5562 | 249.1972757 | 89.2674 | 239.9117232 | 40.677 | 240.5303362 | 53.9366 | 241.0684952 | 44.8647 | 236.2689076 | 34.1511 | 237.5606919 | 34.5256 | 237.0574075 | 31.3629 | 239.4389551 | 16.5042 | 225.9917876 | 13.6606 | 233.7383429 | 17.0815 | 233.1994284 | 14.4205 | 228.3546364 | 14.3719 | 228.0539317 | 7.90546 | 228.6494014 | 17.0419 | 221.4958178 | 11.6946 | 224.3817805 | 19.7805 | 219.4073772 | 6.30175 | 215.2734309 | 9.37019 | 213.2279779 | 6.18903 | 213.0272682 | 5.35466 | 215.0323008 | 8.2928 | 209.2074111 | 4.54482
261.0508366 | 63.4047 | 258.0403393 | 41.0329 | 258.4540815 | 37.4595 | 259.6145176 | 41.0304 | 260.5784086 | 45.9858 | 251.2604291 | 70.6527 | 252.7299191 | 20.6881 | 249.0456925 | 79.7426 | 253.5093975 | 27.355 | 249.7119405 | 94.6555 | 240.422793 | 43.0704 | 241.0367963 | 54.7105 | 241.5698241 | 37.0074 | 236.7689065 | 29.4246 | 238.0559522 | 31.3303 | 237.5499834 | 29.2873 | 239.9272707 | 15.8365 | 226.4763847 | 11.4925 | 234.2187421 | 14.9434 | 233.6756284 | 17.7098 | 228.8267757 | 13.4458 | 228.5255203 | 7.60885 | 229.1178695 | 16.836 | 221.9592865 | 10.1899 | 224.8403432 | 23.2841 | 219.8638094 | 7.05192 | 215.7256459 | 9.96329 | 213.676643 | 5.41947 | 213.4715644 | 4.91018 | 215.4727107 | 8.66359 | 209.6447453 | 5.28088
261.6086702 | 76.9876 | 258.5855345 | 45.1606 | 258.9973158 | 42.6655 | 260.152638 | 41.1753 | 261.1117662 | 60.0248 | 251.789499 | 51.002 | 253.2543013 | 21.9269 | 249.5674609 | 101.974 | 254.028475 | 33.4952 | 250.2265538 | 89.7932 | 240.9338118 | 44.5152 | 241.5432059 | 53.1935 | 242.0711031 | 33.6974 | 237.2688556 | 31.1031 | 238.5511634 | 28.2236 | 238.0425104 | 28.9432 | 240.4155379 | 14.7591 | 226.9609338 | 14.5767 | 234.6990938 | 14.3733 | 234.1517815 | 16.0434 | 229.2988685 | 13.8246 | 228.9970626 | 8.11957 | 229.5862916 | 14.739 | 222.4227097 | 11.1814 | 225.2988609 | 22.8256 | 220.3201969 | 6.55225 | 216.1778168 | 9.0837 | 214.1252642 | 5.57744 | 213.9158173 | 4.78215 | 215.9130777 | 7.9879 | 210.082037 | 5.64087
262.166447 | 82.8344 | 259.1306745 | 52.824 | 259.5404952 | 36.8571 | 260.690704 | 43.144 | 261.64507 | 59.5464 | 252.3185158 | 50.9225 | 253.7786309 | 21.186 | 250.0891769 | 89.5873 | 254.5475005 | 36.5904 | 250.7411157 | 65.0416 | 241.4447796 | 41.8339 | 242.049565 | 49.8414 | 242.5723322 | 33.9582 | 237.768755 | 26.4363 | 239.0463253 | 36.0362 | 238.5349885 | 26.4499 | 240.9037567 | 18.1982 | 227.445435 | 17.7248 | 235.179398 | 15.0902 | 234.6278876 | 17.6228 | 229.7709148 | 12.1444 | 229.4685584 | 8.19474 | 230.0546676 | 16.7428 | 222.8860874 | 9.92924 | 225.7573337 | 18.0691 | 220.7765397 | 6.65039 | 216.6299433 | 9.61815 | 214.5738415 | 7.04388 | 214.3600268 | 6.51676 | 216.3534018 | 7.46304 | 210.5192861 | 4.88812
262.7241672 | 81.6849 | 259.6757594 | 45.2781 | 260.0836197 | 44.4513 | 261.2287158 | 44.8303 | 262.17832 | 68.2161 | 252.8474793 | 44.2241 | 254.3029078 | 23.8352 | 250.6108406 | 63.4578 | 255.066474 | 36.3962 | 251.255626 | 39.0976 | 241.9556962 | 40.2408 | 242.5558736 | 45.9999 | 243.0735114 | 34.1114 | 238.2686046 | 26.809 | 239.541438 | 39.138 | 239.0274178 | 27.2957 | 241.3919271 | 20.1593 | 227.9298882 | 16.1312 | 235.6596548 | 14.3863 | 235.1039467 | 18.815 | 230.2429146 | 14.9884 | 229.9400077 | 6.60238 | 230.5229974 | 14.7871 | 223.3494196 | 10.0093 | 226.2157615 | 21.2179 | 221.2328378 | 6.35783 | 217.0820256 | 8.75451 | 215.0223751 | 5.89506 | 214.804193 | 6.25549 | 216.793683 | 6.82382 | 210.9564926 | 6.13255
263.2818305 | 63.4947 | 260.220789 | 49.7296 | 260.6266892 | 48.9108 | 261.7666731 | 39.6674 | 262.7115163 | 75.8722 | 253.3763895 | 49.4664 | 254.827132 | 28.0908 | 251.1324519 | 42.756 | 255.5853953 | 48.3712 | 251.7700848 | 29.9583 | 242.4665618 | 36.2402 | 243.0621316 | 34.9553 | 243.5746407 | 29.9315 | 238.7684044 | 29.6067 | 240.0365015 | 41.4401 | 239.5197981 | 30.0264 | 241.8800492 | 15.9699 | 228.4142935 | 13.7205 | 236.1398641 | 13.8745 | 235.5799587 | 18.2398 | 230.7148679 | 11.2811 | 230.4114106 | 8.20703 | 230.9912812 | 15.8031 | 223.8127062 | 7.77549 | 226.6741444 | 22.0534 | 221.6890911 | 6.3949 | 217.5340637 | 9.32799 | 215.4708647 | 5.98139 | 215.2483158 | 5.14793 | 217.2339213 | 7.61139 | 211.3936566 | 5.09703
263.8394371 | 85.7558 | 260.7657634 | 59.1967 | 261.1697036 | 44.6639 | 262.3045761 | 45.2911 | 263.2446588 | 69.5383 | 253.9052465 | 46.4018 | 255.3513035 | 32.5659 | 251.6540108 | 26.2945 | 256.1042646 | 70.881 | 252.2844921 | 34.6776 | 242.9773762 | 34.8742 | 243.568339 | 30.2847 | 244.0757199 | 30.922 | 239.2681544 | 29.6831 | 240.5315158 | 39.0702 | 240.0121295 | 27.9297 | 242.3681228 | 18.5212 | 228.8986507 | 12.0211 | 236.6200259 | 13.1323 | 236.0559238 | 17.1723 | 231.1867746 | 11.0546 | 230.882767 | 7.15919 | 231.4595188 | 15.3296 | 224.2759473 | 10.292 | 227.1324822 | 21.1768 | 222.1452997 | 6.43435 | 217.9860575 | 7.88717 | 215.9193105 | 6.45245 | 215.6923952 | 5.82374 | 217.6741166 | 7.07433 | 211.8307779 | 5.6992
264.3969868 | 58.6593 | 261.3106825 | 63.0836 | 261.7126631 | 40.3788 | 262.8424248 | 45.3133 | 263.7777475 | 62.8249 | 254.4340502 | 41.4723 | 255.8754223 | 40.8674 | 252.1755172 | 19.0479 | 256.6230819 | 91.5177 | 252.7988478 | 36.3017 | 243.4881395 | 32.6838 | 244.0744959 | 28.8069 | 244.5767493 | 27.9483 | 239.7678546 | 32.4789 | 241.0264808 | 35.9994 | 240.5044119 | 38.2794 | 242.8561479 | 16.1073 | 229.3829599 | 13.8638 | 237.1001401 | 14.9396 | 236.5318418 | 14.2992 | 231.6586347 | 10.1455 | 231.3540768 | 8.23133 | 231.9277103 | 16.3606 | 224.7391428 | 9.59758 | 227.590775 | 20.8052 | 222.6014635 | 7.05226 | 218.438007 | 9.71973 | 216.3677124 | 6.28 | 216.1364312 | 5.29638 | 218.1142689 | 7.01921 | 212.2678566 | 6.05282
264.9544798 | 59.1613 | 261.8555464 | 52.4676 | 262.2555676 | 48.5643 | 263.380219 | 41.793 | 264.3107824 | 55.3752 | 254.9628006 | 51.9253 | 256.3994883 | 49.4703 | 252.6969713 | 20.3592 | 257.141847 | 103.068 | 253.3131519 | 37.2646 | 243.9988517 | 31.2899 | 244.5806021 | 27.8966 | 245.0777286 | 27.3584 | 240.267505 | 39.7313 | 241.5213965 | 38.5817 | 240.9966454 | 33.203 | 243.3441246 | 14.4876 | 229.8672211 | 12.8286 | 237.5802068 | 13.4619 | 237.0077128 | 18.5192 | 232.1304482 | 15.2515 | 231.8253402 | 7.86449 | 232.3958557 | 16.3689 | 225.2022927 | 10.7618 | 228.0490228 | 19.1473 | 223.0575825 | 5.29159 | 218.8899121 | 8.88849 | 216.8160704 | 5.94472 | 216.5804238 | 4.67756 | 218.5543783 | 7.1726 | 212.7048927 | 5.81414
265.5119159 | 54.6216 | 262.400355 | 63.7132 | 262.798417 | 40.2094 | 263.9179588 | 32.9447 | 264.8437634 | 41.6321 | 255.4914976 | 64.9585 | 256.9235016 | 51.5869 | 253.2183729 | 20.8097 | 257.66056 | 110.248 | 253.8274045 | 37.2417 | 244.5095127 | 29.1979 | 245.0866578 | 29.8179 | 245.5786579 | 25.8049 | 240.7671055 | 43.9287 | 242.0162629 | 39.0696 | 241.4888299 | 32.9919 | 243.8320528 | 17.6675 | 230.3514343 | 15.7686 | 238.060226 | 16.7844 | 237.4835367 | 16.7937 | 232.6022152 | 12.6182 | 232.296557 | 6.35479 | 232.8639548 | 12.9041 | 225.665397 | 10.0963 | 228.5072255 | 18.7648 | 223.5136567 | 6.05329 | 219.341773 | 10.1233 | 217.2643844 | 5.76569 | 217.024373 | 5.61611 | 218.9944447 | 6.93333 | 213.1418862 | 5.32686
266.0692952 | 56.264 | 262.9451083 | 55.5427 | 263.3412113 | 41.253 | 264.4556441 | 32.9109 | 265.3766906 | 40.682 | 256.0201413 | 63.6156 | 257.4474621 | 63.6127 | 253.739722 | 20.1826 | 258.1792208 | 105.619 | 254.3416054 | 45.1008 | 245.0201226 | 25.7923 | 245.5926628 | 32.72 | 246.0795372 | 25.415 | 241.2666562 | 47.6285 | 242.51108 | 34.2019 | 241.9809654 | 37.4227 | 244.3199325 | 17.4822 | 230.8355994 | 18.6974 | 238.5401976 | 17.1407 | 237.9593135 | 17.0204 | 233.0739355 | 14.0783 | 232.7677272 | 6.93318 | 233.3320078 | 16.9947 | 226.1284557 | 9.72097 | 228.9653832 | 20.7785 | 223.9696861 | 6.5953 | 219.7935895 | 8.99235 | 217.7126546 | 6.45028 | 217.4682787 | 6.03536 | 219.434468 | 7.24083 | 213.5788369 | 5.53731
266.6266176 | 70.7976 | 263.4898062 | 47.1797 | 263.8839506 | 39.3658 | 264.9932751 | 29.9325 | 265.9095639 | 34.679 | 256.5487317 | 62.7548 | 257.9713698 | 49.9683 | 254.2610187 | 24.9289 | 258.6978295 | 110.238 | 254.8557548 | 47.1572 | 245.5306812 | 26.066 | 246.0986172 | 29.0258 | 246.5803665 | 25.2675 | 241.7661569 | 43.6076 | 243.0058478 | 30.8226 | 242.4730519 | 32.5734 | 244.8077637 | 14.9044 | 231.3197164 | 18.4169 | 239.0201216 | 15.456 | 238.4350432 | 14.2821 | 233.5456092 | 12.1809 | 233.2388509 | 8.82361 | 233.8000145 | 14.5185 | 226.5914687 | 8.81042 | 229.4234958 | 18.5942 | 224.4256707 | 6.49763 | 220.2453617 | 8.54832 | 218.1608808 | 6.1561 | 217.912141 | 6.55114 | 219.8744484 | 8.71368 | 214.015745 | 5.79705
267.1838831 | 59.7527 | 264.0344489 | 37.2362 | 264.4266348 | 33.192 | 265.5308515 | 30.8993 | 266.4423833 | 40.2498 | 257.0772687 | 62.6233 | 258.4952247 | 57.5047 | 254.7822629 | 26.959 | 259.216386 | 122.55 | 255.3698525 | 63.0421 | 246.0411886 | 23.7797 | 246.6045209 | 30.5797 | 247.0811457 | 25.8167 | 242.2656078 | 30.0805 | 243.5005663 | 30.1962 | 242.9650894 | 30.1806 | 245.2955464 | 13.3886 | 231.8037854 | 18.0974 | 239.499998 | 16.0216 | 238.9107258 | 15.7985 | 234.0172363 | 14.0668 | 233.7099281 | 7.07252 | 234.267975 | 16.6142 | 227.0544362 | 10.2021 | 229.8815634 | 18.6609 | 224.8816104 | 7.36474 | 220.6970895 | 9.14577 | 218.609063 | 6.45667 | 218.3559598 | 5.43347 | 220.3143857 | 8.86665 | 214.4526105 | 5.96898
267.7410918 | 53.0881 | 264.5790362 | 41.6405 | 264.9692639 | 30.7018 | 266.0683735 | 26.0835 | 266.9751488 | 31.4056 | 257.6057523 | 74.6538 | 259.0190267 | 58.0145 | 255.3034546 | 30.159 | 259.7348904 | 138.896 | 255.8838985 | 77.8035 | 246.5516449 | 24.4347 | 247.1103739 | 29.9062 | 247.5818748 | 19.5329 | 242.7650088 | 36.6328 | 243.9952354 | 35.4066 | 243.4570778 | 31.852 | 245.7832805 | 14.4364 | 232.2878062 | 19.9532 | 239.9798268 | 13.7459 | 239.3863613 | 14.1439 | 234.4888167 | 12.2019 | 234.1809586 | 8.3603 | 234.7358893 | 13.7765 | 227.5173579 | 9.71347 | 230.3395858 | 20.5445 | 225.3375053 | 6.44647 | 221.1487729 | 10.409 | 219.0572013 | 5.12201 | 218.7997351 | 5.85317 | 220.75428 | 6.74995 | 214.8894332 | 5.59438
268.2982435 | 59.3943 | 265.1235682 | 42.9374 | 265.5118378 | 36.8682 | 266.6058409 | 26.9793 | 267.5078604 | 36.5154 | 258.1341825 | 68.6684 | 259.542776 | 71.998 | 255.8245937 | 38.3681 | 260.2533426 | 165.468 | 256.3978929 | 94.3552 | 247.0620498 | 25.8091 | 247.6161763 | 37.2632 | 248.0825539 | 26.7287 | 243.2643599 | 43.277 | 244.4898551 | 34.3853 | 243.9490172 | 30.8523 | 246.2709661 | 18.3965 | 232.771779 | 19.1386 | 240.4596079 | 14.1358 | 239.8619497 | 16.853 | 234.9603504 | 15.8656 | 234.6519425 | 7.88753 | 235.2037574 | 17.1645 | 227.980234 | 9.37896 | 230.7975631 | 17.3683 | 225.7933553 | 7.43872 | 221.600412 | 9.32663 | 219.5052955 | 6.23433 | 219.243467 | 4.25302 | 221.1941312 | 7.37755 | 215.3262132 | 6.78317
268.8553383 | 61.9 | 265.6680447 | 32.8208 | 266.0543567 | 31.3686 | 267.1432539 | 31.5569 | 268.040518 | 39.4602 | 258.6625592 | 78.7823 | 260.0664724 | 78.3085 | 256.3456803 | 51.8295 | 260.7717425 | 209.523 | 256.9118356 | 85.2078 | 247.5724036 | 31.2783 | 248.121928 | 39.6369 | 248.5831829 | 35.8718 | 243.763661 | 34.4537 | 244.9844255 | 37.5972 | 244.4409076 | 27.8492 | 246.7586032 | 16.8908 | 233.2557036 | 19.1546 | 240.9393414 | 15.7783 | 240.3374909 | 19.5032 | 235.4318375 | 14.8732 | 235.1228798 | 7.73081 | 235.6715792 | 17.0983 | 228.4430644 | 10.5173 | 231.2554953 | 20.7578 | 226.2491604 | 7.02343 | 222.0520066 | 10.5263 | 219.9533458 | 7.46943 | 219.6871553 | 5.99427 | 221.6339394 | 8.39868 | 215.7629505 | 5.90137
269.4123761 | 68.2502 | 266.2124659 | 35.4427 | 266.5968203 | 30.532 | 267.6806123 | 26.5663 | 268.5731217 | 38.8818 | 259.1908826 | 67.945 | 260.5901159 | 87.3882 | 256.8667144 | 79.2532 | 261.2900902 | 244.826 | 257.4257266 | 112.009 | 248.0827061 | 43.1999 | 248.6276289 | 50.7321 | 249.0837617 | 45.0792 | 244.2629122 | 33.4637 | 245.4789465 | 35.3744 | 244.9327489 | 28.8365 | 247.2461916 | 18.669 | 233.73958 | 19.0447 | 241.4190273 | 13.6411 | 240.8129849 | 14.3923 | 235.9032779 | 13.2639 | 235.5937705 | 7.30999 | 236.1393547 | 18.7328 | 228.9058491 | 10.6892 | 231.7133824 | 18.2329 | 226.7049207 | 6.0564 | 222.5035568 | 12.0417 | 220.4013521 | 6.51495 | 220.1308001 | 6.11719 | 222.0737045 | 7.38702 | 216.199645 | 6.18366
269.969357 | 67.317 | 266.7568317 | 34.7331 | 267.1392288 | 25.5484 | 268.2179162 | 28.8117 | 269.1056714 | 41.8353 | 259.7191525 | 70.7816 | 261.1137066 | 116.524 | 257.3876959 | 67.9044 | 261.8083857 | 287.894 | 257.9395659 | 104.936 | 248.5929573 | 58.896 | 249.1332791 | 54.6046 | 249.5842905 | 49.5045 | 244.7621134 | 29.9955 | 245.9734181 | 35.6333 | 245.424541 | 27.6918 | 247.7337315 | 18.4205 | 234.2234083 | 15.7584 | 241.8986655 | 14.7775 | 241.2884317 | 14.0256 | 236.3746715 | 12.7109 | 236.0646145 | 6.26442 | 236.607084 | 15.4451 | 229.3685881 | 9.39053 | 232.1712243 | 20.6115 | 227.160636 | 7.52397 | 222.9550626 | 11.2972 | 220.8493143 | 6.75603 | 220.5744014 | 6.22093 | 222.5134265 | 7.51604 | 216.6362968 | 5.90177
270.526281 | 55.0125 | 267.3011421 | 34.7382 | 267.6815822 | 29.1839 | 268.7551656 | 27.5461 | 269.6381672 | 32.3618 | 260.247369 | 85.0791 | 261.6372444 | 158.943 | 257.9086248 | 65.9659 | 262.3266289 | 312.035 | 258.4533535 | 125.252 | 249.1031572 | 68.0664 | 249.6388786 | 57.8558 | 250.0847691 | 43.7164 | 245.2612646 | 32.675 | 246.4678402 | 31.5807 | 245.9162841 | 27.0144 | 248.2212228 | 19.7609 | 234.7071885 | 15.6183 | 242.3782561 | 14.7032 | 241.7638314 | 13.987 | 236.8460184 | 12.8009 | 236.5354119 | 7.27952 | 237.0747669 | 15.1002 | 229.8312813 | 9.21449 | 232.629021 | 21.6649 | 227.6163064 | 6.34522 | 223.406524 | 8.91848 | 221.2972325 | 5.20617 | 221.0179591 | 5.56082 | 222.9531053 | 7.32036 | 217.0729059 | 5.64494
271.0831479 | 63.6955 | 267.845397 | 38.4868 | 268.2238803 | 28.8373 | 269.2923603 | 23.4642 | 270.170609 | 36.9856 | 260.7755319 | 77.0115 | 262.1607292 | 169.223 | 258.4295012 | 68.4611 | 262.8448198 | 260.302 | 258.9670893 | 139.999 | 249.6133058 | 91.5393 | 250.1444273 | 63.3823 | 250.5851976 | 38.7061 | 245.7603658 | 30.8601 | 246.962213 | 30.501 | 246.4079781 | 30.7305 | 248.7086654 | 22.3932 | 235.1909204 | 17.1101 | 242.8577989 | 12.9314 | 242.2391838 | 16.7973 | 237.3173186 | 10.7247 | 237.0061625 | 8.7796 | 237.5424035 | 17.0764 | 230.2939288 | 9.60936 | 233.0867726 | 18.3398 | 228.0719319 | 6.24679 | 223.8579409 | 8.52526 | 221.7451066 | 5.12611 | 221.4614733 | 5.28377 | 223.3927411 | 7.2944 | 217.5094721 | 5.67566
271.6399578 | 61.0424 | 268.3895965 | 29.4177 | 268.7661232 | 26.2523 | 269.8295005 | 27.6619 | 270.7029967 | 41.559 | 261.3036414 | 109.681 | 262.6841611 | 177.685 | 258.9503249 | 65.1584 | 263.3629585 | 193.204 | 259.4807734 | 157.512 | 250.123403 | 82.534 | 250.6499253 | 45.4186 | 251.0855758 | 37.0995 | 246.259417 | 29.0455 | 247.4565362 | 32.6754 | 246.8996229 | 31.8009 | 249.1960595 | 27.7801 | 235.6746042 | 15.1238 | 243.337294 | 14.0451 | 242.7144891 | 16.6717 | 237.7885721 | 12.9428 | 237.4768665 | 6.55411 | 238.0099938 | 18.8191 | 230.7565306 | 9.67376 | 233.544479 | 22.295 | 228.5275124 | 6.11726 | 224.3093133 | 9.10604 | 222.1929367 | 6.54584 | 221.9049439 | 5.9536 | 223.8323337 | 7.52336 | 217.9459956 | 6.15013
272.1967107 | 63.16 | 268.9337405 | 37.254 | 269.3083109 | 31.2052 | 270.3665861 | 30.891 | 271.2353305 | 39.5363 | 261.8316974 | 103.626 | 263.2075401 | 161.78 | 259.471096 | 69.5464 | 263.8810449 | 118.768 | 259.9944058 | 203.691 | 250.633449 | 56.4464 | 251.1553724 | 34.6211 | 251.585904 | 29.5466 | 246.7584183 | 32.1424 | 247.9508101 | 36.8359 | 247.3912186 | 30.4286 | 249.6834048 | 29.9442 | 236.1582397 | 14.9489 | 243.8167414 | 13.1294 | 243.189747 | 14.2044 | 238.2597788 | 13.2688 | 237.9475238 | 8.55559 | 238.4775378 | 18.6073 | 231.2190866 | 11.299 | 234.0021402 | 19.7185 | 228.983048 | 6.134 | 224.7606413 | 8.86944 | 222.6407227 | 4.84641 | 222.3483709 | 5.38665 | 224.2718832 | 6.9293 | 218.3824763 | 5.3498
272.7534066 | 63.7384 | 269.477829 | 29.6174 | 269.8504434 | 29.4498 | 270.903617 | 25.4096 | 271.7676102 | 40.5927 | 262.3596999 | 117.403 | 263.7308662 | 104.645 | 259.9918145 | 85.8949 | 264.3990789 | 58.7339 | 260.5079863 | 261.926 | 251.1434436 | 37.7678 | 251.6607688 | 33.72 | 252.0861819 | 30.9218 | 247.2573694 | 29.9522 | 248.4450344 | 43.8105 | 247.8827651 | 32.6898 | 250.1707015 | 27.318 | 236.641827 | 16.732 | 244.2961411 | 14.0688 | 243.6649578 | 15.0515 | 238.7309387 | 13.7479 | 238.4181344 | 7.6966 | 238.9450354 | 18.2351 | 231.6815968 | 10.6477 | 234.4597561 | 19.6365 | 229.4385385 | 5.97553 | 225.2119248 | 9.39483 | 223.0884646 | 6.26003 | 222.7917543 | 5.3387 | 224.7113895 | 6.46944 | 218.8189142 | 6.10709
273.3100454 | 54.8156 | 270.021862 | 38.4512 | 270.3925206 | 23.2426 | 271.4405934 | 27.675 | 272.2998358 | 31.9485 | 262.8876488 | 117.02 | 264.2541393 | 47.8324 | 260.5124803 | 101.919 | 264.9170606 | 30.5613 | 261.0215151 | 353.946 | 251.6533868 | 33.5172 | 252.1661143 | 37.1778 | 252.5864096 | 31.1333 | 247.7562706 | 27.2763 | 248.9392092 | 43.4485 | 248.3742625 | 37.074 | 250.6579496 | 21.991 | 237.1253661 | 14.5479 | 244.775493 | 12.2601 | 244.1401213 | 14.3213 | 239.2020518 | 13.3231 | 238.8886983 | 7.20625 | 239.4124866 | 17.1632 | 232.1440613 | 9.67841 | 234.9173269 | 17.122 | 229.8939841 | 6.33385 | 225.6631637 | 10.282 | 223.5361624 | 6.82175 | 223.2350941 | 5.25523 | 225.1508526 | 7.55737 | 219.2553092 | 5.70078
273.8666272 | 64.0716 | 270.5658396 | 30.5001 | 270.9345426 | 28.6522 | 271.977515 | 28.2571 | 272.8320074 | 27.1423 | 263.4155442 | 94.8588 | 264.7773594 | 21.5785 | 261.0330934 | 121.653 | 265.43499 | 23.0863 | 261.5349921 | 430.305 | 252.1632787 | 31.7887 | 252.671409 | 38.4902 | 253.0865871 | 30.8213 | 248.2551216 | 38.6084 | 249.4333346 | 54.4976 | 248.8657106 | 43.1758 | 251.1451489 | 21.3676 | 237.6088569 | 17.8226 | 245.2547972 | 12.4138 | 244.6152375 | 13.9506 | 239.6731181 | 13.8439 | 239.3592154 | 8.03917 | 239.8798915 | 15.0007 | 232.6064799 | 10.8187 | 235.3748523 | 20.6517 | 230.3493848 | 7.04631 | 226.1143582 | 9.50193 | 223.9838161 | 6.65924 | 223.6783903 | 5.57061 | 225.5902726 | 7.52714 | 219.6916614 | 5.58113
274.4231519 | 51.1305 | 271.1097616 | 34.202 | 271.4765092 | 31.3641 | 272.5143821 | 27.8807 | 273.3641249 | 24.501 | 263.9433861 | 81.1924 | 265.3005265 | 17.757 | 261.5536539 | 146.726 | 265.9528671 | 19.4255 | 262.0484172 | 441.978 | 252.6731191 | 32.3914 | 253.1766529 | 34.2492 | 253.5867144 | 30.1322 | 248.7539226 | 46.8577 | 249.9274104 | 42.6418 | 249.3571096 | 44.9273 | 251.6322996 | 17.7611 | 238.0922995 | 15.0808 | 245.7340535 | 14.1575 | 245.0903064 | 13.607 | 240.1441376 | 14.4659 | 239.8296858 | 7.55355 | 240.3472499 | 16.7064 | 233.0688527 | 9.26296 | 235.8323326 | 21.7468 | 230.8047403 | 6.96009 | 226.5655081 | 10.4782 | 224.4314256 | 6.0239 | 224.1216429 | 5.37906 | 226.0296494 | 6.87445 | 220.1279707 | 5.83392
274.9796195 | 58.2752 | 271.6536281 | 35.9002 | 272.0184206 | 29.7103 | 273.0511944 | 21.679 | 273.8961883 | 32.5772 | 264.4711743 | 59.1982 | 265.8236406 | 14.8421 | 262.0741617 | 196.495 | 266.4706917 | 18.4406 | 262.5617905 | 374.331 | 253.1829082 | 31.6038 | 253.6818459 | 45.6353 | 254.0867914 | 32.8595 | 249.2526735 | 53.2908 | 250.4214367 | 50.1579 | 249.8484593 | 55.4261 | 252.1194016 | 20.7254 | 238.5756938 | 14.5811 | 246.2132621 | 15.1276 | 245.5653281 | 16.0199 | 240.6151102 | 16.5921 | 240.3001094 | 8.09098 | 240.814562 | 15.5995 | 233.5311797 | 10.1054 | 236.2897675 | 20.3046 | 231.2600509 | 5.1764 | 227.0166134 | 7.93066 | 224.8789911 | 5.65491 | 224.5648518 | 5.87806 | 226.4689829 | 8.07509 | 220.5642372 | 5.23786
275.53603 | 58.8021 | 272.197439 | 36.8443 | 272.5602766 | 26.9222 | 273.5879521 | 25.4343 | 274.4281976 | 35.0948 | 264.998909 | 53.5103 | 266.3467017 | 15.297 | 262.5946168 | 222.108 | 266.988464 | 17.6944 | 263.075112 | 293.789 | 253.6926458 | 36.5547 | 254.1869881 | 49.2694 | 254.5868182 | 36.5322 | 249.7513743 | 59.7419 | 250.9154135 | 42.7372 | 250.3397599 | 40.3486 | 252.6064548 | 19.5249 | 239.0590398 | 16.8666 | 246.6924229 | 12.5859 | 246.0403024 | 12.9309 | 241.0860361 | 15.0838 | 240.7704862 | 9.67605 | 241.2818276 | 21.3666 | 233.9934609 | 11.1257 | 236.7471572 | 20.3381 | 231.7153165 | 6.53785 | 227.4676743 | 10.1841 | 225.3265123 | 4.65267 | 225.0080171 | 7.08762 | 226.9082733 | 6.64129 | 221.0004609 | 5.98071
276.0923834 | 68.9759 | 272.7411943 | 38.7619 | 273.1020774 | 29.6415 | 274.1246551 | 30.0434 | 274.9601528 | 35.3141 | 265.5265901 | 42.3211 | 266.8697097 | 14.5864 | 263.1150192 | 219.137 | 267.5061839 | 17.6718 | 263.5883816 | 197.517 | 254.2023321 | 40.6998 | 254.6920794 | 55.8545 | 255.0867947 | 46.2655 | 250.250025 | 48.698 | 251.4093407 | 35.2898 | 250.8310112 | 31.2179 | 253.0934593 | 17.5931 | 239.5423375 | 16.7994 | 247.1715359 | 12.8272 | 246.5152294 | 16.8447 | 241.556915 | 13.8812 | 241.2408163 | 10.0489 | 241.7490469 | 17.7348 | 234.4556962 | 9.04936 | 237.2045016 | 18.356 | 232.1705369 | 7.19061 | 227.9186905 | 8.65875 | 225.7739894 | 6.07547 | 225.4511387 | 5.77144 | 227.3475204 | 7.28262 | 221.4366416 | 6.20268
276.6486797 | 60.8338 | 273.2848941 | 37.6035 | 273.6438228 | 32.711 | 274.6613033 | 22.8041 | 275.4920539 | 35.1542 | 266.0542176 | 45.3243 | 267.3926647 | 14.7032 | 263.6353688 | 165.256 | 268.0238514 | 17.9721 | 264.1015993 | 111.381 | 254.7119668 | 46.8363 | 255.1971198 | 69.2602 | 255.5867209 | 50.2008 | 250.7486256 | 45.7961 | 251.9032184 | 33.8852 | 251.3222132 | 30.9471 | 253.580415 | 19.1055 | 240.0255869 | 17.682 | 247.6506011 | 14.2813 | 246.990109 | 12.6742 | 242.0277471 | 14.7758 | 241.7110995 | 10.9954 | 242.2162196 | 17.6241 | 234.9178856 | 12.1202 | 237.6618007 | 18.9158 | 232.6257124 | 7.45445 | 228.3696622 | 9.80766 | 226.2214224 | 5.81222 | 225.8942166 | 6.09375 | 227.7867243 | 7.06757 | 221.8727794 | 5.16983
277.2049188 | 63.4133 | 273.8285383 | 36.0792 | 274.1855128 | 29.7231 | 275.1978969 | 22.0812 | 276.0239008 | 32.7334 | 266.5817914 | 44.8611 | 267.9155667 | 15.4129 | 264.1556657 | 92.4426 | 268.5414664 | 19.0071 | 264.6147652 | 52.0011 | 255.2215502 | 57.4445 | 255.7021092 | 85.5892 | 256.0865969 | 59.626 | 251.247176 | 36.2067 | 252.3970465 | 38.7002 | 251.813366 | 30.1304 | 254.067322 | 20.8003 | 240.508788 | 17.3274 | 248.1296184 | 13.9197 | 247.4649414 | 17.2794 | 242.4985324 | 13.7009 | 242.181336 | 8.14294 | 242.683346 | 17.3985 | 235.3800291 | 9.71874 | 238.1190545 | 19.8919 | 233.0808427 | 6.95662 | 228.8205893 | 9.86321 | 226.6688111 | 6.24634 | 226.3372508 | 4.42323 | 228.2258849 | 7.17147 | 222.3088744 | 5.85724
277.7611007 | 65.3891 | 274.3721269 | 35.7595 | 274.7271475 | 26.9405 | 275.7344357 | 25.2048 | 276.5556936 | 39.1199 | 267.1093116 | 35.6098 | 268.4384156 | 15.7483 | 264.6759098 | 42.7384 | 269.0590291 | 17.0937 | 265.1278791 | 25.7695 | 255.731082 | 74.1221 | 256.2070478 | 95.3447 | 256.5864225 | 81.8678 | 251.7456763 | 40.9259 | 252.890825 | 41.2454 | 252.3044695 | 31.609 | 254.5541802 | 22.1417 | 240.9919407 | 19.1393 | 248.6085879 | 13.8957 | 247.9397263 | 15.8175 | 242.9692707 | 14.2258 | 242.6515256 | 9.60664 | 243.1504258 | 17.5664 | 235.8421268 | 13.4726 | 238.576263 | 20.7845 | 233.535928 | 5.24595 | 229.2714717 | 8.67099 | 227.1161557 | 6.2369 | 226.7802413 | 4.81759 | 228.6650022 | 7.42815 | 222.7449264 | 5.76882
278.3172255 | 58.0003 | 274.9156599 | 36.3126 | 275.2687268 | 28.2333 | 276.2709197 | 26.141 | 277.0874322 | 33.7164 | 267.6367782 | 41.6741 | 268.9612114 | 14.4548 | 265.1961012 | 25.3242 | 269.5765392 | 16.4178 | 265.6409412 | 26.1641 | 256.2405624 | 90.0999 | 256.7119354 | 107.757 | 257.0861978 | 88.5085 | 252.2441264 | 34.1521 | 253.3845538 | 42.3106 | 252.7955237 | 32.3513 | 255.0409896 | 18.2045 | 241.4750451 | 16.1522 | 249.0875095 | 15.0822 | 248.4144639 | 16.8 | 243.4399622 | 13.415 | 243.1216683 | 9.74797 | 243.6174592 | 17.8597 | 236.3041786 | 11.4604 | 239.0334261 | 20.1815 | 233.9909682 | 6.28866 | 229.7223096 | 9.37541 | 227.563456 | 6.16028 | 227.2231881 | 5.42526 | 229.1040763 | 7.76532 | 223.1809355 | 5.95013
278.8732931 | 52.0211 | 275.4591373 | 36.4083 | 275.8102508 | 30.0102 | 276.807349 | 25.4897 | 277.6191166 | 37.5296 | 268.1641911 | 48.7739 | 269.4839541 | 14.9458 | 265.7162398 | 19.6863 | 270.093997 | 15.5788 | 266.1539513 | 19.6028 | 256.7499913 | 105.967 | 257.2167721 | 114.797 | 257.5859228 | 102.406 | 252.7425264 | 36.2472 | 253.8782331 | 45.1553 | 253.2865287 | 32.6394 | 255.5277502 | 25.1938 | 241.9581011 | 18.4554 | 249.5663833 | 17.1623 | 248.8891541 | 17.6785 | 243.9106067 | 12.9621 | 243.5917643 | 8.04157 | 244.0844461 | 16.3355 | 236.7661844 | 10.7984 | 239.4905439 | 20.5868 | 234.4459633 | 5.96842 | 230.1731028 | 9.687 | 228.0107121 | 5.89033 | 227.6660912 | 5.79377 | 229.5431071 | 6.56478 | 223.6169016 | 5.76223
279.4293035 | 59.7029 | 276.002559 | 40.452 | 276.3517193 | 28.0649 | 277.3437236 | 23.5088 | 278.1507468 | 29.2258 | 268.6915503 | 42.1877 | 270.0066436 | 13.7371 | 266.2363256 | 13.7543 | 270.6114022 | 19.8601 | 266.6669095 | 24.7704 | 257.2593687 | 111.568 | 257.7215579 | 135.308 | 258.0855974 | 97.8476 | 253.2408761 | 38.2775 | 254.3718627 | 37.8915 | 253.7774843 | 35.9501 | 256.0144621 | 23.8718 | 242.4411087 | 13.7291 | 250.0452092 | 15.4545 | 249.3637969 | 14.0941 | 244.3812043 | 13.776 | 244.0618133 | 8.47082 | 244.5513865 | 18.3861 | 237.2281444 | 10.8915 | 239.9476163 | 16.1766 | 234.9009133 | 7.12607 | 230.6238514 | 9.54417 | 228.457924 | 5.89383 | 228.1089505 | 5.05125 | 229.9820946 | 6.00533 | 224.0528248 | 5.42979
279.9852567 | 57.8679 | 276.545925 | 32.846 | 276.8931324 | 25.1744 | 277.8800433 | 26.008 | 278.6823228 | 31.6871 | 269.2188558 | 43.0335 | 270.5292801 | 14.7424 | 266.7563586 | 13.2344 | 271.128755 | 17.1751 | 267.1798157 | 23.9331 | 257.7686945 | 126.802 | 258.2262926 | 137.316 | 258.5852216 | 93.8373 | 253.7391757 | 45.1091 | 254.8654427 | 48.7309 | 254.2683906 | 38.5275 | 256.501125 | 29.0486 | 242.924068 | 16.8722 | 250.5239871 | 14.1508 | 249.8383923 | 16.8174 | 244.851755 | 13.1534 | 244.5318155 | 7.91441 | 245.0182804 | 15.7258 | 237.6900583 | 9.88135 | 240.4046433 | 18.5268 | 235.3558181 | 6.94837 | 231.0745554 | 8.97161 | 228.9050917 | 6.32987 | 228.5517661 | 5.74338 | 230.4210388 | 7.12555 | 224.488705 | 5.6877
280.5411526 | 54.4208 | 277.0892354 | 29.2001 | 277.4344901 | 30.8375 | 278.4163082 | 30.253 | 279.2138445 | 35.4921 | 269.7461077 | 44.2753 | 271.0518634 | 13.2243 | 267.2763387 | 14.674 | 271.6460553 | 18.21 | 267.69267 | 21.8271 | 258.2779689 | 125.143 | 258.7309764 | 156.961 | 259.0847955 | 98.9967 | 254.237425 | 45.9763 | 255.3589731 | 57.837 | 254.7592475 | 38.1687 | 256.9877392 | 30.9366 | 243.4069788 | 14.5412 | 251.0027172 | 14.8757 | 250.3129403 | 16.0833 | 245.3222587 | 13.9042 | 245.0017708 | 8.54764 | 245.4851278 | 14.925 | 238.1519264 | 11.4032 | 240.861625 | 21.9103 | 235.8106778 | 6.13128 | 231.5252147 | 7.95018 | 229.3522151 | 5.30746 | 228.994538 | 5.9799 | 230.8599396 | 6.88539 | 224.9245423 | 5.71704
281.0969913 | 61.3151 | 277.6324901 | 30.3834 | 277.9757923 | 25.756 | 278.9525183 | 27.9756 | 279.7453121 | 31.5974 | 270.2733058 | 40.3347 | 271.5743936 | 12.3076 | 267.7962661 | 13.4035 | 272.1633031 | 20.4862 | 268.2054723 | 22.1219 | 258.7871917 | 124.628 | 259.2356092 | 173.306 | 259.5843191 | 108.735 | 254.7356241 | 43.4844 | 255.8524538 | 67.965 | 255.2500551 | 47.7871 | 257.4743045 | 32.4691 | 243.8898413 | 19.1417 | 251.4813994 | 18.0079 | 250.7874409 | 16.8268 | 245.7927155 | 14.1284 | 245.4716793 | 7.10784 | 245.9519286 | 14.5342 | 238.6137485 | 10.1989 | 241.3185613 | 21.9902 | 236.2654923 | 5.53104 | 231.9758293 | 8.55049 | 229.7992942 | 5.5575 | 229.437266 | 4.99389 | 231.2987972 | 6.55895 | 225.3603365 | 6.55104
281.6527728 | 62.2641 | 278.1756892 | 37.8688 | 278.5170391 | 31.194 | 279.4886736 | 26.9287 | 280.2767254 | 32.691 | 270.8004502 | 49.2048 | 272.0968707 | 12.6325 | 268.3161405 | 14.9498 | 272.6804983 | 15.5447 | 268.7182226 | 24.4425 | 259.2963629 | 142.501 | 259.740191 | 212.863 | 260.0837922 | 135.987 | 255.233773 | 57.9444 | 256.3458848 | 84.1626 | 255.7408134 | 50.4709 | 257.960821 | 32.0109 | 244.3726553 | 20.9651 | 251.9600336 | 18.6877 | 251.261894 | 18.1034 | 246.2631253 | 13.1329 | 245.9415408 | 7.3853 | 246.4186829 | 15.7623 | 239.0755246 | 9.0963 | 241.7754521 | 21.2318 | 236.7202617 | 6.4949 | 232.4263993 | 10.1558 | 230.2463291 | 6.3604 | 229.8799503 | 4.05221 | 231.7376114 | 8.29306 | 225.7960878 | 6.64345
282.208497 | 60.1562 | 278.7188325 | 34.0633 | 279.0582304 | 28.566 | 280.024774 | 32.2164 | 280.8080844 | 31.8944 | 271.3275408 | 48.3497 | 272.6192945 | 12.1866 | 268.8359622 | 14.1015 | 273.197641 | 15.3258 | 269.230921 | 17.5319 | 259.8054826 | 170.041 | 260.2447218 | 267.729 | 260.5832149 | 152.82 | 255.7318717 | 70.9741 | 256.8392661 | 96.9271 | 256.2315223 | 52.481 | 258.4472886 | 33.5634 | 244.8554209 | 22.7771 | 252.4386199 | 14.6067 | 251.7362996 | 15.8448 | 246.7334881 | 14.0403 | 246.4113554 | 8.34717 | 246.8853907 | 17.0626 | 239.5372548 | 11.5857 | 242.2322976 | 20.2559 | 237.1749859 | 6.05128 | 232.8769246 | 8.58213 | 230.6933196 | 6.30319 | 230.3225908 | 5.53994 | 232.1763822 | 6.83857 | 226.2317961 | 6.10732
282.764164 | 63.0284 | 279.2619201 | 37.9773 | 279.5993663 | 26.4725 | 280.5608196 | 29.4311 | 281.3393892 | 41.5701 | 271.8545777 | 47.723 | 273.1416652 | 12.1112 | 269.355731 | 14.8227 | 273.7147312 | 16.8499 | 269.7435673 | 20.2517 | 260.3145507 | 212.488 | 260.7492016 | 344.579 | 261.0825872 | 177.357 | 256.2299201 | 92.4487 | 257.3325978 | 92.1336 | 256.7221818 | 54.353 | 258.9337073 | 28.904 | 245.3381381 | 25.2703 | 252.9171582 | 16.7535 | 252.2106579 | 12.9583 | 247.2038039 | 13.6715 | 246.881123 | 9.79562 | 247.3520518 | 17.3093 | 239.9989389 | 12.2751 | 242.6890976 | 22.1999 | 237.629665 | 6.28566 | 233.3274051 | 9.86492 | 231.1402659 | 5.84251 | 230.7651875 | 5.17022 | 232.6151097 | 7.28113 | 226.6674613 | 5.39281
283.3197736 | 57.2598 | 279.804952 | 32.6317 | 280.1404467 | 26.653 | 281.0968104 | 21.217 | 281.8706397 | 34.2256 | 272.3815609 | 44.4099 | 273.6639827 | 12.5954 | 269.8754469 | 14.4724 | 274.2317689 | 16.6221 | 270.2561616 | 20.2032 | 260.8235672 | 264.946 | 261.2536303 | 431.137 | 261.5819091 | 216.512 | 256.7279182 | 99.1947 | 257.8258797 | 89.2921 | 257.2127919 | 59.2866 | 259.4200771 | 33.5002 | 245.8208068 | 21.5121 | 253.3956485 | 16.7306 | 252.6849686 | 14.8143 | 247.6740728 | 15.0671 | 247.3508438 | 7.98925 | 247.8186664 | 16.637 | 240.4605771 | 14.2558 | 243.1458522 | 17.4482 | 238.0842988 | 8.00167 | 233.777841 | 9.5283 | 231.5871678 | 6.55737 | 231.2077404 | 6.06464 | 233.0537938 | 6.97963 | 227.1030836 | 7.4999
283.875326 | 58.2913 | 280.3479281 | 35.8994 | 280.6814715 | 24.45 | 281.6327462 | 23.6474 | 282.4018359 | 40.9129 | 272.9084902 | 45.134 | 274.186247 | 13.6394 | 270.3951099 | 14.3638 | 274.7487539 | 17.6044 | 270.7687039 | 23.5743 | 261.3325322 | 301.572 | 261.758008 | 482.364 | 262.0811805 | 228.422 | 257.225866 | 107.913 | 258.3191119 | 97.9255 | 257.7033526 | 56.6874 | 259.906398 | 30.8394 | 246.303427 | 16.164 | 253.8740909 | 13.6538 | 253.1592318 | 14.4048 | 248.1442946 | 10.6848 | 247.8205175 | 8.12999 | 248.2852344 | 16.3964 | 240.9221692 | 11.3078 | 243.6025613 | 20.7378 | 238.5388875 | 6.79519 | 234.2282321 | 9.39023 | 232.0340255 | 5.3939 | 231.6502495 | 5.8558 | 233.4924345 | 6.47813 | 227.5386628 | 5.37459
284.430821 | 68.7725 | 280.8908485 | 33.5886 | 281.2224409 | 31.8114 | 282.1686272 | 24.2816 | 282.9329778 | 39.5417 | 273.4353658 | 47.211 | 274.708458 | 12.2767 | 270.91472 | 14.9955 | 275.2656864 | 16.3628 | 271.2811942 | 19.8442 | 261.8414455 | 342.742 | 262.2623346 | 472.377 | 262.5804015 | 224.079 | 257.7237636 | 111.345 | 258.8122944 | 110.682 | 258.1938639 | 68.3232 | 260.39267 | 36.5114 | 246.7859988 | 18.8352 | 254.3524853 | 15.2217 | 253.6334476 | 17.2089 | 248.6144694 | 13.819 | 248.2901444 | 6.26531 | 248.7517558 | 17.199 | 241.3837154 | 10.0839 | 244.059225 | 20.4026 | 238.9934309 | 6.99281 | 234.6785785 | 8.19754 | 232.4808388 | 5.84085 | 232.0927147 | 5.05238 | 233.9310319 | 6.844 | 227.9741989 | 5.84645
284.9862587 | 58.6548 | 281.4337131 | 31.5497 | 281.7633547 | 30.682 | 282.7044533 | 28.4117 | 283.4640653 | 36.8247 | 273.9621876 | 37.6828 | 275.2306159 | 12.2987 | 271.4342772 | 15.8966 | 275.7825663 | 17.2705 | 271.7936324 | 18.748 | 262.3503072 | 350.453 | 262.7666102 | 388.236 | 263.0795721 | 188.359 | 258.2216108 | 98.6954 | 259.3054271 | 118.733 | 258.6843258 | 67.5136 | 260.8788931 | 46.3071 | 247.2685221 | 17.0791 | 254.8308318 | 16.4578 | 254.1076158 | 17.1661 | 249.0845971 | 11.3907 | 248.7597242 | 7.84166 | 249.2182306 | 17.6251 | 241.8452154 | 10.2679 | 244.5158432 | 22.6917 | 239.4479291 | 6.625 | 235.1288802 | 10.0275 | 232.9276078 | 6.05499 | 232.5351361 | 5.57516 | 234.3695858 | 6.3846 | 228.409692 | 5.91797
285.5416391 | 53.8748 | 281.9765219 | 29.2969 | 282.304213 | 22.4123 | 283.2402244 | 24.6994 | 283.9950986 | 36.0466 | 274.4889556 | 45.0582 | 275.7527205 | 13.3457 | 271.9537814 | 14.4045 | 276.2993936 | 16.1507 | 272.3060185 | 18.9063 | 262.8591172 | 303.802 | 263.2708346 | 299.779 | 263.5786921 | 139.943 | 258.7194077 | 110.782 | 259.7985101 | 126.749 | 259.1747383 | 66.835 | 261.3650673 | 57.0114 | 247.7509968 | 17.6726 | 255.3091302 | 18.6532 | 254.5817365 | 16.1471 | 249.5546779 | 16.8252 | 249.2292571 | 7.40934 | 249.6846588 | 13.8989 | 242.3066695 | 10.0479 | 244.9724159 | 18.6172 | 239.902382 | 7.23952 | 235.5791371 | 9.11376 | 233.3743324 | 5.41582 | 232.9775136 | 6.29617 | 234.8080963 | 6.48211 | 228.845142 | 7.77951
286.0969622 | 61.2103 | 282.519275 | 32.1638 | 282.8450158 | 28.117 | 283.7759407 | 24.4912 | 284.5260775 | 28.0449 | 275.0156698 | 48.1725 | 276.2747718 | 15.0286 | 272.4732328 | 14.9302 | 276.8161683 | 11.8152 | 272.8183526 | 23.8433 | 263.3678756 | 231.905 | 263.775008 | 155.308 | 264.0777617 | 78.9657 | 259.2171544 | 128.373 | 260.2915433 | 126.598 | 259.6651013 | 67.9937 | 261.8511925 | 59.7797 | 248.2334231 | 17.7116 | 255.7873806 | 19.4132 | 255.0558098 | 18.5817 | 250.0247115 | 12.682 | 249.698743 | 6.97228 | 250.1510404 | 16.485 | 242.7680775 | 9.33198 | 245.4289432 | 18.883 | 240.3567898 | 7.35877 | 236.0293492 | 8.76332 | 233.8210127 | 6.15688 | 233.4198473 | 6.33096 | 235.2465634 | 7.23432 | 229.280549 | 5.66967
286.6522279 | 58.6393 | 283.0619723 | 33.1564 | 283.385763 | 26.745 | 284.311602 | 30.9132 | 285.0570021 | 33.6242 | 275.5423301 | 53.5947 | 276.7967699 | 12.9131 | 272.9926312 | 14.1378 | 277.3328904 | 16.6594 | 273.3306345 | 22.3632 | 263.8765824 | 154.534 | 264.2791303 | 77.0037 | 264.5767808 | 36.6553 | 259.7148506 | 130.853 | 260.7845268 | 170.437 | 260.1554148 | 97.7757 | 262.3372688 | 59.3458 | 248.7158009 | 16.1266 | 256.2655829 | 18.9894 | 255.5298354 | 17.8317 | 250.4946981 | 13.7315 | 250.1681818 | 7.77741 | 250.6173753 | 14.7402 | 243.2294394 | 10.8588 | 245.8854249 | 18.5692 | 240.8111522 | 6.8149 | 236.4795166 | 9.84175 | 234.2676486 | 6.0592 | 233.8621371 | 6.24444 | 235.6849871 | 6.95885 | 229.7159128 | 5.79546
287.2074362 | 51.1948 | 283.6046137 | 33.0432 | 283.9264546 | 31.7945 | 284.8472084 | 27.3882 | 285.5878723 | 36.4944 | 276.0689366 | 48.1583 | 277.3187147 | 13.9935 | 273.5119766 | 9.94727 | 277.8495598 | 16.8305 | 273.8428644 | 22.4874 | 264.3852375 | 77.0174 | 264.7832015 | 44.6986 | 265.0757494 | 24.0397 | 260.2124966 | 156.879 | 261.2774605 | 212.875 | 260.6456789 | 103.756 | 262.823296 | 54.4897 | 249.1981301 | 13.8657 | 256.7437372 | 19.7383 | 256.0038135 | 19.8833 | 250.9646376 | 13.0349 | 250.6375737 | 6.93122 | 251.0836636 | 16.1219 | 243.6907553 | 10.826 | 246.3418611 | 19.9678 | 241.2654694 | 7.76997 | 236.9296392 | 10.3613 | 234.7142401 | 7.40847 | 234.304383 | 6.24072 | 236.1233673 | 7.45478 | 230.1512336 | 5.87625
287.7625871 | 56.8791 | 284.1471994 | 39.5368 | 284.4670907 | 26.4017 | 285.3827598 | 28.2802 | 286.1186881 | 36.1173 | 276.5954893 | 46.7823 | 277.8406063 | 11.9758 | 274.0312691 | 13.9747 | 278.3661766 | 17.1043 | 274.3550422 | 21.3329 | 264.8938409 | 35.3429 | 265.2872215 | 29.7202 | 265.5746675 | 20.4673 | 260.7100921 | 181.129 | 261.7703443 | 246.438 | 261.1358935 | 124.794 | 263.3092744 | 37.1449 | 249.6804108 | 16.572 | 257.2218435 | 17.9181 | 256.4777441 | 20.8621 | 251.4345301 | 11.418 | 251.1069186 | 8.43333 | 251.5499052 | 15.0769 | 244.1520251 | 12.9106 | 246.7982519 | 19.3997 | 241.7197414 | 7.96668 | 237.379717 | 8.19766 | 235.1607873 | 5.47277 | 234.746585 | 5.73464 | 236.561704 | 6.17216 | 230.5865113 | 5.57014
288.3176807 | 51.9508 | 284.6897292 | 32.458 | 285.0076711 | 29.5753 | 285.9182563 | 26.3323 | 286.6494495 | 35.9343 | 277.1219881 | 48.2878 | 278.3624445 | 11.6225 | 274.5505086 | 14.2729 | 278.8827408 | 14.9952 | 274.8671678 | 21.6483 | 265.4023927 | 23.6548 | 265.7911904 | 26.3541 | 266.073535 | 19.0577 | 261.2076374 | 227.004 | 262.2631784 | 232.029 | 261.6260586 | 139.09 | 263.7952037 | 24.8925 | 250.1626429 | 19.3168 | 257.6999018 | 19.9724 | 256.9516271 | 17.0938 | 251.9043754 | 13.8618 | 251.5762164 | 6.32227 | 252.0161001 | 17.5191 | 244.6132488 | 10.1283 | 247.254597 | 19.3667 | 242.173968 | 6.99347 | 237.82975 | 9.75448 | 235.60729 | 5.50964 | 235.1887431 | 5.81712 | 236.9999974 | 7.22249 | 231.0217458 | 6.09761
288.8727168 | 59.0539 | 285.2322031 | 37.1538 | 285.548196 | 31.9463 | 286.4536978 | 29.395 | 287.1801566 | 39.6762 | 277.648433 | 48.7803 | 278.8842294 | 11.4124 | 275.0696951 | 13.5102 | 279.3992523 | 16.989 | 275.3792414 | 19.0979 | 265.9108927 | 18.2375 | 266.2951082 | 23.9144 | 266.572352 | 19.017 | 261.7051322 | 272.176 | 262.7559627 | 218.649 | 262.1161742 | 138.847 | 264.281084 | 16.7513 | 250.6448265 | 20.2205 | 258.1779119 | 18.2544 | 257.4254625 | 20.615 | 252.3741737 | 14.1365 | 252.0454671 | 8.68711 | 252.4822484 | 15.6969 | 245.0744264 | 10.0652 | 247.7108967 | 21.3247 | 242.6281494 | 6.24586 | 238.2797382 | 8.73643 | 236.0537484 | 6.6629 | 235.6308574 | 5.88386 | 237.4382472 | 5.73498 | 231.4569372 | 5.36323
289.4276956 | 63.4975 | 285.7746213 | 40.0405 | 286.0886653 | 28.7113 | 286.9890843 | 28.0152 | 287.7108093 | 34.5763 | 278.174824 | 44.0973 | 279.4059611 | 11.4593 | 275.5888286 | 14.979 | 279.9157111 | 16.8512 | 275.8912628 | 19.1122 | 266.4193411 | 17.8292 | 266.7989748 | 24.1116 | 267.0711185 | 16.0471 | 262.2025767 | 315.2 | 263.2486971 | 161.791 | 262.6062403 | 115.952 | 264.7669154 | 16.7413 | 251.1269615 | 21.741 | 258.655874 | 24.0216 | 257.8992503 | 18.5251 | 252.8439248 | 13.33 | 252.5146709 | 8.7019 | 252.9483499 | 16.8328 | 245.5355578 | 10.0581 | 248.1671508 | 21.2852 | 243.0822854 | 6.52148 | 238.7296815 | 10.277 | 236.5001623 | 6.0306 | 236.0729277 | 6.39326 | 237.8764536 | 6.85644 | 231.8920855 | 5.96405
289.9826169 | 61.3556 | 286.3169835 | 38.8857 | 286.6290789 | 30.6905 | 287.5244158 | 25.0144 | 288.2414075 | 34.7336 | 278.7011612 | 47.2893 | 279.9276394 | 11.8715 | 276.1079091 | 13.8202 | 280.4321172 | 16.6746 | 276.403232 | 18.2223 | 266.9277377 | 17.303 | 267.3027902 | 22.9329 | 267.5698345 | 17.2557 | 262.6999707 | 312.522 | 263.7413817 | 95.7628 | 263.0962569 | 107.609 | 265.2526977 | 13.9146 | 251.609048 | 20.6802 | 259.133788 | 19.5289 | 258.3729906 | 18.0606 | 253.3136288 | 14.1586 | 252.9838275 | 8.70789 | 253.4144048 | 17.2817 | 245.9966432 | 9.56597 | 248.6233594 | 19.6903 | 243.5363762 | 6.72075 | 239.1795801 | 10.0785 | 236.9465318 | 6.25817 | 236.514954 | 5.14713 | 238.3146164 | 6.42517 | 232.3271907 | 5.38044
290.5374808 | 68.6206 | 286.8592899 | 32.6975 | 287.1694369 | 28.6401 | 288.0596923 | 25.4312 | 288.7719513 | 38.0745 | 279.2274444 | 40.7303 | 280.4492643 | 9.98853 | 276.6269366 | 13.5465 | 280.9484706 | 15.7201 | 276.9151491 | 20.7032 | 267.4360826 | 16.3062 | 267.8065545 | 21.6576 | 268.0684998 | 15.772 | 263.1973144 | 274.114 | 264.2340165 | 52.0307 | 263.586224 | 64.9804 | 265.738431 | 13.7148 | 252.0910858 | 25.3537 | 259.6116539 | 21.2684 | 258.8466832 | 18.8259 | 253.7832857 | 14.4291 | 253.4529371 | 8.71436 | 253.880413 | 14.7772 | 246.4576824 | 10.3536 | 249.0795223 | 23.1913 | 243.9904216 | 6.04626 | 239.6294338 | 9.75916 | 237.3928568 | 7.44184 | 236.9569365 | 6.22579 | 238.7527358 | 6.84249 | 232.7622527 | 5.56197
291.0922873 | 57.033 | 287.4015404 | 43.8118 | 287.7097393 | 30.3916 | 288.5949138 | 25.0443 | 289.3024407 | 33.6319 | 279.7536738 | 38.4329 | 280.970836 | 14.172 | 277.145911 | 14.1019 | 281.4647714 | 17.7017 | 277.4270141 | 20.9299 | 267.9443758 | 13.2594 | 268.3102676 | 22.4643 | 268.5671146 | 15.1083 | 263.6946076 | 187.385 | 264.7266014 | 33.9575 | 264.0761416 | 35.4109 | 266.2241153 | 9.82673 | 252.5730751 | 24.2857 | 260.0894717 | 17.9802 | 259.3203282 | 21.1758 | 254.2528954 | 16.1505 | 253.9219997 | 8.72455 | 254.3463744 | 14.4388 | 246.9186755 | 11.2392 | 249.5356398 | 20.6128 | 244.4444217 | 7.31884 | 240.0792426 | 10.0389 | 237.8391375 | 6.36116 | 237.398875 | 5.64725 | 239.1908117 | 6.22006 | 233.1972715 | 5.46676
291.6470363 | 60.2879 | 287.943735 | 39.8246 | 288.249986 | 29.9563 | 289.1300803 | 25.7924 | 289.8328757 | 29.799 | 280.2798492 | 47.3859 | 281.4923542 | 13.2486 | 277.6648325 | 10.1824 | 281.9810194 | 15.9388 | 277.9388268 | 13.4384 | 268.4526172 | 16.17 | 268.8139295 | 18.5893 | 269.0656788 | 12.6525 | 264.1918504 | 93.3502 | 265.2191364 | 27.8464 | 264.5660096 | 31.7638 | 266.7097505 | 11.8951 | 253.0550158 | 23.867 | 260.5672414 | 22.5997 | 259.7939256 | 17.7669 | 254.722458 | 14.7799 | 254.3910151 | 9.23469 | 254.8122891 | 17.4025 | 247.3796225 | 9.95445 | 249.9917116 | 22.9218 | 244.8983764 | 6.85993 | 240.5290066 | 10.2285 | 238.2853736 | 7.04109 | 237.8407695 | 6.20253 | 239.628844 | 7.03399 | 233.6322472 | 5.48907
292.2017278 | 61.6718 | 288.4858737 | 37.0017 | 288.7901771 | 23.0808 | 289.6651917 | 28.6885 | 290.3632561 | 40.3342 | 280.8059707 | 42.4824 | 282.0138192 | 13.2335 | 278.1837008 | 15.1769 | 282.4972147 | 14.332 | 278.4505874 | 18.3035 | 268.9608069 | 18.5817 | 269.3175402 | 20.6562 | 269.5641925 | 17.6316 | 264.6890428 | 44.2283 | 265.7116216 | 24.7487 | 265.055828 | 24.9192 | 267.1953367 | 13.282 | 253.5369078 | 27.4681 | 261.044963 | 20.6238 | 260.2674754 | 14.0399 | 255.1919734 | 17.7665 | 254.8599834 | 8.44218 | 255.2781571 | 18.8734 | 247.8405233 | 9.82244 | 250.4477378 | 21.2187 | 245.3522858 | 6.29864 | 240.9787257 | 12.0767 | 238.7315654 | 6.78702 | 238.2826201 | 7.34875 | 240.0668329 | 7.10874 | 234.0671797 | 5.64138
292.7563619 | 62.1395 | 289.0279565 | 34.5521 | 289.3303125 | 29.5473 | 290.2002481 | 25.121 | 290.8935822 | 32.0489 | 281.3320382 | 43.5666 | 282.5352307 | 13.4196 | 278.7025161 | 11.9551 | 283.0133573 | 15.2104 | 278.9622958 | 20.8157 | 269.4689448 | 13.7822 | 269.8210997 | 23.0506 | 270.0626555 | 15.0616 | 265.1861848 | 27.5489 | 266.2040569 | 20.45 | 265.5455969 | 19.6021 | 267.6808738 | 12.192 | 254.0187512 | 26.1856 | 261.5226364 | 21.9595 | 260.7409775 | 21.4427 | 255.6614416 | 16.818 | 255.3289047 | 9.07191 | 255.7439784 | 16.1015 | 248.3013779 | 10.8076 | 250.9037185 | 18.1601 | 245.8061499 | 6.35417 | 241.4284 | 8.79697 | 239.1777126 | 5.77053 | 238.7244267 | 6.20757 | 240.5047782 | 6.58808 | 234.502069 | 6.40208
293.3109385 | 61.2287 | 289.5699834 | 36.2572 | 289.8703922 | 24.1758 | 290.7352495 | 21.5194 | 291.4238537 | 43.4554 | 281.8580518 | 40.8126 | 283.0565889 | 11.1052 | 279.2212784 | 14.7982 | 283.5294471 | 15.5234 | 279.473952 | 18.9801 | 269.977031 | 19.7701 | 270.3246079 | 18.4013 | 270.5610679 | 15.4639 | 265.6832763 | 21.7989 | 266.6964423 | 24.1691 | 266.0353162 | 23.6457 | 268.1663619 | 12.7651 | 254.500546 | 24.6638 | 262.0002617 | 23.689 | 261.214432 | 22.7718 | 256.1308627 | 14.9614 | 255.7977788 | 8.83824 | 256.2097529 | 17.9499 | 248.7621863 | 9.54646 | 251.3596535 | 19.9291 | 246.2599686 | 7.24836 | 241.8780294 | 10.0394 | 239.6238154 | 6.84119 | 239.1661893 | 6.09922 | 240.9426799 | 6.99399 | 234.9369152 | 5.74312
293.8654576 | 57.7106 | 290.1119544 | 33.2015 | 290.4104162 | 29.9666 | 291.2701958 | 27.9488 | 291.9540708 | 31.1061 | 282.3840114 | 36.466 | 283.5778936 | 13.3996 | 279.7399876 | 13.423 | 284.0454842 | 17.3172 | 279.9855559 | 21.1393 | 270.4850653 | 19.6863 | 270.828065 | 17.0893 | 271.0594297 | 18.3516 | 266.1803173 | 21.0502 | 267.1887778 | 21.5629 | 266.5249859 | 23.6701 | 268.6518008 | 10.2423 | 254.9822921 | 24.8794 | 262.4778388 | 21.3265 | 261.6878388 | 23.587 | 256.6002366 | 14.7074 | 256.2666058 | 7.02626 | 256.6754806 | 19.076 | 249.2229486 | 11.1765 | 251.8155429 | 24.6444 | 246.7137419 | 6.45148 | 242.3276139 | 11.1337 | 240.0698736 | 5.36413 | 239.6079079 | 6.02477 | 241.3805381 | 7.36679 | 235.3717181 | 6.7359
294.4199192 | 69.7565 | 290.6538694 | 23.1476 | 290.9503845 | 28.1802 | 291.805087 | 29.5504 | 292.4842334 | 33.4531 | 282.9099171 | 44.5474 | 284.099145 | 13.3346 | 280.2586437 | 14.4004 | 284.5614685 | 14.3447 | 280.4971077 | 20.3129 | 270.9930479 | 15.2819 | 271.3314708 | 19.0114 | 271.5577409 | 16.4469 | 266.6773079 | 20.8611 | 267.6810634 | 22.4435 | 267.014606 | 23.1373 | 269.1371907 | 14.1266 | 255.4639896 | 28.3987 | 262.9553678 | 25.4346 | 262.161198 | 25.0384 | 257.0695633 | 15.0595 | 256.7353857 | 9.85217 | 257.1411616 | 13.0079 | 249.6836647 | 8.27677 | 252.2713867 | 21.8892 | 247.1674698 | 6.8062 | 242.7771534 | 11.3884 | 240.5158874 | 6.39797 | 240.0495825 | 6.81677 | 241.8183528 | 6.75763 | 235.8064778 | 5.16324
294.9743233 | 56.363 | 291.1957285 | 37.8905 | 291.4902971 | 24.4817 | 292.3399231 | 27.8142 | 293.0143415 | 27.9281 | 283.4357688 | 39.357 | 284.620343 | 13.2588 | 280.7772467 | 13.8117 | 285.0774001 | 14.2476 | 281.0086072 | 16.9837 | 271.5009787 | 14.1234 | 271.8348253 | 19.6088 | 272.0560014 | 17.0034 | 267.174248 | 21.6382 | 268.1732991 | 20.7867 | 267.5041766 | 23.5311 | 269.6225315 | 12.6689 | 255.9456385 | 26.6304 | 263.4328486 | 26.6758 | 262.6345094 | 24.4892 | 257.5388428 | 14.9724 | 257.2041184 | 8.02897 | 257.6067957 | 16.682 | 250.1443345 | 10.5701 | 252.7271848 | 22.2122 | 247.6211523 | 5.92826 | 243.2266481 | 10.3362 | 240.9618567 | 6.21656 | 240.4912132 | 6.63694 | 242.2561239 | 7.03511 | 236.2411943 | 5.67923
295.5286699 | 53.0261 | 291.7375316 | 32.2386 | 292.030154 | 29.9646 | 292.8747042 | 23.9144 | 293.5443951 | 37.5151 | 283.9615665 | 38.9279 | 285.1414875 | 14.7246 | 281.2957966 | 13.3391 | 285.5932788 | 16.3289 | 281.5200545 | 20.3205 | 272.0088576 | 15.648 | 272.3381286 | 19.8746 | 272.5542113 | 15.2044 | 267.6711376 | 17.6286 | 268.6654849 | 23.528 | 267.9936975 | 21.6888 | 270.1078232 | 12.2019 | 256.4272386 | 33.2591 | 263.9102813 | 28.1528 | 263.1077732 | 24.3812 | 258.008075 | 16.5822 | 257.672804 | 8.73301 | 258.0723831 | 17.1518 | 250.6049582 | 9.13144 | 253.1829373 | 20.4962 | 248.0747895 | 6.46567 | 243.6760979 | 9.76572 | 241.4077815 | 6.35408 | 240.9327998 | 5.16852 | 242.6938514 | 6.87339 | 236.6758676 | 6.11053
296.0829589 | 66.8714 | 292.2792787 | 36.322 | 292.5699552 | 29.5068 | 293.4094301 | 25.9273 | 294.0743941 | 30.3066 | 284.4873102 | 40.865 | 285.6625786 | 12.8398 | 281.8142934 | 12.6028 | 286.1091048 | 13.7197 | 282.0314495 | 21.7637 | 272.5166848 | 18.4318 | 272.8413807 | 22.4887 | 273.0523705 | 17.1529 | 268.1679767 | 23.8757 | 269.1576207 | 18.414 | 268.4831688 | 22.4465 | 270.5930657 | 10.7328 | 256.9087901 | 34.8646 | 264.3876657 | 24.3479 | 263.5809893 | 19.6976 | 258.4772601 | 12.285 | 258.1414424 | 9.4282 | 258.5379238 | 19.5247 | 251.0655357 | 10.4519 | 253.6386442 | 21.2528 | 248.5283812 | 6.22364 | 244.1255027 | 8.89124 | 241.8536618 | 6.78097 | 241.3743424 | 6.79709 | 243.1315353 | 6.64236 | 237.1104976 | 5.41847
296.6371905 | 63.02 | 292.8209699 | 30.6919 | 293.1097007 | 33.0806 | 293.9441009 | 28.4 | 294.6043387 | 33.041 | 285.0129999 | 43.6179 | 286.1836163 | 11.7367 | 282.3327371 | 11.8239 | 286.624878 | 13.6719 | 282.5427923 | 20.2169 | 273.0244601 | 14.1643 | 273.3445814 | 19.7112 | 273.5504791 | 15.0978 | 268.6647653 | 19.4132 | 269.6497066 | 24.3438 | 268.9725905 | 17.3539 | 271.0782592 | 12.7719 | 257.390293 | 42.1826 | 264.865002 | 22.3049 | 264.0541577 | 17.0365 | 258.9463979 | 16.4895 | 258.6100337 | 9.49438 | 259.0034176 | 20.1564 | 251.5260669 | 9.3307 | 254.0943054 | 20.1646 | 248.9819275 | 7.30543 | 244.5748626 | 8.98802 | 242.2994975 | 6.12402 | 241.8158409 | 6.90397 | 243.5691757 | 6.86118 | 237.5450844 | 5.13829
297.1913644 | 63.2024 | 293.3626051 | 36.2842 | 293.6493904 | 25.2885 | 294.4787167 | 27.6621 | 295.1342287 | 35.9889 | 285.5386356 | 42.8019 | 286.7046006 | 13.0705 | 282.8511276 | 12.5278 | 287.1405984 | 13.9912 | 283.0540828 | 22.3932 | 273.5321836 | 15.7963 | 273.8477309 | 21.9604 | 274.048537 | 19.0477 | 269.1615034 | 17.5769 | 270.1417425 | 22.2074 | 269.4619626 | 20.1833 | 271.5634035 | 14.6248 | 257.8717471 | 41.7156 | 265.3422901 | 17.5897 | 264.5272784 | 14.4145 | 259.4154885 | 15.2657 | 259.0785777 | 7.34727 | 259.4688646 | 17.0746 | 251.9865519 | 12.3498 | 254.5499209 | 20.0605 | 249.4354284 | 6.03033 | 245.0241776 | 9.21064 | 242.7452887 | 5.81935 | 242.2572955 | 6.05835 | 244.0067724 | 6.06247 | 237.979628 | 5.15691
297.7454808 | 62.057 | 293.9041843 | 27.9935 | 294.1890243 | 30.19 | 295.0132773 | 28.0373 | 295.6640642 | 34.9503 | 286.0642173 | 50.9364 | 287.2255313 | 13.4656 | 283.369465 | 13.4868 | 287.656266 | 13.3484 | 283.565321 | 18.8308 | 274.0398553 | 13.5244 | 274.3508291 | 22.1399 | 274.5465442 | 17.0141 | 269.658191 | 19.7812 | 270.6337285 | 22.4564 | 269.951285 | 21.7542 | 272.0484987 | 10.2374 | 258.3531525 | 41.5012 | 265.8195299 | 15.191 | 265.0003514 | 12.4876 | 259.8845319 | 16.0009 | 259.5470747 | 9.68411 | 259.9342647 | 21.397 | 252.4469906 | 9.89228 | 255.0054908 | 19.7534 | 249.8888839 | 5.57622 | 245.4734476 | 8.38422 | 243.1910353 | 5.21941 | 242.698706 | 5.84657 | 244.4443256 | 7.08731 | 238.4141283 | 6.00666
298.2995397 | 69.3265 | 294.4457075 | 33.4029 | 294.7286025 | 27.0543 | 295.5477827 | 27.6334 | 296.1938451 | 34.5925 | 286.589745 | 47.814 | 287.7464087 | 12.5409 | 283.8877493 | 12.37 | 288.1718808 | 17.9259 | 284.076507 | 21.5009 | 274.5474751 | 15.4952 | 274.853876 | 24.369 | 275.0445008 | 14.3717 | 270.154828 | 20.3787 | 271.1256646 | 21.4418 | 270.4405578 | 21.2964 | 272.5335447 | 14.0364 | 258.8345092 | 37.8347 | 266.2967216 | 14.5171 | 265.4733766 | 13.0738 | 260.353528 | 15.0789 | 260.0155244 | 10.0449 | 260.3996181 | 17.6275 | 252.9073832 | 9.47658 | 255.461015 | 22.6516 | 250.3422939 | 7.23421 | 245.9226727 | 8.62125 | 243.6367374 | 6.35806 | 243.1400724 | 6.01833 | 244.8818351 | 6.31576 | 238.8485853 | 5.28853
298.853541 | 61.3054 | 294.9871747 | 37.3553 | 295.2681249 | 21.1256 | 296.0822331 | 31.0381 | 296.7235714 | 28.9234 | 287.1152186 | 45.3075 | 288.2672325 | 14.8339 | 284.4059804 | 11.6853 | 288.6874427 | 13.6888 | 284.5876407 | 22.5472 | 275.055043 | 16.9919 | 275.3568715 | 22.8452 | 275.5424066 | 16.5485 | 270.6514145 | 16.6169 | 271.6175506 | 21.2656 | 270.9297809 | 22.4282 | 273.0185416 | 12.8122 | 259.3158172 | 29.2514 | 266.773865 | 15.7676 | 265.9463541 | 14.2417 | 260.8224768 | 18.5498 | 260.4839269 | 11.6575 | 260.8649246 | 20.5823 | 253.3677294 | 10.729 | 255.9164935 | 19.958 | 250.7956585 | 6.37258 | 246.3718528 | 9.0346 | 244.082395 | 5.35756 | 243.5813948 | 7.11882 | 245.319301 | 7.08419 | 239.2829991 | 5.84713
299.4074847 | 66.4551 | 295.5285858 | 33.9361 | 295.8075916 | 29.2018 | 296.6166282 | 26.5067 | 297.2532432 | 36.1456 | 287.6406381 | 48.0054 | 288.7880029 | 14.3658 | 284.9241584 | 12.665 | 289.2029518 | 13.3537 | 285.098722 | 23.3839 | 275.5625591 | 15.4902 | 275.8598158 | 22.0717 | 276.0402618 | 19.5548 | 271.1479505 | 17.7023 | 272.1093867 | 22.8238 | 271.4189544 | 22.2117 | 273.5034893 | 10.6782 | 259.7970765 | 20.9055 | 267.2509602 | 15.0221 | 266.4192839 | 14.4161 | 261.2913784 | 15.813 | 260.9522822 | 9.76688 | 261.3301843 | 19.9923 | 253.8280294 | 9.55874 | 256.3719262 | 21.4031 | 251.2489777 | 6.01471 | 246.820988 | 9.71002 | 244.528008 | 5.8448 | 244.0226731 | 6.3105 | 245.7567233 | 8.53541 | 239.7173696 | 5.84584
299.9613708 | 60.6597 | 296.069941 | 33.1194 | 296.3470024 | 28.1812 | 297.1509682 | 26.7249 | 297.7828604 | 40.1354 | 288.1660036 | 44.1488 | 289.3087198 | 12.5951 | 285.4422832 | 10.7063 | 289.7184081 | 16.2877 | 285.6097511 | 17.3908 | 276.0700233 | 17.0952 | 276.3627088 | 20.4193 | 276.5380662 | 16.8516 | 271.6444359 | 21.1817 | 272.6011727 | 19.4207 | 271.9080782 | 22.6503 | 273.9883879 | 15.1619 | 260.278287 | 17.6282 | 267.7280072 | 13.8738 | 266.8921659 | 13.146 | 261.7602327 | 16.8367 | 261.4205903 | 11.6729 | 261.7953971 | 17.4484 | 254.2882831 | 9.44732 | 256.8273133 | 25.432 | 251.7022513 | 6.34714 | 247.2700781 | 9.22114 | 244.9735764 | 6.0147 | 244.4639073 | 6.48343 | 246.194102 | 7.84421 | 240.1516968 | 6.02289
300.5151994 | 61.8288 | 296.6112401 | 40.7873 | 296.8863575 | 26.1303 | 297.6852531 | 24.5878 | 298.3124231 | 37.2831 | 288.6913151 | 41.3414 | 289.8293832 | 11.5457 | 285.9603548 | 12.5604 | 290.2338115 | 15.3871 | 286.1207279 | 23.4054 | 276.5774356 | 15.1755 | 276.8655504 | 19.8803 | 277.0358199 | 17.5095 | 272.1408708 | 19.3832 | 273.0929088 | 19.7094 | 272.3971523 | 25.066 | 274.4732373 | 12.1619 | 260.7594488 | 16.073 | 268.2050059 | 13.6018 | 267.3650002 | 11.561 | 262.2290397 | 15.1248 | 261.8888512 | 9.45472 | 262.2605631 | 16.3036 | 254.7484906 | 11.0383 | 257.2826547 | 20.5763 | 252.1554795 | 7.10508 | 247.7191233 | 9.13935 | 245.4191002 | 5.80374 | 244.9050974 | 6.80452 | 246.631437 | 7.94221 | 240.5859807 | 6.41252
301.0689703 | 55.827 | 297.1524832 | 35.7898 | 297.4256568 | 25.1174 | 298.2194828 | 26.1764 | 298.8419311 | 32.9736 | 289.2165725 | 49.128 | 290.3499931 | 11.5801 | 286.4783732 | 11.5349 | 290.7491621 | 16.9908 | 286.6316523 | 19.4118 | 277.0847961 | 14.0577 | 277.3683407 | 21.6387 | 277.5335229 | 18.0051 | 272.6372551 | 18.7677 | 273.5845949 | 22.7372 | 272.8861767 | 24.0004 | 274.9580375 | 14.9606 | 261.2405619 | 15.5496 | 268.6819563 | 12.3255 | 267.8377867 | 15.1732 | 262.6977994 | 14.8629 | 262.3570649 | 9.05964 | 262.7256822 | 18.7155 | 255.2086517 | 10.3659 | 257.7379503 | 19.4748 | 252.6086623 | 7.09843 | 248.1681235 | 9.16885 | 245.8645795 | 5.83073 | 245.3462435 | 6.96022 | 247.0687284 | 7.0372 | 241.0202213 | 5.34187
301.6226836 | 59.3801 | 297.6936702 | 38.0794 | 297.9649002 | 25.6735 | 298.7536573 | 27.4548 | 299.3713845 | 34.7904 | 289.7417758 | 39.6775 | 290.8705496 | 13.4154 | 286.9963385 | 13.1546 | 291.2644598 | 12.9758 | 287.1425244 | 14.1843 | 277.5921046 | 15.6993 | 277.8710796 | 20.6216 | 278.0311752 | 18.8735 | 273.1335888 | 16.7138 | 274.076231 | 23.1157 | 273.3751514 | 20.0269 | 275.4427885 | 14.408 | 261.7216262 | 15.1526 | 269.1588585 | 12.3536 | 268.3105254 | 11.7614 | 263.1665118 | 12.9081 | 262.8252313 | 8.34287 | 263.1907545 | 20.1205 | 255.6687666 | 9.75979 | 258.1932003 | 21.593 | 253.0617995 | 7.83617 | 248.6170787 | 10.4525 | 246.3100142 | 6.30319 | 245.7873455 | 6.28276 | 247.5059761 | 6.72744 | 241.4544186 | 6.27134
302.1763393 | 56.4 | 298.2348012 | 31.5953 | 298.5040879 | 27.1309 | 299.2877766 | 32.7092 | 299.9007834 | 38.8716 | 290.266925 | 46.193 | 291.3910524 | 14.5213 | 287.5142505 | 12.1774 | 291.7797046 | 12.191 | 287.6533442 | 16.6442 | 278.0993613 | 14.4458 | 278.3737672 | 22.1374 | 278.5287767 | 18.2946 | 273.6298719 | 19.3903 | 274.567817 | 23.7768 | 273.8640765 | 21.9341 | 275.9274903 | 13.3467 | 262.2026417 | 14.3754 | 269.6357125 | 14.5627 | 268.7832164 | 14.1031 | 263.6351769 | 15.7324 | 263.2933505 | 9.47731 | 263.6557798 | 19.6471 | 256.1288352 | 9.71619 | 258.6484045 | 23.0093 | 253.5148913 | 6.80277 | 249.0659889 | 8.83984 | 246.7554042 | 6.05063 | 246.2284033 | 6.77787 | 247.9431802 | 6.3918 | 241.8885726 | 5.12884
302.7299374 | 59.8786 | 298.7758761 | 30.985 | 299.0432197 | 28.8879 | 299.8218407 | 28.1003 | 300.4301276 | 37.1163 | 290.7920202 | 49.2342 | 291.9115018 | 13.2715 | 288.0321094 | 15.178 | 292.2948966 | 11.6123 | 288.1641116 | 20.061 | 278.606566 | 14.9839 | 278.8764034 | 20.3276 | 279.0263275 | 17.7903 | 274.1261045 | 16.1506 | 275.059353 | 22.5321 | 274.3529518 | 24.5621 | 276.4121429 | 12.3885 | 262.6836085 | 12.1679 | 270.1125181 | 13.9748 | 269.2558596 | 14.2021 | 264.1037948 | 16.2767 | 263.7614225 | 9.08405 | 264.1207583 | 17.9354 | 256.5888574 | 9.83531 | 259.1035629 | 24.0498 | 253.9679376 | 6.6413 | 249.514854 | 9.8664 | 247.2007497 | 6.00203 | 246.6694171 | 6.57882 | 248.3803405 | 6.91832 | 242.3226832 | 5.14613
303.2834778 | 63.7065 | 299.3168949 | 32.3072 | 299.5822957 | 30.8025 | 300.3558497 | 27.8695 | 300.9594172 | 31.3327 | 291.3170612 | 50.7699 | 292.4318977 | 12.8629 | 288.549915 | 12.324 | 292.8100356 | 15.7807 | 288.6748267 | 16.8264 | 279.1137188 | 13.4298 | 279.3789883 | 15.9002 | 279.5238275 | 17.5012 | 274.6222864 | 17.8151 | 275.550839 | 23.2766 | 274.8417774 | 24.2686 | 276.8967463 | 12.222 | 263.1645265 | 15.0194 | 270.5892755 | 14.4083 | 269.7284549 | 17.4137 | 264.5723653 | 15.906 | 264.2294472 | 8.14773 | 264.5856899 | 17.8718 | 257.0488334 | 10.9143 | 259.5586756 | 25.9919 | 254.4209383 | 7.55272 | 249.9636742 | 9.55007 | 247.6460505 | 6.5069 | 247.1103867 | 6.92048 | 248.8174573 | 7.04744 | 242.7567506 | 6.30356
303.8369606 | 58.5508 | 299.8578577 | 34.8462 | 300.1213159 | 24.7483 | 300.8898034 | 28.8341 | 301.4886522 | 34.9605 | 291.8420481 | 42.2959 | 292.95224 | 12.6996 | 289.0676674 | 12.8531 | 293.3251218 | 15.8031 | 289.1854894 | 16.2023 | 279.6208197 | 15.2089 | 279.8815218 | 19.491 | 280.0212768 | 16.9942 | 275.1184178 | 19.8113 | 276.042275 | 23.963 | 275.3305533 | 21.7287 | 277.3813005 | 13.0644 | 263.6453958 | 11.1722 | 271.0659846 | 13.6895 | 270.2010025 | 11.8017 | 265.0408884 | 17.6556 | 264.6974246 | 9.16711 | 265.0505746 | 20.4807 | 257.508763 | 10.4019 | 260.0137426 | 20.8118 | 254.8738936 | 6.65501 | 250.4124493 | 9.86951 | 248.0913068 | 6.09188 | 247.5513123 | 6.9094 | 249.2545303 | 6.67805 | 243.1907746 | 6.72018
304.3903858 | 63.9753 | 300.3987643 | 33.4773 | 300.6602802 | 28.8759 | 301.4237019 | 28.009 | 302.0178325 | 34.1386 | 292.366981 | 47.68 | 293.4725287 | 11.3386 | 289.5853666 | 11.7373 | 293.840155 | 16.739 | 289.6960998 | 17.9446 | 280.1278687 | 13.8975 | 280.3840039 | 21.7257 | 280.5186753 | 16.8533 | 275.6144985 | 18.5316 | 276.5336609 | 23.4515 | 275.8192795 | 21.9716 | 277.8658054 | 13.2286 | 264.1262162 | 13.7554 | 271.5426454 | 12.1557 | 270.6735023 | 16.0424 | 265.5093643 | 14.5737 | 265.1653548 | 9.03515 | 265.5154124 | 15.8267 | 257.9686464 | 11.4451 | 260.4687638 | 18.5424 | 255.3268034 | 6.96626 | 250.8611794 | 9.01859 | 248.5365184 | 6.00191 | 247.9921937 | 6.70115 | 249.6915597 | 7.74802 | 243.6247553 | 5.81352
304.9437533 | 64.6043 | 300.9396149 | 28.0059 | 301.1991887 | 27.3995 | 301.9575451 | 29.721 | 302.5469582 | 32.3962 | 292.8918597 | 33.3207 | 293.9927639 | 11.5122 | 290.1030125 | 12.2245 | 294.3551354 | 11.3405 | 290.2066578 | 15.3241 | 280.6348657 | 13.0682 | 280.8864347 | 23.6481 | 281.016023 | 17.7481 | 276.1105287 | 18.7831 | 277.0249968 | 20.7014 | 276.3079559 | 20.1021 | 278.3502612 | 10.9186 | 264.6069879 | 16.5009 | 272.0192579 | 12.2002 | 271.1459543 | 13.8671 | 265.9777928 | 18.7543 | 265.6332377 | 11.1584 | 265.9802033 | 15.7075 | 258.4284833 | 10.7492 | 260.9237392 | 20.2589 | 255.7796676 | 5.71099 | 251.3098645 | 8.97472 | 248.9816853 | 6.30563 | 248.4330309 | 7.65958 | 250.1285453 | 6.81736 | 244.0586926 | 4.59049
305.4970631 | 62.3277 | 301.4804094 | 35.7806 | 301.7380413 | 28.8693 | 302.4913332 | 21.7853 | 303.0760293 | 40.9776 | 293.4166842 | 37.2628 | 294.5129456 | 13.7141 | 290.6206053 | 11.6459 | 294.8700628 | 13.2644 | 290.7171634 | 16.7423 | 281.1418108 | 12.6955 | 281.388814 | 22.02 | 281.51332 | 22.2382 | 276.6065082 | 19.2422 | 277.5162826 | 21.4329 | 276.7965826 | 23.0509 | 278.8346676 | 12.6961 | 265.0877107 | 13.7865 | 272.495822 | 11.8501 | 271.6183585 | 13.5207 | 266.446174 | 21.9534 | 266.1010733 | 10.8525 | 266.4449472 | 16.6161 | 258.888274 | 10.7741 | 261.3786689 | 19.6806 | 256.2324863 | 6.81668 | 251.7585045 | 9.15197 | 249.4268077 | 6.76403 | 248.8738241 | 6.13329 | 250.5654873 | 7.45166 | 244.4925866 | 5.84919
306.0503153 | 57.3657 | 302.0211478 | 28.9222 | 302.2768381 | 25.4939 | 303.025066 | 29.0934 | 303.6050457 | 39.7184 | 293.9414547 | 49.2177 | 295.0330737 | 13.2235 | 291.1381447 | 11.026 | 295.3849373 | 13.4561 | 291.2276166 | 16.0817 | 281.6487039 | 18.1922 | 281.8911419 | 21.7384 | 282.0105662 | 19.6183 | 277.1024371 | 19.6714 | 278.0075183 | 25.4907 | 277.2851595 | 21.4532 | 279.3190249 | 13.5055 | 265.5683847 | 13.8568 | 272.9723379 | 12.9497 | 272.0907148 | 14.9457 | 266.9145078 | 17.7222 | 266.5688617 | 11.5661 | 266.9096443 | 19.5026 | 259.3480183 | 11.9757 | 261.8335528 | 22.1746 | 256.6852595 | 6.84262 | 252.2070995 | 10.768 | 249.8718853 | 6.83962 | 249.314573 | 7.23665 | 251.0023855 | 6.63551 | 244.9264372 | 5.48096
306.6035098 | 63.2397 | 302.5618301 | 38.2757 | 302.815579 | 25.209 | 303.5587436 | 31.0133 | 304.1340075 | 33.0808 | 294.466171 | 46.8635 | 295.5531482 | 13.3615 | 291.6556309 | 12.0445 | 295.8997589 | 17.1785 | 291.7380175 | 17.244 | 282.1555451 | 15.592 | 282.3934185 | 19.7759 | 282.5077615 | 19.3938 | 277.5983153 | 19.0546 | 278.498704 | 23.8766 | 277.7736867 | 20.9662 | 279.8033329 | 10.6566 | 266.04901 | 14.4429 | 273.4488055 | 13.4271 | 272.5630233 | 13.1426 | 267.3827942 | 19.8235 | 267.0366027 | 10.0395 | 267.3742944 | 15.839 | 259.8077162 | 11.4362 | 262.2883909 | 20.9425 | 257.1379871 | 7.0632 | 252.6556494 | 8.62306 | 250.3169184 | 6.44843 | 249.7552779 | 6.54073 | 251.4392401 | 7.30971 | 245.3602444 | 6.57484
307.1566466 | 50.0273 | 303.1024562 | 33.778 | 303.354264 | 29.4545 | 304.0923659 | 29.6617 | 304.6629145 | 29.6103 | 294.9908332 | 45.0189 | 296.0731692 | 14.0954 | 292.1730639 | 12.5716 | 296.4145276 | 15.0345 | 292.2483659 | 17.1184 | 282.6623343 | 16.9378 | 282.8956436 | 22.057 | 283.0049061 | 17.6137 | 278.0941429 | 19.5149 | 278.9898396 | 27.7199 | 278.2621641 | 23.7756 | 280.2875916 | 13.5528 | 266.5295864 | 14.2663 | 273.9252247 | 14.5561 | 273.035284 | 15.5709 | 267.8510333 | 18.399 | 267.5042965 | 9.60773 | 267.8388976 | 16.5998 | 260.2673678 | 11.42 | 262.7431832 | 24.6626 | 257.5906692 | 6.78891 | 253.1041543 | 9.66977 | 250.7619068 | 6.17161 | 250.1959385 | 6.91455 | 251.8760509 | 7.8468 | 245.7940083 | 6.18576
307.7097258 | 63.8081 | 303.6430263 | 32.5767 | 303.8928931 | 25.6422 | 304.625933 | 27.699 | 305.1917669 | 40.2002 | 295.5154412 | 49.6432 | 296.5931366 | 11.7884 | 292.6904436 | 13.2468 | 296.9292433 | 15.2315 | 292.758662 | 17.2532 | 283.1690715 | 16.4205 | 283.3978173 | 19.4863 | 283.5019999 | 19.1389 | 278.5899199 | 19.1703 | 279.4809251 | 23.1961 | 278.7505918 | 20.616 | 280.7718011 | 14.6001 | 267.010114 | 14.9933 | 274.4015956 | 11.1634 | 273.5074968 | 12.3929 | 268.3192251 | 12.5028 | 267.9719429 | 8.96404 | 268.3034538 | 18.432 | 260.7269731 | 11.4274 | 263.1979297 | 20.6838 | 258.0433057 | 7.68654 | 253.5526141 | 7.52975 | 251.2068505 | 5.91286 | 250.636555 | 7.03043 | 252.312818 | 6.57704 | 246.2277288 | 5.4468
308.2627472 | 53.0575 | 304.1835402 | 39.8254 | 304.4314663 | 28.7267 | 305.1594448 | 26.7989 | 305.7205647 | 33.1087 | 296.0399951 | 44.5546 | 297.1130504 | 12.4983 | 293.20777 | 12.5126 | 297.4439061 | 16.824 | 293.2689056 | 17.88 | 283.6757568 | 14.5869 | 283.8999396 | 18.7581 | 283.9990429 | 15.4025 | 279.0856462 | 19.0933 | 279.9719605 | 24.1832 | 279.2389697 | 24.4786 | 281.2559613 | 10.505 | 267.4905927 | 15.6353 | 274.8779181 | 13.6133 | 273.9796618 | 15.1429 | 268.7873694 | 13.2532 | 268.4395421 | 8.34819 | 268.7679631 | 16.7938 | 261.1865319 | 11.8113 | 263.6526304 | 23.114 | 258.4958967 | 8.45008 | 254.0010288 | 7.75867 | 251.6517496 | 5.96051 | 251.0771274 | 7.03817 | 252.7495414 | 7.09451 | 246.661406 | 6.08643
308.815711 | 55.5243 | 304.723998 | 32.2038 | 304.9699837 | 26.828 | 305.6929013 | 28.9809 | 306.2493077 | 33.7917 | 296.5644948 | 44.5252 | 297.6329106 | 11.3097 | 293.7250432 | 11.1208 | 297.9585159 | 14.7926 | 293.7790969 | 15.1659 | 284.1823901 | 13.4072 | 284.4020105 | 18.2091 | 284.496035 | 19.4077 | 279.5813219 | 21.0997 | 280.4629458 | 23.0448 | 279.7272978 | 21.9527 | 281.7400722 | 11.8991 | 267.9710227 | 17.7201 | 275.3541924 | 12.4642 | 274.451779 | 15.1635 | 269.2554664 | 12.3433 | 268.9070939 | 6.67611 | 269.2324255 | 14.322 | 261.6460444 | 11.6635 | 264.1072853 | 20.3617 | 258.9484421 | 7.65963 | 254.4493984 | 9.0943 | 252.0966039 | 6.72113 | 251.5176555 | 6.88309 | 253.186221 | 6.58227 | 247.0950397 | 5.37221
309.368617 | 59.5475 | 305.2643996 | 36.9603 | 305.5084451 | 32.087 | 306.2263026 | 26.5364 | 306.7779961 | 37.1178 | 297.0889403 | 45.0633 | 298.1527171 | 13.4294 | 294.242263 | 12.4357 | 298.4730728 | 14.2274 | 294.2892357 | 20.1373 | 284.6889714 | 13.3231 | 284.9040299 | 17.0468 | 284.9929763 | 15.0705 | 280.0769469 | 21.602 | 280.953881 | 21.2651 | 280.2155761 | 26.0687 | 282.2241339 | 13.522 | 268.4514037 | 12.8536 | 275.8304182 | 13.8068 | 274.9238482 | 16.2242 | 269.723516 | 12.0934 | 269.3745984 | 8.20127 | 269.6968408 | 17.4517 | 262.1055106 | 10.4724 | 264.5618944 | 20.6985 | 259.400942 | 7.79879 | 254.897723 | 9.96549 | 252.5414136 | 5.69815 | 251.9581395 | 6.56082 | 253.6228569 | 7.1815 | 247.5286301 | 5.85391
309.9214654 | 67.4249 | 305.8047451 | 40.037 | 306.0468507 | 31.9581 | 306.7596486 | 27.9408 | 307.3066297 | 29.1079 | 297.6133316 | 43.3886 | 298.6724701 | 13.8978 | 294.7594296 | 11.8281 | 298.9875767 | 16.5702 | 294.7993221 | 15.7457 | 285.1955007 | 12.4657 | 285.4059979 | 18.4027 | 285.4898668 | 19.023 | 280.5725212 | 21.274 | 281.4447661 | 22.6905 | 280.7038047 | 22.454 | 282.7081463 | 13.6155 | 268.931736 | 12.6021 | 276.3065957 | 12.4593 | 275.3958697 | 15.7373 | 270.1915182 | 14.236 | 269.8420556 | 8.46027 | 270.1612093 | 17.3044 | 262.5649303 | 12.6378 | 265.0164577 | 21.0942 | 259.8533962 | 7.22277 | 255.3460024 | 8.16586 | 252.9861787 | 5.86174 | 252.3985793 | 7.66013 | 254.0594491 | 7.3902 | 247.9621771 | 5.25311
310.474256 | 49.4816 | 306.3450344 | 37.8457 | 306.5852003 | 29.8661 | 307.2929393 | 28.6023 | 307.8352087 | 32.0785 | 298.1376688 | 45.9242 | 299.1921695 | 10.7963 | 295.2765429 | 12.4906 | 299.5020277 | 15.2042 | 295.309356 | 17.9941 | 285.701978 | 15.0489 | 285.9079144 | 20.5656 | 285.9867065 | 17.7521 | 281.0680449 | 22.4626 | 281.9356011 | 25.3784 | 281.1919834 | 27.2877 | 283.1921093 | 14.5538 | 269.4120194 | 13.9733 | 276.7827249 | 13.9721 | 275.8678432 | 13.1429 | 270.659473 | 13.9213 | 270.3094654 | 7.98007 | 270.6255307 | 18.0028 | 263.0243036 | 12.5758 | 265.4709751 | 19.4813 | 260.3058049 | 8.26648 | 255.7942368 | 10.2383 | 253.430899 | 6.90433 | 252.8389749 | 7.47393 | 254.4959975 | 7.00974 | 248.3956806 | 5.60479
311.0269889 | 54.6441 | 306.8852676 | 32.1083 | 307.123494 | 32.0294 | 307.8261747 | 26.0054 | 308.363733 | 36.7679 | 298.6619518 | 47.0611 | 299.7118153 | 12.8766 | 295.7936029 | 13.4269 | 300.0164256 | 16.1396 | 295.8193376 | 16.4537 | 286.2084033 | 15.5805 | 286.4097795 | 17.5473 | 286.4834953 | 15.2963 | 281.5635178 | 20.979 | 282.426386 | 28.0822 | 281.6801124 | 26.0666 | 283.6760231 | 12.9439 | 269.8922539 | 12.5859 | 277.2588057 | 13.2203 | 276.3397689 | 13.4049 | 271.1273804 | 12.0772 | 270.7768279 | 8.21121 | 271.0898052 | 17.9492 | 263.4836306 | 10.8774 | 265.9254468 | 20.2072 | 260.758168 | 7.98031 | 256.2424261 | 10.0328 | 253.8755747 | 6.02855 | 253.2793263 | 6.55282 | 254.9325022 | 6.39925 | 248.8291408 | 5.74635
311.5796641 | 61.9221 | 307.4254446 | 30.0401 | 307.6617318 | 30.2617 | 308.3593548 | 25.64 | 308.8922025 | 33.973 | 299.1861806 | 42.4801 | 300.2314075 | 13.6162 | 296.3106096 | 11.7279 | 300.5307706 | 14.8339 | 296.3292667 | 20.1745 | 286.7147766 | 12.7731 | 286.9115932 | 19.2479 | 286.9802333 | 15.016 | 282.0589401 | 24.1669 | 282.9171208 | 24.2698 | 282.1681915 | 24.1669 | 284.1598876 | 13.1065 | 270.3724396 | 14.7879 | 277.7348381 | 14.4873 | 276.8116467 | 16.6641 | 271.5952405 | 11.7233 | 271.2441431 | 7.45832 | 271.5540327 | 16.1508 | 263.9429111 | 10.3378 | 266.3798726 | 21.0227 | 261.2104856 | 7.80714 | 256.6905703 | 10.4868 | 254.3202056 | 6.76931 | 253.7196335 | 6.00949 | 255.3689631 | 8.04434 | 249.2625575 | 5.43228
312.1322815 | 63.5457 | 307.9655654 | 37.1767 | 308.1999137 | 28.2454 | 308.8924796 | 24.375 | 309.4206173 | 31.7826 | 299.7103553 | 43.7721 | 300.750946 | 13.2966 | 296.827563 | 15.0837 | 301.0450626 | 12.9542 | 296.8391433 | 16.2843 | 287.2210979 | 14.8693 | 287.4133553 | 14.9053 | 287.4769204 | 14.9822 | 282.5543117 | 22.4992 | 283.4078054 | 24.4966 | 282.6562209 | 17.8662 | 284.6437028 | 12.6208 | 270.8525763 | 14.8946 | 278.2108221 | 11.6175 | 277.2834766 | 14.0639 | 272.0630531 | 13.4101 | 271.7114109 | 7.02041 | 272.0182132 | 13.6991 | 264.4021453 | 12.1656 | 266.8342525 | 15.153 | 261.6627575 | 7.19918 | 257.1386693 | 7.95269 | 254.7647918 | 6.0163 | 254.1598965 | 7.20818 | 255.8053802 | 7.61666 | 249.6959309 | 6.14996
312.6848412 | 61.4677 | 308.5056301 | 34.7729 | 308.7380396 | 24.8478 | 309.4255491 | 28.1838 | 309.9489774 | 39.6419 | 300.2344757 | 42.7842 | 301.2704309 | 11.9223 | 297.344463 | 12.2194 | 301.5593016 | 12.8702 | 297.3489675 | 15.1333 | 287.7273672 | 15.0709 | 287.9150661 | 16.1095 | 287.9735567 | 14.2524 | 283.0496326 | 21.3324 | 283.8984399 | 23.3134 | 283.1442004 | 19.7167 | 285.1274687 | 13.7233 | 271.3326643 | 13.5273 | 278.6867578 | 12.7995 | 277.7552586 | 15.3876 | 272.5308182 | 12.7725 | 272.1786314 | 7.36124 | 272.4823468 | 15.418 | 264.861333 | 10.3732 | 267.2885866 | 23.4308 | 262.1149838 | 7.554 | 257.5867233 | 10.0274 | 255.2093334 | 5.97927 | 254.6001153 | 7.16484 | 256.2417536 | 6.33369 | 250.1292608 | 5.48802
313.2373432 | 54.4087 | 309.0456386 | 35.4289 | 309.2761096 | 27.8647 | 309.9585634 | 27.318 | 310.4772828 | 29.4313 | 300.7585419 | 40.3898 | 301.7898621 | 10.1426 | 297.8613098 | 12.2363 | 302.0734877 | 13.6406 | 297.8587392 | 14.8966 | 288.2335844 | 17.9529 | 288.4167253 | 14.7505 | 288.4701422 | 15.3219 | 283.5449028 | 25.4038 | 284.3890243 | 28.904 | 283.6321301 | 22.4017 | 285.6111852 | 14.3561 | 271.8127033 | 13.7235 | 279.1626451 | 12.5804 | 278.2269928 | 15.0337 | 272.998536 | 13.1515 | 272.6458045 | 6.45299 | 272.9464333 | 17.6912 | 265.3204744 | 14.5381 | 267.7428749 | 19.6374 | 262.5671646 | 7.68849 | 258.0347321 | 7.72624 | 255.6538302 | 6.98148 | 255.0402899 | 6.72808 | 256.6780832 | 6.57737 | 250.5625473 | 5.61108
313.7897874 | 71.8711 | 309.5855909 | 30.05 | 309.8141237 | 23.7463 | 310.4915223 | 22.889 | 311.0055334 | 30.1798 | 301.2825539 | 42.8449 | 302.3092398 | 13.5573 | 298.3781032 | 12.7291 | 302.5876207 | 15.9153 | 298.3684585 | 15.3741 | 288.7397497 | 16.826 | 288.9183331 | 15.3756 | 288.9666767 | 14.8896 | 284.0401223 | 20.137 | 284.8795585 | 28.7765 | 284.12001 | 25.7074 | 286.0948524 | 15.6749 | 272.2926935 | 12.5174 | 279.638484 | 10.2541 | 278.698679 | 14.9297 | 273.4662064 | 12.8226 | 273.1129303 | 7.39068 | 273.4104729 | 17.3285 | 265.7795693 | 9.95508 | 268.1971173 | 22.4986 | 263.0192997 | 7.85345 | 258.4826958 | 9.8259 | 256.0982823 | 7.1854 | 255.4804203 | 6.7087 | 257.114369 | 6.46304 | 250.9957903 | 5.26741
314.3421739 | 68.139 | 310.125487 | 35.4848 | 310.3520818 | 29.5412 | 311.0244258 | 23.2689 | 311.5337294 | 34.4091 | 301.8065117 | 48.4999 | 302.8285637 | 12.5804 | 298.8948433 | 12.4591 | 303.1017007 | 14.9084 | 298.8781253 | 17.7542 | 289.2458628 | 15.5204 | 289.4198893 | 15.575 | 289.4631604 | 14.4774 | 284.5352911 | 20.5993 | 285.3700426 | 21.7743 | 284.6078401 | 25.9676 | 286.5784703 | 13.9216 | 272.7726348 | 12.6989 | 280.1142745 | 13.8761 | 279.1703173 | 14.6692 | 273.9338293 | 13.4642 | 273.5800087 | 7.47869 | 273.8744654 | 16.2353 | 266.2386178 | 10.0201 | 268.6513139 | 19.1221 | 263.4713892 | 6.9105 | 258.9306144 | 10.6841 | 256.5426897 | 8.30902 | 255.9205064 | 6.81926 | 257.550611 | 7.6071 | 251.4289899 | 6.09488
314.8945027 | 69.6522 | 310.665327 | 36.2415 | 310.8899839 | 30.0253 | 311.5572741 | 28.8864 | 312.0618705 | 35.7278 | 302.3304152 | 47.5208 | 303.3478341 | 11.9123 | 299.4115301 | 13.15 | 303.6157277 | 17.6517 | 299.3877397 | 16.9408 | 289.751924 | 19.5523 | 289.9213942 | 17.1561 | 289.9595932 | 14.6893 | 285.0304092 | 22.789 | 285.8604765 | 23.5309 | 285.0956203 | 23.2305 | 287.0620389 | 14.2093 | 273.2525271 | 13.7812 | 280.5900166 | 14.2511 | 279.6419078 | 12.2275 | 274.4014048 | 12.3515 | 274.0470397 | 7.35018 | 274.3384109 | 17.0926 | 266.6976198 | 10.0931 | 269.1054646 | 21.2809 | 263.9234331 | 6.34078 | 259.3784878 | 10.1922 | 256.9870523 | 6.84052 | 256.3605483 | 7.03189 | 257.9868093 | 7.60672 | 251.8621461 | 5.92878
315.4467736 | 61.5769 | 311.2051107 | 31.3161 | 311.4278302 | 29.4103 | 312.090067 | 29.4629 | 312.5899569 | 33.5011 | 302.8542646 | 43.9014 | 303.8670507 | 12.4715 | 299.9281635 | 12.2623 | 304.1297018 | 15.2713 | 299.8973016 | 18.2915 | 290.2579331 | 12.8957 | 290.4228475 | 15.9417 | 290.4559752 | 12.8318 | 285.5254766 | 21.3031 | 286.3508603 | 25.2474 | 285.5833507 | 26.2985 | 287.5455582 | 14.8117 | 273.7323706 | 11.9908 | 281.0657103 | 14.6184 | 280.1134503 | 11.2721 | 274.8689328 | 14.9721 | 274.5140234 | 8.0726 | 274.8023095 | 15.2474 | 267.1565754 | 9.93655 | 269.5595694 | 21.1468 | 264.3754314 | 8.03932 | 259.8263161 | 12.0115 | 257.4313703 | 6.56156 | 256.800546 | 6.84564 | 258.4229637 | 7.49137 | 252.2952589 | 5.45081
315.9989868 | 64.3269 | 311.7448383 | 39.6099 | 311.9656204 | 23.6589 | 312.6228046 | 30.4168 | 313.1179886 | 34.9639 | 303.3780597 | 34.5513 | 304.3862138 | 10.6668 | 300.4447436 | 14.1263 | 304.6436227 | 15.6274 | 300.406811 | 15.8084 | 290.7638902 | 15.3924 | 290.9242493 | 17.8915 | 290.9523063 | 12.7241 | 286.0204932 | 23.0333 | 286.8411939 | 27.9632 | 286.0710312 | 29.0647 | 288.0290281 | 15.0985 | 274.2121652 | 12.2862 | 281.5413556 | 13.0696 | 280.5849449 | 15.5457 | 275.3364134 | 13.1729 | 274.9809597 | 7.54345 | 275.266161 | 15.9126 | 267.6154846 | 10.5384 | 270.0136284 | 19.0407 | 264.8273841 | 7.07561 | 260.2740993 | 8.74389 | 257.8756435 | 5.92648 | 257.2404994 | 7.14994 | 258.8590744 | 7.85857 | 252.7283282 | 5.51273
316.5511423 | 65.2939 | 312.2845096 | 39.3613 | 312.5033547 | 28.8151 | 313.1554869 | 26.6368 | 313.6459655 | 37.2258 | 303.9018006 | 46.5089 | 304.9053231 | 11.827 | 300.9612703 | 10.9683 | 305.1574907 | 15.9472 | 300.9162679 | 17.5731 | 291.2697952 | 13.7071 | 291.4255996 | 16.4095 | 291.4485864 | 14.1957 | 286.5154591 | 19.0573 | 287.3314774 | 23.7834 | 286.5586619 | 23.7135 | 288.5124487 | 14.3522 | 274.6919109 | 14.4864 | 282.0169525 | 13.5577 | 281.0563916 | 13.9429 | 275.8038466 | 10.4865 | 275.4478486 | 7.95858 | 275.7299655 | 16.1734 | 268.0743474 | 9.27848 | 270.4676414 | 20.5408 | 265.2792911 | 7.62114 | 260.7218373 | 10.721 | 258.3198719 | 7.20367 | 257.6804086 | 5.86357 | 259.2951413 | 6.73646 | 253.161354 | 4.58771
317.1032399 | 57.437 | 312.8241247 | 35.741 | 313.041033 | 23.1308 | 313.6881138 | 30.9392 | 314.1738877 | 26.2574 | 304.4254873 | 43.0933 | 305.4243788 | 12.8071 | 301.4777437 | 14.9042 | 305.6713057 | 15.9304 | 301.4256723 | 17.1767 | 291.7756482 | 14.5646 | 291.9268984 | 15.2953 | 291.9448157 | 15.5794 | 287.0103743 | 20.3233 | 287.8217107 | 23.8141 | 287.0462428 | 25.9671 | 288.9958199 | 13.7322 | 275.1716077 | 13.7879 | 282.4925009 | 14.5464 | 281.5277903 | 14.0088 | 276.2712323 | 13.3908 | 275.9146901 | 8.2446 | 276.1937229 | 16.7745 | 268.5331637 | 9.18351 | 270.9216086 | 22.1007 | 265.7311525 | 7.56044 | 261.1695302 | 11.5601 | 258.7640556 | 7.1378 | 258.1202736 | 6.87154 | 259.7311643 | 7.74631 | 253.5943364 | 5.71472
317.6552798 | 54.0595 | 313.3636836 | 35.5517 | 313.5786554 | 23.9536 | 314.2206854 | 30.6669 | 314.7017551 | 38.0486 | 304.9491197 | 46.0828 | 305.9433808 | 14.2299 | 301.9941638 | 13.2893 | 306.1850676 | 14.3396 | 301.9350242 | 16.1853 | 292.2814491 | 13.1581 | 292.4281458 | 18.13 | 292.4409941 | 13.8396 | 287.5052388 | 18.9746 | 288.3118938 | 20.5821 | 287.5337738 | 26.4036 | 289.4791418 | 14.283 | 275.6512556 | 13.5582 | 282.968001 | 14.1592 | 281.9991412 | 15.5781 | 276.7385705 | 13.8479 | 276.3814842 | 8.04111 | 276.6574334 | 17.7785 | 268.9919336 | 11.6005 | 271.37553 | 21.1939 | 266.1829682 | 5.64332 | 261.6171779 | 9.33431 | 259.2081946 | 8.02047 | 258.5600943 | 6.59076 | 260.1671436 | 8.54529 | 254.0272753 | 6.19898
318.2072619 | 62.325 | 313.9031863 | 30.1294 | 314.1162217 | 25.7172 | 314.7532016 | 26.4142 | 315.2295677 | 33.5446 | 305.4726979 | 39.8525 | 306.4623292 | 13.8425 | 302.5105305 | 13.607 | 306.6987765 | 15.2804 | 302.4443237 | 16.8702 | 292.7871979 | 12.9036 | 292.9293416 | 11.75 | 292.9371217 | 16.2089 | 288.0000525 | 19.7448 | 288.8020268 | 22.1734 | 288.0212549 | 22.1063 | 289.9624143 | 11.6675 | 276.1308545 | 13.0661 | 283.4434526 | 12.8187 | 282.4704441 | 13.5379 | 277.2058613 | 11.8385 | 276.8482309 | 6.76515 | 277.1210968 | 16.9367 | 269.450657 | 9.31885 | 271.8294054 | 23.2043 | 266.6347384 | 5.68512 | 262.0647805 | 11.2687 | 259.6522888 | 6.14945 | 258.9998708 | 7.05626 | 260.603079 | 8.36398 | 254.4601708 | 5.53312
318.7591863 | 61.3394 | 314.4426328 | 41.3562 | 314.6537321 | 31.556 | 315.2856625 | 23.5282 | 315.7573256 | 31.5693 | 305.9962218 | 45.2363 | 306.9812239 | 12.8951 | 303.0268438 | 16.1069 | 307.2124324 | 11.3298 | 302.9535707 | 16.7822 | 293.2928947 | 13.1484 | 293.4304859 | 14.9647 | 293.4331983 | 13.262 | 288.4948155 | 20.4581 | 289.2921095 | 20.54 | 288.5086862 | 23.4256 | 290.4456374 | 11.4408 | 276.6104046 | 12.0076 | 283.9188558 | 12.928 | 282.941699 | 15.1901 | 277.6731046 | 14.1293 | 277.3149303 | 7.77962 | 277.5847132 | 15.5915 | 269.9093339 | 10.0504 | 272.283235 | 20.7911 | 267.0864628 | 5.79748 | 262.5123379 | 11.3891 | 260.0963383 | 6.60745 | 259.439603 | 6.3099 | 261.0389706 | 8.5285 | 254.8930228 | 5.25915
319.3110528 | 60.9899 | 314.9820231 | 40.6281 | 315.1911865 | 25.9939 | 315.818068 | 30.2203 | 316.2850287 | 36.8281 | 306.5196915 | 37.561 | 307.5000648 | 13.912 | 303.5431037 | 13.8336 | 307.7260352 | 16.0079 | 303.4627651 | 17.5793 | 293.7985394 | 14.3434 | 293.9315787 | 15.2716 | 293.929224 | 13.1975 | 288.9895277 | 19.9853 | 289.7821421 | 20.1475 | 288.9960676 | 20.6485 | 290.9288112 | 11.5139 | 277.0899057 | 18.5401 | 284.3942106 | 11.4488 | 283.4129061 | 12.8416 | 278.1403005 | 12.2482 | 277.7815822 | 6.33959 | 278.0482825 | 17.3461 | 270.3679644 | 10.3804 | 272.7370186 | 20.6246 | 267.5381417 | 5.96535 | 262.9598502 | 9.91924 | 260.540343 | 6.86733 | 259.8792909 | 6.65752 | 261.4748185 | 7.28222 | 255.3258313 | 5.46385
319.8628616 | 48.9639 | 315.5213571 | 35.8485 | 315.728585 | 28.3702 | 316.3504182 | 24.9495 | 316.812677 | 36.6703 | 307.0431069 | 46.9395 | 308.0188522 | 10.4253 | 304.0593103 | 10.132 | 308.2395849 | 15.659 | 303.9719071 | 15.0652 | 294.3041321 | 14.9468 | 294.4326199 | 15.595 | 294.4251988 | 13.6451 | 289.4841892 | 17.1335 | 290.2721245 | 21.3742 | 289.4833992 | 23.7678 | 291.4119357 | 13.2481 | 277.5693579 | 15.6871 | 284.8695169 | 14.1373 | 283.8840652 | 14.882 | 278.6074489 | 12.8816 | 278.2481867 | 7.84673 | 278.5118048 | 17.1353 | 270.8265485 | 11.732 | 273.1907564 | 17.9108 | 267.9897749 | 6.35495 | 263.4073172 | 8.51635 | 260.9843029 | 6.50828 | 260.3189346 | 6.99448 | 261.9106224 | 7.30846 | 255.7585964 | 5.47881
320.4146125 | 54.9913 | 316.0606349 | 30.888 | 316.2659274 | 30.1876 | 316.882713 | 20.396 | 317.3402706 | 31.5964 | 307.5664681 | 43.6564 | 308.5375858 | 14.3092 | 304.5754636 | 13.5508 | 308.7530817 | 14.0728 | 304.4809965 | 15.3984 | 294.8096726 | 12.8109 | 294.9336097 | 15.6959 | 294.9211227 | 13.9529 | 289.9787999 | 17.4393 | 290.7620567 | 20.1721 | 289.9706809 | 20.837 | 291.8950108 | 10.3855 | 278.0487611 | 13.6228 | 285.3447748 | 12.0013 | 284.3551763 | 15.1822 | 279.0745499 | 13.251 | 278.7147438 | 7.78126 | 278.9752801 | 14.1558 | 271.285086 | 9.21234 | 273.6444483 | 18.0298 | 268.4413624 | 6.3484 | 263.8547392 | 9.75898 | 261.4282181 | 6.46531 | 260.758534 | 6.27476 | 262.3463826 | 7.58586 | 256.191318 | 4.92246
320.9663057 | 66.0971 | 316.5998565 | 31.231 | 316.8032139 | 30.0844 | 317.4149525 | 24.7058 | 317.8678093 | 40.0399 | 308.089775 | 42.9798 | 309.0562657 | 13.268 | 305.0915634 | 13.7245 | 309.2665254 | 13.6783 | 304.9900334 | 17.1501 | 295.3151611 | 14.1646 | 295.4345479 | 14.8724 | 295.4169956 | 14.3413 | 290.4733599 | 18.4151 | 291.2519388 | 19.7554 | 290.4579127 | 21.7553 | 292.3780365 | 12.4667 | 278.5281155 | 17.4401 | 285.8199843 | 15.0072 | 284.8262395 | 12.4956 | 279.5416033 | 13.2849 | 279.1812535 | 6.74427 | 279.4387083 | 15.714 | 271.7435771 | 10.1084 | 274.0980942 | 21.6807 | 268.8929042 | 7.47764 | 264.3021159 | 11.4306 | 261.8720885 | 6.43255 | 261.1980891 | 5.96546 | 262.782099 | 8.3585 | 256.6239961 | 5.93056
321.5179411 | 50.1215 | 317.1390218 | 34.5318 | 317.3404443 | 30.1947 | 317.9471365 | 24.7001 | 318.3952933 | 35.5051 | 308.6130276 | 47.7323 | 309.5748919 | 13.6335 | 305.6076099 | 13.0382 | 309.779916 | 12.577 | 305.4990179 | 18.353 | 295.8205975 | 13.5733 | 295.9354346 | 15.1993 | 295.9128177 | 14.5559 | 290.9678691 | 17.1082 | 291.7417706 | 19.266 | 290.9450946 | 18.0353 | 292.8610128 | 10.4181 | 279.0074208 | 14.2553 | 286.2951453 | 13.395 | 285.2972547 | 11.6189 | 280.0086093 | 10.3618 | 279.6477158 | 7.13567 | 279.9020894 | 15.4486 | 272.2020218 | 9.5924 | 274.5516943 | 18.31 | 269.3444005 | 6.9354 | 264.7494475 | 8.54616 | 262.3159141 | 6.72652 | 261.6376 | 4.80286 | 263.2177715 | 5.99278 | 257.0566307 | 4.90991
322.0695187 | 62.1254 | 317.6781309 | 33.6932 | 317.8776188 | 31.286 | 318.4792652 | 28.7617 | 318.9227225 | 34.2978 | 309.136226 | 46.0929 | 310.0934645 | 12.3601 | 306.123603 | 10.9549 | 310.2932536 | 20.3822 | 306.0079498 | 16.0872 | 296.3259819 | 12.4367 | 296.4362697 | 18.933 | 296.4085889 | 12.5897 | 291.4623276 | 16.8904 | 292.2315522 | 19.8361 | 291.4322267 | 20.098 | 293.3439397 | 11.3915 | 279.4866773 | 11.8747 | 286.7702579 | 12.7365 | 285.768222 | 15.1317 | 280.4755678 | 14.6903 | 280.1141307 | 7.43661 | 280.3654235 | 14.7 | 272.6604199 | 9.79025 | 275.0052485 | 20.307 | 269.795851 | 6.41252 | 265.1967338 | 9.09762 | 262.759695 | 5.85941 | 262.0770666 | 6.79123 | 263.6534001 | 8.3972 | 257.4892219 | 5.3656
322.6210384 | 72.112 | 318.2171837 | 37.973 | 318.4147372 | 24.3026 | 319.0113386 | 27.3893 | 319.4500969 | 43.0739 | 309.6593701 | 44.3762 | 310.6119833 | 11.7767 | 306.6395427 | 9.70584 | 310.8065381 | 16.0321 | 306.5168291 | 16.8917 | 296.8313141 | 13.5429 | 296.9370534 | 18.0632 | 296.9043091 | 13.6627 | 291.9567352 | 21.3545 | 292.7212836 | 19.0689 | 291.9193089 | 19.2221 | 293.8268173 | 11.6827 | 279.9658848 | 13.1839 | 287.245322 | 13.4219 | 286.2391414 | 15.3746 | 280.9424788 | 12.1436 | 280.5804982 | 8.53091 | 280.8287106 | 15.2819 | 273.1187716 | 10.8269 | 275.4587567 | 20.6194 | 270.2472559 | 5.51027 | 265.643975 | 10.9029 | 263.2034311 | 5.69205 | 262.5164889 | 5.73148 | 264.088985 | 6.73576 | 257.9217695 | 6.16128
323.1725004 | 72.7957 | 318.7561804 | 38.1086 | 318.9517997 | 22.6181 | 319.5433565 | 27.8224 | 319.9774165 | 39.7456 | 310.18246 | 46.9642 | 311.1304485 | 11.8246 | 307.155429 | 13.9727 | 311.3197696 | 15.935 | 307.025656 | 18.3387 | 297.3365943 | 14.1567 | 297.4377854 | 18.0794 | 297.3999784 | 12.3632 | 292.4510922 | 20.3936 | 293.2109649 | 21.8215 | 292.4063412 | 21.7232 | 294.3096455 | 13.0556 | 280.4450434 | 13.6833 | 287.7203377 | 12.8616 | 286.7100127 | 12.1146 | 281.4093423 | 14.5525 | 281.0468182 | 7.90553 | 281.2919506 | 19.8564 | 273.5770768 | 10.4809 | 275.912219 | 21.8298 | 270.6986151 | 6.64297 | 266.0911711 | 11.2228 | 263.6471224 | 6.75867 | 262.955867 | 5.51208 | 264.524526 | 7.31101 | 258.3542737 | 6.92995
323.7239046 | 59.2862 | 319.2951207 | 37.289 | 319.4888061 | 32.6199 | 320.0753191 | 27.0424 | 320.5046813 | 30.2696 | 310.7054955 | 43.6918 | 311.6488599 | 11.1058 | 307.671262 | 13.639 | 311.832948 | 16.3945 | 307.5344304 | 18.8655 | 297.8418223 | 12.1046 | 297.938466 | 14.5917 | 297.8955967 | 14.816 | 292.9453983 | 16.8898 | 293.7005959 | 21.7504 | 292.8933236 | 20.5063 | 294.7924243 | 10.5212 | 280.924153 | 13.4375 | 288.1953049 | 15.1988 | 287.1808362 | 14.6651 | 281.8761584 | 16.2292 | 281.5130908 | 7.30622 | 281.7551435 | 17.455 | 274.0353355 | 9.22947 | 276.3656354 | 20.2737 | 271.1499286 | 7.21865 | 266.5383219 | 9.10545 | 264.090769 | 6.11104 | 263.3952007 | 5.77508 | 264.9600231 | 7.57881 | 258.7867344 | 5.59327
324.2752509 | 62.8734 | 319.8340048 | 34.4448 | 320.0257566 | 29.46 | 320.6072263 | 25.0025 | 321.0318913 | 34.8012 | 311.2284768 | 48.9315 | 312.1672177 | 12.5611 | 308.1870415 | 14.3154 | 312.3460733 | 14.5474 | 308.0431522 | 16.6703 | 298.3469983 | 13.0755 | 298.439095 | 15.7639 | 298.3911642 | 12.4394 | 293.4396537 | 16.3822 | 294.1901767 | 19.4193 | 293.3802561 | 20.0307 | 295.2751537 | 12.8103 | 281.4032137 | 13.8777 | 288.6702237 | 12.8992 | 287.6516116 | 14.4128 | 282.3429269 | 10.1805 | 281.979316 | 7.92275 | 282.2182894 | 15.8278 | 274.4935478 | 11.3062 | 276.8190059 | 22.8821 | 271.6011965 | 7.65727 | 266.9854275 | 10.273 | 264.5343707 | 6.40483 | 263.8344902 | 6.42275 | 265.3954764 | 7.47731 | 259.2191515 | 6.05435
324.8265394 | 50.218 | 320.3728327 | 34.169 | 320.562651 | 28.4767 | 321.1390782 | 24.1944 | 321.5590466 | 35.6378 | 311.7514039 | 40.2522 | 312.6855217 | 12.5822 | 308.7027677 | 11.7729 | 312.8591456 | 13.3403 | 308.5518215 | 17.0924 | 298.8521222 | 10.9636 | 298.9396725 | 17.1368 | 298.8866807 | 15.0958 | 293.9338583 | 18.1833 | 294.6797073 | 23.5225 | 293.8671387 | 20.7879 | 295.7578338 | 12.9305 | 281.8822254 | 13.6408 | 289.145094 | 12.4961 | 288.1223391 | 13.999 | 282.809648 | 12.2398 | 282.4454938 | 7.8505 | 282.6813882 | 15.6717 | 274.9517135 | 9.70481 | 277.2723305 | 20.2814 | 272.0524187 | 6.56172 | 267.432488 | 8.95985 | 264.9779277 | 6.95366 | 264.2737354 | 6.8112 | 265.8308859 | 7.17092 | 259.6515252 | 6.61192
325.3777702 | 63.599 | 320.9116043 | 32.5128 | 321.0994894 | 30.5 | 321.6708746 | 27.175 | 322.086147 | 32.9373 | 312.2742766 | 39.0432 | 313.203772 | 11.8358 | 309.2184405 | 12.4772 | 313.3721648 | 15.9702 | 309.0604382 | 15.0256 | 299.3571939 | 11.656 | 299.4401984 | 16.2007 | 299.3821463 | 12.7139 | 294.4280122 | 14.8267 | 295.1691877 | 19.2352 | 294.3539714 | 16.1194 | 296.2404644 | 14.7695 | 282.3611882 | 13.4282 | 289.6199158 | 13.2227 | 288.5930186 | 17.1584 | 283.2763216 | 13.1656 | 282.9116241 | 7.01869 | 283.1444399 | 15.2244 | 275.4098328 | 9.03825 | 277.7256092 | 18.8186 | 272.5035952 | 6.48826 | 267.8795032 | 8.91605 | 265.4214399 | 5.6963 | 264.7129363 | 5.77917 | 266.2662515 | 7.95995 | 260.0838554 | 5.76159
325.9289431 | 64.2428 | 321.4503197 | 39.9078 | 321.6362719 | 32.4132 | 322.2026156 | 25.9697 | 322.6131926 | 38.0451 | 312.7970951 | 45.266 | 313.7219686 | 12.4272 | 309.7340598 | 10.1337 | 313.8851309 | 15.2056 | 309.5690024 | 18.9479 | 299.8622136 | 13.7803 | 299.9406727 | 15.7849 | 299.8775609 | 13.699 | 294.9221152 | 16.2095 | 295.6586179 | 22.3591 | 294.8407542 | 20.404 | 296.7230457 | 13.6181 | 282.840102 | 15.4672 | 290.0946892 | 13.3483 | 289.0636501 | 15.53 | 283.7429476 | 11.416 | 283.377707 | 6.32026 | 283.6074446 | 15.1395 | 275.8679055 | 10.5846 | 278.1788419 | 20.4674 | 272.954726 | 5.81022 | 268.3264733 | 9.39676 | 265.8649072 | 6.29909 | 265.1520929 | 6.4753 | 266.7015733 | 7.45603 | 260.516142 | 6.32736
326.4800581 | 65.9054 | 321.9889788 | 39.5554 | 322.1729983 | 20.6466 | 322.7343013 | 23.274 | 323.1401834 | 36.6123 | 313.3198592 | 49.3989 | 314.2401115 | 13.1716 | 310.2496258 | 14.0449 | 314.398044 | 15.435 | 310.0775141 | 17.2513 | 300.3671812 | 12.2004 | 300.4410956 | 16.7905 | 300.3729246 | 16.1209 | 295.4161675 | 17.257 | 296.1479978 | 18.6355 | 295.3274872 | 22.303 | 297.2055775 | 12.5694 | 283.3189668 | 16.2583 | 290.5694141 | 15.2542 | 289.5342337 | 15.1647 | 284.2095262 | 14.3254 | 283.8437425 | 8.36599 | 284.0704021 | 17.2561 | 276.3259318 | 10.0895 | 278.6320287 | 18.9738 | 273.4058112 | 6.74564 | 268.7733981 | 9.64055 | 266.3083298 | 6.8695 | 265.5912052 | 5.81869 | 267.1368512 | 8.02739 | 260.9483852 | 6.97958
327.0311154 | 61.1825 | 322.5275816 | 35.6697 | 322.7096686 | 28.9666 | 323.2659316 | 28.4474 | 323.6671194 | 36.4422 | 313.8425691 | 43.8241 | 314.7582007 | 11.7029 | 310.7651384 | 11.8502 | 314.910904 | 14.2765 | 310.5859733 | 16.7774 | 300.8720966 | 12.0129 | 300.9414668 | 16.5243 | 300.8682374 | 14.0431 | 295.910169 | 17.9453 | 296.6373276 | 17.598 | 295.8141702 | 20.7504 | 297.68806 | 12.2004 | 283.7977827 | 14.2378 | 291.0440906 | 13.0112 | 290.0047693 | 14.109 | 284.6760573 | 14.1112 | 284.3097305 | 7.08154 | 284.5333126 | 14.6737 | 276.7839116 | 9.79479 | 279.0851695 | 18.0625 | 273.8568506 | 5.95385 | 269.2202778 | 8.74335 | 266.7517076 | 6.0814 | 266.0302732 | 6.46553 | 267.5720853 | 8.63324 | 261.3805849 | 6.44996
327.5821149 | 67.7342 | 323.0661282 | 39.3704 | 323.246283 | 28.7308 | 323.7975065 | 30.3858 | 324.1940006 | 34.6771 | 314.3652247 | 48.2089 | 315.2762361 | 15.2825 | 311.2805976 | 11.6224 | 315.4237109 | 15.9593 | 311.0943799 | 17.9701 | 301.37696 | 12.8266 | 301.4417865 | 14.986 | 301.3634992 | 13.258 | 296.4041197 | 17.7583 | 297.1266071 | 19.4492 | 296.3008033 | 24.2524 | 298.170493 | 14.0599 | 284.2765497 | 15.4855 | 291.5187186 | 13.2944 | 290.4752569 | 14.4766 | 285.1425408 | 12.4083 | 284.7756711 | 7.71023 | 284.9961761 | 12.7064 | 277.2418448 | 8.80438 | 279.5382645 | 22.8079 | 274.3078444 | 6.36259 | 269.6671122 | 9.10327 | 267.1950406 | 6.27662 | 266.4692969 | 6.30443 | 268.0072755 | 7.79713 | 261.812741 | 5.03197
328.1330565 | 58.6611 | 323.6046185 | 30.7524 | 323.7828413 | 26.2104 | 324.329026 | 27.2639 | 324.7208269 | 38.2262 | 314.8878261 | 41.8764 | 315.7942179 | 13.1696 | 311.7960033 | 9.70289 | 315.9364647 | 13.6934 | 311.602734 | 17.6984 | 301.8817712 | 9.53047 | 301.9420547 | 14.1572 | 301.8587101 | 13.8871 | 296.8980197 | 17.4409 | 297.6158364 | 20.2505 | 296.7873866 | 18.9993 | 298.6528767 | 9.61503 | 284.7552677 | 12.2217 | 291.9932981 | 14.1411 | 290.9456965 | 11.7598 | 285.6089769 | 13.2593 | 285.2415642 | 8.30956 | 285.4589924 | 14.1756 | 277.6997316 | 9.8664 | 279.9913135 | 18.9685 | 274.7587925 | 7.1431 | 270.1139015 | 10.2189 | 267.6383288 | 6.54561 | 266.9082763 | 6.13477 | 268.4424218 | 8.19781 | 262.2448536 | 5.59034
328.6839403 | 67.9773 | 324.1430526 | 36.1671 | 324.3193437 | 24.2505 | 324.8604901 | 31.4117 | 325.2475985 | 41.2111 | 315.4103731 | 48.7492 | 316.3121459 | 14.5181 | 312.3113557 | 12.9215 | 316.4491655 | 12.8497 | 312.1110355 | 15.3796 | 302.3865304 | 12.5391 | 302.4422713 | 15.2379 | 302.35387 | 12.3805 | 297.3918688 | 18.1373 | 298.1050155 | 24.6394 | 297.2739199 | 19.3099 | 299.1352109 | 11.0573 | 285.2339367 | 15.7458 | 292.4678291 | 13.1473 | 291.4160882 | 15.2858 | 286.0753654 | 11.4283 | 285.7074099 | 7.84525 | 285.9217617 | 15.9842 | 278.1575719 | 10.0024 | 280.4443165 | 17.547 | 275.2096949 | 6.76144 | 270.5606455 | 10.3176 | 268.0815722 | 5.85559 | 267.3472114 | 6.03978 | 268.8775243 | 6.61539 | 262.6769228 | 5.01298
329.2347663 | 64.4731 | 324.6814304 | 40.4196 | 324.85579 | 32.4926 | 325.3918988 | 31.4211 | 325.7743153 | 29.562 | 315.9328658 | 50.1971 | 316.8300202 | 9.8879 | 312.8266547 | 14.9549 | 316.9618131 | 14.5791 | 312.6192845 | 15.1979 | 302.8912374 | 12.1662 | 302.9424363 | 15.6831 | 302.848979 | 13.7087 | 297.8856672 | 16.9944 | 298.5941443 | 22.6857 | 297.7604033 | 22.0561 | 299.6174958 | 10.7516 | 285.7125567 | 13.8145 | 292.9423117 | 12.9305 | 291.8864319 | 15.0998 | 286.5417064 | 12.5235 | 286.1732082 | 7.54927 | 286.3844839 | 15.7026 | 278.6153657 | 10.0554 | 280.8972737 | 21.3692 | 275.6605516 | 6.39426 | 271.0073443 | 7.70242 | 268.5247708 | 5.0493 | 267.7861022 | 6.30005 | 269.3125829 | 7.76308 | 263.1089484 | 5.68634
329.7855344 | 71.8214 | 325.2197519 | 38.4951 | 325.3921802 | 31.6672 | 325.9232521 | 30.3631 | 326.3009772 | 36.6124 | 316.4553043 | 48.3208 | 317.3478407 | 14.3767 | 313.3419002 | 13.2234 | 317.4744077 | 13.1742 | 313.127481 | 19.6218 | 303.3958923 | 12.2101 | 303.4425498 | 14.7565 | 303.344037 | 13.9869 | 298.3794148 | 17.7669 | 299.0832229 | 23.5254 | 298.2468368 | 23.4191 | 300.0997312 | 14.8618 | 286.1911278 | 13.6798 | 293.4167458 | 13.8409 | 292.3567276 | 14.6147 | 287.008 | 16.7676 | 286.638959 | 8.59439 | 286.847159 | 17.9281 | 279.0731129 | 10.4213 | 281.3501848 | 18.0404 | 276.1113626 | 6.19108 | 271.453998 | 9.16896 | 268.9679246 | 6.86133 | 268.2249487 | 5.96853 | 269.7475977 | 7.33049 | 263.5409305 | 4.96971
330.3362447 | 65.1922 | 325.7580172 | 34.5378 | 325.9285145 | 31.6589 | 326.45455 | 28.0058 | 326.8275843 | 31.2377 | 316.9776884 | 35.2862 | 317.8656076 | 12.3059 | 313.8570924 | 13.5744 | 317.9869492 | 13.5261 | 313.6356249 | 17.3136 | 303.9004951 | 14.2537 | 303.9426117 | 16.5467 | 303.8390441 | 14.2145 | 298.8731115 | 16.048 | 299.5722513 | 19.3284 | 298.7332204 | 18.8496 | 300.5819173 | 13.29 | 286.6696499 | 14.6133 | 293.8911314 | 10.7091 | 292.8269753 | 13.0702 | 287.474246 | 13.1089 | 287.1046623 | 8.66519 | 287.309787 | 13.8656 | 279.5308137 | 9.62943 | 281.8030501 | 20.2026 | 276.5621279 | 5.87577 | 271.9006064 | 10.2209 | 269.4110336 | 5.94776 | 268.6637509 | 4.94073 | 270.1825685 | 7.08375 | 263.972869 | 6.33045
330.8868972 | 56.1386 | 326.2962262 | 31.7244 | 326.4647927 | 27.5942 | 326.9857925 | 28.9935 | 327.3541366 | 37.7011 | 317.5000183 | 41.8189 | 318.3833207 | 14.0049 | 314.3722311 | 9.33202 | 318.4994377 | 13.9761 | 314.1437162 | 15.0276 | 304.4050458 | 11.8819 | 304.4426221 | 13.3942 | 304.3340003 | 13.6436 | 299.3667575 | 15.9871 | 300.0612295 | 19.0746 | 299.2195541 | 21.8894 | 301.0640539 | 11.5229 | 287.148123 | 13.7867 | 294.3654685 | 12.5415 | 293.297175 | 13.4265 | 287.9404445 | 12.1533 | 287.5703182 | 9.06483 | 287.772368 | 15.6514 | 279.9884679 | 8.52607 | 282.2558694 | 20.6666 | 277.0128476 | 6.15583 | 272.3471696 | 7.754 | 269.8540978 | 6.06536 | 269.1025087 | 5.49898 | 270.6174956 | 7.65634 | 264.4047641 | 4.82576
331.4374919 | 61.365 | 326.834379 | 35.6057 | 327.0010149 | 26.7478 | 327.5169796 | 26.4837 | 327.8806341 | 34.1462 | 318.0222938 | 43.5863 | 318.9009801 | 14.7028 | 314.8873164 | 13.4077 | 319.011873 | 16.6761 | 314.651755 | 19.5641 | 304.9095444 | 11.3461 | 304.9425809 | 14.361 | 304.8289055 | 15.0267 | 299.8603527 | 16.0166 | 300.5501574 | 18.2022 | 299.7058378 | 22.8853 | 301.5461411 | 12.2917 | 287.6265472 | 14.2909 | 294.8397572 | 11.9126 | 293.7673267 | 14.2693 | 288.4065955 | 13.6458 | 288.0359267 | 7.96753 | 288.2349018 | 16.4817 | 280.4460757 | 11.2137 | 282.7086428 | 18.6218 | 277.4635215 | 6.17476 | 272.7936876 | 10.0882 | 270.2971172 | 6.13903 | 269.5412223 | 6.42987 | 271.0523787 | 7.89653 | 264.8366156 | 5.59428
331.9880287 | 65.9354 | 327.3724754 | 28.8536 | 327.5371811 | 28.88 | 328.0481113 | 29.759 | 328.4070768 | 34.3397 | 318.5445151 | 45.7025 | 319.4185858 | 13.4696 | 315.4023483 | 12.9683 | 319.5242553 | 17.2185 | 315.1597413 | 20.2226 | 305.4139909 | 10.0524 | 305.4424881 | 17.1581 | 305.3237597 | 14.51 | 300.3538971 | 15.6797 | 301.0390351 | 22.4181 | 300.1920717 | 22.663 | 302.0281789 | 13.5723 | 288.1049224 | 15.9827 | 295.3139974 | 11.6989 | 294.2374305 | 14.845 | 288.872699 | 12.8393 | 288.5014877 | 7.92022 | 288.6973886 | 15.1149 | 280.9036369 | 9.45344 | 283.1613702 | 19.8797 | 277.9141497 | 5.20582 | 273.2401603 | 8.33054 | 270.7400917 | 5.63474 | 269.9798916 | 5.20015 | 271.487218 | 6.12504 | 265.2684237 | 5.38048
332.5385077 | 64.3198 | 327.9105156 | 34.3976 | 328.0732912 | 29.6516 | 328.5791876 | 29.1929 | 328.9334646 | 32.406 | 319.0666821 | 39.0251 | 319.9361377 | 10.6651 | 315.9173269 | 13.3199 | 320.0365844 | 15.4635 | 315.667675 | 15.0432 | 305.9183852 | 11.2538 | 305.9423438 | 16.5087 | 305.818563 | 12.0469 | 300.8473907 | 15.8794 | 301.5278626 | 21.5416 | 300.6782556 | 22.4213 | 302.5101673 | 10.8661 | 288.5832486 | 13.3221 | 295.7881891 | 14.4528 | 294.7074862 | 15.5387 | 289.3387549 | 11.0318 | 288.9670013 | 6.86156 | 289.1598282 | 16.6349 | 281.3611517 | 9.73536 | 283.6140517 | 21.1572 | 278.3647322 | 5.82823 | 273.6865879 | 9.58983 | 271.1830215 | 6.72664 | 270.4185165 | 5.31433 | 271.9220134 | 6.22522 | 265.7001882 | 5.72834
333.0889289 | 59.8114 | 328.4484996 | 31.6199 | 328.6093454 | 29.0452 | 329.1102086 | 31.3818 | 329.4597977 | 31.9214 | 319.5887947 | 40.6094 | 320.4536359 | 11.5366 | 316.4322519 | 13.1945 | 320.5488605 | 14.8809 | 316.1755562 | 14.2085 | 306.4227275 | 12.5387 | 306.4421479 | 15.1521 | 306.3133153 | 13.424 | 301.3408336 | 17.0552 | 302.0166399 | 19.7962 | 301.1643897 | 19.6872 | 302.9921063 | 13.2851 | 289.0615258 | 16.3211 | 296.2623323 | 13.9255 | 295.177494 | 13.7754 | 289.8047634 | 11.4159 | 289.4324674 | 6.46406 | 289.6222208 | 17.3649 | 281.8186199 | 8.9112 | 284.0666872 | 23.2588 | 278.8152691 | 6.68955 | 274.1329702 | 9.41355 | 271.6259064 | 6.00617 | 270.8570971 | 5.79811 | 272.3567649 | 7.56915 | 266.1319091 | 5.48176
333.6392923 | 72.7724 | 328.9864272 | 39.3916 | 329.1453435 | 25.8045 | 329.6411741 | 28.4531 | 329.9860759 | 38.5427 | 320.1108531 | 48.0815 | 320.9710804 | 12.7624 | 316.9471236 | 13.3334 | 321.0610835 | 14.4381 | 316.6833848 | 15.7747 | 306.9270176 | 10.3121 | 306.9419004 | 18.4463 | 306.8080167 | 14.2212 | 301.8342256 | 16.6296 | 302.5053669 | 19.9275 | 301.6504738 | 23.269 | 303.4739959 | 11.2121 | 289.5397541 | 15.7134 | 296.736427 | 11.9446 | 295.6474537 | 13.5572 | 290.2707243 | 13.3351 | 289.897886 | 6.78604 | 290.0845663 | 17.3395 | 282.2760416 | 9.82525 | 284.5192768 | 20.7296 | 279.2657602 | 6.50187 | 274.5793074 | 9.19518 | 272.0687466 | 5.41614 | 271.2956335 | 5.05288 | 272.7914726 | 7.48183 | 266.5635866 | 5.48119
334.1895978 | 41.6428 | 329.5242986 | 36.1764 | 329.6812855 | 26.7171 | 330.1720842 | 27.5197 | 330.5122993 | 38.4603 | 320.6328572 | 32.6558 | 321.4884712 | 13.1281 | 317.4619419 | 12.0236 | 321.5732534 | 16.0647 | 317.1911609 | 16.9084 | 307.4312556 | 10.5971 | 307.4416014 | 15.2796 | 307.3026672 | 13.8525 | 302.3275668 | 18.4146 | 302.9940437 | 19.4755 | 302.136508 | 21.2485 | 303.9558361 | 12.607 | 290.0179334 | 15.2906 | 297.2104733 | 11.2053 | 296.1173655 | 14.67 | 290.7366377 | 15.7848 | 290.3632572 | 7.9395 | 290.5468647 | 15.5363 | 282.7334168 | 8.47777 | 284.9718204 | 18.8169 | 279.7162056 | 6.90259 | 275.0255993 | 9.65972 | 272.5115419 | 6.0945 | 271.7341255 | 6.00032 | 273.2261364 | 6.81949 | 266.9952205 | 5.55024
334.7398455 | 65.4269 | 330.0621138 | 33.3288 | 330.2171716 | 29.4967 | 330.7029389 | 28.4983 | 331.0384679 | 36.1581 | 321.154807 | 41.098 | 322.0058082 | 14.5252 | 317.9767068 | 12.2792 | 322.0853703 | 12.2909 | 317.6988844 | 16.5264 | 307.9354414 | 12.4686 | 307.9412508 | 15.4605 | 307.7972666 | 14.2891 | 302.8208572 | 18.75 | 303.4826702 | 20.5782 | 302.6224923 | 21.8056 | 304.4376268 | 13.2728 | 290.4960637 | 11.1421 | 297.6844711 | 13.7819 | 296.5872293 | 15.8079 | 291.2025036 | 12.8917 | 290.828581 | 7.94942 | 291.009116 | 14.8074 | 283.1907455 | 8.15409 | 285.4243181 | 23.3266 | 280.1666053 | 6.13838 | 275.4718459 | 9.78979 | 272.9542924 | 6.38594 | 272.1725732 | 6.28475 | 273.6607563 | 6.57254 | 267.4268109 | 5.83801
335.2900354 | 70.467 | 330.5998727 | 35.8822 | 330.7530016 | 30.4495 | 331.2337382 | 26.6626 | 331.5645816 | 34.1018 | 321.6767025 | 45.5306 | 322.5230915 | 12.1612 | 318.4914182 | 12.1255 | 322.597434 | 13.0641 | 318.2065554 | 13.6643 | 308.4395752 | 12.0131 | 308.4408487 | 15.8898 | 308.2918152 | 11.2226 | 303.3140969 | 13.2079 | 303.9712465 | 20.2988 | 303.1084266 | 18.052 | 304.9193682 | 13.6407 | 290.9741451 | 14.4835 | 298.1584204 | 12.7813 | 297.0570451 | 13.4274 | 291.668322 | 12.9626 | 291.2938573 | 7.98682 | 291.4713202 | 16.2095 | 283.6480276 | 10.3951 | 285.8767699 | 23.2287 | 280.6169593 | 6.33165 | 275.9180474 | 9.84926 | 273.3969981 | 6.82682 | 272.6109765 | 5.88995 | 274.0953324 | 7.47386 | 267.8583578 | 4.97668
335.8401674 | 56.0163 | 331.1375753 | 36.5022 | 331.2887756 | 29.8422 | 331.7644821 | 24.876 | 332.0906406 | 28.4101 | 322.1985437 | 39.6549 | 323.0403211 | 12.1263 | 319.0060763 | 11.2038 | 323.1094446 | 14.5472 | 318.7141738 | 14.892 | 308.9436569 | 13.3798 | 308.9403949 | 13.2222 | 308.7863127 | 14.7296 | 303.8072857 | 16.4496 | 304.4597726 | 20.8603 | 303.5943111 | 20.046 | 305.4010601 | 12.8975 | 291.4521775 | 14.3055 | 298.6323212 | 13.6517 | 297.5268129 | 12.0439 | 292.1340928 | 13.6233 | 291.7590861 | 8.0027 | 291.9334774 | 17.4952 | 284.1052633 | 10.6752 | 286.3291757 | 18.6147 | 281.0672677 | 5.96857 | 276.3642037 | 10.1907 | 273.839659 | 5.62707 | 273.0493356 | 4.68145 | 274.5298645 | 6.26915 | 268.2898611 | 5.25041
336.3902416 | 50.0794 | 331.6752216 | 36.5115 | 331.8244935 | 30.2373 | 332.2951707 | 27.9854 | 332.6166447 | 30.6485 | 322.7203306 | 47.764 | 323.5574969 | 12.8269 | 319.5206809 | 12.8667 | 323.6214022 | 13.796 | 319.2217397 | 15.9218 | 309.4476864 | 11.7514 | 309.4398896 | 18.3102 | 309.2807593 | 13.1681 | 304.3004238 | 18.8155 | 304.9482485 | 18.9739 | 304.0801456 | 19.2075 | 305.8827026 | 13.1984 | 291.9301609 | 13.2269 | 299.1061735 | 13.0706 | 297.9965327 | 13.7627 | 292.5998162 | 11.377 | 292.2242675 | 8.32832 | 292.3955874 | 14.0663 | 284.5624524 | 11.0181 | 286.7815355 | 19.2036 | 281.5175303 | 6.08392 | 276.8103147 | 10.206 | 274.2822751 | 5.65399 | 273.4876503 | 6.76337 | 274.9643528 | 6.95979 | 268.7213209 | 5.11845
336.940258 | 57.0234 | 332.2128117 | 41.3793 | 332.3601555 | 29.0977 | 332.8258038 | 28.8931 | 333.142594 | 33.5377 | 323.2420632 | 49.5793 | 324.0746191 | 14.4505 | 320.0352321 | 11.2846 | 324.1333067 | 14.1209 | 319.729253 | 19.0519 | 309.9516638 | 11.5249 | 309.9393328 | 15.9813 | 309.775155 | 15.1578 | 304.793511 | 17.6863 | 305.4366741 | 17.8799 | 304.5659302 | 22.527 | 306.3642957 | 14.6572 | 292.4080953 | 13.5404 | 299.5799774 | 13.2726 | 298.4662046 | 14.3504 | 293.065492 | 13.803 | 292.6894014 | 7.39716 | 292.8576503 | 13.103 | 285.019595 | 9.65259 | 287.2338494 | 18.5602 | 281.9677472 | 5.26922 | 277.2563805 | 9.62419 | 274.7248463 | 6.59553 | 273.9259208 | 6.41267 | 275.3987973 | 7.54421 | 269.1527372 | 3.9412
337.4902166 | 69.8263 | 332.7503455 | 40.469 | 332.8957614 | 34.4748 | 333.3563815 | 28.0182 | 333.6684885 | 36.6744 | 323.7637415 | 40.9636 | 324.5916875 | 12.2296 | 320.5497299 | 12.9801 | 324.6451581 | 15.2717 | 320.2367138 | 15.3244 | 310.4555891 | 11.6198 | 310.4387244 | 17.6536 | 310.2694997 | 11.7933 | 305.2865475 | 18.1856 | 305.9250495 | 22.4148 | 305.051665 | 25.0673 | 306.8458394 | 15.1421 | 292.8859807 | 14.8288 | 300.0537327 | 13.2419 | 298.9358284 | 12.2667 | 293.5311203 | 13.788 | 293.1544879 | 8.24314 | 293.3196662 | 15.9637 | 285.4766912 | 9.86865 | 287.6861174 | 21.0853 | 282.4179184 | 7.55633 | 277.7024011 | 9.91871 | 275.1673728 | 7.65813 | 274.3641469 | 5.92095 | 275.8331978 | 7.13574 | 269.58411 | 4.64517
338.0401173 | 67.341 | 333.287823 | 31.301 | 333.4313113 | 32.4536 | 333.8869038 | 34.2595 | 334.1943282 | 29.4138 | 324.2853655 | 47.1692 | 325.1087021 | 13.2309 | 321.0641743 | 13.2554 | 325.1569564 | 14.1965 | 320.744122 | 16.82 | 310.9594623 | 13.5535 | 310.9380644 | 16.4181 | 310.7637935 | 13.9856 | 305.7795331 | 16.6424 | 306.4133746 | 20.8829 | 305.5373498 | 20.6348 | 307.3273337 | 12.8454 | 293.3638172 | 14.4698 | 300.5274396 | 11.0498 | 299.4054042 | 16.5481 | 293.996701 | 12.4537 | 293.6195269 | 6.45007 | 293.781635 | 16.1113 | 285.9337408 | 11.1953 | 288.1383394 | 21.7388 | 282.8680439 | 6.87816 | 278.1483765 | 9.8375 | 275.6098544 | 6.25131 | 274.8023287 | 6.01452 | 276.2675545 | 6.45526 | 270.0154392 | 5.68695
338.5899602 | 62.2765 | 333.8252443 | 35.6709 | 333.9668052 | 32.0425 | 334.4173707 | 28.595 | 334.7201131 | 29.2582 | 324.8069352 | 46.9679 | 325.6256631 | 13.5094 | 321.5785653 | 12.1148 | 325.6687016 | 13.4294 | 321.2514777 | 15.164 | 311.4632833 | 11.2936 | 311.4373528 | 14.6178 | 311.2580363 | 14.1184 | 306.272468 | 15.2739 | 306.9016495 | 19.7756 | 306.0229846 | 22.1367 | 307.8087786 | 12.4628 | 293.8416047 | 11.8789 | 301.001098 | 16.4018 | 299.8749321 | 13.4202 | 294.4622343 | 13.6483 | 294.0845185 | 9.30523 | 294.2435566 | 17.2027 | 286.3907439 | 8.954 | 288.5905154 | 20.3559 | 283.3181237 | 5.83052 | 278.5943066 | 8.3273 | 276.0522912 | 5.93775 | 275.2404662 | 5.2993 | 276.7018673 | 6.2374 | 270.4467249 | 5.6745
339.1397453 | 65.0783 | 334.3626093 | 27.794 | 334.502243 | 31.7878 | 334.9477823 | 27.0841 | 335.2458431 | 38.7524 | 325.3284506 | 49.6836 | 326.1425703 | 14.3501 | 322.0929029 | 12.5201 | 326.1803938 | 14.4057 | 321.7587809 | 15.4807 | 311.9670523 | 12.563 | 311.9365897 | 13.862 | 311.7522281 | 14.4681 | 306.7653521 | 15.7173 | 307.3898742 | 21.2049 | 306.5085696 | 21.1852 | 308.290174 | 13.278 | 294.3193432 | 14.3864 | 301.4747079 | 11.2255 | 300.344412 | 12.4813 | 294.9277201 | 12.9387 | 294.5494626 | 7.79294 | 294.7054312 | 17.7672 | 286.8477004 | 10.1372 | 289.0426456 | 18.7524 | 283.7681578 | 7.45412 | 279.0401916 | 10.1134 | 276.4946832 | 6.59574 | 275.6785593 | 4.98148 | 277.1361362 | 8.32657 | 270.8779671 | 6.42313
339.6894726 | 57.4596 | 334.899918 | 37.9994 | 335.0376248 | 26.6911 | 335.4781384 | 27.3872 | 335.7715183 | 33.9724 | 325.8499118 | 46.5851 | 326.6594238 | 15.0349 | 322.6071871 | 12.3141 | 326.6920328 | 16.2463 | 322.2660315 | 16.2681 | 312.4707691 | 11.4413 | 312.4357751 | 17.0664 | 312.246369 | 16.1463 | 307.2581854 | 18.5898 | 307.8780487 | 20.65 | 306.9941047 | 21.6998 | 308.7715201 | 13.7348 | 294.7970328 | 11.7018 | 301.9482694 | 14.9447 | 300.8138438 | 14.7007 | 295.3931583 | 11.0424 | 295.0143593 | 7.16109 | 295.1672587 | 16.3371 | 287.3046105 | 11.59 | 289.4947297 | 20.9988 | 284.2181462 | 7.11021 | 279.4860313 | 9.4458 | 276.9370304 | 6.18295 | 276.1166082 | 6.19521 | 277.5703613 | 7.6282 | 271.3091658 | 5.65171
340.2391421 | 59.5471 | 335.4371705 | 29.9263 | 335.5729506 | 31.4194 | 336.0084392 | 29.4501 | 336.2971388 | 34.3112 | 326.3713186 | 43.6445 | 327.1762236 | 13.6921 | 323.1214178 | 13.4891 | 327.2036188 | 16.9466 | 322.7732295 | 16.5562 | 312.9744338 | 14.2362 | 312.9349088 | 17.5787 | 312.740459 | 13.3204 | 307.7509678 | 18.6558 | 308.3661729 | 17.3993 | 307.4795898 | 23.1239 | 309.2528167 | 14.4895 | 295.2746734 | 12.2212 | 302.4217823 | 13.9495 | 301.2832277 | 14.9245 | 295.858549 | 14.0407 | 295.4792085 | 7.60898 | 295.6290391 | 17.102 | 287.7614741 | 9.8896 | 289.946768 | 21.335 | 284.6680889 | 6.72057 | 279.9318258 | 8.24376 | 277.3793328 | 7.11806 | 276.5546127 | 5.6325 | 278.0045424 | 10.6365 | 271.7403209 | 5.13171
340.7887537 | 61.9725 | 335.9743668 | 33.9797 | 336.1082204 | 28.1033 | 336.5386845 | 27.5809 | 336.8227044 | 40.9754 | 326.8926712 | 46.131 | 327.6929696 | 13.7254 | 323.6355952 | 13.6731 | 327.7151517 | 16.519 | 323.280375 | 15.5512 | 313.4780465 | 12.1291 | 313.433991 | 17.3716 | 313.234498 | 16.1822 | 308.2436995 | 17.9458 | 308.8542469 | 20.3769 | 307.965025 | 20.8997 | 309.734064 | 15.9108 | 295.752265 | 14.4731 | 302.8952468 | 12.9749 | 301.7525636 | 12.4875 | 296.3238922 | 15.5092 | 295.9440102 | 7.03921 | 296.0907724 | 13.6937 | 288.2182911 | 11.2153 | 290.3987602 | 20.5243 | 285.1179859 | 5.49478 | 280.377575 | 9.07624 | 277.8215904 | 6.55388 | 276.9925729 | 5.16129 | 278.4386797 | 7.22651 | 272.1714325 | 5.41683
341.3383075 | 61.2002 | 336.5115068 | 29.5857 | 336.6434342 | 30.5954 | 337.0688745 | 25.4626 | 337.3482152 | 33.9418 | 327.4139695 | 43.4476 | 328.209662 | 13.3742 | 324.1497192 | 11.5087 | 328.2266315 | 16.7269 | 323.787468 | 16.4489 | 313.981607 | 11.4373 | 313.9330217 | 17.0634 | 313.7284861 | 14.6466 | 308.7363805 | 15.5939 | 309.3422707 | 22.8838 | 308.4504104 | 20.7904 | 310.2152618 | 13.8217 | 296.2298077 | 14.34 | 303.3686628 | 11.7243 | 302.2218515 | 15.4332 | 296.7891879 | 13.7877 | 296.4087645 | 6.62335 | 296.5524586 | 15.7052 | 288.6750616 | 10.1066 | 290.8507066 | 20.4557 | 285.5678372 | 6.77334 | 280.8232791 | 10.1077 | 278.2638031 | 6.54607 | 277.4304888 | 6.23669 | 278.8727732 | 8.36548 | 272.6025006 | 5.2689
341.8878036 | 60.9318 | 337.0485905 | 35.4394 | 337.178592 | 26.591 | 337.5990091 | 29.6853 | 337.8736712 | 34.7726 | 327.9352134 | 42.5166 | 328.7263006 | 16.5511 | 324.6637897 | 11.6217 | 328.7380583 | 14.7776 | 324.2945084 | 17.2259 | 314.4851154 | 13.176 | 314.4320008 | 14.79 | 314.2224232 | 13.9273 | 309.2290106 | 17.9921 | 309.8302442 | 20.026 | 308.9357458 | 18.6339 | 310.6964102 | 12.8772 | 296.7073013 | 16.9683 | 303.8420304 | 12.3243 | 302.6910914 | 13.8249 | 297.2544361 | 13.4543 | 296.8734714 | 6.4175 | 297.0140977 | 17.1142 | 289.1317857 | 10.1692 | 291.302607 | 21.6926 | 286.0176428 | 7.22719 | 281.268938 | 9.80262 | 278.7059711 | 5.20837 | 277.8683604 | 5.42209 | 279.3068227 | 7.43364 | 273.0335251 | 5.18785
342.4372418 | 64.5876 | 337.585618 | 29.6532 | 337.7136937 | 33.332 | 338.1290883 | 27.1067 | 338.3990724 | 35.022 | 328.4564031 | 44.389 | 329.2428855 | 14.5417 | 325.1778069 | 12.0667 | 329.249432 | 15.2549 | 324.8014963 | 17.4204 | 314.9885716 | 11.9406 | 314.9309283 | 16.1958 | 314.7163093 | 13.4882 | 309.7215899 | 13.437 | 310.3181676 | 19.4857 | 309.4210313 | 25.5812 | 311.1775092 | 11.0978 | 297.184746 | 14.6916 | 304.3153494 | 14.6561 | 303.1602834 | 13.8296 | 297.7196367 | 12.5567 | 297.3381308 | 8.71538 | 297.4756898 | 15.8446 | 289.5884632 | 10.6609 | 291.7544614 | 20.1878 | 286.4674027 | 6.12495 | 281.7145516 | 8.59756 | 279.1480942 | 6.334 | 278.3061877 | 5.89703 | 279.7408284 | 7.06238 | 273.4645062 | 5.65358
342.9866222 | 74.5811 | 338.1225892 | 35.9387 | 338.2487395 | 27.57 | 338.6591121 | 27.638 | 338.9244188 | 39.4676 | 328.9775386 | 39.9782 | 329.7594167 | 14.0506 | 325.6917707 | 12.4043 | 329.7607526 | 17.8005 | 325.3084317 | 16.0712 | 315.4919758 | 10.9935 | 315.4298043 | 15.8857 | 315.2101446 | 13.0009 | 310.2141185 | 15.0686 | 310.8060407 | 18.7956 | 309.9062669 | 22.6822 | 311.6585588 | 12.1446 | 297.6621418 | 13.9152 | 304.78862 | 14.0817 | 303.6294273 | 14.7841 | 298.1847899 | 14.2116 | 297.8027428 | 8.10669 | 297.9372347 | 14.261 | 290.0450942 | 9.35395 | 292.2062699 | 20.1426 | 286.9171169 | 6.11133 | 282.16012 | 9.12857 | 279.5901725 | 6.33092 | 278.7439707 | 5.67818 | 280.1747902 | 7.16773 | 273.8954437 | 5.62649
343.5359447 | 64.6548 | 338.6595042 | 42.4239 | 338.7837292 | 26.5251 | 339.1890805 | 29.3213 | 339.4497104 | 36.2037 | 329.4986197 | 42.4662 | 330.2758942 | 13.0993 | 326.205681 | 12.4551 | 330.2720201 | 18.3662 | 325.8153145 | 18.4954 | 315.9953279 | 11.5018 | 315.9286287 | 18.2737 | 315.7039289 | 15.0351 | 310.7065963 | 16.5909 | 311.2938635 | 18.5686 | 310.3914526 | 20.8068 | 312.1395591 | 13.5967 | 298.1394886 | 15.5909 | 305.2618421 | 11.5306 | 304.0985233 | 15.7023 | 298.6498955 | 14.578 | 298.2673073 | 7.00588 | 298.3987326 | 16.794 | 290.5016787 | 9.9511 | 292.6580325 | 23.0366 | 287.3667854 | 6.37959 | 282.6056432 | 11.1622 | 280.0322061 | 7.58539 | 279.1817094 | 6.95377 | 280.6087082 | 7.37141 | 274.3263377 | 5.12745
344.0852095 | 63.7084 | 339.1963629 | 36.2795 | 339.3186629 | 24.9853 | 339.7189935 | 30.7516 | 339.9749472 | 31.0764 | 330.0196466 | 46.7633 | 330.792318 | 12.3063 | 326.719538 | 13.8954 | 330.7832345 | 17.2326 | 326.3221448 | 22.2499 | 316.4986279 | 14.1533 | 316.4274016 | 18.0306 | 316.1976622 | 15.289 | 311.1990232 | 17.1866 | 311.7816362 | 21.9244 | 310.8765884 | 19.7766 | 312.6205099 | 11.803 | 298.6167864 | 16.0376 | 305.7350157 | 12.6131 | 304.5675713 | 14.7379 | 299.1149536 | 14.8823 | 298.7318244 | 8.74023 | 298.8601834 | 16.4754 | 290.9582167 | 8.44159 | 293.1097491 | 20.8428 | 287.8164083 | 6.12474 | 283.0511212 | 9.12631 | 280.4741948 | 5.80289 | 279.6194037 | 5.55248 | 281.0425823 | 6.351 | 274.7571882 | 5.8365
344.6344165 | 66.5099 | 339.7331654 | 38.3691 | 339.8535407 | 31.9048 | 340.2488512 | 28.1428 | 340.5001292 | 34.6253 | 330.5406192 | 51.4224 | 331.308688 | 11.7797 | 327.2333416 | 12.23 | 331.2943959 | 17.3107 | 326.8289226 | 15.0567 | 317.0018758 | 14.539 | 316.926123 | 15.7774 | 316.6913446 | 17.7624 | 311.6913995 | 17.9707 | 312.2693586 | 18.895 | 311.3616743 | 24.2589 | 313.1014113 | 12.6332 | 299.0940352 | 11.3379 | 306.2081409 | 14.6149 | 305.0365713 | 16.0566 | 299.5799643 | 13.3047 | 299.196294 | 6.8624 | 299.3215871 | 16.849 | 291.4147082 | 9.20475 | 293.5614198 | 17.6325 | 288.2659854 | 6.65932 | 283.496554 | 10.5446 | 280.9161387 | 6.35526 | 280.0570538 | 5.46134 | 281.4764125 | 7.35571 | 275.1879951 | 5.14767
345.1835657 | 45.0763 | 340.2699116 | 37.9214 | 340.3883624 | 28.6683 | 340.7786535 | 27.338 | 341.0252564 | 30.4592 | 331.0615375 | 40.6681 | 331.8250044 | 12.0064 | 327.7470918 | 14.4221 | 331.8055043 | 12.6149 | 327.3356478 | 16.3665 | 317.5050716 | 14.2834 | 317.4247927 | 17.4242 | 317.1849761 | 12.3384 | 312.1837249 | 16.0373 | 312.7570309 | 19.1949 | 311.8467103 | 17.2758 | 313.5822633 | 11.9731 | 299.5712351 | 13.3726 | 306.6812176 | 13.8611 | 305.5055234 | 16.692 | 300.0449274 | 12.0215 | 299.6607162 | 8.68303 | 299.7829438 | 17.7366 | 291.8711532 | 10.2066 | 294.0130445 | 15.9046 | 288.7155168 | 6.0957 | 283.9419416 | 8.96918 | 281.3580378 | 6.2956 | 280.4946595 | 5.4874 | 281.9101988 | 6.23342 | 275.6187585 | 5.42632
345.7326571 | 64.6324 | 340.8066016 | 36.2346 | 340.9231281 | 25.953 | 341.3084004 | 27.4856 | 341.5503288 | 32.6795 | 331.5824015 | 39.9864 | 332.341267 | 12.3394 | 328.2607886 | 13.5972 | 332.3165595 | 16.6723 | 327.8423205 | 16.3675 | 318.0082152 | 11.5391 | 317.923411 | 15.3605 | 317.6785566 | 12.8026 | 312.6759996 | 16.8651 | 313.2446529 | 19.4497 | 312.3316964 | 20.8513 | 314.0630659 | 11.3701 | 300.0483861 | 13.8309 | 307.1542458 | 10.4539 | 305.9744274 | 14.1136 | 300.509843 | 12.1122 | 300.1250909 | 8.58443 | 300.2442533 | 16.7687 | 292.3275517 | 9.53334 | 294.4646234 | 21.4137 | 289.1650026 | 6.32384 | 284.387284 | 8.63784 | 281.7998921 | 5.32041 | 280.9322209 | 5.11727 | 282.3439413 | 7.6275 | 276.0494785 | 4.89327
346.2816907 | 63.1266 | 341.3432354 | 33.791 | 341.4578379 | 28.1311 | 341.838092 | 24.3011 | 342.0753464 | 37.9431 | 332.1032113 | 45.8226 | 332.857476 | 12.642 | 328.774432 | 13.5123 | 332.8275617 | 15.2416 | 328.3489407 | 14.5646 | 318.5113068 | 11.5786 | 318.4219777 | 16.4057 | 318.1720862 | 14.0524 | 313.1682234 | 16.1225 | 313.7322247 | 20.0554 | 312.8166326 | 20.2732 | 314.5438192 | 13.039 | 300.525488 | 13.8131 | 307.6272256 | 12.0697 | 306.4432835 | 11.8515 | 300.9747111 | 11.6898 | 300.5894182 | 5.81813 | 300.7055158 | 15.088 | 292.7839037 | 10.6519 | 294.9161562 | 20.9961 | 289.6144426 | 6.06169 | 284.8325811 | 8.21779 | 282.2417016 | 6.20024 | 281.3697381 | 5.61605 | 282.7776399 | 6.77398 | 276.4801549 | 5.41981
346.8306665 | 65.9285 | 341.8798129 | 42.9443 | 341.9924916 | 33.4031 | 342.3677282 | 28.9427 | 342.6003092 | 38.9026 | 332.6239668 | 39.7035 | 333.3736313 | 13.9935 | 329.2880221 | 13.6565 | 333.3385109 | 13.9403 | 328.8555083 | 19.4869 | 319.0143463 | 12.8263 | 318.9204929 | 15.3109 | 318.6655649 | 13.2318 | 313.6603966 | 15.6903 | 314.2197463 | 22.4704 | 313.3015189 | 27.0233 | 315.024523 | 13.9893 | 301.0025411 | 12.3976 | 308.1001569 | 13.3945 | 306.9120916 | 14.6103 | 301.4395317 | 8.58367 | 301.0536981 | 7.70324 | 301.1667312 | 17.5071 | 293.2402092 | 9.95969 | 295.3676432 | 21.3048 | 290.063837 | 6.69164 | 285.2778331 | 8.25401 | 282.6834663 | 7.53 | 281.8072109 | 5.46015 | 283.2112947 | 5.47098 | 276.9107878 | 5.58848
347.3795845 | 57.5957 | 342.4163342 | 33.4308 | 342.5270894 | 32.2439 | 342.897309 | 27.2895 | 343.1252173 | 38.2631 | 333.1446681 | 41.1802 | 333.8897328 | 12.8155 | 329.8015587 | 14.0232 | 333.849407 | 15.8169 | 329.3620235 | 20.8848 | 319.5173338 | 12.9619 | 319.4189565 | 15.4988 | 319.1589927 | 11.9171 | 314.1525189 | 17.3296 | 314.7072177 | 20.8663 | 313.7863554 | 19.7543 | 315.5051775 | 13.4635 | 301.4795452 | 11.5856 | 308.5730398 | 12.7769 | 307.3808518 | 14.0411 | 301.9043049 | 14.2901 | 301.5179306 | 6.82754 | 301.6278996 | 12.5306 | 293.6964682 | 9.54343 | 295.8190842 | 22.7844 | 290.5131857 | 5.83281 | 285.7230399 | 9.54221 | 283.1251863 | 6.7328 | 282.2446394 | 5.18813 | 283.6449056 | 6.39647 | 277.3413771 | 4.99454
347.9284447 | 65.6461 | 342.9527993 | 37.0967 | 343.0616311 | 29.889 | 343.4268345 | 22.6522 | 343.6500706 | 43.1095 | 333.665315 | 46.1081 | 334.4057807 | 14.6431 | 330.315042 | 15.5487 | 334.36025 | 17.0714 | 329.8684861 | 19.0899 | 320.0202691 | 13.7333 | 319.9173686 | 18.7138 | 319.6523695 | 15.3148 | 314.6445905 | 14.5584 | 315.1946389 | 19.4737 | 314.2711419 | 19.4814 | 315.9857825 | 13.6127 | 301.9565003 | 17.0926 | 309.0458741 | 12.0697 | 307.8495639 | 15.2779 | 302.3690305 | 14.5702 | 301.9821156 | 7.59522 | 302.0890208 | 16.0099 | 294.1526807 | 10.2756 | 296.2704793 | 21.5402 | 290.9624887 | 7.62909 | 286.1682014 | 8.46419 | 283.5668614 | 6.06027 | 282.6820237 | 6.03564 | 284.0784726 | 7.57323 | 277.771923 | 5.62573
348.4772472 | 62.5635 | 343.4892082 | 33.4182 | 343.5961169 | 30.3209 | 343.9563046 | 26.8278 | 344.1748691 | 38.3258 | 334.1859078 | 46.3184 | 334.9217749 | 12.716 | 330.8284719 | 14.3671 | 334.87104 | 14.6307 | 330.3748962 | 17.1001 | 320.5231523 | 10.7039 | 320.4157291 | 18.2363 | 320.1456954 | 14.7332 | 315.1366113 | 12.4094 | 315.6820098 | 25.0249 | 314.7558785 | 20.128 | 316.4663382 | 10.9835 | 302.4334065 | 15.164 | 309.5186601 | 14.5251 | 308.3182282 | 16.6312 | 302.8337086 | 14.3987 | 302.4462532 | 7.02645 | 302.5500951 | 17.4879 | 294.6088468 | 10.2713 | 296.7218285 | 18.2075 | 291.411746 | 7.02712 | 286.6133178 | 8.76503 | 284.0084917 | 6.72504 | 283.1193636 | 6.39851 | 284.5119958 | 7.48422 | 278.2024254 | 4.65182
349.0259919 | 62.8909 | 344.0255608 | 35.259 | 344.1305467 | 27.4055 | 344.4857193 | 35.9813 | 344.6996128 | 38.7059 | 334.7064463 | 38.9328 | 335.4377154 | 11.1202 | 331.3418485 | 10.9912 | 335.3817769 | 16.3278 | 330.8812538 | 17.3773 | 321.0259835 | 12.3399 | 320.9140382 | 16.4707 | 320.6389704 | 14.2626 | 315.6285814 | 19.0396 | 316.1693306 | 23.4501 | 315.2405653 | 21.3103 | 316.9468445 | 13.6902 | 302.9102637 | 14.1983 | 309.9913976 | 13.4093 | 308.7868444 | 13.6209 | 303.2983393 | 11.068 | 302.9103433 | 8.26953 | 303.0111222 | 17.6837 | 295.0649663 | 9.36714 | 297.1731318 | 20.9502 | 291.8609576 | 6.76821 | 287.058389 | 8.99463 | 284.4500772 | 5.6393 | 283.5566593 | 5.74415 | 284.9454752 | 7.35072 | 278.6328842 | 5.58453
349.5746788 | 59.4672 | 344.5618573 | 40.2091 | 344.6649205 | 29.3871 | 345.0150787 | 29.0155 | 345.2243017 | 32.6084 | 335.2269305 | 39.8274 | 335.9536022 | 13.8648 | 331.8551716 | 13.8225 | 335.8924608 | 16.3413 | 331.3875589 | 16.2254 | 321.5287626 | 14.4207 | 321.4122957 | 18.7694 | 321.1321945 | 11.9828 | 316.1205007 | 17.8501 | 316.6566012 | 21.8337 | 315.7252022 | 21.0646 | 317.4273014 | 11.8009 | 303.387072 | 13.1525 | 310.4640866 | 13.3267 | 309.2554127 | 11.6583 | 303.7629224 | 13.6782 | 303.3743861 | 8.52172 | 303.4721023 | 12.402 | 295.5210394 | 11.3849 | 297.6243891 | 22.2133 | 292.3101236 | 6.96918 | 287.5034149 | 9.75275 | 284.891618 | 6.25848 | 283.9939106 | 5.11114 | 285.3789107 | 6.3464 | 279.0632996 | 5.04441
350.1233079 | 64.7829 | 345.0980975 | 37.6217 | 345.1992384 | 28.8397 | 345.5443828 | 29.6143 | 345.7489359 | 33.0542 | 335.7473605 | 44.4913 | 336.4694353 | 13.1103 | 332.3684414 | 12.9963 | 336.4030917 | 16.8694 | 331.8938115 | 17.0563 | 322.0314896 | 13.1836 | 321.9105017 | 16.6259 | 321.6253677 | 13.7411 | 316.6123692 | 15.4147 | 317.1438216 | 20.7097 | 316.2097892 | 17.5611 | 317.907709 | 12.1226 | 303.8638314 | 14.1747 | 310.9367272 | 13.4932 | 309.723933 | 12.5379 | 304.2274581 | 13.0739 | 303.8383814 | 6.58354 | 303.9330353 | 18.3224 | 295.977066 | 11.0214 | 298.0756005 | 23.476 | 292.7592439 | 6.33054 | 287.9483957 | 8.39641 | 285.333114 | 6.64339 | 284.4311177 | 5.55962 | 285.8123023 | 8.18082 | 279.4936714 | 5.96366
350.6718793 | 61.9308 | 345.6342815 | 40.079 | 345.7335003 | 33.6822 | 346.0736315 | 27.8299 | 346.2735153 | 37.1794 | 336.2677362 | 45.1634 | 336.9852148 | 13.4723 | 332.8816579 | 12.317 | 336.9136695 | 16.0843 | 332.4000116 | 16.9512 | 322.5341646 | 13.0973 | 322.4086561 | 15.9051 | 322.1184899 | 14.8676 | 317.104187 | 16.5046 | 317.6309918 | 22.628 | 316.6943264 | 19.7993 | 318.3880672 | 12.1263 | 304.3405418 | 14.6927 | 311.4093193 | 13.9834 | 310.1924054 | 12.339 | 304.6919463 | 12.1167 | 304.3023293 | 6.26162 | 304.3939213 | 14.0555 | 296.4330461 | 9.50604 | 298.526766 | 20.5901 | 293.2083185 | 6.98503 | 288.3933313 | 8.60243 | 285.7745651 | 6.64015 | 284.8682805 | 4.96055 | 286.2456501 | 8.09599 | 279.9239998 | 5.87231
351.2203929 | 63.3502 | 346.1704093 | 39.1183 | 346.2677062 | 30.4631 | 346.6028249 | 28.2869 | 346.79804 | 34.4143 | 336.7880577 | 41.1937 | 337.5009406 | 13.2007 | 333.394821 | 13.0188 | 337.4241943 | 16.903 | 332.9061592 | 16.0716 | 323.0367875 | 10.2894 | 322.9067591 | 14.3872 | 322.6115613 | 13.2633 | 317.5959541 | 18.1606 | 318.1181118 | 23.1569 | 317.1788137 | 21.8196 | 318.868376 | 13.6771 | 304.8172033 | 14.2667 | 311.881863 | 13.4856 | 310.6608299 | 14.0334 | 305.156387 | 13.9554 | 304.7662298 | 8.10635 | 304.8547602 | 14.4256 | 296.8889797 | 9.3126 | 298.9778856 | 21.8254 | 293.6573475 | 7.22815 | 288.8382218 | 9.08916 | 286.2159716 | 6.29417 | 285.305399 | 6.52779 | 286.678954 | 6.93953 | 280.3542847 | 6.24769
351.7688488 | 63.5045 | 346.7064809 | 36.3272 | 346.8018562 | 31.3872 | 347.1319629 | 31.8301 | 347.3225099 | 41.6238 | 337.308325 | 48.6343 | 338.0166127 | 12.6619 | 333.9079307 | 10.8429 | 337.9346661 | 14.1479 | 333.4122543 | 18.4199 | 323.5393583 | 11.2526 | 323.4048105 | 17.2354 | 323.1045817 | 13.3791 | 318.0876704 | 19.4188 | 318.6051817 | 24.1889 | 317.6632511 | 21.4635 | 319.3486354 | 12.8997 | 305.2938159 | 13.7876 | 312.3543583 | 12.9633 | 311.1292063 | 16.5668 | 305.6207802 | 13.9286 | 305.2300829 | 6.9438 | 305.315552 | 18.2469 | 297.3448668 | 9.65973 | 299.4289593 | 20.4143 | 294.1063308 | 6.24069 | 289.283067 | 8.74578 | 286.6573332 | 5.90933 | 285.7424732 | 5.85367 | 287.1122141 | 7.0133 | 280.784526 | 5.55087
352.3172469 | 58.8547 | 347.2424963 | 35.5578 | 347.3359502 | 26.525 | 347.6610456 | 31.31 | 347.8469251 | 38.7374 | 337.828538 | 44.9862 | 338.5322311 | 13.2417 | 334.4209871 | 12.9978 | 338.4450848 | 18.6177 | 333.918297 | 17.0678 | 324.0418771 | 14.1454 | 323.9028104 | 14.797 | 323.5975513 | 14.3138 | 318.5793359 | 16.4576 | 319.0922013 | 19.0157 | 318.1476386 | 20.1374 | 319.8288455 | 12.3227 | 305.7703795 | 16.499 | 312.8268051 | 14.9899 | 311.5975349 | 13.0998 | 306.085126 | 13.0269 | 305.6938885 | 7.84354 | 305.7762968 | 14.9721 | 297.8007075 | 10.1228 | 299.8799871 | 18.1889 | 294.5552684 | 5.44888 | 289.727867 | 8.78328 | 287.09865 | 6.77798 | 286.1795031 | 5.37552 | 287.5454304 | 6.26731 | 281.2147239 | 5.73085
352.8655872 | 61.5893 | 347.7784555 | 37.6758 | 347.8699882 | 20.9032 | 348.190073 | 26.5907 | 348.3712855 | 37.5553 | 338.3486968 | 49.8661 | 339.0477959 | 14.5817 | 334.9339902 | 11.9431 | 338.9554505 | 18.4964 | 334.4242871 | 14.288 | 324.5443438 | 12.8734 | 324.4007589 | 15.1194 | 324.0904699 | 16.3877 | 319.0709508 | 16.6532 | 319.5791708 | 20.6733 | 318.6319763 | 21.5708 | 320.3090063 | 12.6685 | 306.2468942 | 14.0382 | 313.2992035 | 12.9733 | 312.0658155 | 14.1048 | 306.5494243 | 13.3219 | 306.1576468 | 7.06646 | 306.2369946 | 12.9054 | 298.2565017 | 9.51736 | 300.3309689 | 20.5076 | 295.0041604 | 5.86843 | 290.1726219 | 7.86353 | 287.5399221 | 6.5843 | 286.6164888 | 5.1048 | 287.9786029 | 6.94863 | 281.6448783 | 5.90468
353.4138698 | 63.2344 | 348.3143585 | 37.7418 | 348.4039704 | 31.0666 | 348.7190451 | 28.3755 | 348.8955911 | 39.2788 | 338.8688014 | 41.5924 | 339.5633071 | 13.9926 | 335.4469399 | 13.4951 | 339.4657632 | 18.5392 | 334.9302247 | 15.7347 | 325.0467584 | 11.972 | 324.8986558 | 18.4992 | 324.5833377 | 15.1146 | 319.5625148 | 17.9103 | 320.0660901 | 19.0904 | 319.1162641 | 21.3314 | 320.7891176 | 12.505 | 306.72336 | 14.2543 | 313.7715535 | 12.3669 | 312.5340481 | 13.7477 | 307.0136751 | 12.4671 | 306.6213576 | 7.97717 | 306.6976453 | 12.786 | 298.7122495 | 9.8817 | 300.7819049 | 24.2878 | 295.4530067 | 5.77755 | 290.6173316 | 8.74844 | 287.9811494 | 6.7795 | 287.0534302 | 5.27095 | 288.4117315 | 6.01425 | 282.0749892 | 5.31081
353.9620947 | 65.9455 | 348.8502054 | 37.1868 | 348.9378965 | 32.1283 | 349.2479618 | 30.7562 | 349.4198421 | 36.0088 | 339.3888518 | 43.9829 | 340.0787646 | 15.2337 | 335.9598362 | 12.2599 | 339.9760229 | 15.0818 | 335.4361099 | 15.2203 | 325.5491211 | 12.3218 | 325.3965012 | 14.8814 | 325.0761546 | 13.5157 | 320.0540282 | 15.7632 | 320.5529592 | 20.4652 | 319.6005021 | 22.5089 | 321.2691797 | 12.6876 | 307.1997769 | 15.2158 | 314.2438551 | 10.5029 | 313.0022329 | 15.5731 | 307.4778785 | 12.8479 | 307.0850211 | 6.97427 | 307.158249 | 18.348 | 299.1679508 | 10.1035 | 301.232795 | 19.6606 | 295.9018074 | 6.74905 | 291.0619962 | 9.12368 | 288.422332 | 5.9971 | 287.4903273 | 5.67168 | 288.8448162 | 7.17461 | 282.5050566 | 6.26628
354.5102619 | 53.663 | 349.385996 | 33.18 | 349.4717668 | 27.441 | 349.7768232 | 26.0018 | 349.9440383 | 36.2757 | 339.9088479 | 43.5955 | 340.5941684 | 15.9452 | 336.4726793 | 13.0438 | 340.4862296 | 15.5019 | 335.9419426 | 16.7746 | 326.0514316 | 12.8866 | 325.8942951 | 18.7072 | 325.5689206 | 12.834 | 320.5454908 | 15.8772 | 321.0397782 | 21.5615 | 320.0846902 | 21.0637 | 321.7491923 | 12.7679 | 307.6761449 | 15.1846 | 314.7161082 | 11.5659 | 313.4703696 | 15.5684 | 307.9420344 | 13.3211 | 307.5486372 | 8.53527 | 307.6188057 | 16.9567 | 299.6236056 | 9.71542 | 301.6836392 | 18.5946 | 296.3505624 | 6.54953 | 291.5066155 | 8.91531 | 288.8634697 | 6.71129 | 287.9271801 | 5.93941 | 289.2778572 | 6.32879 | 282.9350805 | 6.14428
355.0583713 | 67.4179 | 349.9217305 | 27.7068 | 350.0055811 | 29.0849 | 350.3056293 | 32.112 | 350.4681797 | 39.0115 | 340.4287899 | 49.7269 | 341.1095186 | 15.0963 | 336.985469 | 13.7832 | 340.9963833 | 17.8069 | 336.4477228 | 17.0639 | 326.5536902 | 11.69 | 326.3920376 | 17.6345 | 326.0616357 | 11.7937 | 321.0369028 | 16.8942 | 321.526547 | 20.6909 | 320.5688285 | 25.5213 | 322.2291557 | 14.2116 | 308.152464 | 15.5778 | 315.1883129 | 13.0581 | 313.9384585 | 13.3851 | 308.4061428 | 12.7797 | 308.0122058 | 6.9274 | 308.0793153 | 19.6145 | 300.079214 | 11.129 | 302.1344375 | 20.0209 | 296.7992718 | 6.81933 | 291.9511897 | 9.17555 | 289.3045628 | 7.28194 | 288.3639887 | 5.47093 | 289.7108543 | 7.58166 | 283.365061 | 5.49351
355.606423 | 57.2232 | 350.4574089 | 36.0849 | 350.5393394 | 31.035 | 350.8343801 | 27.2108 | 350.9922665 | 32.0947 | 340.9486776 | 46.6448 | 341.6248152 | 15.1062 | 337.4982054 | 12.9105 | 341.5064839 | 17.5163 | 336.9534506 | 17.4932 | 327.0558967 | 14.1656 | 326.8897285 | 16.955 | 326.5542999 | 16.2968 | 321.528264 | 16.8648 | 322.0132657 | 20.6252 | 321.052917 | 24.3846 | 322.7090697 | 12.219 | 308.6287341 | 12.8466 | 315.6604692 | 12.7403 | 314.4064995 | 12.8137 | 308.8702038 | 13.4904 | 308.4757271 | 7.10673 | 308.5397779 | 14.732 | 300.5347759 | 11.0266 | 302.5851899 | 25.3993 | 297.2479355 | 6.07057 | 292.3957188 | 8.50567 | 289.745611 | 6.13705 | 288.8007531 | 4.61996 | 290.1438076 | 7.47565 | 283.794998 | 4.9159
356.154417 | 59.0029 | 350.993031 | 35.5635 | 351.0730419 | 36.331 | 351.3630757 | 27.3207 | 351.5162985 | 34.1814 | 341.4685111 | 42.5914 | 342.1400581 | 15.5616 | 338.0108884 | 13.0529 | 342.0165316 | 21.5636 | 337.4591259 | 15.829 | 327.5580511 | 14.4801 | 327.387368 | 16.8795 | 327.0469133 | 13.9592 | 322.0195745 | 15.6886 | 322.4999342 | 21.5696 | 321.5369556 | 25.7318 | 323.1889343 | 12.6282 | 309.1049554 | 14.0436 | 316.1325771 | 13.9897 | 314.8744925 | 13.421 | 309.3342174 | 11.0678 | 308.939201 | 7.65007 | 309.0001935 | 15.6341 | 300.9902914 | 9.84566 | 303.0358964 | 17.4102 | 297.6965536 | 6.22225 | 292.8402027 | 8.59155 | 290.1866145 | 5.87852 | 289.2374731 | 6.03283 | 290.5767171 | 5.62402 | 284.2248915 | 4.63696
356.7023532 | 70.2224 | 351.528597 | 37.2614 | 351.6066884 | 32.1005 | 351.8917159 | 29.5152 | 352.0402758 | 37.9271 | 341.9882905 | 43.6294 | 342.6552474 | 17.6232 | 338.5235182 | 12.5198 | 342.5265263 | 15.0727 | 337.9647488 | 17.7819 | 328.0601536 | 15.7318 | 327.884956 | 16.8615 | 327.5394758 | 13.5452 | 322.5108342 | 14.9871 | 322.9865525 | 21.008 | 322.0209444 | 20.1607 | 323.6687496 | 13.5188 | 309.5811278 | 15.1761 | 316.6046366 | 11.7198 | 315.3424376 | 14.0276 | 309.7981835 | 12.9203 | 309.4026275 | 7.11461 | 309.460562 | 15.2463 | 301.4457605 | 10.3714 | 303.4865571 | 18.618 | 298.1451261 | 6.65602 | 293.2846414 | 7.86262 | 290.6275733 | 5.7473 | 289.674149 | 6.03539 | 291.0095828 | 7.1551 | 284.6547416 | 5.56361
357.2502318 | 64.1838 | 352.0641069 | 39.3197 | 352.140279 | 31.1868 | 352.4203008 | 30.3237 | 352.5641984 | 34.6283 | 342.5080156 | 46.0589 | 343.170383 | 15.1736 | 339.0360946 | 15.6309 | 343.036468 | 20.2895 | 338.4703192 | 17.0718 | 328.562204 | 12.2547 | 328.3824925 | 17.6138 | 328.0319875 | 12.9645 | 323.0020433 | 13.6062 | 323.4731207 | 15.9996 | 322.5048833 | 22.0025 | 324.1485156 | 10.1877 | 310.0572512 | 14.9922 | 317.0766477 | 12.7632 | 315.8103348 | 15.0015 | 310.2621021 | 15.9628 | 309.8660067 | 7.79801 | 309.9208836 | 14.988 | 301.9011831 | 9.14383 | 303.9371718 | 21.758 | 298.5936529 | 6.0865 | 293.729035 | 9.93225 | 291.0684873 | 7.13396 | 290.1107805 | 5.18998 | 291.4424046 | 6.27033 | 285.0845482 | 4.84719
357.7980526 | 65.6146 | 352.5995606 | 36.8096 | 352.6738137 | 30.0897 | 352.9488304 | 32.5617 | 353.0880663 | 38.998 | 343.0276866 | 47.0944 | 343.6854651 | 17.1171 | 339.5486178 | 14.5044 | 343.5463567 | 18.6789 | 338.9758371 | 18.9399 | 329.0642024 | 16.5132 | 328.8799776 | 16.8681 | 328.5244483 | 15.0476 | 323.4932017 | 17.0106 | 323.9596388 | 20.9756 | 322.9887724 | 21.1188 | 324.6282323 | 12.8004 | 310.5333258 | 12.2808 | 317.5486104 | 12.8302 | 316.2781841 | 13.2271 | 310.7259734 | 14.2572 | 310.3293384 | 7.08041 | 310.3811581 | 19.0776 | 302.3565592 | 9.02316 | 304.3877407 | 19.7707 | 299.0421341 | 7.23484 | 294.1733834 | 9.88289 | 291.5093566 | 6.99246 | 290.5473679 | 4.90274 | 291.8751827 | 6.33304 | 285.5143113 | 5.50425
358.3458158 | 67.4976 | 353.1349581 | 40.0876 | 353.2072925 | 30.6804 | 353.4773048 | 28.4982 | 353.6118795 | 40.0913 | 343.5473034 | 48.3612 | 344.2004935 | 16.9334 | 340.0610876 | 15.1797 | 344.0561925 | 20.0807 | 339.4813026 | 22.0754 | 329.5661488 | 13.4488 | 329.3774112 | 17.4189 | 329.0168582 | 14.7621 | 323.9843094 | 16.9132 | 324.4461067 | 21.916 | 323.4726117 | 16.3614 | 325.1078997 | 11.9682 | 311.0093515 | 17.9181 | 318.0205247 | 13.0034 | 316.7459855 | 14.7726 | 311.1897972 | 10.3595 | 310.7926228 | 8.06719 | 310.8413856 | 17.0421 | 302.811889 | 8.90082 | 304.8382638 | 20.7594 | 299.4905697 | 6.55166 | 294.6176867 | 10.4339 | 291.9501812 | 6.96175 | 290.983911 | 5.36979 | 292.3079169 | 7.04114 | 285.944031 | 5.66316
358.8935213 | 59.6747 | 353.6702996 | 35.5327 | 353.7407154 | 27.1003 | 354.0057239 | 27.5143 | 354.1356379 | 36.7965 | 344.066866 | 41.7522 | 344.7154684 | 15.9224 | 340.5735041 | 13.1702 | 344.5659752 | 20.994 | 339.9867157 | 18.9852 | 330.0680432 | 15.2059 | 329.8747934 | 16.6662 | 329.5092173 | 14.7048 | 324.4753664 | 15.4291 | 324.9325245 | 22.7174 | 323.9564012 | 21.3303 | 325.5875177 | 13.123 | 311.4853284 | 14.9563 | 318.4923906 | 12.2561 | 317.213739 | 13.5989 | 311.6535735 | 12.5283 | 311.2558599 | 8.31567 | 311.3015662 | 17.1278 | 303.2671723 | 10.2226 | 305.2887409 | 18.811 | 299.9389596 | 6.64166 | 295.0619449 | 6.94756 | 292.390961 | 6.04212 | 291.4204098 | 5.0578 | 292.7406074 | 6.89903 | 286.3737072 | 5.32528
359.4411691 | 58.5979 | 354.2055849 | 32.8758 | 354.2740824 | 29.2537 | 354.5340877 | 30.215 | 354.6593418 | 42.6745 | 344.5863744 | 51.6121 | 345.2303896 | 16.9348 | 341.0858674 | 14.1649 | 345.075705 | 23.6421 | 340.4920764 | 19.5089 | 330.5698856 | 12.7942 | 330.3721241 | 17.3996 | 330.0015255 | 16.7467 | 324.9663727 | 19.3747 | 325.4188922 | 18.8438 | 324.4401409 | 19.2152 | 326.0670865 | 12.6701 | 311.9612563 | 16.1193 | 318.9642081 | 12.1357 | 317.6814445 | 15.8638 | 312.1173025 | 11.718 | 311.7190496 | 7.55166 | 311.7616997 | 15.3575 | 303.7224092 | 11.1286 | 305.7391722 | 24.9926 | 300.387304 | 5.96826 | 295.5061579 | 8.91519 | 292.831696 | 6.89634 | 291.8568644 | 5.54478 | 293.1732541 | 7.16577 | 286.80334 | 5.78161
359.9887592 | 62.6276 | 354.740814 | 39.5174 | 354.8073936 | 26.1231 | 355.0623963 | 28.7601 | 355.1829909 | 36.9943 | 345.1058287 | 50.3718 | 345.7452572 | 13.755 | 341.5981774 | 15.6894 | 345.5853819 | 21.0915 | 340.9973846 | 18.7586 | 331.071676 | 16.5538 | 330.8694033 | 18.3195 | 330.4937829 | 16.666 | 325.4573283 | 17.5402 | 325.9052098 | 22.6221 | 324.9238308 | 19.2276 | 326.5466059 | 10.8472 | 312.4371354 | 14.2862 | 319.4359773 | 12.946 | 318.1491023 | 14.9203 | 312.580984 | 13.9931 | 312.1821919 | 6.92808 | 312.2217862 | 18.7329 | 304.1775996 | 10.2217 | 306.1895577 | 19.963 | 300.8356027 | 6.46533 | 295.9503258 | 10.0656 | 293.2723864 | 6.6687 | 292.2932748 | 4.89783 | 293.6058569 | 7.90854 | 287.2329293 | 5.42903
360.5362916 | 59.9795 | 355.2759871 | 38.8212 | 355.3406488 | 37.3804 | 355.5906496 | 26.603 | 355.7065853 | 38.3938 | 345.6252288 | 47.156 | 346.2600712 | 15.3114 | 342.1104341 | 14.0208 | 346.0950058 | 19.2476 | 341.5026404 | 21.9179 | 331.5734144 | 12.3184 | 331.3666311 | 19.0288 | 330.9859895 | 14.1039 | 325.9482332 | 21.7627 | 326.3914772 | 23.0335 | 325.4074709 | 24.4988 | 327.0260761 | 13.5466 | 312.9129657 | 15.9261 | 319.9076981 | 13.7574 | 318.6167121 | 14.0562 | 313.0446181 | 12.7618 | 312.6452869 | 7.59233 | 312.6818258 | 15.2502 | 304.6327437 | 9.43544 | 306.6398973 | 20.6419 | 301.2838558 | 5.49888 | 296.3944486 | 9.02121 | 293.713032 | 6.36699 | 292.729641 | 6.35585 | 294.038416 | 7.50774 | 287.6624752 | 5.50294
361.0837664 | 67.1596 | 355.811104 | 38.7916 | 355.8738482 | 30.5357 | 356.1188477 | 31.8081 | 356.2301251 | 33.5113 | 346.1445748 | 48.8554 | 346.7748317 | 17.1386 | 342.6226375 | 18.8729 | 346.6045767 | 20.8027 | 342.0078438 | 21.6092 | 332.0751008 | 14.8025 | 331.8638075 | 16.7681 | 331.4781453 | 16.6734 | 326.4390875 | 14.002 | 326.8776946 | 19.7678 | 325.8910612 | 22.1755 | 327.5054969 | 12.9362 | 313.388747 | 15.0027 | 320.3793705 | 12.9044 | 319.084274 | 16.9808 | 313.5082048 | 12.5735 | 313.1083345 | 8.35019 | 313.1418183 | 18.4505 | 305.0878414 | 9.34007 | 307.0901911 | 20.4131 | 301.7320634 | 6.42421 | 296.8385262 | 10.4626 | 294.1536329 | 7.75518 | 293.1659629 | 5.55766 | 294.4709313 | 6.77956 | 288.0919777 | 5.18852
361.6311836 | 73.6229 | 356.3461649 | 35.8291 | 356.4069917 | 26.9264 | 356.6469905 | 28.8332 | 356.7536102 | 39.3748 | 346.6638666 | 47.5453 | 347.2895386 | 13.928 | 343.1347877 | 18.9283 | 347.1140948 | 21.1446 | 342.5129948 | 26.5442 | 332.5767352 | 13.7746 | 332.3609324 | 16.6105 | 331.9702502 | 16.6615 | 326.9298911 | 17.7004 | 327.3638618 | 21.4207 | 326.3746017 | 18.6197 | 327.9848685 | 12.8744 | 313.8644796 | 15.9607 | 320.8509945 | 13.9023 | 319.5517881 | 14.1483 | 313.9717441 | 13.6916 | 313.5713348 | 8.18766 | 313.6017639 | 18.1922 | 305.5428926 | 11.0976 | 307.540439 | 19.8788 | 302.1802253 | 6.91419 | 297.2825588 | 10.0833 | 294.5941892 | 6.27141 | 293.6022406 | 5.74584 | 294.9034029 | 7.438 | 288.5214367 | 5.4805
362.178543 | 60.0018 | 356.8811696 | 34.639 | 356.9400794 | 30.9358 | 357.1750781 | 25.3152 | 357.2770407 | 36.2474 | 347.1831043 | 56.0453 | 347.8041919 | 16.1345 | 343.6468846 | 19.6631 | 347.6235598 | 18.8652 | 343.0180934 | 20.8586 | 333.0783177 | 11.1409 | 332.858006 | 16.7294 | 332.4623043 | 11.99 | 327.4206441 | 17.484 | 327.8499789 | 18.9553 | 326.8580924 | 23.8671 | 328.4641907 | 12.8505 | 314.3401632 | 13.269 | 321.3225702 | 12.3661 | 320.0192543 | 15.5388 | 314.4352361 | 14.1748 | 314.0342878 | 7.3092 | 314.0616625 | 16.3034 | 305.9978975 | 9.56689 | 307.9906411 | 18.5886 | 302.6283416 | 6.94631 | 297.7265462 | 9.96603 | 295.0347007 | 5.54186 | 294.0384741 | 6.67311 | 295.3358306 | 5.97658 | 288.9508523 | 5.10022
362.7258449 | 56.7891 | 357.4161182 | 36.793 | 357.4731112 | 33.9036 | 357.7031104 | 30.366 | 357.8004165 | 40.0106 | 347.7022879 | 49.561 | 348.3187916 | 15.6187 | 344.1589282 | 16.1447 | 348.132972 | 22.3572 | 343.5231396 | 27.5271 | 333.5798482 | 16.3374 | 333.3550281 | 17.099 | 332.9543076 | 10.2254 | 327.9113464 | 22.1763 | 328.336046 | 19.2409 | 327.3415334 | 22.9399 | 328.9434637 | 15.047 | 314.8157981 | 14.2121 | 321.7940976 | 13.448 | 320.4866726 | 14.2041 | 314.8986806 | 14.4213 | 314.4971934 | 8.36975 | 314.5215141 | 15.2265 | 306.4528559 | 10.2637 | 308.4407973 | 21.5321 | 303.0764124 | 8.00646 | 298.1704885 | 8.60209 | 295.4751675 | 5.47317 | 294.4746635 | 5.51513 | 295.7682146 | 7.50358 | 289.3802245 | 5.66181
363.2730891 | 66.0673 | 357.9510108 | 36.8054 | 358.0060872 | 30.8244 | 358.2310876 | 28.937 | 358.3237376 | 37.1036 | 348.2214173 | 57.4166 | 348.8333378 | 16.0962 | 344.6709186 | 16.3053 | 348.6423312 | 18.1497 | 344.0281334 | 24.5152 | 334.0813268 | 12.3162 | 333.8519988 | 15.6425 | 333.4462601 | 13.1862 | 328.4019981 | 17.1491 | 328.8220629 | 21.3846 | 327.8249245 | 23.3149 | 329.4226875 | 13.0309 | 315.2913841 | 13.8593 | 322.2655765 | 12.055 | 320.9540431 | 14.9003 | 315.3620777 | 11.2953 | 314.9600517 | 6.77639 | 314.9813188 | 17.2784 | 306.907768 | 11.8881 | 308.8909078 | 22.1315 | 303.5244375 | 6.10281 | 298.6143858 | 9.30528 | 295.9155896 | 6.93469 | 294.9108086 | 5.54832 | 296.2005548 | 7.04513 | 289.8095532 | 6.07163
363.8202756 | 61.7679 | 358.4858473 | 36.1425 | 358.5390073 | 31.8609 | 358.7590095 | 30.2298 | 358.8470042 | 32.4119 | 348.7404926 | 53.2867 | 349.3478304 | 14.2157 | 345.1828558 | 17.8194 | 349.1516375 | 19.0612 | 344.5330748 | 21.3905 | 334.5827534 | 12.6687 | 334.3489181 | 16.6825 | 333.9381618 | 11.2088 | 328.8925991 | 18.4322 | 329.3080298 | 23.4388 | 328.3082659 | 21.3897 | 329.9018619 | 12.5454 | 315.7669212 | 14.1611 | 322.7370072 | 12.9904 | 321.4213657 | 13.6574 | 315.8254274 | 15.5132 | 315.4228627 | 8.43151 | 315.4410765 | 14.5614 | 307.3626337 | 10.2276 | 309.3409724 | 20.4047 | 303.9724171 | 6.01209 | 299.0582379 | 10.0801 | 296.355967 | 7.44131 | 295.3469095 | 5.39638 | 296.6328513 | 7.0348 | 290.2388386 | 6.13621
364.3674046 | 66.9061 | 359.0206277 | 32.1785 | 359.0718716 | 28.9034 | 359.2868762 | 30.9908 | 359.370216 | 41.3996 | 349.2595138 | 49.6734 | 349.8622694 | 14.6437 | 345.6947397 | 14.2595 | 349.6608909 | 17.1755 | 345.0379638 | 20.0565 | 335.084128 | 14.1832 | 334.8457859 | 17.1879 | 334.4300127 | 14.1388 | 329.3831495 | 16.953 | 329.7939466 | 20.1704 | 328.7915576 | 19.0511 | 330.3809871 | 13.773 | 316.2424096 | 11.0849 | 323.2083895 | 14.7635 | 321.8886405 | 16.3462 | 316.2887298 | 9.66603 | 315.8856264 | 7.41283 | 315.9007873 | 15.8149 | 307.817453 | 12.1245 | 309.7909912 | 20.7151 | 304.4203512 | 6.62374 | 299.5020449 | 9.15986 | 296.7962997 | 7.35957 | 295.7829662 | 6.40151 | 297.065104 | 6.97692 | 290.6680805 | 5.29228
364.9144759 | 79.6526 | 359.555352 | 40.4651 | 359.60468 | 36.0219 | 359.8146877 | 25.1753 | 359.8933733 | 41.7908 | 349.7784809 | 52.2161 | 350.376655 | 15.0049 | 346.2065704 | 14.0139 | 350.1700913 | 20.076 | 345.5428005 | 24.9652 | 335.5854507 | 14.2269 | 335.3426024 | 15.479 | 334.9218129 | 13.9837 | 329.8736493 | 16.7205 | 330.2798133 | 23.1158 | 329.2747995 | 22.7358 | 330.8600631 | 13.2049 | 316.7178491 | 16.8414 | 323.6797235 | 14.0873 | 322.3558675 | 14.4144 | 316.7519848 | 13.3478 | 316.3483427 | 7.79062 | 316.3604511 | 15.9454 | 308.2722259 | 10.8306 | 310.2409642 | 16.7135 | 304.8682396 | 7.62085 | 299.9458069 | 8.69751 | 297.2365877 | 6.84943 | 296.2189787 | 6.46994 | 297.497313 | 7.14486 | 291.0972791 | 5.40215
365.4614896 | 77.2596 | 360.0900203 | 35.7883 | 360.1374327 | 31.7445 | 360.342444 | 30.5247 | 360.4164759 | 35.3042 | 350.2973939 | 47.6991 | 350.8909869 | 13.6446 | 346.7183479 | 15.3566 | 350.6792389 | 16.3469 | 346.0475848 | 28.2299 | 336.0867215 | 11.7141 | 335.8393675 | 19.0421 | 335.4135622 | 14.6013 | 330.3640984 | 18.673 | 330.76563 | 23.4511 | 329.7579916 | 19.2196 | 331.3390898 | 12.8166 | 317.1932398 | 16.041 | 324.1510092 | 14.4532 | 322.8230466 | 14.1589 | 317.2151924 | 14.4353 | 316.8110118 | 8.67397 | 316.820068 | 16.8384 | 308.7269525 | 10.7681 | 310.6908914 | 20.5843 | 305.3160825 | 7.6865 | 300.3895238 | 7.10307 | 297.6768311 | 8.54577 | 296.6549471 | 5.37068 | 297.9294782 | 7.3589 | 291.5264342 | 5.47185
366.0084458 | 72.2824 | 360.6246326 | 29.2633 | 360.6701295 | 35.8891 | 360.8701451 | 29.226 | 360.939524 | 38.8071 | 350.8162528 | 45.7579 | 351.4052654 | 13.9126 | 347.2300721 | 16.4238 | 351.1883336 | 17.0409 | 346.5523168 | 23.142 | 336.5879403 | 13.5965 | 336.3360813 | 17.251 | 335.9052608 | 14.3001 | 330.8544969 | 14.9334 | 331.2513966 | 22.5607 | 330.241134 | 24.955 | 331.8180672 | 14.4483 | 317.6685817 | 12.4019 | 324.6222465 | 13.2343 | 323.2901778 | 13.3899 | 317.6783527 | 11.792 | 317.2736336 | 7.69326 | 317.2796379 | 13.0913 | 309.1816327 | 8.97521 | 311.1407728 | 20.0726 | 305.7638799 | 6.36568 | 300.8331956 | 7.08481 | 298.1170298 | 7.17227 | 297.0908712 | 5.18806 | 298.3615997 | 4.96355 | 291.955546 | 5.29014
366.5553443 | 63.0303 | 361.1591888 | 33.696 | 361.2027705 | 30.9764 | 361.397791 | 29.4221 | 361.4625174 | 34.9953 | 351.3350576 | 54.1098 | 351.9194903 | 14.0476 | 347.7417432 | 16.613 | 351.6973754 | 18.6183 | 347.0569964 | 25.0662 | 337.0891072 | 12.0553 | 336.8327436 | 15.7432 | 336.3969086 | 16.3255 | 331.3448448 | 16.649 | 331.7371132 | 20.7374 | 330.7242267 | 23.3961 | 332.2969955 | 9.82883 | 318.1438748 | 14.8703 | 325.0934356 | 9.96586 | 323.7572613 | 14.0586 | 318.1414656 | 13.4321 | 317.736208 | 7.11952 | 317.7391609 | 15.6142 | 309.6362666 | 8.37847 | 311.5906083 | 19.2445 | 306.2116317 | 7.37396 | 301.2768223 | 9.51712 | 298.5571838 | 6.93949 | 297.5267512 | 5.54462 | 298.7936774 | 5.78441 | 292.3846144 | 5.33685
367.1021852 | 62.575 | 361.6936889 | 34.3888 | 361.7353558 | 28.9912 | 361.9253818 | 31.2624 | 361.9854562 | 40.5903 | 351.8538083 | 45.277 | 352.4336618 | 14.9251 | 348.253361 | 13.4491 | 352.2063644 | 20.0572 | 347.5616236 | 23.1404 | 337.5902222 | 14.1198 | 337.3293546 | 19.6571 | 336.8885056 | 16.1333 | 331.8351422 | 19.2876 | 332.2227797 | 18.9478 | 331.2072697 | 23.3819 | 332.7758745 | 12.5164 | 318.6191191 | 11.7504 | 325.5645763 | 11.8259 | 324.2242969 | 15.2898 | 318.6045312 | 12.2176 | 318.1987352 | 9.53581 | 318.198637 | 16.5326 | 310.0908541 | 11.4304 | 312.0403982 | 17.2952 | 306.6593379 | 6.4326 | 301.720404 | 8.7064 | 298.9972932 | 7.85208 | 297.9625871 | 5.02526 | 299.2257115 | 6.52547 | 292.8136393 | 6.06462
367.6489686 | 63.6676 | 362.2281331 | 43.1119 | 362.2678852 | 27.026 | 362.4529174 | 31.7052 | 362.5083405 | 42.8718 | 352.372505 | 50.0505 | 352.9477797 | 15.1635 | 348.7649257 | 14.1734 | 352.7153004 | 19.2155 | 348.0661985 | 18.0895 | 338.0912853 | 16.3859 | 337.8259142 | 14.8633 | 337.3800519 | 15.1805 | 332.3253889 | 20.9347 | 332.7083962 | 23.3684 | 331.6902629 | 23.8857 | 333.2547042 | 14.1433 | 319.0943146 | 15.5887 | 326.0356687 | 12.1079 | 324.6912847 | 14.393 | 319.0675494 | 14.5009 | 318.6612152 | 7.8887 | 318.6580662 | 14.6198 | 310.5453953 | 11.492 | 312.4901422 | 18.4575 | 307.1069986 | 6.71651 | 302.1639406 | 8.36181 | 299.4373579 | 7.5062 | 298.3983787 | 6.11141 | 299.6577018 | 7.35133 | 293.242621 | 5.45247
368.1956944 | 70.3158 | 362.7625212 | 38.2203 | 362.8003589 | 30.2593 | 362.9803978 | 28.2699 | 363.0311701 | 38.4221 | 352.8911475 | 47.2751 | 353.4618441 | 17.9253 | 349.2764372 | 15.4083 | 353.2241836 | 18.2794 | 348.5707211 | 21.5442 | 338.5922965 | 13.194 | 338.3224225 | 19.4597 | 337.8715475 | 13.4425 | 332.815585 | 18.1852 | 333.1939626 | 22.4035 | 332.1732064 | 25.4421 | 333.7334848 | 11.5845 | 319.5694614 | 14.5341 | 326.5067129 | 13.4409 | 325.1582248 | 14.6699 | 319.5305203 | 11.2272 | 319.1236478 | 7.26215 | 319.1174484 | 16.3066 | 310.9998901 | 10.9092 | 312.9398404 | 17.9342 | 307.5546138 | 7.54006 | 302.6074321 | 8.8391 | 299.877378 | 6.95598 | 298.8341263 | 5.865 | 300.0896484 | 6.11286 | 293.6715592 | 5.52104
368.7423627 | 64.3038 | 363.2968533 | 37.7694 | 363.3327768 | 28.8875 | 363.5078231 | 26.6328 | 363.5539452 | 34.8257 | 353.4097361 | 47.678 | 353.975855 | 15.31 | 349.7878955 | 14.5355 | 353.733014 | 18.1325 | 349.0751914 | 21.0659 | 339.0932558 | 13.0771 | 338.8188794 | 17.9412 | 338.3629923 | 14.7483 | 333.3057306 | 16.7431 | 333.679479 | 22.6599 | 332.6561002 | 21.0733 | 334.2122162 | 12.1995 | 320.0445593 | 11.6727 | 326.9777087 | 12.5367 | 325.625117 | 16.3028 | 319.9934439 | 15.8139 | 319.5860332 | 8.09893 | 319.5767838 | 16.2384 | 311.4543386 | 10.652 | 313.3894929 | 22.14 | 308.0021834 | 6.07765 | 303.0508786 | 9.40211 | 300.3173534 | 6.8959 | 299.2698296 | 5.58662 | 300.5215512 | 6.84557 | 294.1004541 | 5.72218
369.2889734 | 74.359 | 363.8311294 | 40.6762 | 363.8651389 | 32.1114 | 364.0351933 | 27.386 | 364.0766658 | 37.6631 | 353.9282706 | 43.8671 | 354.4898125 | 18.1941 | 350.2993006 | 16.9076 | 354.2417915 | 17.3752 | 349.5796094 | 18.5598 | 339.5941632 | 15.1788 | 339.315285 | 18.9956 | 338.8543864 | 13.1524 | 333.7958255 | 17.9114 | 334.1649454 | 20.0757 | 333.1389443 | 22.0878 | 334.6908983 | 12.4279 | 320.5196085 | 12.3378 | 327.4486563 | 11.0208 | 326.0919614 | 11.9873 | 320.4563202 | 12.1232 | 320.0483713 | 8.02252 | 320.0360722 | 15.1553 | 311.9087408 | 10.74 | 313.8390996 | 18.599 | 308.4497076 | 6.32321 | 303.4942801 | 9.15752 | 300.7572842 | 6.13142 | 299.7054889 | 6.84928 | 300.9534104 | 7.27082 | 294.5293056 | 5.79557
369.8355265 | 71.1347 | 364.3653495 | 36.4216 | 364.3974453 | 27.0793 | 364.5625083 | 27.8444 | 364.5993317 | 38.2467 | 354.446751 | 47.2414 | 355.0037164 | 14.2941 | 350.8106526 | 13.7812 | 354.7505161 | 17.628 | 350.083975 | 20.6696 | 340.0950187 | 15.0078 | 339.8116393 | 19.0177 | 339.3457298 | 13.2382 | 334.2858699 | 16.5882 | 334.6503618 | 15.8668 | 333.6217387 | 22.7873 | 335.1695313 | 9.49357 | 320.994609 | 15.0163 | 327.9195556 | 13.4125 | 326.558758 | 13.6886 | 320.9191491 | 12.2533 | 320.5106622 | 6.71622 | 320.4953138 | 14.8221 | 312.3630966 | 10.5932 | 314.2886606 | 20.4013 | 308.8971862 | 6.66933 | 303.9376366 | 10.3999 | 301.1971703 | 7.2503 | 300.141104 | 5.17663 | 301.3852259 | 5.8003 | 294.9581138 | 5.86359
370.3820221 | 66.5917 | 364.8995136 | 39.3248 | 364.9296959 | 27.5159 | 365.0897682 | 27.505 | 365.1219431 | 34.5745 | 354.9651774 | 48.4577 | 355.5175669 | 14.8247 | 351.3219514 | 12.9325 | 355.2591879 | 17.2103 | 350.5882883 | 20.0945 | 340.5958224 | 15.6942 | 340.3079422 | 19.6932 | 339.8370224 | 18.196 | 334.7758638 | 15.6731 | 335.1357282 | 23.9137 | 334.1044834 | 22.384 | 335.648115 | 12.4362 | 321.4695607 | 13.9231 | 328.3904067 | 13.6141 | 327.0255069 | 13.2745 | 321.3819307 | 13.5743 | 320.9729058 | 7.58425 | 320.9545085 | 16.2944 | 312.8174062 | 11.4781 | 314.7381758 | 22.9276 | 309.3446193 | 5.89287 | 304.380948 | 8.37668 | 301.6370119 | 7.836 | 300.5766749 | 5.33973 | 301.8169977 | 8.14614 | 295.3868786 | 6.05013
370.9284602 | 60.874 | 365.4336217 | 41.4609 | 365.4618908 | 29.033 | 365.6169729 | 24.0413 | 365.6445 | 30.6719 | 355.4835498 | 47.2971 | 356.031364 | 13.3206 | 351.8331971 | 14.3805 | 355.7678069 | 20.375 | 351.0925494 | 21.7258 | 341.0965742 | 16.8938 | 340.8041938 | 20.0712 | 340.3282643 | 16.0106 | 335.2658071 | 17.4861 | 335.6210446 | 18.5046 | 334.5871784 | 21.4305 | 336.1266496 | 13.3162 | 321.9444636 | 15.4004 | 328.8612094 | 12.063 | 327.492208 | 12.1506 | 321.844665 | 13.5903 | 321.4351022 | 8.89517 | 321.4136563 | 16.55 | 313.2716694 | 10.5449 | 315.1876453 | 20.739 | 309.7920069 | 6.54067 | 304.8242144 | 8.64745 | 302.0768088 | 7.47348 | 301.0122018 | 5.99193 | 302.2487258 | 7.25702 | 295.8156001 | 5.48251
371.4748408 | 64.9069 | 365.9676739 | 34.8983 | 365.99403 | 30.382 | 366.1441226 | 26.5207 | 366.1670023 | 38.2816 | 356.0018682 | 53.5803 | 356.5451076 | 15.1849 | 352.3443896 | 17.2776 | 356.2763731 | 19.3775 | 351.5967582 | 22.926 | 341.5972741 | 18.0937 | 341.3003941 | 23.7907 | 340.8194556 | 17.3136 | 335.7556998 | 18.6247 | 336.106311 | 21.8299 | 335.0698238 | 19.8922 | 336.605135 | 13.5007 | 322.4193178 | 11.9579 | 329.331964 | 12.6914 | 327.9588613 | 15.6161 | 322.3073521 | 12.4488 | 321.8972513 | 7.8892 | 321.8727572 | 18.5169 | 313.7258864 | 10.0936 | 315.637069 | 18.6465 | 310.239349 | 6.10929 | 305.2674357 | 10.278 | 302.5165611 | 8.09221 | 301.4476845 | 5.19827 | 302.6804102 | 7.52754 | 296.2442782 | 5.75324
372.0211639 | 60.2212 | 366.5016701 | 36.4935 | 366.5261134 | 23.6828 | 366.6712171 | 24.0966 | 366.6894502 | 39.4854 | 356.5201326 | 48.4291 | 357.0587977 | 14.9261 | 352.855529 | 14.7203 | 356.7848865 | 15.9565 | 352.1009147 | 22.5193 | 342.0979222 | 16.9559 | 341.7965431 | 20.8748 | 341.3105961 | 18.3621 | 336.245542 | 15.8579 | 336.5915275 | 21.7688 | 335.5524195 | 19.8811 | 337.0835713 | 11.6604 | 322.8941233 | 15.8935 | 329.8026703 | 11.6218 | 328.4254669 | 12.8843 | 322.7699918 | 11.5793 | 322.3593533 | 8.4764 | 322.3318112 | 17.341 | 314.180057 | 9.90664 | 316.086447 | 22.7186 | 310.6866457 | 6.49587 | 305.7106121 | 9.87163 | 302.9562688 | 6.76336 | 301.8831231 | 4.98391 | 303.1120509 | 7.21871 | 296.672913 | 4.69227
372.5674295 | 64.3479 | 367.0356104 | 39.9052 | 367.0581411 | 29.3302 | 367.1982566 | 26.094 | 367.2118435 | 35.0517 | 357.038343 | 51.7629 | 357.5724344 | 15.2746 | 353.3666153 | 16.909 | 357.2933471 | 17.5454 | 352.6050189 | 20.2476 | 342.5985185 | 19.4971 | 342.2926408 | 20.6617 | 341.8016859 | 18.454 | 336.7353337 | 15.8468 | 337.0766939 | 20.1665 | 336.0349656 | 19.1039 | 337.5619584 | 13.8384 | 323.36888 | 13.0133 | 330.2733283 | 12.8423 | 328.8920247 | 15.9148 | 323.2325842 | 14.2579 | 322.821408 | 7.41523 | 322.7908184 | 16.5676 | 314.6341814 | 9.68162 | 316.5357793 | 18.6315 | 311.1338968 | 6.38506 | 306.1537435 | 8.98815 | 303.3959319 | 7.2834 | 302.3185176 | 5.56483 | 303.543648 | 6.97862 | 297.1015045 | 5.10568
373.1136375 | 67.7037 | 367.5694947 | 39.8358 | 367.5901131 | 25.3508 | 367.725241 | 28.0909 | 367.7341822 | 39.8737 | 357.5564993 | 50.7522 | 358.0860177 | 14.7781 | 353.8776484 | 15.6719 | 357.8017549 | 17.4745 | 353.1090709 | 20.0218 | 343.0990629 | 18.5744 | 342.7886873 | 19.2755 | 342.2927251 | 17.5179 | 337.2250749 | 17.6946 | 337.5618104 | 24.4287 | 336.517462 | 23.0542 | 338.0402963 | 14.8322 | 323.843588 | 14.7974 | 330.7439381 | 10.0805 | 329.3585348 | 13.6001 | 323.6951294 | 12.7876 | 323.2834155 | 8.38033 | 323.2497788 | 17.7261 | 315.0882595 | 9.25567 | 316.9850659 | 23.2592 | 311.5811025 | 6.24665 | 306.5968299 | 10.1124 | 303.8355504 | 7.65071 | 302.753868 | 5.55122 | 303.9752014 | 6.55535 | 297.5300527 | 5.34879
373.6597882 | 63.5993 | 368.1033231 | 45.2531 | 368.1220294 | 30.0628 | 368.2521703 | 26.8774 | 368.2564665 | 39.7266 | 358.0746017 | 59.1001 | 358.5995476 | 16.6705 | 354.3886285 | 15.2641 | 358.3101098 | 20.0414 | 353.6130706 | 20.9347 | 343.5995555 | 15.5119 | 343.2846824 | 20.9607 | 342.7837136 | 17.3509 | 337.7147655 | 15.5575 | 338.046877 | 19.2151 | 336.9999087 | 25.226 | 338.5185851 | 13.0158 | 324.3182473 | 13.2288 | 331.2144997 | 13.4013 | 329.8249971 | 13.9613 | 324.1576273 | 14.1782 | 323.7453758 | 7.31169 | 323.7086923 | 14.9546 | 315.5422913 | 10.8683 | 317.4343067 | 25.874 | 312.0282627 | 6.68977 | 307.0398712 | 9.50873 | 304.2751243 | 9.13605 | 303.1891743 | 4.65312 | 304.4067112 | 6.22846 | 297.9585576 | 5.26946
374.2058813 | 65.0652 | 368.6370955 | 38.1699 | 368.6538901 | 27.4692 | 368.7790445 | 28.9485 | 368.7786963 | 39.4027 | 358.5926502 | 50.5777 | 359.113024 | 18.1515 | 354.8995554 | 16.3417 | 358.8184121 | 14.8585 | 354.1170181 | 26.86 | 344.0999963 | 17.0964 | 343.7806263 | 19.5559 | 343.2746514 | 17.4674 | 338.2044057 | 19.4556 | 338.5318936 | 23.4568 | 337.4823058 | 22.7102 | 338.9968247 | 14.1679 | 324.7928579 | 16.9332 | 331.6850131 | 12.2456 | 330.2914117 | 14.2221 | 324.620078 | 13.7092 | 324.2072889 | 7.76398 | 324.167559 | 17.4536 | 315.9962769 | 10.1331 | 317.8835019 | 22.8592 | 312.4753775 | 4.61987 | 307.4828677 | 9.80494 | 304.7146537 | 8.49599 | 303.6244365 | 5.55235 | 304.8381773 | 7.52457 | 298.3870191 | 5.8434
374.751917 | 74.7101 | 369.1708121 | 43.1169 | 369.185695 | 30.9318 | 369.3058637 | 27.8986 | 369.3008717 | 39.3779 | 359.1106446 | 46.6204 | 359.626447 | 17.6278 | 355.4104293 | 17.1993 | 359.3266615 | 20.058 | 354.6209133 | 19.3325 | 344.6003853 | 15.4609 | 344.2765189 | 21.7093 | 343.7655386 | 19.4011 | 338.6939953 | 20.1222 | 339.0168602 | 21.2138 | 337.9646533 | 24.499 | 339.4750153 | 10.0812 | 325.2674199 | 12.8327 | 332.1554783 | 15.0905 | 330.7577786 | 15.9927 | 325.0824814 | 14.4765 | 324.6691548 | 9.72859 | 324.6263788 | 16.2692 | 316.4502162 | 8.97404 | 318.3326513 | 20.7484 | 312.9224468 | 7.04238 | 307.9258191 | 10.6178 | 305.1541384 | 7.36647 | 304.0596547 | 6.24466 | 305.2695998 | 6.55604 | 298.8154374 | 5.98443
375.2978952 | 70.6581 | 369.7044727 | 34.1534 | 369.7174443 | 34.1864 | 369.8326278 | 30.0113 | 369.8229925 | 42.5522 | 359.6285851 | 45.0088 | 360.1398167 | 17.0925 | 355.9212501 | 14.3523 | 359.8348582 | 19.1424 | 355.1247563 | 18.7696 | 345.1007225 | 16.0681 | 344.7723603 | 18.5318 | 344.2563752 | 17.1265 | 339.1835345 | 15.8083 | 339.501777 | 23.4104 | 338.4469512 | 22.4841 | 339.9531567 | 10.7049 | 325.7419331 | 12.4842 | 332.6258953 | 14.0775 | 331.2240978 | 12.18 | 325.5448376 | 13.1579 | 325.1309736 | 7.43993 | 325.0851518 | 14.9015 | 316.9041092 | 10.9956 | 318.7817551 | 22.562 | 313.3694706 | 6.27363 | 308.3687256 | 9.49481 | 305.5935787 | 7.91259 | 304.4948288 | 4.77778 | 305.7009786 | 6.17952 | 299.2438124 | 5.02852
375.843816 | 68.8151 | 370.2380774 | 39.2556 | 370.249138 | 32.0092 | 370.3593369 | 28.7754 | 370.3450589 | 42.7894 | 360.1464717 | 46.9116 | 360.653133 | 16.0772 | 356.4320178 | 13.7816 | 360.3430022 | 17.2052 | 355.6285471 | 16.8389 | 345.6010079 | 12.0257 | 345.2681504 | 20.3158 | 344.7471611 | 15.2004 | 339.6730231 | 18.5189 | 339.9866438 | 24.5937 | 338.9291995 | 25.6486 | 340.431249 | 11.6683 | 326.2163976 | 14.5917 | 333.0962641 | 13.1706 | 331.6903693 | 12.8066 | 326.0071465 | 13.6083 | 325.5927451 | 7.03332 | 325.543878 | 14.635 | 317.3579561 | 8.1021 | 319.2308132 | 20.6527 | 313.8164491 | 6.61052 | 308.8115871 | 8.10788 | 306.0329743 | 8.51349 | 304.9299588 | 5.3052 | 306.1323138 | 5.61342 | 299.6721441 | 5.03866
376.3896793 | 78.7173 | 370.7716263 | 33.4552 | 370.7807759 | 35.3747 | 370.885991 | 31.9456 | 370.8670708 | 34.0425 | 360.6643043 | 48.4778 | 361.1663959 | 16.945 | 356.9427325 | 13.8749 | 360.8510934 | 17.1188 | 356.1322857 | 18.8656 | 346.1012415 | 14.5972 | 345.7638893 | 16.8342 | 345.2378963 | 13.8062 | 340.1624613 | 17.3311 | 340.4714606 | 27.6024 | 339.4113981 | 24.2057 | 340.9092922 | 10.8167 | 326.6908135 | 15.964 | 333.5665847 | 13.6501 | 332.1565931 | 13.2967 | 326.4694082 | 14.6558 | 326.0544695 | 6.90853 | 326.0025574 | 14.9908 | 317.8117566 | 11.231 | 319.6798256 | 18.8627 | 314.263382 | 6.08853 | 309.2544036 | 8.75109 | 306.4723254 | 8.23277 | 305.3650448 | 4.91193 | 306.5636054 | 7.56909 | 300.1004325 | 5.43344
376.9354853 | 66.1645 | 371.3051193 | 39.789 | 371.3123583 | 32.8718 | 371.41259 | 27.1306 | 371.3890283 | 35.4804 | 361.182083 | 50.0259 | 361.6796054 | 12.8456 | 357.4533941 | 18.6187 | 361.3591319 | 18.5 | 356.6359721 | 19.3216 | 346.6014233 | 14.7879 | 346.259577 | 21.2525 | 345.728581 | 18.8549 | 340.6518491 | 17.8052 | 340.9562276 | 22.4413 | 339.8935472 | 21.9401 | 341.3872863 | 14.6482 | 327.1651807 | 15.1824 | 334.0368571 | 15.6586 | 332.6227692 | 12.7833 | 326.9316227 | 13.0494 | 326.5161468 | 8.14894 | 326.4611901 | 17.5325 | 318.265511 | 9.35503 | 320.1287924 | 18.4371 | 314.7102696 | 7.7726 | 309.6971753 | 8.69356 | 306.911632 | 8.05543 | 305.8000867 | 6.0239 | 306.9948534 | 6.66772 | 300.5286777 | 5.6272
377.4812338 | 59.558 | 371.8385564 | 36.0542 | 371.843885 | 34.5816 | 371.9391341 | 34.453 | 371.9109314 | 35.9016 | 361.6998078 | 51.8076 | 362.1927616 | 15.3186 | 357.9640027 | 16.4019 | 361.8671176 | 17.9535 | 357.1396063 | 20.7597 | 347.1015534 | 16.6162 | 346.7552134 | 21.9704 | 346.219215 | 15.0577 | 341.1411864 | 15.0063 | 341.4409447 | 22.5499 | 340.3756467 | 25.0045 | 341.8652313 | 13.2838 | 327.6394993 | 15.7194 | 334.5070814 | 13.1201 | 333.0888976 | 13.4732 | 327.39379 | 15.9734 | 326.9777769 | 8.42427 | 326.9197759 | 14.4862 | 318.7192191 | 10.8604 | 320.5777135 | 19.8024 | 315.1571118 | 5.21122 | 310.1399019 | 8.86931 | 307.350894 | 8.60241 | 306.2350846 | 4.94756 | 307.4260578 | 6.60438 | 300.9568796 | 4.48704
378.0269249 | 67.3208 | 372.3719376 | 39.668 | 372.3753561 | 32.5892 | 372.4656231 | 30.0393 | 372.43278 | 34.7356 | 362.2174786 | 45.3903 | 362.7058644 | 16.8193 | 358.4745582 | 15.6335 | 362.3750507 | 16.7341 | 357.6431883 | 17.8499 | 347.6016317 | 15.4754 | 347.2507987 | 20.0629 | 346.7097985 | 17.6579 | 341.6304732 | 18.7921 | 341.9256119 | 24.4924 | 340.8576966 | 21.5929 | 342.3431272 | 14.0464 | 328.1137692 | 14.2951 | 334.9772575 | 13.287 | 333.5549783 | 16.5837 | 327.85591 | 14.0127 | 327.4393598 | 7.464 | 327.3783149 | 14.7771 | 319.1728811 | 10.8662 | 321.0265889 | 18.9521 | 315.6039085 | 7.21652 | 310.5825837 | 9.32509 | 307.7901115 | 8.88308 | 306.6700384 | 5.49294 | 307.8572186 | 7.49052 | 301.3850382 | 5.83205
378.5725587 | 63.0443 | 372.905263 | 41.4945 | 372.9067716 | 31.7496 | 372.9920572 | 32.3807 | 372.9545742 | 40.4081 | 362.7350956 | 49.5029 | 363.2189139 | 12.7626 | 358.9850607 | 18.7562 | 362.882931 | 18.3961 | 358.1467182 | 21.6408 | 348.1016583 | 14.4552 | 347.7463327 | 22.0639 | 347.2003313 | 15.1594 | 342.1197096 | 19.0402 | 342.4102292 | 23.7605 | 341.339697 | 27.0568 | 342.8209741 | 14.511 | 328.5879905 | 16.2474 | 335.4473854 | 11.9831 | 334.0210114 | 13.8703 | 328.3179829 | 14.5417 | 327.9008957 | 8.58674 | 327.8368072 | 13.52 | 319.6264968 | 11.4468 | 321.4754187 | 20.7522 | 316.0506599 | 6.75829 | 311.0252205 | 9.95497 | 308.2292845 | 8.16312 | 307.1049482 | 4.84271 | 308.2883358 | 6.25609 | 301.8131536 | 5.89614
379.118135 | 61.958 | 373.4385326 | 36.9593 | 373.4381315 | 28.5647 | 373.5184363 | 32.5772 | 373.4763141 | 39.4671 | 363.2526587 | 40.6405 | 363.7319101 | 13.5184 | 359.4955102 | 16.227 | 363.3907587 | 15.6429 | 358.6501959 | 23.5023 | 348.6016331 | 13.3079 | 348.2418156 | 21.9684 | 347.6908136 | 16.3607 | 342.6088956 | 20.8201 | 342.8947966 | 25.6704 | 341.8216477 | 25.462 | 343.2987719 | 12.1582 | 329.0621632 | 14.5145 | 335.9174652 | 12.5915 | 334.4869968 | 13.2723 | 328.7800086 | 12.9634 | 328.3623844 | 8.18734 | 328.2952527 | 14.6898 | 320.0800664 | 9.1993 | 321.9242029 | 18.8992 | 316.4973658 | 7.13259 | 311.4678125 | 9.38454 | 308.668413 | 8.14319 | 307.539814 | 5.33422 | 308.7194094 | 8.12973 | 302.2412258 | 5.84292
379.663654 | 65.4003 | 373.9717463 | 48.5542 | 373.9694358 | 33.5377 | 374.0447604 | 30.7732 | 373.9979995 | 39.1227 | 363.7701679 | 47.3328 | 364.244853 | 15.1455 | 360.0059067 | 17.475 | 363.8985336 | 18.356 | 359.1536214 | 21.3487 | 349.1015563 | 18.5953 | 348.7372473 | 18.8348 | 348.1812453 | 15.4877 | 343.0980311 | 19.6962 | 343.3793142 | 25.518 | 342.303549 | 19.8908 | 343.7765207 | 13.3972 | 329.5362872 | 12.913 | 336.3874969 | 11.1773 | 334.9529346 | 15.6936 | 329.2419871 | 11.8845 | 328.823826 | 8.22361 | 328.7536514 | 17.8044 | 320.5335897 | 10.2521 | 322.3729415 | 24.5656 | 316.9440264 | 6.40861 | 311.9103595 | 11.1051 | 309.1074969 | 7.45416 | 307.9746358 | 5.82015 | 309.1504394 | 6.6292 | 302.6692547 | 5.59963
380.2091157 | 59.9836 | 374.5049043 | 39.6978 | 374.5006845 | 33.7498 | 374.5710295 | 34.7421 | 374.5196305 | 43.7752 | 364.2876232 | 45.278 | 364.7577425 | 15.2179 | 360.5162502 | 15.4738 | 364.4062559 | 18.0371 | 359.6569948 | 22.8302 | 349.6014277 | 16.4146 | 349.2326278 | 22.1807 | 348.6716264 | 17.2115 | 343.5871163 | 17.3975 | 343.8637819 | 22.922 | 342.7854007 | 21.5341 | 344.2542204 | 10.229 | 330.0103626 | 11.5678 | 336.8574805 | 12.5851 | 335.4188248 | 13.9603 | 329.7039184 | 14.83 | 329.2852204 | 7.65932 | 329.2120034 | 14.5768 | 320.9870669 | 10.7188 | 322.8216344 | 21.2849 | 317.3906416 | 6.27683 | 312.3528616 | 9.34217 | 309.5465364 | 7.38085 | 308.4094136 | 5.67678 | 309.5814259 | 7.34154 | 303.0972404 | 6.02568
380.7545199 | 66.0564 | 375.0380064 | 38.4331 | 375.0318777 | 36.1758 | 375.0972437 | 33.8211 | 375.0412072 | 40.7388 | 364.8050247 | 46.1465 | 365.2705788 | 12.8254 | 361.0265407 | 17.6167 | 364.9139256 | 18.5444 | 360.1603161 | 23.965 | 350.1012474 | 14.3456 | 349.7279571 | 18.2118 | 349.161957 | 17.7169 | 344.076151 | 21.4277 | 344.3481998 | 24.118 | 343.2672029 | 25.1572 | 344.7318711 | 11.202 | 330.4843895 | 12.5778 | 337.327416 | 12.0423 | 335.8846673 | 13.865 | 330.1658026 | 14.471 | 329.7465678 | 7.5867 | 329.6703086 | 16.3959 | 321.4404979 | 9.53347 | 323.2702817 | 21.2954 | 317.8372114 | 6.51353 | 312.7953188 | 9.42602 | 309.9855314 | 7.66607 | 308.8441474 | 5.42794 | 310.0123688 | 7.86818 | 303.525183 | 4.94893
381.2998669 | 65.9808 | 375.5710527 | 57.5101 | 375.5630153 | 41.0794 | 375.623403 | 37.6576 | 375.5627295 | 49.8504 | 365.3223724 | 49.608 | 365.7833617 | 14.7885 | 361.5367783 | 14.4481 | 365.4215426 | 22.8612 | 360.6635853 | 21.5577 | 350.6010154 | 13.0328 | 350.2232353 | 21.8324 | 349.652237 | 13.6318 | 344.5651354 | 18.549 | 344.8325678 | 22.5315 | 343.7489555 | 24.23 | 345.2094727 | 11.9422 | 330.9583677 | 15.6516 | 337.7973033 | 14.707 | 336.3504622 | 12.2292 | 330.6276396 | 13.789 | 330.2078681 | 5.8105 | 330.1285672 | 17.0662 | 321.8938828 | 10.6244 | 323.7188835 | 18.7674 | 318.2837359 | 8.2722 | 313.2377312 | 9.65605 | 310.4244819 | 7.70133 | 309.2788372 | 5.34323 | 310.4432682 | 5.57653 | 303.9530822 | 5.74686
381.8451565 | 58.4902 | 376.1040433 | 47.4645 | 376.0940973 | 34.6335 | 376.1495073 | 29.6999 | 376.0841974 | 53.4939 | 365.8396662 | 46.0102 | 366.2960914 | 14.3437 | 362.0469628 | 14.3119 | 365.9291069 | 16.8299 | 361.1668023 | 19.5664 | 351.1007317 | 16.1261 | 350.7184624 | 21.965 | 350.1424665 | 17.003 | 345.0540694 | 18.4754 | 345.3168861 | 23.385 | 344.2306587 | 20.2419 | 345.6870254 | 11.9995 | 331.4322974 | 15.8152 | 338.2671426 | 14.6447 | 336.8162094 | 15.1995 | 331.0894295 | 12.382 | 330.6691214 | 7.75035 | 330.586779 | 16.5395 | 322.3472215 | 9.63748 | 324.1674396 | 18.0222 | 318.7302151 | 6.80021 | 313.6800987 | 8.27967 | 310.863388 | 7.63153 | 309.713483 | 5.8189 | 310.874124 | 7.59323 | 304.3809383 | 5.57628
382.3903889 | 66.3954 | 376.636978 | 46.3441 | 376.6251239 | 38.7238 | 376.6755567 | 33.554 | 376.605611 | 49.2784 | 366.3569061 | 46.8515 | 366.8087679 | 13.8022 | 362.5570945 | 13.6401 | 366.4366186 | 15.6864 | 361.6699672 | 18.5596 | 351.6003963 | 15.8744 | 351.2136383 | 21.0663 | 350.6326454 | 16.9769 | 345.542953 | 17.5106 | 345.8011545 | 22.0012 | 344.7123123 | 22.6014 | 346.164529 | 12.904 | 331.9061785 | 15.3862 | 338.7369337 | 13.0548 | 337.2819091 | 14.0877 | 331.5511722 | 12.7207 | 331.1303275 | 7.89907 | 331.0449441 | 14.3111 | 322.800514 | 10.1885 | 324.6159501 | 20.4801 | 319.1766488 | 6.0919 | 314.1224213 | 10.6652 | 311.3022496 | 8.32652 | 310.1480849 | 5.69815 | 311.3049363 | 6.45131 | 304.8087513 | 4.72275
382.9355639 | 54.0282 | 377.1698571 | 37.4983 | 377.1560949 | 26.7652 | 377.2015512 | 26.3236 | 377.1269703 | 38.5169 | 366.8740923 | 41.5141 | 367.321391 | 14.8943 | 363.0671732 | 14.5326 | 366.9440777 | 18.6218 | 362.1730801 | 20.8684 | 352.1000093 | 15.9385 | 351.7087631 | 17.3911 | 351.1227739 | 16.9785 | 346.0317862 | 18.9467 | 346.2853731 | 23.0452 | 345.1939165 | 20.396 | 346.6419837 | 10.5153 | 332.380011 | 11.7636 | 339.2066768 | 12.9671 | 337.7475612 | 12.2616 | 332.0128679 | 13.0276 | 331.5914866 | 7.842 | 331.5030624 | 15.7309 | 323.2537605 | 8.35136 | 325.0644151 | 22.2754 | 319.6230373 | 6.88094 | 314.5646991 | 9.81402 | 311.7410667 | 8.4196 | 310.5826428 | 5.57419 | 311.735705 | 7.20645 | 305.236521 | 4.84974
383.4806816 | 49.7987 | 377.7026803 | 43.6463 | 377.6870104 | 34.735 | 377.7274909 | 32.073 | 377.6482753 | 43.5085 | 367.3912246 | 45.5035 | 367.833961 | 16.7154 | 363.5771989 | 16.3152 | 367.4514842 | 19.4769 | 362.6761409 | 19.056 | 352.5995707 | 15.5651 | 352.2038368 | 21.2045 | 351.6128518 | 17.5337 | 346.5205691 | 21.5219 | 346.7695419 | 26.3248 | 345.6754712 | 21.1725 | 347.1193893 | 12.7978 | 332.853795 | 14.1754 | 339.6763718 | 12.111 | 338.2131657 | 13.9242 | 332.4745164 | 14.8407 | 332.0525986 | 7.02939 | 331.9611341 | 15.7379 | 323.7069608 | 9.28267 | 325.5128345 | 19.5589 | 320.0693804 | 6.73653 | 315.006932 | 9.86609 | 312.1798394 | 7.74238 | 311.0171567 | 5.30814 | 312.1664303 | 6.12148 | 305.6642475 | 4.99496
384.0257421 | 71.5965 | 378.2354479 | 37.8241 | 378.2178704 | 29.5344 | 378.2533756 | 29.6155 | 378.1695259 | 33.0312 | 367.9083032 | 50.1761 | 368.3464777 | 18.2224 | 364.0871717 | 14.6789 | 367.9588381 | 18.4254 | 363.1791496 | 19.2624 | 353.0990803 | 16.5051 | 352.6988594 | 21.0587 | 352.1028793 | 18.1147 | 347.0093017 | 18.6033 | 347.2536609 | 21.362 | 346.1569764 | 25.2421 | 347.596746 | 14.7694 | 333.3275304 | 16.0629 | 340.1460188 | 12.5444 | 338.6787227 | 16.0248 | 332.9361178 | 14.8382 | 332.5136636 | 7.84668 | 332.4191591 | 15.9235 | 324.160115 | 9.76374 | 325.9612084 | 21.2399 | 320.5156783 | 6.41495 | 315.4491201 | 8.63866 | 312.6185676 | 8.38804 | 311.4516267 | 4.85132 | 312.597112 | 6.647 | 306.0919309 | 5.2281
384.5707453 | 65.6059 | 378.7681597 | 38.5821 | 378.7486749 | 30.0792 | 378.7792055 | 28.8154 | 378.6907223 | 40.6835 | 368.425328 | 47.8595 | 368.8589411 | 14.1301 | 364.5970917 | 15.7363 | 368.4661393 | 19.1367 | 363.6821062 | 15.1385 | 353.5985384 | 16.8747 | 353.193831 | 21.396 | 352.5928562 | 14.4432 | 347.4979839 | 19.1953 | 347.7377302 | 23.7171 | 346.6384321 | 22.3661 | 348.0740537 | 13.8327 | 333.8012173 | 13.6917 | 340.6156177 | 12.5359 | 339.144232 | 17.0189 | 333.3976721 | 9.91682 | 332.9746816 | 8.49201 | 332.8771375 | 16.3781 | 324.6132231 | 10.2158 | 326.4095367 | 21.3206 | 320.9619308 | 6.14898 | 315.8912634 | 9.74376 | 313.0572515 | 8.7864 | 311.8860528 | 5.47746 | 313.0277503 | 7.60455 | 306.5195712 | 5.61157
385.1156912 | 71.0046 | 379.3008158 | 37.0847 | 379.2794239 | 38.5045 | 379.3049805 | 26.7592 | 379.2118644 | 40.5898 | 368.942299 | 49.9299 | 369.3713514 | 15.7382 | 365.1069587 | 13.2175 | 368.9733881 | 20.3402 | 364.1850108 | 21.5903 | 354.0979448 | 17.953 | 353.6887514 | 20.6421 | 353.0827827 | 18.0751 | 347.9866159 | 19.6533 | 348.2217496 | 23.3949 | 347.1198384 | 25.8447 | 348.5513125 | 13.7172 | 334.2748557 | 15.8471 | 341.0851686 | 14.7325 | 339.6096939 | 16.1633 | 333.8591793 | 14.0872 | 333.4356525 | 9.1495 | 333.3350691 | 15.8318 | 325.0662851 | 10.2434 | 326.8578195 | 23.9194 | 321.408138 | 7.24712 | 316.3333618 | 10.8896 | 313.4958909 | 8.37775 | 312.3204349 | 5.95545 | 313.458345 | 7.17917 | 306.9471682 | 5.58296
385.6605799 | 71.4254 | 379.8334162 | 38.3703 | 379.8101175 | 30.1202 | 379.8307007 | 24.8906 | 379.7329522 | 33.6552 | 369.4592162 | 59.0946 | 369.8837085 | 15.8087 | 365.6167728 | 13.9377 | 369.4805842 | 20.8819 | 364.6878633 | 20.1107 | 354.5972996 | 14.7262 | 354.1836208 | 20.963 | 353.5726587 | 17.6502 | 348.4751975 | 17.5341 | 348.7057194 | 22.9119 | 347.6011952 | 20.2604 | 349.0285223 | 12.6373 | 334.7484455 | 12.8081 | 341.5546715 | 12.1791 | 340.0751081 | 12.7523 | 334.3206394 | 13.6348 | 333.8965764 | 6.65425 | 333.7929542 | 14.8111 | 325.519301 | 9.09215 | 327.3060568 | 20.0712 | 321.8543 | 7.18405 | 316.7754155 | 9.11321 | 313.9344859 | 7.68924 | 312.7547731 | 5.63862 | 313.8888963 | 5.69152 | 307.3747222 | 5.76027
386.2054114 | 62.3232 | 380.3659609 | 38.6398 | 380.3407556 | 31.3069 | 380.356366 | 34.8483 | 380.2539857 | 35.9691 | 369.9760797 | 42.4542 | 370.3960124 | 12.0753 | 366.1265341 | 16.68 | 369.9877278 | 23.061 | 365.1906639 | 16.8597 | 355.0966029 | 18.3247 | 354.6784391 | 17.7368 | 354.0624843 | 14.6583 | 348.9637288 | 20.7704 | 349.1896394 | 21.6588 | 348.0825027 | 20.6446 | 349.5056832 | 13.9224 | 335.2219869 | 12.4592 | 342.0241263 | 12.4932 | 340.5404749 | 16.1691 | 334.7820525 | 11.9133 | 334.3574534 | 8.62658 | 334.2507925 | 15.599 | 325.9722709 | 8.65819 | 327.7542485 | 19.2993 | 322.3004166 | 6.88055 | 317.2174243 | 8.5882 | 314.3730365 | 8.01187 | 313.1890674 | 4.71332 | 314.3194041 | 6.48933 | 307.802233 | 4.84947
386.7501857 | 69.7218 | 380.8984499 | 43.1716 | 380.8713382 | 33.575 | 380.8819765 | 31.3835 | 380.774965 | 34.1787 | 370.4928895 | 45.3713 | 370.9082631 | 15.5867 | 366.6362425 | 17.503 | 370.4948188 | 20.8593 | 365.6934124 | 19.7248 | 355.5958545 | 16.7432 | 355.1732063 | 16.4267 | 354.5522594 | 16.9152 | 349.4522098 | 16.3197 | 349.6735096 | 27.7442 | 348.5637607 | 23.6132 | 349.9827952 | 14.6491 | 335.6954797 | 14.7832 | 342.4935331 | 13.4343 | 341.0057941 | 15.6516 | 335.2434185 | 9.97077 | 334.8182833 | 7.68181 | 334.7085842 | 15.2085 | 326.4251946 | 10.9459 | 328.2023947 | 21.2012 | 322.746488 | 6.80542 | 317.6593883 | 10.8982 | 314.8115427 | 7.64979 | 313.6233179 | 5.18869 | 314.7498684 | 5.89844 | 308.2297007 | 5.0394
387.2949027 | 63.2791 | 381.4308832 | 34.3176 | 381.4018655 | 30.9837 | 381.4075322 | 33.5323 | 381.29589 | 32.1139 | 371.0096455 | 52.1569 | 371.4204606 | 14.1582 | 367.145898 | 14.1175 | 371.0018573 | 16.393 | 366.1961089 | 16.4102 | 356.0950545 | 15.5544 | 355.6679226 | 18.3549 | 355.0419841 | 16.6349 | 349.9406405 | 22.078 | 350.1573301 | 23.0418 | 349.0449692 | 23.4288 | 350.4598582 | 14.4183 | 336.1689241 | 14.983 | 342.962892 | 12.9987 | 341.4710658 | 15.0711 | 335.7047375 | 12.5856 | 335.2790662 | 8.54376 | 335.1663293 | 14.4029 | 326.8780723 | 10.7149 | 328.6504955 | 16.913 | 323.1925142 | 5.21467 | 318.1013076 | 9.78387 | 315.2500045 | 6.93016 | 314.0575244 | 4.8742 | 315.1802893 | 6.91397 | 308.6571253 | 5.78239
387.8395626 | 67.9848 | 381.9632609 | 39.9327 | 381.9323373 | 30.5161 | 381.9330331 | 32.0573 | 381.8167608 | 34.2596 | 371.5263478 | 38.547 | 371.932605 | 15.5399 | 367.6555007 | 16.2517 | 371.5088433 | 20.1358 | 366.6987534 | 20.1432 | 356.594203 | 14.1899 | 356.1625878 | 21.3349 | 355.5316584 | 16.879 | 350.429021 | 19.0279 | 350.641101 | 26.9758 | 349.5261284 | 21.3151 | 350.9368724 | 13.0455 | 336.64232 | 15.2201 | 343.4322028 | 14.1674 | 341.93629 | 13.8053 | 336.1660095 | 16.0447 | 335.7398022 | 7.69178 | 335.6240278 | 19.042 | 327.330904 | 11.0982 | 329.0985507 | 19.6836 | 323.6384951 | 6.98196 | 318.5431821 | 10.1953 | 315.688422 | 8.47529 | 314.491687 | 5.87211 | 315.6106667 | 7.03665 | 309.0845068 | 5.74955
388.3841653 | 65.728 | 382.495583 | 37.9538 | 382.4627537 | 32.9203 | 382.4584792 | 31.6815 | 382.3375775 | 39.1528 | 372.0429965 | 40.8366 | 372.4446962 | 19.3295 | 368.1650506 | 15.8571 | 372.0157768 | 19.4429 | 367.2013459 | 21.4128 | 357.0932999 | 14.916 | 356.657202 | 23.1255 | 356.0212822 | 17.7011 | 350.9173512 | 20.2315 | 351.1248221 | 23.3277 | 350.0072382 | 20.1128 | 351.4138376 | 13.9692 | 337.1156675 | 15.1327 | 343.9014657 | 13.3093 | 342.4014667 | 13.221 | 336.6272344 | 11.8706 | 336.2004912 | 7.78759 | 336.0816797 | 17.1383 | 327.7836897 | 7.55402 | 329.5465605 | 19.0243 | 324.0844307 | 6.83913 | 318.9850118 | 10.2644 | 316.1267951 | 8.00755 | 314.9258058 | 4.84402 | 316.0410007 | 7.00006 | 309.5118452 | 5.72335
388.9287109 | 68.7652 | 383.0278494 | 39.7569 | 382.9931148 | 31.3389 | 382.9838706 | 32.5749 | 382.8583399 | 40.4011 | 372.5595914 | 41.8328 | 372.9567343 | 18.3423 | 368.6745477 | 16.7557 | 372.5226578 | 21.1787 | 367.7038865 | 21.6682 | 357.5923453 | 14.8473 | 357.1517651 | 19.3613 | 356.5108557 | 16.3558 | 351.4056312 | 16.7162 | 351.6084935 | 24.9318 | 350.4882987 | 22.414 | 351.890754 | 14.2878 | 337.5889665 | 13.3737 | 344.3706806 | 13.1901 | 342.866596 | 12.9435 | 337.0884123 | 13.4984 | 336.6611332 | 6.1709 | 336.539285 | 15.2486 | 328.2364293 | 10.798 | 329.9945248 | 20.7698 | 324.5303211 | 6.8147 | 319.4267968 | 10.265 | 316.5651238 | 8.37692 | 315.3598807 | 5.75712 | 316.4712913 | 6.58702 | 309.9391405 | 6.14339
389.4731992 | 68.7748 | 383.5600603 | 35.77 | 383.5234204 | 31.2642 | 383.5092071 | 30.0043 | 383.3790481 | 38.0435 | 373.0761326 | 49.3379 | 373.4687193 | 23.7279 | 369.1839919 | 17.2898 | 373.0294863 | 22.7041 | 368.2063751 | 17.6688 | 358.0913392 | 15.0633 | 357.6462773 | 19.0027 | 357.0003788 | 16.7435 | 351.893861 | 19.7838 | 352.0921153 | 22.8435 | 350.9693097 | 23.9667 | 352.3676215 | 12.8388 | 338.062217 | 13.1539 | 344.8398475 | 11.3379 | 343.3316777 | 13.1714 | 337.5495431 | 13.4678 | 337.1217284 | 6.91465 | 336.9968437 | 15.568 | 328.6891229 | 10.8413 | 330.4424436 | 19.4487 | 324.9761664 | 6.93801 | 319.8685371 | 10.2909 | 317.0034082 | 8.87311 | 315.7939118 | 6.16994 | 316.9015384 | 6.46703 | 310.3663927 | 6.46388
390.0176305 | 54.3066 | 384.0922155 | 40.0804 | 384.0536707 | 26.4807 | 384.034489 | 27.8126 | 383.8997021 | 40.9078 | 373.5926202 | 54.6759 | 373.9806512 | 28.8296 | 369.6933834 | 16.8851 | 373.5362623 | 31.9113 | 368.7088118 | 22.1568 | 358.5902815 | 15.5483 | 358.1407386 | 20.3858 | 357.4898515 | 16.145 | 352.3820405 | 18.6152 | 352.5756874 | 26.7845 | 351.4502714 | 27.0741 | 352.8444402 | 12.8832 | 338.5354192 | 14.6922 | 345.3089666 | 13.6601 | 343.796712 | 15.0557 | 338.010627 | 13.2091 | 337.5822765 | 7.56661 | 337.4543558 | 15.7741 | 329.1417705 | 10.0264 | 330.890317 | 18.5637 | 325.4219664 | 6.96485 | 320.3102326 | 10.361 | 317.4416483 | 8.62387 | 316.227899 | 5.4895 | 317.3317421 | 8.62782 | 310.7936019 | 5.64608
390.5620046 | 62.2255 | 384.6243151 | 38.5816 | 384.5838657 | 30.3886 | 384.559716 | 30.7905 | 384.420302 | 43.3836 | 374.1090542 | 52.2265 | 374.49253 | 37.7997 | 370.202722 | 16.1525 | 374.0429859 | 31.6557 | 369.2111965 | 19.3053 | 359.0891723 | 16.7819 | 358.6351488 | 18.6207 | 357.9792738 | 15.8986 | 352.8701698 | 20.4223 | 353.0592098 | 23.6511 | 351.9311838 | 24.9216 | 353.32121 | 13.007 | 339.0085729 | 13.6449 | 345.7780376 | 11.5527 | 344.2616989 | 14.0078 | 338.4716639 | 10.9599 | 338.0427778 | 8.28287 | 337.9118214 | 16.2819 | 329.5943721 | 10.0539 | 331.3381449 | 19.8229 | 325.8677212 | 7.56277 | 320.7518834 | 9.44222 | 317.879844 | 7.28785 | 316.6618424 | 5.48566 | 317.7619025 | 6.44386 | 311.220768 | 5.64229
391.1063216 | 68.2143 | 385.1563592 | 35.6507 | 385.1140053 | 32.1302 | 385.0848884 | 28.2384 | 384.9408477 | 36.1915 | 374.6254345 | 55.6057 | 375.0043558 | 44.1021 | 370.7120079 | 16.4082 | 374.549657 | 42.6228 | 369.7135293 | 19.6963 | 359.5880117 | 17.5719 | 359.1295081 | 20.5574 | 358.4686458 | 17.8948 | 353.358249 | 15.9596 | 353.5426826 | 22.2563 | 352.4120468 | 20.9114 | 353.7979309 | 13.2303 | 339.4816782 | 14.707 | 346.2470608 | 14.7662 | 344.7266383 | 14.3468 | 338.9326539 | 13.9942 | 338.5032321 | 7.92994 | 338.3692404 | 14.7775 | 330.0469277 | 9.26806 | 331.7859275 | 22.914 | 326.3134308 | 6.87861 | 321.1934895 | 8.26287 | 318.3179955 | 7.8858 | 317.0957419 | 5.78986 | 318.1920195 | 6.93448 | 311.6478911 | 5.76821
391.6505815 | 64.6086 | 385.6883476 | 35.2415 | 385.6440895 | 29.2754 | 385.6100061 | 33.1139 | 385.4613393 | 36.7524 | 375.1417612 | 69.4844 | 375.5161284 | 41.6033 | 371.2212411 | 17.7431 | 375.0562756 | 46.3203 | 370.2158102 | 18.2533 | 360.0867995 | 18.5371 | 359.6238165 | 21.0171 | 358.9579674 | 16.4761 | 353.8462779 | 20.3593 | 354.0261057 | 22.84 | 352.8928606 | 23.6269 | 354.2746031 | 12.497 | 339.9547351 | 13.3133 | 346.716036 | 13.8559 | 345.1915302 | 13.8 | 339.3935969 | 14.2061 | 338.9636396 | 7.48367 | 338.8266128 | 16.2505 | 330.4994373 | 9.47218 | 332.2336646 | 22.8536 | 326.7590952 | 6.13223 | 321.6350508 | 8.79545 | 318.7561026 | 7.20058 | 317.5295977 | 4.40862 | 318.622093 | 6.34959 | 312.0749711 | 5.57177
392.1947844 | 70.1017 | 386.2202806 | 40.1365 | 386.1741185 | 26.7896 | 386.135069 | 33.0626 | 385.9817767 | 36.1647 | 375.6580342 | 61.2712 | 376.027848 | 35.0669 | 371.7304215 | 15.1511 | 375.5628419 | 48.856 | 370.7180392 | 22.1988 | 360.5855359 | 18.7307 | 360.1180739 | 19.2733 | 359.4472387 | 15.5642 | 354.3342567 | 19.2827 | 354.5094793 | 19.4943 | 353.373625 | 25.3964 | 354.7512264 | 12.6057 | 340.4277436 | 14.0396 | 347.1849634 | 12.9648 | 345.6563748 | 13.419 | 339.8544929 | 13.3343 | 339.4240001 | 6.78257 | 339.2839388 | 15.9021 | 330.951901 | 9.32755 | 332.6813563 | 20.3544 | 327.2047145 | 6.00995 | 322.0765675 | 8.80391 | 319.1941655 | 6.90089 | 317.9634097 | 5.59939 | 319.0521232 | 7.33197 | 312.5020081 | 5.53047
392.7389301 | 70.2649 | 386.752158 | 34.9082 | 386.7040921 | 29.8049 | 386.6600773 | 33.6475 | 386.5021601 | 39.8563 | 376.1742537 | 60.4746 | 376.5395146 | 23.8744 | 372.2395492 | 14.7814 | 376.0693557 | 40.1974 | 371.2202163 | 18.9941 | 361.0842208 | 16.1275 | 360.6122804 | 19.5569 | 359.9364597 | 15.9474 | 354.8221853 | 20.0727 | 354.9928032 | 22.6958 | 353.8543401 | 24.0749 | 355.2278009 | 11.6595 | 340.9007038 | 13.4112 | 347.6538428 | 15.6888 | 346.121172 | 14.0351 | 340.315342 | 14.0573 | 339.8843138 | 6.92809 | 339.7412182 | 15.2234 | 331.4043187 | 10.0764 | 333.1290026 | 21.2759 | 327.6502886 | 5.9232 | 322.5180396 | 10.0348 | 319.632184 | 7.35497 | 318.3971778 | 5.50385 | 319.4821101 | 6.7346 | 312.9290021 | 5.83957
393.2830188 | 67.4052 | 387.2839799 | 34.7258 | 387.2340105 | 32.0773 | 387.1850309 | 27.4895 | 387.0224893 | 37.5716 | 376.6904195 | 56.0407 | 377.0511281 | 17.7454 | 372.7486241 | 17.2054 | 376.5758171 | 29.0518 | 371.7223416 | 21.8712 | 361.5828542 | 15.6958 | 361.106436 | 18.3438 | 360.4256304 | 13.6249 | 355.3100637 | 20.4548 | 355.4760775 | 21.8083 | 354.3350059 | 23.2056 | 355.7043266 | 13.237 | 341.3736156 | 13.5452 | 348.1226744 | 13.7509 | 346.5859217 | 11.169 | 340.7761441 | 12.4186 | 340.3445806 | 8.58228 | 340.1984511 | 15.4849 | 331.8566905 | 10.3638 | 333.5766035 | 21.5828 | 328.0958176 | 6.30039 | 322.9594669 | 8.34008 | 320.0701583 | 7.87995 | 318.8309022 | 4.97044 | 319.9120536 | 6.94488 | 313.3559531 | 6.62138
393.8270505 | 68.201 | 387.8157462 | 38.1326 | 387.7638736 | 31.1058 | 387.7099298 | 26.7463 | 387.5427644 | 43.129 | 377.2065318 | 48.1124 | 377.5626886 | 18.6055 | 373.2576464 | 18.9301 | 377.0822262 | 25.0335 | 372.224415 | 19.2301 | 362.0814362 | 14.1989 | 361.6005408 | 20.1365 | 360.9147508 | 17.8906 | 355.797892 | 20.3738 | 355.9593023 | 23.2649 | 354.8156225 | 24.0573 | 356.1808036 | 15.1363 | 341.846479 | 15.7393 | 348.5914581 | 12.6638 | 347.0506241 | 13.2942 | 341.2368994 | 14.1967 | 340.8048006 | 6.02771 | 340.6556375 | 14.9392 | 332.3090163 | 9.18004 | 334.024159 | 18.9924 | 328.5413015 | 5.5754 | 323.4008496 | 10.0843 | 320.5080884 | 7.62282 | 319.2645828 | 5.23696 | 320.3419538 | 6.21336 | 313.7828611 | 5.38126
394.3710251 | 65.5745 | 388.3474571 | 33.1474 | 388.2936814 | 34.244 | 388.2347741 | 30.3013 | 388.0629855 | 32.5661 | 377.7225906 | 53.7719 | 378.0741961 | 16.1581 | 373.7666159 | 24.6278 | 377.5885829 | 23.4057 | 372.7264365 | 19.4382 | 362.5799668 | 11.779 | 362.0945946 | 17.7662 | 361.4038209 | 16.7822 | 356.2856702 | 17.7175 | 356.4424775 | 20.837 | 355.2961898 | 23.1101 | 356.6572318 | 12.6096 | 342.3192941 | 16.6553 | 349.060194 | 12.1011 | 347.5152791 | 13.5327 | 341.6976077 | 15.1434 | 341.2649737 | 7.09317 | 341.1127774 | 15.4035 | 332.7612963 | 11.2936 | 334.4716692 | 19.869 | 328.9867402 | 6.50045 | 323.8421876 | 10.3938 | 320.9459742 | 6.59926 | 319.6982197 | 6.22451 | 320.7718106 | 6.40719 | 314.2097261 | 4.73069
394.9149428 | 59.9267 | 388.8791125 | 42.4637 | 388.823434 | 32.3815 | 388.7595638 | 26.8352 | 388.5831525 | 41.0734 | 378.2385958 | 43.9833 | 378.5856506 | 17.1063 | 374.2755328 | 30.6137 | 378.0948872 | 19.6153 | 373.2284062 | 27.8382 | 363.078446 | 14.0661 | 362.5885976 | 18.0412 | 361.8928408 | 16.2184 | 356.7733983 | 17.4345 | 356.9256031 | 26.3765 | 355.7767078 | 24.2243 | 357.1336112 | 11.6403 | 342.7920609 | 16.2525 | 349.528882 | 12.1639 | 347.9798868 | 15.8763 | 342.1582691 | 13.9871 | 341.7251 | 9.16874 | 341.5698708 | 18.8337 | 333.2135303 | 11.5475 | 334.919134 | 19.9673 | 329.4321338 | 4.98316 | 324.283481 | 10.126 | 321.3838157 | 7.16242 | 320.1318128 | 6.44949 | 321.2016242 | 7.55075 | 314.6365482 | 4.99671
395.4588034 | 54.3683 | 389.4107124 | 38.8684 | 389.3531314 | 30.8904 | 389.2842988 | 28.4333 | 389.1032655 | 38.3759 | 378.7545474 | 48.8639 | 379.0970522 | 15.9562 | 374.784397 | 47.6037 | 378.6011391 | 19.7399 | 373.7303241 | 27.6612 | 363.5768738 | 14.5989 | 363.0825497 | 18.7237 | 362.3818104 | 15.4213 | 357.2610763 | 19.9126 | 357.4086791 | 23.2555 | 356.2571766 | 24.0338 | 357.6099419 | 15.5335 | 343.2647794 | 13.8949 | 349.9975222 | 13.7893 | 348.4444471 | 15.8228 | 342.6188837 | 13.6003 | 342.1851795 | 7.60156 | 342.0269178 | 18.6878 | 333.6657184 | 10.8894 | 335.3665535 | 20.6119 | 329.8774823 | 6.15996 | 324.7247298 | 8.49855 | 321.821613 | 7.98898 | 320.5653621 | 5.76308 | 321.6313944 | 5.81136 | 315.0633273 | 5.57782
396.0026071 | 68.0733 | 389.9422569 | 36.4461 | 389.8827735 | 30.535 | 389.8089793 | 31.1405 | 389.6233244 | 35.1547 | 379.2704456 | 46.848 | 379.6084008 | 14.0121 | 375.2932086 | 51.8138 | 379.1073388 | 18.2192 | 374.2321902 | 34.5534 | 364.0752503 | 15.5507 | 363.5764509 | 15.083 | 362.8707298 | 13.2343 | 357.7487042 | 15.5707 | 357.8917057 | 19.6915 | 356.7375962 | 20.8367 | 358.0862239 | 13.5124 | 343.7374496 | 12.8475 | 350.4661145 | 12.7071 | 348.9089601 | 16.0597 | 343.0794514 | 12.9403 | 342.6452121 | 7.98489 | 342.4839183 | 15.9959 | 334.1178607 | 7.86843 | 335.8139277 | 20.1817 | 330.3227857 | 5.58657 | 325.165934 | 8.35208 | 322.2593662 | 7.01909 | 320.9988678 | 5.30939 | 322.0611213 | 7.39269 | 315.4900634 | 5.17884
396.5463537 | 61.6267 | 390.4737459 | 43.1251 | 390.4123605 | 30.1036 | 390.3336052 | 31.3733 | 390.1433294 | 36.3688 | 379.7862902 | 46.109 | 380.1196964 | 16.0605 | 375.8019675 | 41.7941 | 379.6134861 | 19.5905 | 374.7340045 | 39.857 | 364.5735753 | 15.983 | 364.0703014 | 18.6412 | 363.3595989 | 13.83 | 358.236282 | 19.8472 | 358.3746827 | 24.1103 | 357.2179666 | 20.048 | 358.5624571 | 14.87 | 344.2100714 | 15.1357 | 350.9346591 | 16.9475 | 349.3734257 | 15.4852 | 343.5399722 | 12.6239 | 343.105198 | 8.32758 | 342.9408724 | 13.6791 | 334.569957 | 11.6565 | 336.2612565 | 21.797 | 330.7680441 | 6.56775 | 325.6070935 | 10.139 | 322.6970751 | 7.94476 | 321.4323297 | 6.00997 | 322.490805 | 7.25831 | 315.9167566 | 5.50771
397.0900435 | 70.1121 | 391.0051795 | 41.5382 | 390.9418922 | 26.7896 | 390.8581764 | 30.4079 | 390.6632803 | 38.2441 | 380.3020813 | 42.5732 | 380.6309391 | 14.1103 | 376.3106738 | 31.183 | 380.1195811 | 20.4903 | 375.235767 | 33.4873 | 365.071849 | 12.5509 | 364.564101 | 18.528 | 363.8484178 | 14.8481 | 358.7238098 | 19.6777 | 358.8576102 | 16.6952 | 357.6982878 | 26.0471 | 359.0386416 | 15.612 | 344.6826451 | 12.4008 | 351.4031559 | 13.1325 | 349.837844 | 13.1121 | 344.0004461 | 12.2874 | 343.5651371 | 7.26567 | 343.39778 | 17.0699 | 335.0220076 | 9.50129 | 336.7085401 | 16.4415 | 331.2132574 | 7.53037 | 326.0482085 | 11.064 | 323.1347398 | 6.83018 | 321.8657479 | 6.17297 | 322.9204453 | 7.27162 | 316.3434068 | 6.51469
397.6336763 | 74.0448 | 391.5365577 | 40.7408 | 391.4713688 | 35.9867 | 391.3826932 | 38.5584 | 391.1831772 | 45.7408 | 380.817819 | 48.7261 | 381.1421289 | 17.6924 | 376.8193274 | 26.6813 | 380.6256238 | 20.1383 | 375.7374778 | 35.9878 | 365.5700713 | 16.2771 | 365.0578498 | 17.2607 | 364.3371865 | 17.347 | 359.2112875 | 22.0758 | 359.3404882 | 19.234 | 358.1785598 | 25.2872 | 359.5147775 | 13.3979 | 345.1551704 | 12.6821 | 351.8716049 | 13.5182 | 350.3022151 | 14.7359 | 344.4608733 | 15.6911 | 344.0250294 | 7.37047 | 343.8546413 | 16.5835 | 335.4740122 | 10.6229 | 337.1557783 | 20.1177 | 331.6584256 | 6.00091 | 326.4892789 | 10.1061 | 323.5723603 | 7.99211 | 322.2991224 | 4.69291 | 323.3500425 | 6.49396 | 316.7700142 | 5.44974
398.1772521 | 75.5046 | 392.0678805 | 38.6667 | 392.0007902 | 31.5124 | 391.9071553 | 37.0677 | 391.7030202 | 48.6511 | 381.3335032 | 39.0193 | 381.6532657 | 17.1342 | 377.3279285 | 24.7647 | 381.1316142 | 17.4171 | 376.2391368 | 30.5783 | 366.0682423 | 16.6184 | 365.5515479 | 17.4393 | 364.825905 | 15.0825 | 359.6987152 | 23.8302 | 359.8233167 | 16.4494 | 358.6587826 | 26.812 | 359.9908646 | 14.1034 | 345.6276475 | 14.6206 | 352.3400061 | 14.3767 | 350.7665388 | 16.0329 | 344.9212536 | 13.9329 | 344.4848749 | 8.52668 | 344.3114561 | 14.6203 | 335.925971 | 8.49104 | 337.6029713 | 24.7742 | 332.1035488 | 7.46734 | 326.9303047 | 9.69957 | 324.0099367 | 7.56969 | 322.7324533 | 5.61903 | 323.7795963 | 5.82773 | 317.1965786 | 5.0457
398.7207711 | 63.4153 | 392.599148 | 45.3079 | 392.5301565 | 42.3435 | 392.431563 | 36.0544 | 392.2228091 | 40.9697 | 381.8491339 | 53.5448 | 382.1643497 | 16.8368 | 377.836477 | 19.6162 | 381.6375524 | 18.4166 | 376.740744 | 27.6443 | 366.566362 | 14.1196 | 366.0451951 | 17.2487 | 365.3145734 | 15.0721 | 360.1860929 | 20.6479 | 360.3060958 | 24.5685 | 359.1389562 | 22.3821 | 360.4669031 | 13.6265 | 346.1000764 | 16.3286 | 352.8083596 | 14.6612 | 351.2308153 | 16.5366 | 345.3815871 | 12.75 | 344.9446737 | 8.27651 | 344.7682245 | 16.0341 | 336.377884 | 10.5759 | 338.0501189 | 19.6058 | 332.5486269 | 6.75457 | 327.371286 | 11.1478 | 324.4474689 | 7.45058 | 323.1657404 | 5.5448 | 324.209107 | 6.75087 | 317.6231001 | 6.66624
399.2642331 | 78.7279 | 393.13036 | 44.2639 | 393.0594677 | 41.2812 | 392.9559161 | 32.779 | 392.7425442 | 42.792 | 382.3647112 | 53.4481 | 382.6753808 | 15.6451 | 378.344973 | 19.37 | 382.1434383 | 21.4398 | 377.2422995 | 24.9332 | 367.0644304 | 17.5382 | 366.5387916 | 19.7769 | 365.8031915 | 13.5161 | 360.6734205 | 19.9643 | 360.7888253 | 23.6383 | 359.6190808 | 21.4339 | 360.942893 | 10.47 | 346.572457 | 15.5077 | 353.2766653 | 13.9543 | 351.6950445 | 16.4826 | 345.8418738 | 15.4697 | 345.4044258 | 7.07222 | 345.2249466 | 13.7751 | 336.8297512 | 8.9807 | 338.4972214 | 20.9968 | 332.9936601 | 7.6566 | 327.8122227 | 10.8537 | 324.8849569 | 7.24324 | 323.5989839 | 5.26734 | 324.6385744 | 6.40561 | 318.0495788 | 5.9594
399.8076383 | 85.9532 | 393.6615167 | 40.2395 | 393.5887237 | 41.8836 | 393.4802148 | 36.0639 | 393.2622253 | 40.3125 | 382.8802351 | 52.2421 | 383.186359 | 17.77 | 378.8534163 | 18.9097 | 382.649272 | 20.1955 | 377.7438033 | 21.4463 | 367.5624475 | 14.8997 | 367.0323373 | 17.3182 | 366.2917596 | 14.1284 | 361.1606982 | 18.3505 | 361.2715055 | 17.6977 | 360.0991561 | 23.7267 | 361.4188342 | 14.8366 | 347.0447894 | 13.0959 | 353.7449233 | 13.2099 | 352.1592265 | 13.5963 | 346.3021137 | 14.533 | 345.8641311 | 8.19072 | 345.6816223 | 16.6175 | 337.2815726 | 11.3494 | 338.9442786 | 21.5361 | 333.4386482 | 7.22211 | 328.2531149 | 10.9784 | 325.3224008 | 7.76489 | 324.0321838 | 5.53416 | 325.0679985 | 6.82394 | 318.4760145 | 5.48733
400.3509867 | 80.2977 | 394.1926181 | 39.7839 | 394.1179246 | 42.2469 | 394.0044589 | 30.6198 | 393.7818525 | 46.1254 | 383.3957056 | 46.9789 | 383.6972844 | 15.9325 | 379.3618072 | 18.7262 | 383.1550534 | 22.4698 | 378.2452555 | 22.3574 | 368.0604134 | 16.4402 | 367.5258324 | 19.5935 | 366.7802775 | 14.1976 | 361.6479258 | 19.3684 | 361.7541362 | 24.8706 | 360.5791824 | 22.6161 | 361.8947268 | 13.5832 | 347.5170736 | 15.0321 | 354.2131336 | 11.8903 | 352.6233612 | 14.2285 | 346.7623069 | 11.383 | 346.3237897 | 8.32122 | 346.1382516 | 13.8916 | 337.7333482 | 10.8249 | 339.3912905 | 21.5047 | 333.8835913 | 7.19663 | 328.6939625 | 9.84867 | 325.7598006 | 6.60197 | 324.46534 | 4.78868 | 325.4973795 | 6.31475 | 318.9024074 | 6.70408
400.8942781 | 78.0111 | 394.7236642 | 40.7471 | 394.6470705 | 35.5883 | 394.5286486 | 37.4918 | 394.3014258 | 45.5006 | 383.9111226 | 47.0991 | 384.2081569 | 16.0283 | 379.8701455 | 16.888 | 383.6607827 | 20.4423 | 378.7466559 | 24.0337 | 368.5583279 | 15.8319 | 368.0192766 | 16.6918 | 367.2687452 | 15.5216 | 362.1351035 | 19.2367 | 362.2367175 | 20.7045 | 361.0591596 | 23.5261 | 362.3705707 | 13.5271 | 347.9893097 | 12.3547 | 354.6812962 | 13.2058 | 353.0874487 | 17.1222 | 347.2224533 | 13.12 | 346.7834017 | 8.09084 | 346.5948346 | 17.1174 | 338.185078 | 10.9253 | 339.8382572 | 20.5829 | 334.3284895 | 6.98784 | 329.1347657 | 10.4223 | 326.1971563 | 6.22895 | 324.8984526 | 5.65539 | 325.9267173 | 7.22903 | 319.3287575 | 6.39209
401.4375128 | 66.2039 | 395.2546549 | 46.5919 | 395.1761612 | 32.9335 | 395.0527838 | 37.6715 | 394.8209452 | 47.3725 | 384.4264863 | 50.1104 | 384.7189766 | 15.0487 | 380.3784313 | 16.3059 | 384.1664597 | 15.3499 | 379.2480047 | 21.0985 | 369.0561912 | 13.6081 | 368.5126702 | 17.6066 | 367.7571629 | 14.52 | 362.6222313 | 14.9937 | 362.7192494 | 20.6727 | 361.5390876 | 20.1533 | 362.8463661 | 9.82622 | 348.4614975 | 14.1395 | 355.149411 | 12.1839 | 353.551489 | 13.4963 | 347.6825529 | 13.0589 | 347.2429669 | 7.57527 | 347.0513713 | 13.1067 | 338.6367621 | 9.31194 | 340.2851787 | 16.4087 | 334.7733427 | 6.67624 | 329.5755243 | 9.66155 | 326.6344679 | 7.29097 | 325.3315216 | 5.58917 | 326.3560119 | 7.63679 | 319.7550647 | 5.29178
401.9806906 | 61.4882 | 395.7855904 | 53.6519 | 395.705197 | 36.9901 | 395.5768646 | 37.7679 | 395.3404107 | 49.9398 | 384.9417967 | 47.0458 | 385.2297436 | 17.4222 | 380.8866645 | 18.9806 | 384.6720846 | 21.5704 | 379.7493018 | 20.9136 | 369.5540033 | 15.3105 | 369.0060131 | 18.1474 | 368.2455305 | 15.5989 | 363.1093091 | 15.0578 | 363.2017319 | 20.9365 | 362.0189666 | 18.9284 | 363.3221129 | 10.0704 | 348.9336372 | 13.109 | 355.6174783 | 10.8698 | 354.0154821 | 12.9053 | 348.1426058 | 12.2245 | 347.7024855 | 9.31596 | 347.5078616 | 15.9859 | 339.0884004 | 8.7591 | 340.7320551 | 21.4412 | 335.2181509 | 7.42851 | 330.0162385 | 8.84814 | 327.0717354 | 7.03735 | 325.764547 | 5.95709 | 326.7852634 | 6.80262 | 320.1813291 | 5.19342
402.5238117 | 64.149 | 396.3164705 | 46.2363 | 396.2341777 | 37.8302 | 396.1008909 | 35.8145 | 395.8598224 | 52.735 | 385.4570537 | 46.5268 | 385.7404577 | 19.3326 | 381.3948454 | 16.1574 | 385.1776573 | 18.0659 | 380.2505473 | 19.737 | 370.0517642 | 14.5337 | 369.4993053 | 17.2075 | 368.7338479 | 15.7382 | 363.596337 | 18.6049 | 363.6841651 | 23.2367 | 362.4987965 | 23.2961 | 363.7978111 | 12.7717 | 349.4057288 | 16.0082 | 356.0854978 | 12.5676 | 354.479428 | 13.5485 | 348.602612 | 13.0128 | 348.1619574 | 8.4584 | 347.9643057 | 15.642 | 339.539993 | 9.81551 | 341.1788862 | 21.6324 | 335.6629142 | 6.41657 | 330.4569082 | 9.52021 | 327.5089588 | 7.29531 | 326.1975288 | 5.75124 | 327.2144716 | 7.57581 | 320.6075506 | 5.97298
403.0668759 | 60.0264 | 396.8472955 | 48.054 | 396.7631033 | 38.9274 | 396.6248629 | 37.0101 | 396.3791802 | 46.1773 | 385.9722573 | 51.5723 | 386.251119 | 18.1195 | 381.9029737 | 13.7867 | 385.6831779 | 18.9314 | 380.7517411 | 19.9408 | 370.5494739 | 16.3169 | 369.9925469 | 19.213 | 369.2221154 | 13.6591 | 364.083315 | 15.7434 | 364.1665488 | 20.7985 | 362.9785774 | 22.9602 | 364.2734607 | 12.6329 | 349.8777722 | 14.4611 | 356.5534697 | 14.1216 | 354.9433268 | 12.4782 | 349.0625715 | 13.2513 | 348.6213827 | 7.97544 | 348.4207034 | 14.2546 | 339.9915398 | 10.7261 | 341.6256721 | 19.6679 | 336.1076325 | 6.39186 | 330.8975335 | 10.0364 | 327.9461382 | 6.72848 | 326.630467 | 6.34427 | 327.6436368 | 7.59606 | 321.0337294 | 6.15872
403.6098834 | 70.4611 | 397.3780652 | 45.6239 | 397.291974 | 39.9132 | 397.1487804 | 45.1032 | 396.8984842 | 50.3804 | 386.4874077 | 46.3746 | 386.7617276 | 19.0981 | 382.4110496 | 16.2563 | 386.1886463 | 21.2701 | 381.2528833 | 19.3861 | 371.0471324 | 13.7971 | 370.4857378 | 18.7416 | 369.7103327 | 14.997 | 364.5702431 | 15.4131 | 364.6488832 | 21.7306 | 363.4583093 | 19.6047 | 364.7490618 | 13.9972 | 350.3497675 | 16.6947 | 357.0213939 | 12.783 | 355.4071783 | 13.7736 | 349.5224843 | 14.4323 | 349.0807613 | 8.28395 | 348.8770549 | 15.4973 | 340.4430409 | 8.72931 | 342.0724129 | 20.2327 | 336.5523059 | 6.95791 | 331.3381143 | 10.6082 | 328.3832735 | 6.20578 | 327.0633617 | 5.42727 | 328.0727588 | 7.47951 | 321.4598654 | 5.80577
404.1528342 | 57.5523 | 397.9087796 | 57.8163 | 397.8207897 | 49.383 | 397.6726436 | 45.995 | 397.4177344 | 62.5489 | 387.0025047 | 44.3524 | 387.2722834 | 16.3526 | 382.9190731 | 15.7984 | 386.6940626 | 23.5288 | 381.753974 | 14.7794 | 371.5447397 | 14.7877 | 370.978878 | 19.7082 | 370.1985001 | 14.7688 | 365.0571213 | 17.5444 | 365.1311683 | 24.9975 | 363.9379921 | 22.8776 | 365.2246144 | 10.2547 | 350.8217147 | 11.8181 | 357.4892706 | 11.7457 | 355.8709828 | 14.2434 | 349.9823504 | 11.9649 | 349.5400933 | 8.08623 | 349.3333601 | 15.4727 | 340.8944964 | 9.95969 | 342.5191086 | 17.8975 | 336.9969344 | 7.09143 | 331.7786506 | 9.71263 | 328.8203648 | 6.42405 | 327.4962128 | 5.59453 | 328.5018377 | 6.86182 | 321.8859586 | 4.85231
404.6957282 | 72.8511 | 398.4394389 | 63.5192 | 398.3495504 | 50.2568 | 398.1964524 | 56.7396 | 397.9369308 | 46.9743 | 387.5175485 | 52.4929 | 387.7827865 | 18.0226 | 383.4270441 | 16.8848 | 387.1994268 | 20.0429 | 382.2550131 | 22.0868 | 372.0422958 | 14.5742 | 371.4719677 | 15.2601 | 370.6866174 | 15.6133 | 365.5439496 | 17.5783 | 365.6134041 | 19.8719 | 364.4176259 | 21.2815 | 365.7001184 | 11.5966 | 351.2936138 | 15.1207 | 357.9570996 | 14.2177 | 356.3347401 | 14.6979 | 350.4421698 | 12.5866 | 349.9993788 | 8.46594 | 349.789619 | 17.6638 | 341.3459061 | 9.28795 | 342.9657591 | 19.6747 | 337.4415181 | 6.31994 | 332.2191426 | 7.68816 | 329.257412 | 7.17812 | 327.9290204 | 6.43334 | 328.9308735 | 6.3386 | 322.312009 | 5.96448
405.2385655 | 59.7031 | 398.9700429 | 61.1268 | 398.8782561 | 45.8892 | 398.7202069 | 49.4232 | 398.4560734 | 60.7001 | 388.032539 | 50.8687 | 388.2932369 | 18.8688 | 383.9349627 | 14.3736 | 387.7047389 | 22.1666 | 382.7560006 | 23.7207 | 372.5398008 | 18.4943 | 371.9650067 | 20.3059 | 371.1746847 | 17.0942 | 366.0307281 | 18.8552 | 366.0955906 | 21.2795 | 364.8972107 | 24.4459 | 366.175574 | 14.0959 | 351.7654649 | 13.0764 | 358.424881 | 13.0987 | 356.7984503 | 15.0838 | 350.9019426 | 13.4779 | 350.4586176 | 7.04611 | 350.2458318 | 15.7012 | 341.7972702 | 10.1615 | 343.4123645 | 22.3219 | 337.8860568 | 5.85659 | 332.6595901 | 9.76796 | 329.6944152 | 6.55163 | 328.3617844 | 5.86507 | 329.3598661 | 7.96817 | 322.7380167 | 4.45033
405.7813461 | 68.3769 | 399.5005918 | 60.6414 | 399.4069069 | 56.1211 | 399.243907 | 49.914 | 398.9751623 | 56.2216 | 388.5474762 | 54.0828 | 388.8036346 | 22.6947 | 384.4428289 | 15.3202 | 388.2099989 | 24.7754 | 383.2569365 | 23.4853 | 373.0372547 | 20.4062 | 372.4579952 | 17.4809 | 371.662702 | 17.0509 | 366.5174567 | 17.592 | 366.5777278 | 22.875 | 365.3767465 | 20.21 | 366.650981 | 13.2218 | 352.2372678 | 15.5889 | 358.8926149 | 12.0393 | 357.2621134 | 15.4134 | 351.3616687 | 11.7589 | 350.9178098 | 7.52918 | 350.7019982 | 13.849 | 342.2485886 | 8.40703 | 343.8589248 | 19.8165 | 338.3305507 | 7.38601 | 333.0999932 | 10.7738 | 330.1313745 | 6.88415 | 328.794505 | 5.76338 | 329.7888157 | 6.69008 | 323.1639816 | 6.00347
406.32407 | 64.6668 | 400.0310856 | 61.0936 | 399.9355028 | 51.8532 | 399.7675528 | 52.2757 | 399.4941974 | 56.9121 | 389.0623602 | 50.0729 | 389.3139796 | 24.215 | 384.9506428 | 15.6383 | 388.7152069 | 27.0081 | 383.7578209 | 23.2573 | 373.5346575 | 18.787 | 372.950933 | 21.4076 | 372.1506693 | 16.8588 | 367.0041355 | 19.9926 | 367.0598157 | 19.2503 | 365.8562334 | 19.3468 | 367.1263396 | 13.7926 | 352.7090228 | 16.5748 | 359.3603012 | 13.0442 | 357.7257294 | 15.4003 | 351.8213483 | 15.5288 | 351.3769555 | 8.39326 | 351.1581185 | 18.7223 | 342.6998614 | 9.10834 | 344.30544 | 21.6139 | 338.7749997 | 6.70455 | 333.540352 | 9.37345 | 330.5682897 | 7.27079 | 329.227182 | 6.04989 | 330.2177223 | 7.55465 | 323.5899038 | 5.07554
406.8667373 | 58.2574 | 400.5615241 | 54.5523 | 400.4640437 | 49.4565 | 400.2911443 | 49.1332 | 400.0131788 | 62.4166 | 389.577191 | 54.5245 | 389.824272 | 21.3172 | 385.4584043 | 18.4332 | 389.2203628 | 28.6124 | 384.2586538 | 20.6992 | 374.0320091 | 25.9585 | 373.4438203 | 24.6727 | 372.6385867 | 15.1471 | 367.4907645 | 19.4755 | 367.5418543 | 24.928 | 366.3356713 | 20.1455 | 367.6016497 | 14.1697 | 353.1807297 | 14.9125 | 359.8279399 | 12.9007 | 358.1892983 | 15.6961 | 352.2809812 | 14.3419 | 351.8360546 | 7.84434 | 351.6141926 | 13.7609 | 343.1510885 | 10.4629 | 344.7519101 | 17.3657 | 339.2194039 | 6.7549 | 333.9806664 | 11.2659 | 331.005161 | 7.17208 | 329.6598155 | 6.0358 | 330.6465857 | 6.97975 | 324.0157833 | 5.26653
407.4093479 | 71.0171 | 401.0919076 | 49.7207 | 400.9925298 | 46.425 | 400.8146815 | 47.6579 | 400.5321064 | 59.9346 | 390.0919686 | 61.5533 | 390.3345117 | 21.2218 | 385.9661135 | 18.8117 | 389.7254667 | 29.6518 | 384.7594352 | 22.6454 | 374.5293097 | 27.8012 | 373.9366571 | 28.8224 | 373.1264541 | 16.6929 | 367.9773437 | 18.0888 | 368.0238437 | 19.9291 | 366.8150603 | 25.1619 | 368.0769114 | 14.1382 | 353.6523885 | 13.7952 | 360.2955311 | 14.091 | 358.6528202 | 15.9648 | 352.7405675 | 13.403 | 352.2951072 | 8.15801 | 352.0702205 | 15.5004 | 343.60227 | 9.14119 | 345.1983352 | 23.7503 | 339.6637632 | 6.7857 | 334.4209364 | 9.13029 | 331.4419883 | 6.25717 | 330.0924056 | 6.7263 | 331.0754062 | 5.94209 | 324.4416201 | 5.98376
407.9519018 | 60.2213 | 401.6222359 | 49.2323 | 401.520961 | 43.379 | 401.3381645 | 46.6257 | 401.0509804 | 56.7974 | 390.6066929 | 53.3178 | 390.8446987 | 23.9832 | 386.4737703 | 21.6514 | 390.2305186 | 27.9534 | 385.2601651 | 21.9428 | 375.0265592 | 32.3667 | 374.4294434 | 33.9542 | 373.6142716 | 17.2978 | 368.4638732 | 18.9604 | 368.5057839 | 22.5991 | 367.2944003 | 25.0154 | 368.5521247 | 10.8455 | 354.1239994 | 13.1232 | 360.7630747 | 11.9298 | 359.116295 | 13.3045 | 353.2001072 | 14.9111 | 352.7541133 | 9.28357 | 352.5262023 | 17.4083 | 344.0534059 | 11.249 | 345.6447152 | 18.7037 | 340.1080778 | 7.00677 | 334.8611621 | 10.18 | 331.8787717 | 5.1801 | 330.5249522 | 5.37649 | 331.5041836 | 6.85085 | 324.8674141 | 4.93785
408.4943992 | 62.3146 | 402.1525092 | 35.504 | 402.0493373 | 39.2421 | 401.8615932 | 43.3292 | 401.5698007 | 60.3763 | 391.1213641 | 63.1292 | 391.3548331 | 24.9327 | 386.9813748 | 22.0141 | 390.7355185 | 26.4128 | 385.7608435 | 28.6252 | 375.5237577 | 30.7595 | 374.9221791 | 29.4702 | 374.1020392 | 17.936 | 368.9503528 | 16.1848 | 368.9876748 | 19.19 | 367.7736915 | 26.6899 | 369.0272895 | 14.0385 | 354.5955623 | 14.1731 | 361.2305709 | 12.1855 | 359.5797228 | 14.5156 | 353.6596003 | 14.896 | 353.2130729 | 9.51174 | 352.9821378 | 17.3766 | 344.5044963 | 8.84973 | 346.0910502 | 21.7838 | 340.5523475 | 6.2731 | 335.3013434 | 9.82117 | 332.3155111 | 7.23068 | 330.9574554 | 6.09844 | 331.9329179 | 7.29459 | 325.2931656 | 5.63221
409.03684 | 63.3937 | 402.6827274 | 45.0726 | 402.5776588 | 41.0312 | 402.3849677 | 32.6672 | 402.0885673 | 48.0621 | 391.6359822 | 54.5052 | 391.864915 | 27.6203 | 387.488927 | 18.6241 | 391.2404664 | 30.4175 | 386.2614705 | 27.9756 | 376.0209051 | 25.9766 | 375.4148643 | 29.0756 | 374.5897568 | 21.9171 | 369.4367828 | 17.3816 | 369.4695165 | 21.884 | 368.2529337 | 20.7232 | 369.5024059 | 13.7576 | 355.0670772 | 16.849 | 361.6980196 | 12.301 | 360.0431036 | 15.6926 | 354.1190469 | 11.6577 | 353.6719859 | 8.82139 | 353.4380273 | 19.1821 | 344.955541 | 10.1733 | 346.5373401 | 23.8511 | 340.9965725 | 6.66247 | 335.7414805 | 7.87996 | 332.7522066 | 6.91925 | 331.3899151 | 5.49073 | 332.3616093 | 6.39152 | 325.7188743 | 5.87837
409.5792242 | 71.163 | 403.2128905 | 41.7182 | 403.1059255 | 31.893 | 402.908288 | 28.0534 | 402.6072803 | 48.6716 | 392.1505471 | 58.4634 | 392.3749442 | 31.0554 | 387.996427 | 21.3554 | 391.7453624 | 28.8038 | 386.7620461 | 27.0937 | 376.5180015 | 24.6865 | 375.9074991 | 28.9492 | 375.0774246 | 18.8492 | 369.923163 | 16.9699 | 369.9513091 | 23.3158 | 368.7321271 | 23.2026 | 369.9774739 | 14.7065 | 355.5385441 | 13.6252 | 362.1654207 | 13.5283 | 360.5064374 | 14.5285 | 354.578447 | 13.6369 | 354.1308525 | 8.1558 | 353.8938706 | 15.7823 | 345.4065402 | 10.9604 | 346.983585 | 19.4913 | 341.4407526 | 7.62044 | 336.1815732 | 10.4865 | 333.1888582 | 6.7286 | 331.8223314 | 5.56463 | 332.7902577 | 7.37869 | 326.1445404 | 5.27826
410.1215518 | 58.1634 | 403.7429986 | 41.6391 | 403.6341374 | 33.6638 | 403.4315541 | 34.6101 | 403.1259396 | 48.4727 | 392.6650589 | 59.1422 | 392.8849209 | 32.8999 | 388.5038747 | 18.0548 | 392.2502064 | 32.3691 | 387.2625702 | 26.9285 | 377.0150469 | 20.2167 | 376.4000833 | 24.7597 | 375.5650425 | 22.5532 | 370.4094934 | 17.319 | 370.4330525 | 23.7926 | 369.2112716 | 22.5764 | 370.4524936 | 13.52 | 356.0099631 | 12.6428 | 362.6327744 | 14.8062 | 360.9697241 | 13.7664 | 355.0378005 | 12.9342 | 354.5896727 | 7.4063 | 354.3496678 | 16.7132 | 345.8574938 | 10.9879 | 347.4297849 | 20.4495 | 341.8848881 | 6.48676 | 336.6216216 | 10.3413 | 333.6254659 | 6.96706 | 332.2547043 | 4.7632 | 333.2188631 | 7.79244 | 326.5701638 | 5.34781
410.6638229 | 62.4144 | 404.2730516 | 39.3707 | 404.1622944 | 32.9001 | 403.954766 | 28.3168 | 403.6445453 | 41.2905 | 393.1795176 | 66.8943 | 393.394845 | 33.2678 | 389.0112701 | 21.6277 | 392.7549984 | 34.0805 | 387.7630429 | 26.2618 | 377.5120414 | 15.9101 | 376.8926172 | 20.4817 | 376.0526106 | 21.3206 | 370.8957742 | 19.7174 | 370.9147467 | 20.2077 | 369.6903673 | 24.0763 | 370.9274649 | 15.1345 | 356.4813342 | 17.902 | 363.1000807 | 13.6059 | 361.4329639 | 13.9134 | 355.4971075 | 15.6188 | 355.0484463 | 9.17442 | 354.8054189 | 15.7812 | 346.3084019 | 9.88286 | 347.8759399 | 16.9709 | 342.3289787 | 6.5526 | 337.0616258 | 9.2824 | 334.0620298 | 6.57588 | 332.6870338 | 4.79483 | 333.6474255 | 6.8186 | 326.9957447 | 5.04843
411.2060375 | 74.2745 | 404.8030497 | 37.6342 | 404.6903967 | 30.2586 | 404.4779237 | 29.3289 | 404.1630975 | 39.4807 | 393.6939232 | 72.7706 | 393.9047166 | 35.7736 | 389.5186133 | 22.8871 | 393.2597386 | 35.6011 | 388.2634642 | 31.1215 | 378.0089848 | 17.1496 | 377.3851006 | 25.1999 | 376.5401288 | 18.5273 | 371.3820053 | 18.5394 | 371.3963918 | 21.807 | 370.1694141 | 24.3027 | 371.4023879 | 14.4698 | 356.9526574 | 14.9067 | 363.5673395 | 11.9501 | 361.8961568 | 12.8697 | 355.956368 | 13.7985 | 355.5071736 | 7.0149 | 355.2611239 | 18.2107 | 346.7592645 | 10.2341 | 348.3220499 | 22.2475 | 342.7730247 | 6.63249 | 337.5015857 | 10.3425 | 334.4985497 | 6.95956 | 333.1193199 | 5.49012 | 334.075945 | 7.12904 | 327.4212829 | 6.0894
411.7481956 | 68.4271 | 405.3329927 | 43.4492 | 405.2184443 | 33.3041 | 405.0010273 | 33.5882 | 404.681596 | 41.1583 | 394.2082757 | 63.8532 | 394.4145356 | 40.4195 | 390.0259043 | 22.6555 | 393.7644269 | 39.3199 | 388.7638342 | 30.0714 | 378.5058773 | 17.1042 | 377.8775335 | 23.109 | 377.0275972 | 17.757 | 371.8681867 | 22.2076 | 371.8779878 | 24.0677 | 370.6484122 | 22.695 | 371.8772626 | 13.3775 | 357.4239326 | 15.9132 | 364.0345509 | 12.1535 | 362.3593027 | 15.2952 | 356.415582 | 10.8171 | 355.9658544 | 6.74178 | 355.7167829 | 14.5056 | 347.2100816 | 8.69404 | 348.7681149 | 21.8341 | 343.2170259 | 7.30295 | 337.9415014 | 10.6029 | 334.9350258 | 7.14944 | 333.5515626 | 5.46018 | 334.5044216 | 7.25324 | 327.8467785 | 5.70549
412.2902972 | 67.8363 | 405.8628808 | 37.9467 | 405.7464371 | 30.9661 | 405.5240768 | 27.8652 | 405.200041 | 37.4402 | 394.7225751 | 66.4561 | 394.9243022 | 43.3437 | 390.5331431 | 17.1536 | 394.2690633 | 46.5173 | 389.2641527 | 25.5921 | 379.0027189 | 15.0539 | 378.3699161 | 21.5925 | 377.5150158 | 16.8835 | 372.3543185 | 19.6172 | 372.3595347 | 25.4069 | 371.1273614 | 22.4857 | 372.3520889 | 13.741 | 357.89516 | 14.789 | 364.5017149 | 13.2675 | 362.8224017 | 15.7319 | 356.8747496 | 13.6998 | 356.4244888 | 7.31991 | 356.1723958 | 17.3274 | 347.6608532 | 10.4891 | 349.214135 | 19.1825 | 343.6609824 | 7.06273 | 338.3813728 | 9.68162 | 335.3714581 | 6.48076 | 333.983762 | 5.74736 | 334.9328552 | 6.16113 | 328.2722315 | 4.75973
412.8323423 | 68.5565 | 406.392714 | 37.8976 | 406.2743752 | 31.6741 | 406.0470722 | 27.9116 | 405.7184324 | 35.2898 | 395.2368216 | 80.8371 | 395.4340163 | 44.9294 | 391.0403297 | 20.0887 | 394.7736478 | 45.354 | 389.76442 | 36.0405 | 379.4995095 | 14.757 | 378.8622483 | 21.2091 | 378.0023846 | 16.9242 | 372.8404006 | 21.4387 | 372.8410325 | 27.0343 | 371.6062619 | 18.8937 | 372.8268669 | 13.0763 | 358.3663395 | 14.3807 | 364.9688315 | 13.8416 | 363.2854538 | 12.7422 | 357.3338707 | 10.587 | 356.8830768 | 7.51198 | 356.6279626 | 16.1206 | 348.1115793 | 10.3965 | 349.6601101 | 21.6161 | 344.1048943 | 6.42235 | 338.8212001 | 9.96243 | 335.8078466 | 6.64483 | 334.4159181 | 6.00455 | 335.3612459 | 6.83555 | 328.697642 | 5.24282
413.374331 | 58.879 | 406.9224922 | 33.0934 | 406.8022586 | 31.8963 | 406.5700134 | 29.1063 | 406.2367704 | 30.2843 | 395.751015 | 72.8457 | 395.9436779 | 39.1575 | 391.5474642 | 24.1018 | 395.2781805 | 50.8743 | 390.2646359 | 31.3103 | 379.9962492 | 18.4154 | 379.3545301 | 20.988 | 378.4897036 | 15.6658 | 373.3264331 | 25.4957 | 373.3224812 | 22.6012 | 372.0851136 | 24.8527 | 373.3015967 | 15.4008 | 358.8374712 | 14.3724 | 365.4359008 | 11.9302 | 363.7484589 | 12.5325 | 357.7929454 | 13.3613 | 357.3416185 | 8.56057 | 357.0834835 | 15.8442 | 348.56226 | 10.298 | 350.1060404 | 16.8558 | 344.5487614 | 6.32803 | 339.2609831 | 9.94643 | 336.2441912 | 5.61629 | 334.8480308 | 5.57787 | 335.7895937 | 8.04854 | 329.1230098 | 5.29462
413.9162632 | 69.5864 | 407.4522155 | 40.5849 | 407.3300873 | 25.2669 | 407.0929006 | 27.8622 | 406.7550548 | 41.7351 | 396.2651554 | 75.3833 | 396.453287 | 47.4032 | 392.0545465 | 30.23 | 395.7826613 | 51.4456 | 390.7648005 | 32.6528 | 380.4929381 | 14.8215 | 379.8467616 | 23.4346 | 378.9769728 | 14.3712 | 373.812416 | 23.3125 | 373.8038808 | 26.8719 | 372.5639165 | 21.5438 | 373.7762782 | 15.434 | 359.308555 | 15.4861 | 365.9029227 | 9.66016 | 364.2114172 | 12.4707 | 358.2519736 | 15.6246 | 357.8001138 | 8.70288 | 357.5389583 | 12.2946 | 349.0128952 | 9.80208 | 350.5519257 | 17.962 | 344.9925839 | 6.27573 | 339.7007219 | 7.90193 | 336.6804921 | 5.19463 | 335.2801002 | 5.80153 | 336.2178987 | 7.16917 | 329.5483352 | 4.36499
414.4581391 | 68.0722 | 407.9818839 | 31.3089 | 407.8578614 | 32.6653 | 407.6157338 | 29.6466 | 407.2732857 | 31.6092 | 396.7792428 | 74.4844 | 396.9628438 | 56.509 | 392.5615767 | 30.2428 | 396.2870904 | 55.2364 | 391.2649139 | 38.3617 | 380.989576 | 15.4684 | 380.3389427 | 20.436 | 379.4641924 | 16.8664 | 374.2983493 | 25.3177 | 374.2852314 | 29.3263 | 373.0426707 | 21.8572 | 374.2509115 | 11.5633 | 359.779591 | 11.9184 | 366.3698972 | 9.75165 | 364.6743287 | 14.625 | 358.7109555 | 11.8173 | 358.2585627 | 8.31594 | 357.9943871 | 13.7013 | 349.4634849 | 9.59899 | 350.9977662 | 18.0853 | 345.4363618 | 5.44079 | 340.1404166 | 8.71784 | 337.1167492 | 6.72862 | 335.7121264 | 6.13372 | 336.6461608 | 6.16036 | 329.973618 | 4.53795
414.9999585 | 62.5623 | 408.5114974 | 36.7272 | 408.3855808 | 37.2673 | 408.1385129 | 30.4111 | 407.7914631 | 38.1337 | 397.2932772 | 85.4768 | 397.4723481 | 64.953 | 393.0685547 | 33.9044 | 396.7914676 | 58.1493 | 391.7649759 | 39.2385 | 381.4861632 | 15.1378 | 380.8310735 | 19.2039 | 379.9513622 | 18.5852 | 374.7842331 | 26.3132 | 374.766533 | 25.9515 | 373.5213762 | 25.8783 | 374.7254965 | 15.3976 | 360.2505792 | 14.8524 | 366.8368244 | 12.5397 | 365.1371932 | 12.5182 | 359.1698909 | 13.1157 | 358.7169654 | 7.51376 | 358.44977 | 17.2813 | 349.9140293 | 10.8988 | 351.4435618 | 21.6362 | 345.880095 | 6.55487 | 340.5800671 | 10.2474 | 337.5529625 | 6.75941 | 336.1441092 | 5.43147 | 337.07438 | 7.40515 | 330.3988583 | 4.95808
415.5417216 | 63.2676 | 409.041056 | 34.6628 | 408.9132456 | 29.3833 | 408.6612379 | 29.6957 | 408.3095871 | 33.609 | 397.8072587 | 82.3316 | 397.9818 | 65.8016 | 393.5754807 | 41.0039 | 397.2957931 | 70.4508 | 392.2649867 | 48.073 | 381.9826994 | 15.4207 | 381.323154 | 19.0163 | 380.4384822 | 17.5334 | 375.2700672 | 29.7386 | 375.2477856 | 26.5346 | 374.000033 | 24.1526 | 375.2000333 | 12.9903 | 360.7215196 | 14.7141 | 367.3037043 | 13.0448 | 365.600011 | 13.0589 | 359.62878 | 13.3829 | 359.1753217 | 8.7659 | 358.9051069 | 18.3967 | 350.3645283 | 10.9502 | 351.8893125 | 21.6312 | 346.3237837 | 6.34568 | 341.0196734 | 10.1894 | 337.989132 | 6.5302 | 336.5760488 | 5.32537 | 337.5025564 | 7.15213 | 330.8240561 | 5.27244
416.0834283 | 59.5773 | 409.5705599 | 42.1824 | 409.4408558 | 31.2847 | 409.183909 | 30.6174 | 408.8276577 | 48.7401 | 398.3211873 | 73.4112 | 398.4911995 | 77.4464 | 394.0823546 | 38.6603 | 397.8000668 | 79.8706 | 392.7649463 | 49.066 | 382.4791849 | 16.674 | 381.8151843 | 20.86 | 380.9255526 | 15.9497 | 375.7558519 | 25.7646 | 375.7289892 | 25.9839 | 374.4786411 | 23.6325 | 375.674522 | 14.4249 | 361.1924122 | 13.7017 | 367.7705369 | 12.7149 | 366.0627819 | 14.2389 | 360.0876227 | 12.3008 | 359.6336317 | 8.84051 | 359.3603979 | 15.437 | 350.8149818 | 10.6434 | 352.3350185 | 22.2383 | 346.7674277 | 7.4399 | 341.4592356 | 9.4238 | 338.4252579 | 5.97328 | 337.0079451 | 5.56518 | 337.9306899 | 6.53778 | 331.2492115 | 4.51142
416.6250787 | 68.699 | 410.1000089 | 48.0239 | 409.9684114 | 30.705 | 409.7065261 | 30.5119 | 409.3456748 | 37.3506 | 398.8350629 | 90.976 | 399.0005467 | 92.7546 | 394.5891765 | 42.2989 | 398.3042888 | 85.9578 | 393.2648546 | 48.0829 | 382.9756196 | 15.6659 | 382.3071642 | 19.0372 | 381.4125734 | 16.3013 | 376.241587 | 22.8838 | 376.2101438 | 28.3126 | 374.9572005 | 25.3267 | 376.1489624 | 13.5908 | 361.6632571 | 15.1833 | 368.2373222 | 12.8238 | 366.525506 | 15.6239 | 360.5464191 | 12.6973 | 360.0918954 | 7.78832 | 359.8156429 | 14.6869 | 351.26539 | 10.9489 | 352.7806795 | 20.0179 | 347.2110271 | 5.7722 | 341.8987538 | 9.78643 | 338.86134 | 5.18159 | 337.4397982 | 4.75204 | 338.3587807 | 5.43934 | 331.6743243 | 5.63648
417.1666727 | 59.6587 | 410.629403 | 36.1162 | 410.4959124 | 30.7344 | 410.2290893 | 28.6349 | 409.8636385 | 39.9117 | 399.3488857 | 79.8364 | 399.5098415 | 87.5955 | 395.0959463 | 42.0072 | 398.808459 | 81.2163 | 393.7647117 | 52.1665 | 383.4720034 | 15.5051 | 382.7990939 | 17.2192 | 381.8995444 | 16.3157 | 376.7272726 | 24.1356 | 376.6912494 | 24.7033 | 375.4357113 | 22.838 | 376.6233547 | 14.5285 | 362.1340542 | 13.939 | 368.7040603 | 13.7158 | 366.9881834 | 16.9619 | 361.0051692 | 15.2765 | 360.5501128 | 7.44531 | 360.270842 | 15.4978 | 351.7157529 | 11.1784 | 353.2262958 | 19.2376 | 347.654582 | 7.07673 | 342.3382278 | 9.16788 | 339.2973784 | 5.94439 | 337.8716081 | 5.53598 | 338.7868286 | 7.73948 | 332.0993947 | 5.39465
417.7082105 | 56.0944 | 411.1587424 | 39.1197 | 411.0233588 | 28.4554 | 410.7515985 | 30.4223 | 410.3815489 | 37.995 | 399.8626556 | 101.956 | 400.019084 | 91.1869 | 395.6026641 | 47.3463 | 399.3125775 | 82.3968 | 394.2645177 | 51.253 | 383.9683366 | 19.1161 | 383.2909734 | 18.9862 | 382.3864659 | 16.9354 | 377.2129088 | 23.4305 | 377.1723061 | 25.7403 | 375.9141734 | 23.3114 | 377.0976988 | 15.3668 | 362.6048036 | 13.5052 | 369.1707511 | 11.0663 | 367.4508139 | 14.7234 | 361.4638729 | 12.4274 | 361.0082841 | 8.69203 | 360.7259952 | 18.6007 | 352.1660704 | 11.5989 | 353.6718673 | 21.7889 | 348.0980923 | 7.26033 | 342.7776577 | 9.02516 | 339.7333731 | 6.68456 | 338.3033747 | 5.84012 | 339.2148338 | 8.22399 | 332.5244226 | 5.76494
418.249692 | 55.0853 | 411.6880271 | 36.0396 | 411.5507508 | 33.6059 | 411.2740537 | 30.4595 | 410.8994059 | 40.4256 | 400.3763726 | 94.5647 | 400.5282742 | 83.2693 | 396.1093299 | 43.1234 | 399.8166444 | 87.2884 | 394.7642725 | 52.5915 | 384.4646189 | 15.0887 | 383.7828027 | 22.3352 | 382.8733377 | 18.7306 | 377.6984955 | 22.0274 | 377.6533139 | 21.6131 | 376.392587 | 25.6761 | 377.5719948 | 11.9389 | 363.0755053 | 15.017 | 369.6373947 | 14.0514 | 367.9133977 | 16.855 | 361.9225303 | 11.7127 | 361.466409 | 8.69133 | 361.1811025 | 15.7265 | 352.6163426 | 9.73764 | 354.1173941 | 21.4995 | 348.5415581 | 6.88438 | 343.2170436 | 9.74162 | 340.1693241 | 7.34963 | 338.7350982 | 5.82811 | 339.6427962 | 6.84704 | 332.9494082 | 5.09792
418.7911173 | 55.4388 | 412.217257 | 36.9312 | 412.0780882 | 26.2885 | 411.7964551 | 30.4311 | 411.4172095 | 32.1565 | 400.8900368 | 74.5254 | 401.0374121 | 70.8467 | 396.6159437 | 53.5517 | 400.3206596 | 81.112 | 395.2639761 | 54.6926 | 384.9608505 | 18.7562 | 384.2745818 | 25.0178 | 383.3601599 | 16.1671 | 378.1840327 | 22.7093 | 378.1342728 | 27.9871 | 376.8709519 | 22.236 | 378.0462427 | 10.976 | 363.5461593 | 14.5791 | 370.1039911 | 13.9283 | 368.3759348 | 14.0663 | 362.3811415 | 12.0385 | 361.9244878 | 7.11639 | 361.636164 | 15.6369 | 353.0665695 | 8.69979 | 354.562876 | 18.866 | 348.9849794 | 5.35291 | 343.6563854 | 11.7149 | 340.6052315 | 7.16748 | 339.1667785 | 5.86704 | 340.0707158 | 6.95979 | 333.3743513 | 4.77218
419.3324863 | 68.5997 | 412.7464322 | 33.7168 | 412.6053711 | 30.3117 | 412.3188026 | 27.396 | 411.9349598 | 35.8136 | 401.4036482 | 81.2534 | 401.5464977 | 47.8269 | 397.1225056 | 46.8259 | 400.8246231 | 72.6941 | 395.7636286 | 59.0346 | 385.4570315 | 17.097 | 384.7663106 | 20.5092 | 383.8469325 | 16.778 | 378.6695205 | 20.4396 | 378.6151828 | 26.564 | 377.3492683 | 21.6937 | 378.5204425 | 13.5631 | 364.0167657 | 11.5744 | 370.5705403 | 11.329 | 368.8384252 | 14.202 | 362.8397064 | 14.042 | 362.3825204 | 6.86421 | 362.0911796 | 13.9349 | 353.5167511 | 11.5462 | 355.0083132 | 19.0742 | 349.4283561 | 6.19736 | 344.0956831 | 8.72075 | 341.0410952 | 6.97822 | 339.5984156 | 4.89456 | 340.4985927 | 6.44644 | 333.799252 | 4.89526
419.8737991 | 62.883 | 413.2755526 | 36.5367 | 413.1325996 | 30.557 | 412.8410962 | 29.7403 | 412.4526568 | 40.3365 | 401.9172067 | 61.2486 | 402.0555311 | 38.8754 | 397.6290155 | 60.1936 | 401.328535 | 64.6067 | 396.26323 | 62.5102 | 385.9531617 | 16.9527 | 385.2579894 | 24.5825 | 384.3336555 | 17.985 | 379.1549588 | 21.8798 | 379.0960439 | 22.9278 | 377.8275361 | 22.3047 | 378.9945942 | 12.5052 | 364.4873244 | 15.0346 | 371.0370423 | 12.4934 | 369.3008688 | 13.2467 | 363.298225 | 12.5152 | 362.8405067 | 8.35434 | 362.5461494 | 18.3051 | 353.9668874 | 9.49428 | 355.4537057 | 19.5797 | 349.8716884 | 6.73814 | 344.5349369 | 8.87027 | 341.4769153 | 7.19865 | 340.0300096 | 5.278 | 340.9264269 | 7.70996 | 334.2241103 | 5.64357
420.4150557 | 54.2885 | 413.8046184 | 37.0761 | 413.6597736 | 30.2385 | 413.3633359 | 28.4727 | 412.9703006 | 33.66 | 402.4307125 | 71.018 | 402.5645122 | 27.631 | 398.1354735 | 72.4212 | 401.8323953 | 52.2566 | 396.7627804 | 70.6876 | 386.4492412 | 20.2634 | 385.749618 | 26.2153 | 384.820329 | 16.9793 | 379.6403478 | 20.3788 | 379.5768561 | 22.3157 | 378.3057553 | 22.5697 | 379.4686979 | 12.1644 | 364.9578354 | 13.1994 | 371.5034971 | 13.0237 | 369.7632658 | 12.3669 | 363.7566975 | 11.2023 | 363.2984469 | 8.63152 | 363.0010734 | 9.86508 | 354.4169785 | 11.0857 | 355.8990535 | 16.8152 | 350.3149762 | 6.72298 | 344.9741466 | 10.9266 | 341.9126918 | 6.43714 | 340.4615604 | 5.2391 | 341.3542184 | 7.24678 | 334.6489263 | 5.53901
420.9562561 | 64.1537 | 414.3336295 | 34.5173 | 414.1868932 | 28.1475 | 413.8855219 | 24.3231 | 413.487891 | 37.6557 | 402.9441655 | 58.2653 | 403.0734412 | 20.0125 | 398.6418795 | 73.9395 | 402.336204 | 34.176 | 397.2622796 | 76.4075 | 386.9452701 | 21.0123 | 386.2411964 | 29.6534 | 385.306953 | 18.7656 | 380.1256874 | 20.2925 | 380.0576196 | 22.2758 | 378.783926 | 20.9248 | 379.9427535 | 13.2979 | 365.4282988 | 15.3588 | 371.9699048 | 13.3484 | 370.2256161 | 12.9129 | 364.2151237 | 13.6565 | 363.756341 | 7.17367 | 363.4559515 | 17.0259 | 354.8670243 | 10.0334 | 356.3443566 | 18.8324 | 350.7582195 | 6.3412 | 345.4133124 | 8.57948 | 342.3484247 | 7.00107 | 340.8930682 | 5.74417 | 341.7819672 | 6.67554 | 335.0736999 | 6.61105
421.4974004 | 74.7171 | 414.862586 | 32.1923 | 414.7139583 | 22.3881 | 414.407654 | 26.4282 | 414.0054282 | 34.8512 | 403.4575658 | 51.2016 | 403.5823179 | 22.2071 | 399.1482337 | 82.6004 | 402.8399611 | 28.0267 | 397.7617278 | 80.3727 | 387.4412484 | 22.6641 | 386.7327248 | 30.6973 | 385.7935274 | 19.4047 | 380.6109776 | 19.9431 | 380.5383342 | 21.6797 | 379.2620482 | 28.2479 | 380.4167611 | 12.8035 | 365.8987147 | 13.6786 | 372.4362654 | 12.615 | 370.6879197 | 15.156 | 364.6735037 | 12.9895 | 364.2141889 | 7.43749 | 363.9107839 | 16.6441 | 355.3170249 | 10.1774 | 356.789615 | 24.5767 | 351.2014184 | 7.65226 | 345.8524341 | 10.1203 | 342.784114 | 6.90693 | 341.3245328 | 6.6022 | 342.2096734 | 7.03113 | 335.4984311 | 5.93768
422.0384885 | 84.0686 | 415.3914878 | 31.3056 | 415.2409691 | 28.9302 | 414.9297323 | 30.4047 | 414.5229122 | 43.1516 | 403.9709134 | 51.0097 | 404.0911424 | 17.2923 | 399.654536 | 89.7157 | 403.3436667 | 27.4542 | 398.2611249 | 98.5563 | 387.937176 | 23.7471 | 387.224203 | 25.6354 | 386.2800524 | 22.1169 | 381.0962185 | 22.1947 | 381.019 | 18.6813 | 379.7401219 | 25.4339 | 380.8907206 | 13.3607 | 366.3690829 | 12.8386 | 372.9025788 | 14.9328 | 371.1501767 | 14.193 | 365.1318375 | 16.2276 | 364.6719907 | 6.79966 | 364.3655705 | 15.5921 | 355.7669803 | 10.0421 | 357.2348288 | 21.9941 | 351.6445729 | 7.49192 | 346.291512 | 9.82739 | 343.2197597 | 6.91064 | 341.7559543 | 5.30009 | 342.6373368 | 6.35289 | 335.9231201 | 4.68673
422.5795206 | 72.8909 | 415.920335 | 31.8164 | 415.7679255 | 31.2385 | 415.4517569 | 31.0326 | 415.040343 | 41.6932 | 404.4842082 | 52.6314 | 404.5999149 | 17.6143 | 400.1607865 | 94.4296 | 403.8473207 | 23.9993 | 398.760471 | 111.363 | 388.433053 | 21.5188 | 387.7156312 | 30.5616 | 386.7665278 | 20.5138 | 381.5814101 | 22.0681 | 381.499617 | 21.951 | 380.2181471 | 27.1735 | 381.3646322 | 14.5994 | 366.8394036 | 14.1588 | 373.3688452 | 14.09 | 371.6123871 | 15.016 | 365.5901252 | 13.4928 | 365.1297464 | 7.63345 | 364.8203114 | 14.1524 | 356.2168905 | 9.6148 | 357.6799979 | 22.1404 | 352.087683 | 6.12751 | 346.7305458 | 11.7112 | 343.6553619 | 6.79467 | 342.1873328 | 5.47534 | 343.0649576 | 8.34862 | 336.3477667 | 5.92517
423.1204965 | 66.3906 | 416.4491277 | 32.893 | 416.2948275 | 32.4457 | 415.9737277 | 27.8626 | 415.5577206 | 38.9365 | 404.9974504 | 52.6847 | 405.1086351 | 15.4808 | 400.6669851 | 89.1485 | 404.3509232 | 20.6584 | 399.2597661 | 103.044 | 388.9288795 | 21.5566 | 388.2070094 | 28.0186 | 387.2529538 | 21.7079 | 382.0665523 | 17.0901 | 381.9801852 | 25.1455 | 380.6961239 | 23.5217 | 381.8384958 | 14.6794 | 367.3096767 | 13.9117 | 373.8350645 | 12.6005 | 372.0745509 | 14.6917 | 366.0483667 | 14.5637 | 365.587456 | 7.50622 | 365.2750065 | 12.9637 | 356.6667555 | 10.7907 | 358.1251224 | 21.2011 | 352.5307486 | 6.11364 | 347.1695358 | 11.6696 | 344.0909206 | 6.30747 | 342.6186682 | 5.16834 | 343.4925358 | 6.58295 | 336.772371 | 5.65989
423.6614164 | 66.6176 | 416.9778658 | 34.3918 | 416.8216752 | 36.6968 | 416.4956448 | 27.79 | 416.075045 | 33.8428 | 405.5106399 | 48.2441 | 405.6173033 | 16.5027 | 401.1731319 | 65.8704 | 404.8544743 | 16.855 | 399.7590103 | 102.46 | 389.4246554 | 22.7638 | 388.6983375 | 29.6689 | 387.7393304 | 24.3112 | 382.5516453 | 21.1822 | 382.4607047 | 22.6413 | 381.1740522 | 23.7093 | 382.3123115 | 15.0786 | 367.7799023 | 13.1314 | 374.3012367 | 13.1155 | 372.5366681 | 15.5029 | 366.5065621 | 15.0812 | 366.0451196 | 8.23598 | 365.7296559 | 16.2445 | 357.1165754 | 8.69209 | 358.5702022 | 24.3379 | 352.9737699 | 6.42866 | 347.6084818 | 8.73143 | 344.5264357 | 6.40107 | 343.0499606 | 6.28061 | 343.9200714 | 6.26046 | 337.1969331 | 5.32147
424.2022802 | 72.6561 | 417.5065493 | 35.2351 | 417.3484686 | 31.3256 | 417.0175081 | 29.7459 | 416.5923162 | 37.6529 | 406.0237767 | 52.4211 | 406.1259193 | 13.2282 | 401.679227 | 54.6886 | 405.3579738 | 18.0503 | 400.2582034 | 90.8699 | 389.9203807 | 24.5902 | 389.1896156 | 32.8461 | 388.2256575 | 21.845 | 383.036689 | 18.8266 | 382.9411755 | 23.4975 | 381.6519321 | 21.9655 | 382.7860792 | 12.2089 | 368.2500803 | 12.2724 | 374.7673619 | 12.4865 | 372.9987387 | 15.3927 | 366.9647114 | 13.8821 | 366.5027371 | 8.53792 | 366.1842596 | 14.2248 | 357.5663501 | 10.6332 | 359.0152375 | 20.5085 | 353.4167468 | 7.16874 | 348.047384 | 9.00805 | 344.9619073 | 5.52653 | 343.4812099 | 6.00173 | 344.3475644 | 7.20288 | 337.6214529 | 5.24975
424.743088 | 60.362 | 418.0351783 | 33.2445 | 417.8752077 | 28.607 | 417.5393178 | 27.6322 | 417.1095344 | 38.7924 | 406.5368609 | 49.8519 | 406.6344833 | 15.1167 | 402.1852702 | 38.0257 | 405.8614219 | 17.7205 | 400.7573457 | 68.1666 | 390.4160555 | 22.6137 | 389.6808437 | 32.0744 | 388.7119353 | 24.8237 | 383.5216834 | 18.2524 | 383.4215976 | 25.763 | 382.1297636 | 22.367 | 383.259799 | 15.8259 | 368.7202109 | 16.2466 | 375.23344 | 13.3737 | 373.4607628 | 13.2296 | 367.4228146 | 13.5606 | 366.9603086 | 8.30324 | 366.6388176 | 15.0896 | 358.0160797 | 9.92708 | 359.4602282 | 18.5674 | 353.8596794 | 6.81754 | 348.4862423 | 11.1254 | 345.3973355 | 5.9513 | 343.9124163 | 5.84374 | 344.7750148 | 6.62015 | 338.0459305 | 4.69446
425.2838398 | 74.5745 | 418.5637528 | 33.4956 | 418.4018925 | 32.5968 | 418.0610738 | 30.546 | 417.6266994 | 35.5452 | 407.0498925 | 52.6059 | 407.1429952 | 15.1008 | 402.6912617 | 30.7028 | 406.3648185 | 17.7496 | 401.256437 | 52.0914 | 390.9116798 | 24.6434 | 390.1720218 | 30.8686 | 389.1981636 | 26.5714 | 384.0066286 | 20.6123 | 383.9019709 | 27.9999 | 382.6075467 | 23.5616 | 383.7334709 | 12.9037 | 369.190294 | 12.3249 | 375.6994712 | 14.6122 | 373.9227403 | 15.1248 | 367.8808717 | 13.4889 | 367.417834 | 8.11871 | 367.09333 | 16.8759 | 358.4657642 | 10.5722 | 359.9051743 | 23.212 | 354.3025677 | 6.56084 | 348.9250567 | 10.6932 | 345.8327202 | 6.11909 | 344.3435797 | 4.62936 | 345.2024227 | 7.71368 | 338.4703658 | 5.63194
425.8245356 | 60.4082 | 419.0922728 | 35.2976 | 418.9285231 | 29.9102 | 418.5827762 | 26.4359 | 418.1438114 | 42.3457 | 407.5628716 | 53.0871 | 407.6514551 | 16.583 | 403.1972015 | 24.366 | 406.8681637 | 19.6281 | 401.7554774 | 48.9498 | 391.4072536 | 28.0964 | 390.66315 | 32.219 | 389.6843426 | 24.8022 | 384.4915246 | 23.3134 | 384.3822956 | 26.7913 | 383.0852815 | 24.4659 | 384.2070949 | 13.7039 | 369.6603296 | 13.0483 | 376.1654554 | 14.4979 | 374.3846713 | 16.4807 | 368.3388828 | 13.2284 | 367.8753135 | 8.29434 | 367.5477967 | 16.9598 | 358.9154036 | 9.90318 | 360.3500759 | 24.2637 | 354.7454117 | 6.9443 | 349.3638272 | 12.2877 | 346.2680614 | 6.54938 | 344.7747001 | 5.8997 | 345.629788 | 7.42533 | 338.8947589 | 4.89284
426.3651755 | 71.915 | 419.6207384 | 37.2089 | 419.4550994 | 31.0937 | 419.1044249 | 32.7391 | 418.6608702 | 35.3661 | 408.075798 | 44.5519 | 408.159863 | 12.843 | 403.7030895 | 18.0354 | 407.3714575 | 19.2533 | 402.2544669 | 31.3327 | 391.902777 | 30.0359 | 391.1542282 | 37.0471 | 390.1704723 | 29.3771 | 384.9763714 | 19.9936 | 384.8625717 | 27.1428 | 383.5629679 | 24.5352 | 384.6806711 | 14.2994 | 370.1303178 | 13.9835 | 376.6313926 | 14.7511 | 374.8465559 | 13.3127 | 368.7968478 | 13.933 | 368.332747 | 7.94277 | 368.0022178 | 15.1654 | 359.3649979 | 11.9269 | 360.794933 | 21.7279 | 355.1882113 | 7.68973 | 349.802554 | 7.94526 | 346.7033592 | 6.49942 | 345.2057775 | 5.72257 | 346.0571107 | 5.67049 | 339.3191099 | 5.36539
426.9057594 | 65.8937 | 420.1491495 | 41.1467 | 419.9816215 | 26.4574 | 419.6260201 | 33.5141 | 419.1778761 | 39.7558 | 408.588672 | 43.1693 | 408.6682188 | 15.9855 | 404.2089259 | 19.1191 | 407.8746999 | 17.2013 | 402.7534056 | 29.9916 | 392.3982499 | 35.2735 | 391.6452566 | 36.4387 | 390.6565526 | 27.7302 | 385.461169 | 23.7814 | 385.3427991 | 29.1539 | 384.040606 | 29.5879 | 385.1541994 | 13.8745 | 370.6002586 | 15.1945 | 377.0972828 | 13.9138 | 375.3083939 | 15.8748 | 369.2547668 | 14.6259 | 368.7901345 | 7.76485 | 368.4565932 | 15.6429 | 359.8145472 | 10.0082 | 361.2397455 | 20.5632 | 355.6309667 | 6.68066 | 350.2412369 | 10.7581 | 347.1386136 | 7.0724 | 345.636812 | 5.74568 | 346.484391 | 7.3509 | 339.7434186 | 5.38081
427.4462873 | 64.8377 | 420.6775062 | 38.6463 | 420.5080895 | 28.4768 | 420.1475616 | 23.65 | 419.6948289 | 31.5906 | 409.1014934 | 50.9287 | 409.1765227 | 13.8032 | 404.7147106 | 15.2523 | 408.377891 | 18.1528 | 403.2522934 | 25.4607 | 392.8936723 | 39.1749 | 392.136235 | 34.9227 | 391.1425836 | 29.3464 | 385.9459175 | 25.9857 | 385.8229779 | 24.775 | 384.5181957 | 25.1174 | 385.6276799 | 14.8544 | 371.0701519 | 16.1693 | 377.5631261 | 15.5077 | 375.7701855 | 15.6463 | 369.7126398 | 13.8197 | 369.2474761 | 8.16212 | 368.9109231 | 18.5323 | 360.2640515 | 10.1933 | 361.6845136 | 19.874 | 356.0736778 | 6.92332 | 350.6798761 | 11.0104 | 347.5738246 | 5.78896 | 346.0678036 | 5.39624 | 346.9116288 | 6.93625 | 340.1676852 | 5.54286
427.9867594 | 59.8453 | 421.2058085 | 35.4122 | 421.0345033 | 29.7822 | 420.6690496 | 26.9069 | 420.2117287 | 38.4142 | 409.6142623 | 48.499 | 409.6847746 | 14.8703 | 405.2204436 | 15.4109 | 408.8810307 | 20.1698 | 403.7511304 | 23.698 | 393.3890444 | 40.3559 | 392.6271635 | 45.2724 | 391.6285653 | 32.1744 | 386.4306168 | 22.0955 | 386.3031081 | 26.6961 | 384.9957372 | 23.0566 | 386.1011125 | 13.7556 | 371.5399979 | 17.9768 | 378.0289225 | 13.013 | 376.2319307 | 14.6513 | 370.1704668 | 13.4182 | 369.7047717 | 8.1675 | 369.3652074 | 15.907 | 360.7135107 | 10.7688 | 362.1292371 | 20.131 | 356.5163447 | 6.87001 | 351.1184714 | 10.5073 | 348.0089922 | 5.63348 | 346.4987522 | 5.74734 | 347.338824 | 8.07085 | 340.5919097 | 5.04285
428.5271756 | 63.5952 | 421.7340565 | 40.5995 | 421.5608629 | 30.4259 | 421.1904841 | 28.1665 | 420.7285755 | 41.298 | 410.1269787 | 44.3302 | 410.1929746 | 13.2896 | 405.726125 | 17.0171 | 409.3841191 | 20.2741 | 404.2499166 | 23.9887 | 393.8843661 | 43.812 | 393.1180422 | 47.3198 | 392.1144977 | 32.5822 | 386.915267 | 25.8608 | 386.7831897 | 29.3462 | 385.4732304 | 23.9419 | 386.5744974 | 11.9752 | 372.0097965 | 15.8506 | 378.494672 | 13.4622 | 376.6936294 | 15.1758 | 370.6282478 | 12.1392 | 370.1620215 | 7.4211 | 369.8194462 | 14.6799 | 361.1629249 | 9.79675 | 362.5739163 | 19.8204 | 356.9589674 | 7.14555 | 351.557023 | 11.1799 | 348.4441164 | 6.75536 | 346.929658 | 6.0659 | 347.7659768 | 7.57645 | 341.016092 | 5.03705
429.067536 | 65.3379 | 422.26225 | 34.5886 | 422.0871684 | 30.2696 | 421.711865 | 23.9849 | 421.2453693 | 37.5561 | 410.6396426 | 48.0636 | 410.7011227 | 13.0904 | 406.2317548 | 16.7907 | 409.8871562 | 19.1429 | 404.748652 | 18.8754 | 394.3796374 | 44.7374 | 393.6088711 | 52.3765 | 392.6003809 | 33.2255 | 387.3998681 | 25.3041 | 387.2632228 | 28.2573 | 385.9506753 | 24.4861 | 387.0478345 | 13.0723 | 372.4795478 | 14.7004 | 378.9603747 | 14.2853 | 377.1552817 | 14.2918 | 371.0859829 | 13.646 | 370.6192253 | 7.72652 | 370.2736394 | 16.6717 | 361.6122941 | 10.7691 | 363.0185509 | 24.7278 | 357.4015459 | 6.44696 | 351.9955309 | 10.5264 | 348.8791973 | 7.28273 | 347.3605209 | 5.32788 | 348.1930872 | 6.78111 | 341.4402322 | 5.56149
429.6078405 | 72.6759 | 422.7903893 | 36.6513 | 422.6134198 | 34.6837 | 422.2331924 | 30.3277 | 421.7621102 | 34.4732 | 411.1522541 | 47.8501 | 411.2092189 | 13.8118 | 406.737333 | 14.7296 | 410.3901421 | 21.2989 | 405.2473366 | 22.7373 | 394.8748583 | 45.6045 | 394.0996501 | 50.3545 | 393.0862148 | 36.2696 | 387.8844201 | 26.1844 | 387.7432073 | 29.9647 | 386.428072 | 21.9773 | 387.5211239 | 15.4892 | 372.9492517 | 13.3409 | 379.4260304 | 13.6845 | 377.6168877 | 14.8777 | 371.543672 | 13.9738 | 371.0763833 | 6.75465 | 370.7277871 | 14.7262 | 362.0616184 | 11.1928 | 363.4631412 | 20.2063 | 357.8440801 | 6.92907 | 352.4339951 | 9.52571 | 349.3142348 | 7.97326 | 347.791341 | 5.60459 | 348.6201551 | 6.92367 | 341.8643303 | 5.50774
430.1480893 | 62.9668 | 423.3184742 | 41.2703 | 423.1396171 | 35.9791 | 422.7544663 | 31.8586 | 422.2787982 | 40.3155 | 411.6648132 | 40.8595 | 411.7172632 | 14.937 | 407.2428596 | 15.0107 | 410.8930766 | 18.8755 | 405.7459705 | 16.7453 | 395.370029 | 47.3913 | 394.5903793 | 52.1033 | 393.5719996 | 37.0672 | 388.3689231 | 28.1392 | 388.2231433 | 31.7374 | 386.9054205 | 25.0399 | 387.9943655 | 16.3154 | 373.4189083 | 16.5422 | 379.8916394 | 14.6068 | 378.0784473 | 13.4373 | 372.0013153 | 13.943 | 371.5334954 | 8.08858 | 371.1818892 | 16.4659 | 362.5108977 | 11.1178 | 363.9076871 | 19.0942 | 358.2865703 | 6.37338 | 352.8724155 | 8.92082 | 349.749229 | 6.81413 | 348.2221182 | 6.33827 | 349.0471807 | 6.6437 | 342.2883863 | 4.63159
430.6882822 | 63.4884 | 423.8465049 | 29.8676 | 423.6657604 | 34.714 | 423.2756868 | 31.2921 | 422.7954333 | 38.6528 | 412.1773199 | 42.5413 | 412.2252556 | 12.8236 | 407.7483347 | 14.7192 | 411.39596 | 19.2399 | 406.2445537 | 20.6016 | 395.8651493 | 48.7815 | 395.0810588 | 54.4314 | 394.0577351 | 42.0401 | 388.853377 | 26.1688 | 388.7030308 | 33.3643 | 387.3827208 | 20.5768 | 388.4675594 | 15.0219 | 373.8885176 | 14.0759 | 380.3572015 | 12.7417 | 378.5399605 | 13.5236 | 372.4589126 | 12.2153 | 371.9905617 | 7.17057 | 371.6359459 | 14.3654 | 362.9601321 | 9.72899 | 364.3521885 | 18.9427 | 358.7290162 | 6.53455 | 353.3107923 | 11.3221 | 350.18418 | 6.02911 | 348.6528526 | 5.87056 | 349.4741638 | 6.56276 | 342.7124003 | 6.01247
431.2284194 | 67.0769 | 424.3744812 | 37.3775 | 424.1918496 | 28.9129 | 423.7968539 | 31.2975 | 423.3120155 | 40.9881 | 412.6897742 | 43.796 | 412.7331963 | 13.4242 | 408.2537582 | 12.6078 | 411.8987921 | 17.1798 | 406.7430862 | 17.6729 | 396.3602193 | 55.4088 | 395.5716885 | 53.8595 | 394.5434215 | 44.3421 | 389.3377819 | 27.2719 | 389.1828698 | 29.4496 | 387.8599729 | 28.9591 | 388.9407056 | 14.3319 | 374.3580796 | 12.0438 | 380.8227168 | 12.9068 | 379.0014274 | 13.3957 | 372.9164641 | 12.4624 | 372.4475822 | 7.02956 | 372.0899571 | 15.6567 | 363.4093216 | 11.1941 | 364.7966456 | 20.7311 | 359.171418 | 7.39844 | 353.7491254 | 9.62833 | 350.6190876 | 6.44341 | 349.0835442 | 6.35207 | 349.9011045 | 7.42353 | 343.1363722 | 5.79095
431.7685008 | 64.318 | 424.9024034 | 35.8731 | 424.7178849 | 30.1606 | 424.3179675 | 30.4781 | 423.8285449 | 42.3906 | 413.2021762 | 47.0604 | 413.2410851 | 12.1856 | 408.7591302 | 15.0111 | 412.401573 | 15.5823 | 407.241568 | 18.6792 | 396.8552391 | 57.3994 | 396.0622684 | 59.3411 | 395.0290587 | 48.03 | 389.8221378 | 24.6471 | 389.6626604 | 33.2602 | 388.3371769 | 25.8052 | 389.4138042 | 15.2603 | 374.8275944 | 15.2683 | 381.2881853 | 13.1663 | 379.462848 | 14.7641 | 373.3739697 | 16.4931 | 372.9045569 | 8.53849 | 372.5439229 | 15.2753 | 363.8584662 | 10.7169 | 365.2410584 | 20.8978 | 359.6137757 | 7.04869 | 354.1874148 | 12.1458 | 351.053952 | 6.47561 | 349.514193 | 5.60443 | 350.3280029 | 6.16385 | 343.5603021 | 5.05532
432.3085265 | 74.1587 | 425.4302713 | 40.6302 | 425.2438661 | 35.4875 | 424.8390278 | 22.4861 | 424.3450214 | 36.904 | 413.7145258 | 47.019 | 413.7489221 | 14.9588 | 409.2644508 | 14.3127 | 412.9043027 | 16.2645 | 407.7399991 | 17.0285 | 397.3502086 | 70.0537 | 396.5527986 | 65.8152 | 395.5146468 | 44.9622 | 390.3064447 | 23.5405 | 390.1424025 | 26.1721 | 388.8143327 | 25.0454 | 389.8868551 | 16.5818 | 375.297062 | 14.8897 | 381.7536071 | 13.6147 | 379.9242222 | 15.5905 | 373.8314295 | 13.8364 | 373.3614858 | 8.03225 | 372.9978433 | 13.2792 | 364.3075659 | 9.89406 | 365.6854268 | 20.8747 | 360.0560894 | 5.88989 | 354.6256606 | 10.687 | 351.4887731 | 6.75094 | 349.9447991 | 6.5479 | 350.754859 | 6.75289 | 343.9841899 | 4.6726
432.8484965 | 74.6435 | 425.958085 | 39.7356 | 425.7697934 | 33.9565 | 425.3600346 | 29.5834 | 424.8614451 | 34.7606 | 414.2268231 | 45.8031 | 414.2567074 | 16.2394 | 409.7697199 | 15.582 | 413.4069813 | 14.6503 | 408.2383796 | 16.0496 | 397.8451279 | 70.7316 | 397.0432792 | 66.007 | 396.0001858 | 52.4128 | 390.7907027 | 25.5955 | 390.6220962 | 28.5371 | 389.2914404 | 28.9951 | 390.3598583 | 16.4367 | 375.7664823 | 14.5368 | 382.2189821 | 14.3802 | 380.3855503 | 13.6729 | 374.2888434 | 12.3856 | 373.818369 | 10.1909 | 373.4517182 | 15.3626 | 364.7566208 | 9.87305 | 366.1297509 | 24.6142 | 360.4983589 | 7.44561 | 355.0638628 | 10.8646 | 351.9235511 | 6.4915 | 350.3753624 | 4.84148 | 351.1816727 | 7.79542 | 344.4080358 | 5.32554
433.3884109 | 66.6106 | 426.4858445 | 40.1378 | 426.2956667 | 28.1841 | 425.8809882 | 32.1064 | 425.3778161 | 31.4285 | 414.7390681 | 42.9732 | 414.7644409 | 15.1541 | 410.2749375 | 13.5288 | 413.9096088 | 16.0409 | 408.7367095 | 17.2684 | 398.339997 | 81.3688 | 397.53371 | 72.9072 | 396.4856757 | 56.184 | 391.2749117 | 31.7677 | 391.1017415 | 33.6596 | 389.7685001 | 25.5063 | 390.832814 | 17.8707 | 376.2358555 | 15.2562 | 382.6843104 | 13.6942 | 380.846832 | 14.5726 | 374.7462116 | 12.9005 | 374.2752064 | 8.48521 | 373.9055478 | 17.7257 | 365.2056308 | 8.50867 | 366.5740307 | 20.2421 | 360.9405844 | 6.70298 | 355.5020214 | 10.7832 | 352.3582858 | 6.71456 | 350.8058829 | 5.3619 | 351.6084441 | 6.94609 | 344.8318397 | 5.29074
433.9282696 | 73.8727 | 427.0135499 | 45.7717 | 426.8214861 | 25.0568 | 426.4018884 | 27.229 | 425.8941342 | 40.0934 | 415.2512609 | 43.492 | 415.2721226 | 15.7465 | 410.7801037 | 13.7017 | 414.4121851 | 17.5614 | 409.2349888 | 21.0107 | 398.8348159 | 88.4799 | 398.0240913 | 86.8621 | 396.9711165 | 58.1559 | 391.7590718 | 34.9971 | 391.5813384 | 37.6866 | 390.2455116 | 30.3531 | 391.305722 | 15.3222 | 376.7051814 | 15.36 | 383.149592 | 13.2725 | 381.3080676 | 15.6969 | 375.203534 | 12.3209 | 374.7319981 | 7.95817 | 374.3593319 | 14.6931 | 365.654596 | 10.6274 | 367.0182662 | 17.0865 | 361.3827658 | 5.92211 | 355.9401364 | 10.2527 | 352.7929773 | 7.26078 | 351.2363608 | 6.07982 | 352.0351732 | 7.01292 | 345.2556017 | 5.12923
434.4680727 | 54.3591 | 427.5412012 | 39.9096 | 427.3472516 | 28.6366 | 426.9227353 | 28.8063 | 426.4103996 | 37.7001 | 415.7634014 | 52.3643 | 415.7797527 | 17.9788 | 411.2852186 | 9.72076 | 414.9147104 | 14.7413 | 409.7332175 | 20.0334 | 399.3295846 | 96.0995 | 398.5144228 | 98.9328 | 397.4565083 | 62.5085 | 392.243183 | 35.8626 | 392.060887 | 39.6547 | 390.7224751 | 30.1854 | 391.7785825 | 18.0797 | 377.1744603 | 12.4067 | 383.614827 | 12.1401 | 381.7692569 | 14.9086 | 375.6608106 | 11.9151 | 375.1887441 | 8.13388 | 374.8130707 | 17.2119 | 366.1035164 | 9.36877 | 367.4624575 | 20.4919 | 361.8249032 | 7.33363 | 356.3782078 | 11.6822 | 353.2276256 | 6.65104 | 351.6667959 | 4.73382 | 352.46186 | 6.50497 | 345.6793217 | 4.98526
435.0078202 | 75.8077 | 428.0687983 | 36.4947 | 427.8729632 | 33.0756 | 427.4435289 | 31.2019 | 426.9266123 | 33.2062 | 416.2754897 | 56.424 | 416.2873311 | 18.5454 | 411.790282 | 13.0778 | 415.4171846 | 17.3751 | 410.2313957 | 18.8836 | 399.8243032 | 80.8524 | 399.0047048 | 95.8828 | 397.9418511 | 67.9655 | 392.7272454 | 37.1569 | 392.5403872 | 40.312 | 391.1993905 | 30.0314 | 392.2513954 | 18.0908 | 377.6436919 | 14.5311 | 384.0800152 | 13.7582 | 382.2304 | 14.4844 | 376.1180414 | 13.9873 | 375.6454444 | 9.82758 | 375.2667642 | 13.532 | 366.552392 | 10.5087 | 367.9066045 | 24.5734 | 362.2669966 | 6.27141 | 356.8162357 | 12.2997 | 353.6622308 | 5.61884 | 352.0971884 | 6.05122 | 352.8885046 | 7.5136 | 346.1029998 | 5.03892
435.5475121 | 71.1883 | 428.5963414 | 44.0572 | 428.3986209 | 33.2712 | 427.9642693 | 26.0639 | 427.4427723 | 33.0937 | 416.7875258 | 55.9073 | 416.7948579 | 17.9673 | 412.2952941 | 15.8239 | 415.9196077 | 17.6064 | 410.7295233 | 17.199 | 400.3189717 | 73.0857 | 399.4949372 | 98.5868 | 398.4271448 | 68.1596 | 393.2112589 | 38.3602 | 393.0198391 | 37.2441 | 391.676258 | 36.0863 | 392.7241608 | 19.8982 | 378.1128765 | 10.5537 | 384.5451568 | 11.3526 | 382.6914969 | 15.3728 | 376.5752266 | 12.9198 | 376.1020991 | 8.3279 | 375.7204124 | 16.2053 | 367.0012229 | 9.94438 | 368.3507073 | 20.2545 | 362.709046 | 6.84442 | 357.2542201 | 11.2152 | 354.0967929 | 6.8283 | 352.5275382 | 5.91126 | 353.315107 | 7.93247 | 346.526636 | 5.4636
436.0871485 | 69.7156 | 429.1238303 | 32.9053 | 428.9242249 | 29.9075 | 428.4849564 | 28.0865 | 427.9588796 | 38.2342 | 417.2995097 | 51.2696 | 417.302333 | 15.6849 | 412.8002548 | 16.0699 | 416.4219798 | 14.0586 | 411.2276004 | 19.4036 | 400.8135901 | 69.164 | 399.98512 | 89.2827 | 398.9123896 | 63.7395 | 393.6952235 | 39.0018 | 393.4992427 | 43.1325 | 392.1530774 | 31.8341 | 393.1968787 | 18.3869 | 378.582014 | 13.8887 | 385.0102518 | 12.6502 | 383.1525477 | 15.3087 | 377.032366 | 13.1318 | 376.5587081 | 7.56807 | 376.1740153 | 15.6835 | 367.450009 | 9.83467 | 368.7947659 | 19.1363 | 363.1510515 | 7.44802 | 357.692161 | 11.9498 | 354.5313118 | 5.83728 | 352.9578454 | 4.64358 | 353.7416671 | 6.68349 | 346.9502303 | 4.77474
436.6267293 | 68.3767 | 429.6512653 | 36.1219 | 429.449775 | 26.3296 | 429.0055904 | 24.897 | 428.4749342 | 36.475 | 417.8114414 | 45.5456 | 417.8097565 | 16.0566 | 413.3051643 | 13.9893 | 416.924301 | 18.8013 | 411.725627 | 19.2962 | 401.3081584 | 58.578 | 400.4752532 | 65.5906 | 399.3975854 | 63.7082 | 394.1791393 | 40.4576 | 393.978598 | 46.2675 | 392.6298489 | 34.0245 | 393.6695491 | 16.6365 | 379.0511044 | 14.7054 | 385.4753002 | 12.3569 | 383.6135524 | 15.5282 | 377.4894598 | 13.8535 | 377.0152715 | 6.45271 | 376.6275729 | 17.7181 | 367.8987504 | 10.4443 | 369.2387804 | 17.8488 | 363.593013 | 6.16736 | 358.1300584 | 10.9583 | 354.9657877 | 6.36529 | 353.38811 | 5.16936 | 354.168185 | 7.6329 | 347.3737827 | 4.19472
437.1662546 | 67.3377 | 430.1786462 | 39.8426 | 429.9752713 | 32.2217 | 429.5261711 | 25.9332 | 428.9909363 | 31.9162 | 418.323321 | 44.2906 | 418.3171284 | 13.8123 | 413.8100224 | 14.9544 | 417.4265711 | 17.7353 | 412.2236032 | 17.8968 | 401.8026766 | 47.2312 | 400.9653369 | 55.7319 | 399.8827322 | 60.6039 | 394.6630064 | 41.9831 | 394.4579051 | 46.325 | 393.1065724 | 38.2404 | 394.142172 | 20.1912 | 379.5201477 | 15.2853 | 385.940302 | 15.1926 | 384.0745109 | 12.8853 | 377.9465079 | 12.7907 | 377.4717893 | 8.7621 | 377.0810852 | 14.7602 | 368.3474471 | 9.78558 | 369.6827506 | 18.3046 | 364.0349305 | 6.98131 | 358.5679123 | 10.4143 | 355.4002204 | 6.33835 | 353.8183319 | 5.95407 | 354.5946608 | 5.88634 | 347.7972933 | 5.43603
437.7057245 | 63.1675 | 430.7059732 | 41.6302 | 430.5007139 | 30.4982 | 430.0466987 | 33.348 | 429.5068857 | 45.833 | 418.8351485 | 41.0989 | 418.8244487 | 14.6647 | 414.3148293 | 15.5403 | 417.9287903 | 14.1905 | 412.7215289 | 17.1669 | 402.2971449 | 33.9357 | 401.4553711 | 49.9743 | 400.3678302 | 50.4956 | 395.1468247 | 46.8294 | 394.937164 | 47.0543 | 393.583248 | 37.297 | 394.6147474 | 18.4285 | 379.989144 | 12.6982 | 386.4052572 | 11.8509 | 384.5354234 | 14.2584 | 378.4035103 | 13.6867 | 377.9282615 | 8.51879 | 377.5345523 | 14.9421 | 368.7960991 | 10.5802 | 370.1266768 | 20.8427 | 364.4768042 | 7.9958 | 359.0057228 | 12.5608 | 355.8346101 | 7.57346 | 354.2485113 | 5.477 | 355.0210943 | 6.3961 | 348.2207621 | 5.64887
438.2451389 | 73.9122 | 431.2332462 | 36.9917 | 431.0261027 | 31.2332 | 430.5671731 | 31.1249 | 430.0227825 | 35.3427 | 419.3469239 | 38.2912 | 419.3317175 | 15.5775 | 414.819585 | 14.7286 | 418.4309585 | 18.0298 | 413.2194042 | 18.5332 | 402.7915631 | 24.7532 | 401.9453559 | 39.1227 | 400.8528792 | 49.667 | 395.6305942 | 44.8591 | 395.4163746 | 48.6893 | 394.0598757 | 33.7653 | 395.0872755 | 17.1389 | 380.4580933 | 13.1105 | 386.8701659 | 14.6929 | 384.9962898 | 16.056 | 378.8604672 | 10.4399 | 378.3846881 | 9.19916 | 377.9879742 | 16.1535 | 369.2447064 | 11.1796 | 370.5705588 | 19.945 | 364.918634 | 6.68592 | 359.4434899 | 11.0818 | 356.2689568 | 6.0988 | 354.6786481 | 5.76179 | 355.4474858 | 7.37268 | 348.644189 | 5.23695
438.7844978 | 60.6215 | 431.7604652 | 38.6677 | 431.5514379 | 32.4737 | 431.0875944 | 31.1661 | 430.5386268 | 37.9737 | 419.8586473 | 48.3519 | 419.8389348 | 14.8503 | 415.3242894 | 14.488 | 418.9330759 | 15.0834 | 413.7172291 | 16.9616 | 403.2859313 | 22.0351 | 402.4352911 | 26.4797 | 401.3378793 | 36.5342 | 396.114315 | 45.0983 | 395.895537 | 51.2704 | 394.5364555 | 29.5913 | 395.5597561 | 22.5947 | 380.9269956 | 15.7205 | 387.3350281 | 14.9721 | 385.4571101 | 15.0716 | 379.3173784 | 11.8959 | 378.8410692 | 7.65355 | 378.4413509 | 14.0071 | 369.6932691 | 9.5748 | 371.0143966 | 23.6424 | 365.3604199 | 7.24281 | 359.8812135 | 12.3389 | 356.7032604 | 6.63806 | 355.1087423 | 6.1498 | 355.8738351 | 7.63592 | 349.0675741 | 5.32068
439.3238014 | 73.144 | 432.2876303 | 35.9738 | 432.0767193 | 27.065 | 431.6079627 | 27.3713 | 431.0544185 | 37.3703 | 420.3703186 | 47.2868 | 420.3461005 | 14.307 | 415.8289426 | 12.5421 | 419.4351423 | 16.5559 | 414.2150036 | 16.5438 | 403.7802496 | 20.9037 | 402.925177 | 21.0215 | 401.8228306 | 33.3134 | 396.5979871 | 44.5114 | 396.3746513 | 55.5711 | 395.0129874 | 38.6708 | 396.0321893 | 21.644 | 381.3958509 | 13.8419 | 387.7998437 | 14.2887 | 385.9178844 | 12.498 | 379.7742441 | 14.435 | 379.2974048 | 7.46803 | 378.8946824 | 17.8129 | 370.1417872 | 9.92788 | 371.4581905 | 21.0697 | 365.8021619 | 7.62803 | 360.3188937 | 12.3596 | 357.137521 | 6.54393 | 355.538794 | 6.01486 | 356.3001423 | 8.31799 | 349.4909175 | 6.25929
439.8630495 | 71.0176 | 432.8147416 | 37.4036 | 432.6019471 | 27.3668 | 432.1282778 | 25.1947 | 431.5701577 | 37.0703 | 420.8819379 | 56.1743 | 420.8532148 | 13.4443 | 416.3335447 | 14.687 | 419.9371579 | 19.2925 | 414.7127278 | 15.8458 | 404.2745179 | 15.6766 | 403.4150134 | 22.3816 | 402.3077331 | 27.3668 | 397.0816105 | 63.3215 | 396.8537174 | 69.5646 | 395.4894715 | 39.4721 | 396.5045752 | 21.5303 | 381.8646593 | 15.7251 | 388.2646129 | 12.2668 | 386.3786126 | 14.8243 | 380.2310641 | 14.8242 | 379.7536949 | 8.75614 | 379.3479688 | 15.3375 | 370.5902607 | 10.3601 | 371.9019402 | 22.08 | 366.2438601 | 6.27276 | 360.7565306 | 12.5528 | 357.5717387 | 6.64999 | 355.9688032 | 5.58244 | 356.7264074 | 6.70504 | 349.9142191 | 5.59139
440.4022424 | 72.4793 | 433.3417989 | 45.9788 | 433.1271212 | 33.3125 | 432.6485399 | 26.3341 | 432.0858444 | 33.846 | 421.3935052 | 48.0784 | 421.3602777 | 13.5748 | 416.8380955 | 16.2835 | 420.4391226 | 15.22 | 415.2104016 | 18.9688 | 404.7687363 | 15.3787 | 403.9048004 | 19.1657 | 402.7925867 | 21.9466 | 397.5651852 | 63.7586 | 397.3327354 | 61.3171 | 395.9659077 | 36.2881 | 396.9769137 | 24.8443 | 382.3334207 | 15.9999 | 388.7293356 | 14.399 | 386.8392949 | 17.5456 | 380.6878387 | 13.9971 | 380.2099395 | 7.59185 | 379.80121 | 19.4483 | 371.0386895 | 10.469 | 372.3456459 | 22.5682 | 366.6855145 | 6.89626 | 361.1941241 | 12.2535 | 358.0059134 | 7.15846 | 356.39877 | 5.10977 | 357.1526304 | 6.9089 | 350.337479 | 5.75761
440.9413799 | 66.3627 | 433.8688024 | 34.4459 | 433.6522417 | 27.4825 | 433.168749 | 27.3253 | 432.6014787 | 37.8565 | 421.9050205 | 51.2124 | 421.8672891 | 14.0804 | 417.3425953 | 13.4731 | 420.9410365 | 18.934 | 415.7080251 | 19.7232 | 405.2629048 | 18.5307 | 404.394538 | 18.3708 | 403.2773916 | 19.1024 | 398.0487113 | 74.9942 | 397.8117053 | 69.1788 | 396.4422962 | 40.3238 | 397.4492049 | 20.8534 | 382.8021353 | 17.2029 | 389.1940119 | 13.2891 | 387.2999312 | 17.1574 | 381.1445677 | 13.8298 | 380.6661386 | 8.45424 | 380.2544061 | 14.0541 | 371.4870739 | 9.72081 | 372.7893076 | 21.3033 | 367.1271251 | 6.72466 | 361.6316743 | 13.1429 | 358.4400451 | 6.42712 | 356.8286942 | 5.55922 | 357.5788114 | 7.36978 | 350.7606971 | 5.35602
441.480462 | 63.994 | 434.3957521 | 40.4402 | 434.1773086 | 26.0738 | 433.6889051 | 27.8821 | 433.1170605 | 35.8735 | 422.4164839 | 53.3461 | 422.3742491 | 15.1646 | 417.847044 | 15.1466 | 421.4428997 | 15.6694 | 416.2055984 | 14.3186 | 405.7570234 | 17.0863 | 404.8842263 | 20.2243 | 403.7621477 | 16.5652 | 398.5321888 | 74.6439 | 398.2906271 | 62.1942 | 396.9186368 | 41.8533 | 397.9214488 | 24.2023 | 383.2708029 | 14.856 | 389.6586418 | 14.2343 | 387.7605216 | 16.6185 | 381.6012512 | 15.7041 | 381.1222923 | 9.26707 | 380.7075572 | 16.2803 | 371.9354136 | 10.5883 | 373.2329252 | 20.9168 | 367.568692 | 6.10539 | 362.0691812 | 10.5647 | 358.8741339 | 7.27764 | 357.258576 | 5.10268 | 358.0049503 | 7.93602 | 351.1838736 | 4.41066
442.0194889 | 74.9039 | 434.922648 | 43.4438 | 434.7023219 | 29.9644 | 434.2090082 | 33.5046 | 433.6325899 | 40.4084 | 422.9278953 | 62.4121 | 422.8811577 | 13.8662 | 418.3514415 | 13.7488 | 421.944712 | 17.6106 | 416.7031213 | 19.6406 | 406.2510921 | 15.1136 | 405.3738653 | 17.8522 | 404.246855 | 18.5322 | 399.0156177 | 80.7957 | 398.7695008 | 68.3317 | 397.3949298 | 42.8907 | 398.3936454 | 23.2905 | 383.7394237 | 15.3359 | 390.1232252 | 13.7732 | 388.221066 | 16.1411 | 382.0578893 | 13.3555 | 381.5784006 | 8.37632 | 381.1606631 | 16.2337 | 372.3837089 | 10.1823 | 373.6764989 | 20.9802 | 368.0102151 | 7.44478 | 362.5066448 | 13.7715 | 359.3081798 | 7.65257 | 357.6884154 | 6.61493 | 358.4310473 | 6.2623 | 351.6070083 | 5.95181
442.5584606 | 72.8736 | 435.4494901 | 41.5724 | 435.2272817 | 35.2358 | 434.7290584 | 33.3569 | 434.1480668 | 42.5146 | 423.4392549 | 50.8532 | 423.3880149 | 15.9683 | 418.855788 | 14.498 | 422.4464736 | 18.7418 | 417.2005941 | 21.0842 | 406.7451111 | 15.8605 | 405.8634549 | 21.1674 | 404.7315136 | 18.6027 | 399.498998 | 77.2629 | 399.2483265 | 69.2099 | 397.8711749 | 49.0431 | 398.8657948 | 26.5902 | 384.2079977 | 18.103 | 390.5877623 | 16.2524 | 388.6815645 | 19.1249 | 382.5144818 | 14.3347 | 382.0344635 | 7.05979 | 381.613724 | 14.7636 | 372.8319596 | 10.5927 | 374.1200286 | 19.7801 | 368.4516944 | 6.79607 | 362.9440651 | 11.754 | 359.7421828 | 6.76271 | 358.1182123 | 6.04914 | 358.8571022 | 6.88629 | 352.0301014 | 6.10201
443.097377 | 57.6716 | 435.9762785 | 42.4532 | 435.752188 | 32.1577 | 435.2490557 | 34.4691 | 434.6634915 | 37 | 423.9505625 | 46.0479 | 423.8948208 | 14.0576 | 419.3600835 | 15.5996 | 422.9481845 | 16.1439 | 417.6980166 | 18.4776 | 407.2390802 | 15.14 | 406.3529953 | 17.6654 | 405.2161235 | 14.7112 | 399.9823297 | 80.8038 | 399.7271042 | 58.3586 | 398.3473724 | 54.8812 | 399.3378969 | 29.6121 | 384.6765248 | 16.7461 | 391.0522531 | 14.4652 | 389.1420171 | 18.8242 | 382.971029 | 11.4837 | 382.490481 | 9.19168 | 382.0667398 | 18.2585 | 373.2801659 | 10.941 | 374.5635144 | 20.9401 | 368.89313 | 9.21667 | 363.3814422 | 12.0726 | 360.176143 | 7.69407 | 358.5479669 | 5.66723 | 359.2831152 | 6.9052 | 352.4531529 | 5.30123
443.6362382 | 66.6571 | 436.5030131 | 48.5148 | 436.2770408 | 30.3145 | 435.769 | 31.9283 | 435.1788637 | 43.6442 | 424.4618183 | 59.3713 | 424.4015754 | 15.6266 | 419.864328 | 15.0396 | 423.4498446 | 20.8049 | 418.1953889 | 19.5542 | 407.7329996 | 15.8357 | 406.8424864 | 20.4296 | 405.7006847 | 16.2395 | 400.4656129 | 76.2422 | 400.2058339 | 59.5028 | 398.8235221 | 58.177 | 399.8099518 | 29.3389 | 385.1450051 | 19.6395 | 391.5166975 | 15.3791 | 389.6024239 | 20.4984 | 383.4275307 | 16.6824 | 382.9464532 | 8.6719 | 382.5197107 | 16.7177 | 373.7283277 | 12.9031 | 375.0069562 | 23.9945 | 369.334522 | 7.52134 | 363.818776 | 13.4047 | 360.6100603 | 6.9392 | 358.977679 | 5.97113 | 359.7090862 | 7.65996 | 352.8761627 | 6.3065
444.1750442 | 69.4606 | 437.0296941 | 47.101 | 436.8018401 | 24.2549 | 436.2888915 | 29.3787 | 435.6941837 | 43.1748 | 424.9730223 | 45.3 | 424.9082787 | 14.6113 | 420.3685214 | 15.874 | 423.9514541 | 19.7176 | 418.692711 | 21.0515 | 408.2268691 | 16.1151 | 407.3319283 | 20.6279 | 406.1851973 | 14.1792 | 400.9488477 | 69.1637 | 400.6845156 | 54.6357 | 399.2996242 | 51.6741 | 400.2819595 | 22.4911 | 385.6134387 | 15.6878 | 391.9810956 | 15.7209 | 390.0627848 | 16.0984 | 383.883987 | 15.1921 | 383.40238 | 8.05002 | 382.9726365 | 17.7456 | 374.1764451 | 10.1409 | 375.4503542 | 21.637 | 369.7758703 | 7.89845 | 364.2560666 | 11.3402 | 361.0439348 | 7.84453 | 359.4073489 | 5.88081 | 360.1350153 | 8.19213 | 353.2991309 | 5.41537
444.7137951 | 67.9166 | 437.5563213 | 40.413 | 437.326586 | 34.1046 | 436.8087301 | 33.2345 | 436.2094513 | 43.6895 | 425.4841745 | 47.0759 | 425.4149308 | 12.6595 | 420.872664 | 14.5102 | 424.4530129 | 15.8848 | 419.189983 | 18.9381 | 408.720689 | 13.0118 | 407.821321 | 17.8395 | 406.6696613 | 13.0916 | 401.4320339 | 46.3113 | 401.1631494 | 42.6876 | 399.7756787 | 41.2156 | 400.75392 | 22.7097 | 386.0818255 | 16.0122 | 392.4454474 | 15.6919 | 390.5230999 | 18.5079 | 384.340398 | 13.2288 | 383.8582615 | 7.48255 | 383.4255174 | 16.9427 | 374.624518 | 10.742 | 375.8937082 | 19.9538 | 370.2171749 | 5.71511 | 364.6933141 | 11.1118 | 361.4777664 | 5.94663 | 359.8369764 | 4.52775 | 360.5609025 | 7.3072 | 353.7220576 | 4.84796
445.2524909 | 74.8254 | 438.0828949 | 27.4416 | 437.8512784 | 37.5743 | 437.3285159 | 31.7478 | 436.7246667 | 40.3068 | 425.9952749 | 52.9342 | 425.9215316 | 13.3151 | 421.3767555 | 14.3825 | 424.9545211 | 17.7894 | 419.6872049 | 19.1327 | 409.2144591 | 15.4016 | 408.3106644 | 16.9731 | 407.1540766 | 15.4053 | 401.9151717 | 40.0822 | 401.6417352 | 34.7284 | 400.2516855 | 42.2474 | 401.2258334 | 20.3003 | 386.5501655 | 15.0875 | 392.9097529 | 13.0398 | 390.9833692 | 16.4264 | 384.7967636 | 15.1749 | 384.3140977 | 7.37123 | 383.8783534 | 14.6512 | 375.0725466 | 9.87787 | 376.3370184 | 25.7871 | 370.6584359 | 6.1917 | 365.1305183 | 11.7276 | 361.9115553 | 6.68642 | 360.2665615 | 5.47145 | 360.9867477 | 7.0921 | 354.1449427 | 5.70644
445.7911315 | 66.7803 | 438.6094149 | 39.6106 | 438.3759175 | 34.0283 | 437.8482489 | 34.2037 | 437.2398298 | 37.2243 | 426.5063236 | 49.2545 | 426.4280812 | 13.6043 | 421.8807962 | 15.171 | 425.4559787 | 14.8259 | 420.1843767 | 16.5084 | 409.7081796 | 11.8464 | 408.7999587 | 16.9803 | 407.6384433 | 14.3754 | 402.398261 | 27.8962 | 402.1202731 | 30.9949 | 400.7276447 | 36.6832 | 401.6976997 | 16.5333 | 387.0184589 | 17.641 | 393.3740122 | 13.5401 | 391.4435927 | 19.0304 | 385.2530839 | 12.23 | 384.7698886 | 9.37115 | 384.3311444 | 14.3748 | 375.5205307 | 10.8393 | 376.7802848 | 21.7261 | 371.0996533 | 7.39236 | 365.5676794 | 13.1517 | 362.3453014 | 7.2772 | 360.6961044 | 5.86356 | 361.4125511 | 7.16571 | 354.5677862 | 4.01406
446.3297171 | 84.1807 | 439.1358813 | 39.8656 | 438.9005032 | 37.4703 | 438.3679291 | 37.0354 | 437.7549407 | 42.7303 | 427.0173205 | 60.0228 | 426.9345796 | 17.3491 | 422.3847859 | 14.6471 | 425.9573857 | 19.9229 | 420.6814984 | 22.1811 | 410.2018503 | 14.7272 | 409.2892039 | 15.5435 | 408.1227615 | 15.8712 | 402.881302 | 29.8901 | 402.5987632 | 27.2042 | 401.2035563 | 34.7565 | 402.1695188 | 16.6837 | 387.4867055 | 16.6766 | 393.8382253 | 17.6496 | 391.9037705 | 14.6603 | 385.7093588 | 12.6614 | 385.2256343 | 9.41432 | 384.7838905 | 15.8868 | 375.9684705 | 11.587 | 377.2235073 | 25.5518 | 371.5408271 | 6.96568 | 366.0047974 | 13.782 | 362.7790048 | 7.43335 | 361.125605 | 6.80626 | 361.8383126 | 7.70058 | 354.9905882 | 5.64901
446.8682476 | 56.4314 | 439.6622942 | 35.2394 | 439.4250355 | 32.0652 | 438.8875566 | 30.1151 | 438.2699994 | 30.7959 | 427.5282657 | 40.7648 | 427.4410268 | 13.4727 | 422.8887248 | 12.5706 | 426.4587421 | 17.9312 | 421.1785701 | 18.6573 | 410.6954715 | 15.7372 | 409.7783999 | 18.3908 | 408.6070312 | 16.9554 | 403.3642945 | 19.9896 | 403.0772054 | 23.745 | 401.6794204 | 31.8769 | 402.6412909 | 17.9665 | 387.9549055 | 17.1802 | 394.3023922 | 14.7026 | 392.3639025 | 15.3599 | 386.1655885 | 13.684 | 385.6813348 | 8.8029 | 385.2365917 | 15.8382 | 376.416366 | 7.73395 | 377.666686 | 22.1543 | 371.9819573 | 6.4297 | 366.4418722 | 13.5756 | 363.2126654 | 6.63503 | 361.5550634 | 5.71721 | 362.2640323 | 7.14575 | 355.4133487 | 5.59207
447.4067231 | 62.0147 | 440.1886535 | 38.2347 | 439.9495145 | 30.6066 | 439.4071313 | 29.6891 | 438.7850059 | 38.0804 | 428.0391592 | 54.2419 | 427.9474229 | 13.0606 | 423.3926129 | 12.7641 | 426.960048 | 17.5818 | 421.6755917 | 15.3051 | 411.189043 | 15.5496 | 410.2675469 | 20.225 | 409.0912523 | 14.6381 | 403.8472387 | 22.081 | 403.5555997 | 26.3284 | 402.155237 | 26.3084 | 403.1130159 | 14.633 | 388.4230588 | 18.1167 | 394.7665128 | 15.0775 | 392.8239888 | 17.6231 | 386.6217729 | 14.2819 | 386.1369901 | 8.24031 | 385.6892481 | 17.7303 | 376.8642172 | 10.7076 | 378.109821 | 20.8808 | 372.423044 | 6.25041 | 366.878904 | 11.8896 | 363.6462834 | 6.29623 | 361.9844795 | 5.80143 | 362.6897102 | 8.17624 | 355.8360677 | 5.84663
447.9451437 | 62.1628 | 440.7149592 | 36.4495 | 440.4739403 | 30.6836 | 439.9266534 | 30.159 | 439.2999603 | 36.7441 | 428.5500011 | 55.3218 | 428.4537679 | 14.7169 | 423.8964501 | 13.6976 | 427.4613034 | 18.6779 | 422.1725633 | 19.8654 | 411.6825649 | 14.6084 | 410.7566448 | 18.5595 | 409.5754249 | 14.5258 | 404.3301345 | 15.1545 | 404.0339463 | 20.2669 | 402.631006 | 26.385 | 403.5846939 | 13.2163 | 388.8911656 | 17.3685 | 395.2305874 | 14.4575 | 393.2840294 | 16.8097 | 387.0779121 | 15.2607 | 386.5926001 | 8.67543 | 386.1418596 | 15.3226 | 377.312024 | 10.254 | 378.5529122 | 26.3999 | 372.8640871 | 7.36221 | 367.3158927 | 12.8254 | 364.0798586 | 6.76365 | 362.4138534 | 4.94756 | 363.1153463 | 7.44161 | 356.2587452 | 6.16006
448.4835092 | 74.2582 | 441.2412115 | 38.7845 | 440.9983128 | 36.4355 | 440.4461227 | 28.8732 | 439.8148625 | 43.8191 | 429.0607913 | 48.9292 | 428.9600617 | 14.4792 | 424.4002365 | 13.5301 | 427.9625083 | 16.7444 | 422.669485 | 19.6457 | 412.1760372 | 16.6226 | 411.2456936 | 20.2811 | 410.0595491 | 14.5729 | 404.812982 | 20.7772 | 404.512245 | 21.0237 | 403.1067275 | 26.2519 | 404.0563248 | 15.7689 | 389.3592257 | 17.6829 | 395.6946158 | 16.175 | 393.7440244 | 17.2202 | 387.534006 | 15.2806 | 387.048165 | 8.05917 | 386.5944263 | 19.9736 | 377.7597866 | 9.66151 | 378.9959596 | 23.2782 | 373.3050868 | 6.79703 | 367.7528384 | 11.3575 | 364.5133912 | 7.22285 | 362.8431851 | 4.67184 | 363.5409406 | 7.54831 | 356.6813813 | 5.80595
449.0218198 | 62.0502 | 441.7674103 | 38.1249 | 441.522632 | 32.8152 | 440.9655394 | 29.6351 | 440.3297127 | 41.1948 | 429.57153 | 52.2727 | 429.4663045 | 11.0464 | 424.9039722 | 13.2921 | 428.4636627 | 14.7162 | 423.1663566 | 19.2424 | 412.66946 | 14.0249 | 411.7346934 | 18.4083 | 410.5436248 | 14.5483 | 405.2957812 | 18.0908 | 404.990496 | 22.7201 | 403.5824016 | 24.818 | 404.5279088 | 13.2723 | 389.8272392 | 21.0298 | 396.1585981 | 15.9567 | 394.2039737 | 14.6285 | 387.9900548 | 12.9925 | 387.5036848 | 9.27402 | 387.0469482 | 17.0374 | 378.207505 | 11.6546 | 379.4389634 | 21.3789 | 373.746043 | 6.87858 | 368.189741 | 11.1532 | 364.9468812 | 6.11936 | 363.2724746 | 4.14108 | 363.9664932 | 6.49548 | 357.103976 | 6.07841
449.5600755 | 67.4981 | 442.2935557 | 41.2269 | 442.046898 | 37.4589 | 441.4849035 | 28.8221 | 440.8445107 | 39.1558 | 430.082217 | 50.9468 | 429.9724963 | 14.3249 | 425.4076571 | 13.8371 | 428.9647667 | 17.636 | 423.6631784 | 20.6388 | 413.1628333 | 15.6817 | 412.2236442 | 15.6273 | 411.027652 | 14.9337 | 405.7785321 | 16.7103 | 405.4686993 | 26.1728 | 404.0580282 | 23.2719 | 404.9994458 | 13.9155 | 390.2952062 | 18.9916 | 396.6225343 | 15.3982 | 394.6638773 | 16.5997 | 388.4460583 | 15.4776 | 387.9591595 | 8.70207 | 387.4994253 | 14.1172 | 378.6551791 | 10.2336 | 379.8819234 | 23.4161 | 374.1869557 | 6.39183 | 368.6266006 | 12.9123 | 365.3803285 | 6.50588 | 363.701722 | 6.24556 | 364.392004 | 8.05667 | 357.5265293 | 6.25209
450.0982763 | 51.931 | 442.8196476 | 38.1476 | 442.5711108 | 25.7564 | 442.004215 | 32.0023 | 441.3592568 | 32.7162 | 430.5928525 | 38.016 | 430.4786371 | 15.3994 | 425.9112913 | 13.1063 | 429.4658203 | 17.8936 | 424.1599503 | 17.5033 | 413.6561571 | 12.8345 | 412.712546 | 17.2923 | 411.5116309 | 13.4501 | 406.2612348 | 19.9152 | 405.9468548 | 22.7536 | 404.5336074 | 21.1252 | 405.4709359 | 12.9872 | 390.7631267 | 18.6413 | 397.0864244 | 16.5372 | 395.1237354 | 15.7799 | 388.9020167 | 11.6438 | 388.414589 | 7.21795 | 387.9518577 | 18.3898 | 379.102809 | 10.9724 | 380.3248398 | 23.6185 | 374.6278249 | 6.36442 | 369.0634173 | 13.1431 | 365.8137332 | 6.40324 | 364.1309273 | 5.41687 | 364.8174731 | 6.47989 | 357.9490412 | 5.51817
450.6364222 | 67.7955 | 443.3456862 | 39.8488 | 443.0952705 | 29.8489 | 442.523474 | 25.7369 | 441.8739508 | 42.2368 | 431.1034365 | 48.1235 | 430.9847268 | 14.1467 | 426.4148748 | 13.3824 | 429.9668235 | 16.3012 | 424.6566722 | 19.8671 | 414.1494314 | 13.4867 | 413.2013989 | 14.8907 | 411.9955614 | 14.4466 | 406.7438893 | 16.6022 | 406.4249626 | 20.2539 | 405.0091393 | 22.4783 | 405.942379 | 14.0768 | 391.2310006 | 18.3172 | 397.5502685 | 18.0983 | 395.5835479 | 16.3824 | 389.35793 | 13.796 | 388.8699735 | 7.52829 | 388.4042453 | 16.2927 | 379.5503947 | 10.8718 | 380.7677125 | 18.4791 | 375.0686508 | 6.77255 | 369.500191 | 11.2397 | 366.2470954 | 6.97168 | 364.5600904 | 4.17718 | 365.2429005 | 7.0376 | 358.3715117 | 5.25972
451.1745133 | 66.7685 | 443.8716714 | 37.4146 | 443.619377 | 34.4413 | 443.0426804 | 29.8134 | 442.3885928 | 35.3336 | 431.613969 | 44.0967 | 431.4907656 | 13.75 | 426.9184076 | 12.3128 | 430.4677764 | 14.0493 | 425.1533444 | 17.1243 | 414.6426563 | 12.2816 | 413.6902028 | 16.0992 | 412.4794436 | 13.7341 | 407.2264955 | 16.7233 | 406.9030228 | 25.3567 | 405.4846237 | 17.681 | 406.4137753 | 13.7948 | 391.6988281 | 15.7569 | 398.0140666 | 17.1315 | 396.0433148 | 15.141 | 389.8137982 | 12.7459 | 389.325313 | 8.58288 | 388.8565883 | 17.0382 | 379.9979363 | 9.93679 | 381.2105416 | 17.6099 | 375.5094332 | 6.16947 | 369.9369217 | 11.3195 | 366.680415 | 6.71113 | 364.9892115 | 5.06008 | 365.6682863 | 6.24136 | 358.7939409 | 4.53823
451.7125496 | 71.2725 | 444.3976032 | 43.8781 | 444.1434304 | 27.086 | 443.5618342 | 25.3138 | 442.9031828 | 40.5063 | 432.12445 | 52.8927 | 431.9967534 | 12.9752 | 427.4218898 | 13.0049 | 430.9686789 | 15.5543 | 425.6499666 | 16.8686 | 415.1358317 | 15.1172 | 414.1789578 | 15.208 | 412.9632774 | 15.0447 | 407.7090536 | 16.0574 | 407.3810353 | 23.8426 | 405.9600608 | 20.8215 | 406.8851246 | 14.4009 | 392.1666091 | 16.3605 | 398.4778187 | 17.3192 | 396.5030362 | 16.8091 | 390.2696213 | 11.4906 | 389.7806074 | 8.41219 | 389.3088865 | 15.4623 | 380.4454337 | 11.3112 | 381.6533271 | 24.5777 | 375.9501723 | 7.91298 | 370.3736095 | 12.2242 | 367.113692 | 6.57926 | 365.4182905 | 4.57725 | 366.0936304 | 7.20668 | 359.2163287 | 4.70407
452.2505312 | 67.6821 | 444.9234818 | 38.9584 | 444.6674308 | 29.8699 | 444.0809356 | 29.1462 | 443.4177209 | 34.9897 | 432.6348795 | 41.8761 | 432.5026904 | 12.4475 | 427.9253214 | 13.516 | 431.469531 | 17.1038 | 426.1465391 | 20.9193 | 415.6289577 | 13.2994 | 414.667664 | 15.034 | 413.447063 | 14.5542 | 408.1915635 | 15.9582 | 407.8590002 | 16.787 | 406.4354506 | 22.1981 | 407.3564272 | 13.3785 | 392.6343437 | 18.0317 | 398.9415248 | 16.5681 | 396.9627121 | 16.0867 | 390.7253993 | 12.7556 | 390.2358568 | 7.25457 | 389.7611401 | 18.6965 | 380.8928871 | 10.4056 | 382.096069 | 19.6968 | 376.390868 | 6.41033 | 370.8102544 | 12.0377 | 367.5469265 | 6.44949 | 365.8473274 | 5.31987 | 366.5189328 | 5.64352 | 359.6386753 | 4.93481
452.7884579 | 59.1381 | 445.4493071 | 35.1816 | 445.1913781 | 25.262 | 444.5999845 | 26.6826 | 443.9322071 | 36.8813 | 433.1452576 | 44.1433 | 433.0085764 | 12.57 | 428.4287024 | 12.369 | 431.9703329 | 14.9701 | 426.6430618 | 19.0692 | 416.1220344 | 15.0495 | 415.1563213 | 15.6468 | 413.9308002 | 12.2248 | 408.6740253 | 17.2582 | 408.3369175 | 20.7049 | 406.9107931 | 19.6089 | 407.8276828 | 13.5556 | 393.1020318 | 18.6309 | 399.4051849 | 16.3214 | 397.4223425 | 17.579 | 391.1811323 | 14.3465 | 390.6910612 | 7.088 | 390.213349 | 15.7514 | 381.3402963 | 8.60572 | 382.5387674 | 22.0421 | 376.8315204 | 7.74572 | 371.2468565 | 10.8785 | 367.9801186 | 6.54528 | 366.2763224 | 5.69635 | 366.9441937 | 7.56188 | 360.0609805 | 6.02671
453.32633 | 74.5212 | 445.9750791 | 34.0067 | 445.7152723 | 29.9682 | 445.118981 | 27.0315 | 444.4466414 | 37.487 | 433.6555843 | 43.8544 | 433.5144116 | 11.402 | 428.9320328 | 12.8099 | 432.4710846 | 13.6705 | 427.1395348 | 17.7308 | 416.6150617 | 14.4653 | 415.6449298 | 15.9163 | 414.4144892 | 11.9588 | 409.156439 | 17.1995 | 408.8147872 | 21.9127 | 407.3860883 | 22.5433 | 408.2988917 | 12.9913 | 393.5696736 | 19.1598 | 399.8687991 | 15.8148 | 397.8819275 | 16.8912 | 391.6368202 | 13.4919 | 391.1462207 | 7.73275 | 390.6655134 | 15.5146 | 381.7876614 | 10.3987 | 382.9814222 | 23.2418 | 377.2721295 | 7.92447 | 371.6834157 | 11.0974 | 368.4132682 | 7.02967 | 366.7052753 | 5.22763 | 367.369413 | 5.94397 | 360.4832445 | 5.26558
453.8641473 | 64.4679 | 446.5007979 | 37.3972 | 446.2391136 | 29.8997 | 445.6379251 | 33.5211 | 444.9610238 | 38.068 | 434.1658597 | 49.536 | 434.0201959 | 16.3375 | 429.4353127 | 16.4504 | 432.971786 | 15.2054 | 427.635958 | 18.1162 | 417.1080397 | 14.4645 | 416.1334894 | 16.0087 | 414.89813 | 13.3058 | 409.6388046 | 18.6136 | 409.2926094 | 20.6931 | 407.8613362 | 21.7933 | 408.7700539 | 12.7092 | 394.037269 | 23.1887 | 400.3323675 | 17.4966 | 398.3414669 | 20.7073 | 392.0924632 | 12.4265 | 391.6013352 | 7.87463 | 391.1176331 | 17.55 | 382.2349825 | 13.0137 | 383.4240335 | 22.7087 | 377.7126953 | 6.85033 | 372.1199321 | 9.92024 | 368.8463753 | 5.62828 | 367.1341862 | 4.72397 | 367.7945907 | 6.89833 | 360.9054673 | 5.49304
454.40191 | 66.1652 | 447.0264635 | 31.6043 | 446.7629019 | 33.7582 | 446.1568168 | 31.4245 | 445.4753544 | 41.8834 | 434.6760837 | 45.0314 | 434.5259294 | 12.9571 | 429.938542 | 13.1613 | 433.4724372 | 15.5679 | 428.1323315 | 18.4089 | 417.6009684 | 10.6373 | 416.6220003 | 15.2924 | 415.3817226 | 15.6702 | 410.1211222 | 15.8907 | 409.7703841 | 19.2893 | 408.3365369 | 22.8417 | 409.2411692 | 12.2466 | 394.504818 | 21.3505 | 400.7958899 | 18.3666 | 398.800961 | 16.9528 | 392.5480612 | 12.4657 | 392.0564048 | 8.42902 | 391.5697083 | 14.0558 | 382.6822596 | 11.3638 | 383.8666013 | 21.4166 | 378.1532178 | 6.92978 | 372.5564056 | 11.7574 | 369.27944 | 7.30276 | 367.5630552 | 4.20549 | 368.2197268 | 7.66917 | 361.3276489 | 4.60982
454.9396181 | 69.3626 | 447.5520759 | 33.7118 | 447.2866372 | 32.2303 | 446.6756561 | 28.6285 | 445.9896332 | 43.4553 | 435.1862564 | 52.7275 | 435.0316122 | 14.1447 | 430.4417209 | 15.0332 | 433.9730382 | 15.1704 | 428.6286554 | 15.9973 | 418.0938478 | 13.2174 | 417.1104624 | 14.9112 | 415.865267 | 16.0306 | 410.6033917 | 16.7684 | 410.2481112 | 18.8771 | 408.8116904 | 20.9292 | 409.7122379 | 13.1677 | 394.9723208 | 18.2207 | 401.2593665 | 14.8671 | 399.2604097 | 15.9706 | 393.0036142 | 13.3679 | 392.5114296 | 8.13335 | 392.0217389 | 15.6865 | 383.1294926 | 11.3111 | 384.3091256 | 22.0109 | 378.5936971 | 7.69384 | 372.9928364 | 11.3539 | 369.7124623 | 7.34957 | 367.9918822 | 5.09399 | 368.6448214 | 7.11176 | 361.7497892 | 5.4721
455.4772715 | 65.0661 | 448.0776352 | 32.601 | 447.8103196 | 33.9392 | 447.1944431 | 28.6132 | 446.5038602 | 41.7846 | 435.6963777 | 46.1029 | 435.5372442 | 14.793 | 430.9448493 | 12.5903 | 434.4735891 | 17.6056 | 429.1249295 | 17.3105 | 418.586678 | 15.3872 | 417.5988759 | 16.784 | 416.3487632 | 16.6987 | 411.0856132 | 19.3954 | 410.7257909 | 23.1143 | 409.2867968 | 26.3027 | 410.1832598 | 13.3591 | 395.4397772 | 21.0492 | 401.7227973 | 15.2013 | 399.719813 | 15.9669 | 393.4591223 | 14.485 | 392.9664094 | 7.40147 | 392.473725 | 20.2935 | 383.5766817 | 9.88806 | 384.7516065 | 21.7227 | 379.0341332 | 6.85784 | 373.4292244 | 12.3555 | 370.1454422 | 7.38124 | 368.4206674 | 5.08865 | 369.0698746 | 7.82877 | 362.1718884 | 5.43222
456.0148704 | 65.5977 | 448.6031413 | 41.3392 | 448.3339492 | 35.223 | 447.7131778 | 26.9172 | 447.0180354 | 36.9133 | 436.2064478 | 45.2022 | 436.0428254 | 13.3205 | 431.4479273 | 15.7672 | 434.9740898 | 15.138 | 429.6211541 | 19.0965 | 419.079459 | 13.7339 | 418.0872406 | 17.5517 | 416.8322113 | 14.2438 | 411.5677868 | 15.752 | 411.2034231 | 22.2062 | 409.761856 | 23.6388 | 410.654235 | 14.5303 | 395.9071874 | 17.2738 | 402.1861822 | 15.2829 | 400.179171 | 16.1158 | 393.9145855 | 12.1507 | 393.4213445 | 7.90586 | 392.9256666 | 17.1174 | 384.0238268 | 10.2264 | 385.1940439 | 23.6095 | 379.4745261 | 6.77951 | 373.8655696 | 10.6899 | 370.5783797 | 5.16274 | 368.8494106 | 6.05883 | 369.4948862 | 6.16314 | 362.5939464 | 5.62413
456.5524147 | 66.1877 | 449.1285944 | 36.4197 | 448.8575258 | 28.3299 | 448.2318602 | 30.3827 | 447.5321589 | 34.5721 | 436.7164667 | 45.4475 | 436.548356 | 11.2444 | 431.9509549 | 15.8908 | 435.4745404 | 14.9456 | 430.1173291 | 16.7964 | 419.5721907 | 15.1958 | 418.5755566 | 18.4706 | 417.3156113 | 14.5268 | 412.0499123 | 16.5344 | 411.6810079 | 18.3949 | 410.236868 | 20.3141 | 411.1251636 | 12.9225 | 396.3745513 | 16.9491 | 402.6495214 | 16.0926 | 400.6384836 | 15.6773 | 394.3700038 | 14.8156 | 393.8762347 | 8.5122 | 393.3775637 | 16.1375 | 384.470928 | 9.87244 | 385.636438 | 18.9772 | 379.9148758 | 6.45367 | 374.3018722 | 9.8993 | 371.0112749 | 6.54251 | 369.278112 | 5.71569 | 369.9198564 | 6.87878 | 363.0159634 | 4.36478
457.0899045 | 60.0343 | 449.6539944 | 33.4218 | 449.3810497 | 27.1976 | 448.7504904 | 22.8692 | 448.0462307 | 39.3715 | 437.2264344 | 47.078 | 437.0538358 | 11.6757 | 432.453932 | 13.5442 | 435.9749409 | 12.3463 | 430.6134545 | 17.2179 | 420.0648733 | 14.2836 | 419.063824 | 17.635 | 417.7989632 | 14.4686 | 412.53199 | 16.3547 | 412.1585453 | 21.1999 | 410.711833 | 16.5318 | 411.5960456 | 15.1324 | 396.841869 | 19.5843 | 403.1128148 | 13.9609 | 401.097751 | 14.2312 | 394.8253773 | 10.3659 | 394.3310801 | 7.94445 | 393.8294164 | 17.6876 | 384.9179853 | 10.6764 | 386.0787886 | 20.7502 | 380.3551823 | 7.8234 | 374.738132 | 10.517 | 371.4441278 | 6.82078 | 369.7067715 | 5.32845 | 370.3447852 | 7.04958 | 363.4379391 | 5.34311
457.6273398 | 65.7246 | 450.1793414 | 37.7559 | 449.9045207 | 34.1393 | 449.2690683 | 23.0073 | 448.5602509 | 34.8947 | 437.7363509 | 45.9604 | 437.559265 | 14.9448 | 432.9568589 | 14.6214 | 436.4752914 | 14.8031 | 431.1095303 | 17.874 | 420.5575068 | 14.2356 | 419.5520427 | 18.2191 | 418.2822671 | 12.9145 | 413.0140198 | 16.6822 | 412.6360353 | 20.5084 | 411.1867509 | 21.1204 | 412.0668809 | 13.83 | 397.3091405 | 16.4061 | 403.5760624 | 13.9421 | 401.5569731 | 15.0431 | 395.280706 | 14.5927 | 394.7858807 | 9.99854 | 394.2812246 | 16.823 | 385.3649987 | 10.4243 | 386.5210959 | 23.0258 | 380.7954457 | 6.75867 | 375.1743492 | 11.4847 | 371.8769384 | 6.90317 | 370.1353891 | 4.84055 | 370.7696725 | 6.21294 | 363.8598738 | 6.03518
458.1647206 | 60.214 | 450.7046353 | 26.853 | 450.4279389 | 28.1524 | 449.7875941 | 33.575 | 449.0742194 | 38.2285 | 438.2462162 | 42.3493 | 438.0646436 | 13.6386 | 433.4597354 | 13.6768 | 436.9755919 | 16.6721 | 431.6055566 | 17.3464 | 421.0500911 | 13.0157 | 420.0402129 | 15.2309 | 418.765523 | 14.3696 | 413.4960016 | 16.6405 | 413.1134779 | 21.0151 | 411.6616217 | 20.1535 | 412.5376697 | 13.1842 | 397.7763659 | 13.6092 | 404.0392644 | 13.2539 | 402.0161499 | 13.5184 | 395.7359898 | 13.9475 | 395.2406366 | 8.32494 | 394.7329884 | 15.891 | 385.8119682 | 8.7616 | 386.9633599 | 17.2981 | 381.235666 | 6.9579 | 375.6105237 | 10.2513 | 372.3097067 | 6.79829 | 370.563965 | 5.69438 | 371.1945185 | 7.10901 | 364.2817675 | 5.84065
458.702047 | 64.3557 | 451.2298763 | 37.6335 | 450.9513044 | 27.8281 | 450.3060677 | 28.5675 | 449.5881362 | 36.6187 | 438.7560304 | 44.3897 | 438.5699716 | 14.5842 | 433.9625616 | 9.6129 | 437.4758424 | 14.3447 | 432.1015334 | 17.1777 | 421.5426263 | 13.9883 | 420.5283344 | 17.7185 | 419.2487308 | 12.4233 | 413.9779357 | 20.0473 | 413.5908733 | 21.6514 | 412.1364455 | 24.8196 | 413.0084119 | 12.5541 | 398.2435451 | 12.9857 | 404.5024207 | 14.287 | 402.4752815 | 15.0724 | 396.1912289 | 13.8915 | 395.6953478 | 7.48673 | 395.1847078 | 16.0534 | 386.2588939 | 11.3338 | 387.4055806 | 19.9018 | 381.6758433 | 6.76884 | 376.0466556 | 12.1159 | 372.7424328 | 5.50242 | 370.9924991 | 6.29587 | 371.6193231 | 8.22592 | 364.7036201 | 5.2391
459.2393189 | 57.0537 | 451.7550644 | 36.5202 | 451.4746172 | 31.8218 | 450.8244892 | 32.7494 | 450.1020015 | 40.9302 | 439.2657935 | 49.4333 | 439.075249 | 12.6807 | 434.4653375 | 15.0654 | 437.9760429 | 18.2745 | 432.5974608 | 18.7966 | 422.0351125 | 15.5278 | 421.0164075 | 15.9013 | 419.7318907 | 14.2225 | 414.4598219 | 17.8896 | 414.0682213 | 21.4881 | 412.6112223 | 24.3336 | 413.4791076 | 12.6854 | 398.7106781 | 14.1022 | 404.9655313 | 14.2615 | 402.9343679 | 14.3304 | 396.6464232 | 16.3195 | 396.1500143 | 8.15899 | 395.6363829 | 14.258 | 386.7057758 | 8.78266 | 387.8477579 | 18.5407 | 382.1159774 | 7.77072 | 376.4827449 | 11.8949 | 373.1751167 | 6.80325 | 371.4209915 | 5.30132 | 372.0440863 | 6.91346 | 365.1254317 | 5.34843
459.7765365 | 65.1498 | 452.2801995 | 43.4658 | 451.9978773 | 32.966 | 451.3428585 | 24.4629 | 450.6158152 | 37.7998 | 439.7755055 | 50.3252 | 439.5804759 | 13.6415 | 434.9680631 | 13.9615 | 438.4761934 | 15.1112 | 433.0933387 | 18.9383 | 422.5275497 | 15.0076 | 421.504432 | 16.9299 | 420.2150026 | 13.6326 | 414.9416603 | 18.0351 | 414.545522 | 22.0149 | 413.0859521 | 23.194 | 413.9497567 | 12.3143 | 399.1777651 | 17.3712 | 405.4285963 | 14.1242 | 403.3934091 | 14.3987 | 397.1015727 | 12.9464 | 396.6046361 | 7.79446 | 396.0880137 | 16.0209 | 387.1526138 | 10.5284 | 388.289892 | 22.8843 | 382.5560686 | 7.57163 | 376.9187915 | 11.8394 | 373.6077583 | 6.20835 | 371.849442 | 5.97478 | 372.4688082 | 7.30434 | 365.5472022 | 5.2333
460.3136998 | 62.5687 | 452.8052817 | 37.1587 | 452.5210847 | 27.689 | 451.8611758 | 30.2661 | 451.1295774 | 40.7729 | 440.2851664 | 53.9767 | 440.0856522 | 13.2627 | 435.4707386 | 14.0648 | 438.9762941 | 16.6061 | 433.5891672 | 20.7311 | 423.0199378 | 14.7134 | 421.992408 | 18.0585 | 420.6980666 | 15.5899 | 415.4234509 | 20.3299 | 415.0227756 | 20.6206 | 413.560635 | 22.3884 | 414.4203594 | 9.76673 | 399.644806 | 12.75 | 405.8916156 | 12.1224 | 403.8524051 | 16.7245 | 397.5566776 | 13.8464 | 397.0592132 | 8.03813 | 396.5396001 | 16.9915 | 387.5994081 | 10.1444 | 388.7319829 | 20.4864 | 382.9961167 | 6.90489 | 377.3547957 | 9.84259 | 374.0403578 | 7.44817 | 372.2778509 | 5.43611 | 372.8934888 | 7.24694 | 365.9689318 | 6.05526
460.8508087 | 57.0472 | 453.3303111 | 38.4359 | 453.0442395 | 33.0624 | 452.379441 | 28.7274 | 451.643288 | 39.0248 | 440.7947764 | 50.3763 | 440.5907781 | 11.0336 | 435.9733638 | 12.7821 | 439.4763448 | 15.6727 | 434.0849463 | 13.7267 | 423.5122769 | 11.8688 | 422.4803355 | 15.0496 | 421.1810827 | 13.5644 | 415.9051938 | 15.8723 | 415.4999818 | 22.693 | 414.0352709 | 23.9685 | 414.8909157 | 13.6664 | 400.1118008 | 13.4832 | 406.3545894 | 14.2422 | 404.3113561 | 17.0334 | 398.0117377 | 13.8834 | 397.5137457 | 8.29919 | 396.9911422 | 18.5018 | 388.0461587 | 10.1164 | 389.1740306 | 23.4368 | 383.4361218 | 7.42549 | 377.7907573 | 10.5529 | 374.4729151 | 6.47214 | 372.7062181 | 5.03226 | 373.3181281 | 6.61484 | 366.3906205 | 5.17966
461.3878633 | 68.2075 | 453.8552877 | 37.6037 | 453.5673416 | 32.298 | 452.8976542 | 27.9183 | 452.1569472 | 34.9667 | 441.3043353 | 45.9275 | 441.0958535 | 12.4855 | 436.4759389 | 13.8617 | 439.9763457 | 16.0325 | 434.5806761 | 18.7834 | 424.0045671 | 12.0454 | 422.9682146 | 16.3178 | 421.664051 | 13.7687 | 416.3868889 | 20.833 | 415.9771409 | 21.3824 | 414.5098599 | 19.6207 | 415.3614255 | 12.9526 | 400.5787497 | 12.4469 | 406.8175176 | 12.8126 | 404.7702619 | 13.9389 | 398.4667532 | 16.8915 | 397.9682337 | 9.15578 | 397.4426401 | 16.9704 | 388.4928655 | 12.9576 | 389.616035 | 20.6002 | 383.876084 | 7.56399 | 378.2266764 | 11.1434 | 374.9054302 | 7.18423 | 373.1345436 | 6.19955 | 373.7427262 | 6.4844 | 366.8122682 | 5.29066
461.9248637 | 68.2833 | 454.3802114 | 35.7936 | 454.0903912 | 29.5152 | 453.4158154 | 31.594 | 452.6705549 | 34.912 | 441.8138433 | 53.2583 | 441.6008785 | 13.6617 | 436.9784639 | 17.2786 | 440.4762967 | 16.2785 | 435.0763565 | 15.5936 | 424.4968084 | 11.2854 | 423.4560453 | 19.3813 | 422.1469714 | 13.3122 | 416.8685364 | 17.4137 | 416.4542529 | 21.8447 | 414.9844021 | 22.6288 | 415.8318889 | 13.1213 | 401.0456525 | 16.0214 | 407.2804003 | 11.7914 | 405.2291227 | 15.7832 | 398.9217241 | 14.9352 | 398.422677 | 8.53188 | 397.8940937 | 15.0326 | 388.9395286 | 10.225 | 390.0579963 | 19.089 | 384.3160032 | 6.98092 | 378.662553 | 9.57545 | 375.3379033 | 6.5837 | 373.5628275 | 5.54994 | 374.1672831 | 6.62986 | 367.233875 | 6.07974
462.4618098 | 67.3877 | 454.9050824 | 36.8782 | 454.6133883 | 27.9178 | 453.9339246 | 24.6638 | 453.1841113 | 36.7035 | 442.3233003 | 45.8084 | 442.105853 | 11.1648 | 437.4809387 | 14.1099 | 440.976198 | 16.6742 | 435.5719876 | 18.3509 | 424.9890007 | 14.2641 | 423.9438276 | 16.3906 | 422.6298439 | 17.0485 | 417.3501362 | 18.5392 | 416.9313176 | 19.8183 | 415.4588974 | 22.5933 | 416.3023059 | 13.8585 | 401.5125094 | 13.2264 | 407.7432375 | 14.3818 | 405.6879384 | 13.6635 | 399.3766504 | 11.5538 | 398.8770758 | 7.53554 | 398.3455032 | 16.0055 | 389.3861481 | 9.13736 | 390.4999144 | 20.2578 | 384.7558796 | 5.25419 | 379.0983871 | 11.3211 | 375.7703343 | 5.96224 | 373.9910698 | 5.87597 | 374.5917987 | 6.50739 | 367.6554409 | 5.56407
462.9987018 | 66.8626 | 455.4299006 | 33.7679 | 455.1363328 | 30.4667 | 454.4519819 | 29.1349 | 453.6976162 | 36.7185 | 442.8327065 | 45.5602 | 442.6107772 | 13.0928 | 437.9833635 | 14.1261 | 441.4760494 | 16.8786 | 436.0675694 | 16.7153 | 425.4811442 | 14.9128 | 424.4315615 | 16.8921 | 423.1126687 | 14.9078 | 417.8316883 | 17.2053 | 417.4083353 | 21.151 | 415.9333459 | 20.3829 | 416.7726765 | 12.9756 | 401.9793203 | 14.179 | 408.2060291 | 13.4721 | 406.146709 | 14.707 | 399.831532 | 14.1931 | 399.33143 | 9.4248 | 398.7968684 | 14.8101 | 389.8327239 | 11.6025 | 390.9417894 | 21.4589 | 385.195713 | 6.46212 | 379.5341788 | 10.566 | 376.2027232 | 5.44364 | 374.4192704 | 6.56747 | 375.0162731 | 5.51754 | 368.076966 | 5.15649
463.5355396 | 76.2795 | 455.9546661 | 35.4923 | 455.6592248 | 28.3194 | 454.9699873 | 32.9726 | 454.2110697 | 39.61 | 443.3420617 | 46.5723 | 443.115651 | 13.7752 | 438.4857382 | 13.5632 | 441.9758511 | 14.118 | 436.563102 | 14.9798 | 425.9732388 | 13.1568 | 424.9192472 | 16.5514 | 423.5954457 | 15.8137 | 418.3131928 | 15.7826 | 417.8853058 | 22.6131 | 416.4077476 | 21.6591 | 417.2430009 | 12.9436 | 402.4460853 | 12.5799 | 408.6687754 | 12.6827 | 406.6054347 | 15.1985 | 400.2863691 | 13.0902 | 399.7857398 | 8.91895 | 399.2481895 | 15.7914 | 390.2792561 | 9.38754 | 391.3836214 | 19.4979 | 385.6355035 | 5.53769 | 379.9699281 | 9.65072 | 376.6350701 | 6.94018 | 374.8474295 | 5.54421 | 375.4407064 | 6.42788 | 368.4984502 | 5.93223
464.0723232 | 64.9971 | 456.4793789 | 38.2761 | 456.1820644 | 25.3481 | 455.4879408 | 26.8283 | 454.7244719 | 28.3583 | 443.8513661 | 43.3178 | 443.6204745 | 11.6353 | 438.9880628 | 14.8226 | 442.4756031 | 15.3061 | 437.0585854 | 17.6866 | 426.4652846 | 14.2309 | 425.4068844 | 15.3716 | 424.078175 | 13.2204 | 418.7946498 | 15.9777 | 418.3622293 | 21.4388 | 416.8821025 | 19.8287 | 417.7132789 | 12.2316 | 402.9128044 | 13.7422 | 409.1314761 | 12.6017 | 407.0641154 | 14.8388 | 400.7411617 | 16.7727 | 400.2400051 | 8.89947 | 399.6994664 | 14.5957 | 390.7257447 | 11.3236 | 391.8254102 | 17.7158 | 386.0752512 | 7.13942 | 380.4056349 | 11.3336 | 377.0673749 | 6.50198 | 375.275547 | 4.30943 | 375.8650985 | 7.70432 | 368.9198936 | 5.44279
464.6090527 | 70.4333 | 457.004039 | 33.1259 | 456.7048515 | 33.7921 | 456.0058425 | 31.1365 | 455.2378228 | 39.4825 | 444.3606197 | 50.9328 | 444.1252478 | 11.9339 | 439.4903375 | 14.285 | 442.9753054 | 16.9132 | 437.5540195 | 19.0609 | 426.9572816 | 13.4529 | 425.8944735 | 15.8187 | 424.5608566 | 14.5803 | 419.2760591 | 18.9168 | 418.8391058 | 20.5764 | 417.3564107 | 19.5304 | 418.1835107 | 11.4811 | 403.3794776 | 13.1352 | 409.5941315 | 12.1732 | 407.5227511 | 13.3256 | 401.1959097 | 14.0551 | 400.6942259 | 8.97591 | 400.1506992 | 17.6327 | 391.1721897 | 10.9928 | 392.267156 | 22.4379 | 386.5149561 | 7.26063 | 380.8412994 | 10.3282 | 377.4996378 | 5.79115 | 375.703623 | 4.9949 | 376.2894495 | 6.65149 | 369.3412962 | 5.59282
465.1457282 | 67.667 | 457.5286466 | 36.5299 | 457.2275862 | 30.9215 | 456.5236923 | 29.3815 | 455.7511225 | 44.099 | 444.8698225 | 50.0118 | 444.6299707 | 14.8818 | 439.9925622 | 18.0244 | 443.474958 | 19.3774 | 438.0494045 | 19.6964 | 427.4492299 | 13.0609 | 426.3820142 | 15.8924 | 425.0434905 | 11.9752 | 419.757421 | 19.3635 | 419.3159352 | 21.0082 | 417.8306722 | 21.2318 | 418.6536962 | 14.622 | 403.846105 | 13.0149 | 410.0567415 | 12.9671 | 407.9813419 | 16.6596 | 401.6506133 | 14.7083 | 401.1484023 | 8.44446 | 400.601888 | 18.8256 | 391.6185912 | 9.78478 | 392.7088588 | 20.4269 | 386.9546182 | 6.51676 | 381.2769216 | 11.4725 | 377.9318587 | 6.91869 | 376.1316575 | 5.23743 | 376.7137595 | 6.87465 | 369.762658 | 5.62349
465.6823495 | 57.9159 | 458.0532015 | 44.448 | 457.7502686 | 29.0012 | 457.0414904 | 28.912 | 456.2643708 | 37.1102 | 445.3789745 | 45.2821 | 445.1346434 | 11.5742 | 440.494737 | 19.8064 | 443.974561 | 15.9137 | 438.5447404 | 18.7462 | 427.9411294 | 13.1662 | 426.8695068 | 19.7832 | 425.5260767 | 15.3746 | 420.2387353 | 15.9448 | 419.7927177 | 19.2555 | 418.3048869 | 24.2219 | 419.1238355 | 10.9237 | 404.3126866 | 15.1419 | 410.5193061 | 13.7373 | 408.4398879 | 14.5215 | 402.1052724 | 15.6099 | 401.6025343 | 8.49598 | 401.0530326 | 16.4134 | 392.0649491 | 10.2577 | 393.1505185 | 21.2662 | 387.3942375 | 6.71113 | 381.7125014 | 10.687 | 378.3640376 | 7.12859 | 376.5596505 | 6.14959 | 377.1380283 | 6.92439 | 370.1839791 | 4.74033
466.2189169 | 70.0425 | 458.5777038 | 37.9864 | 458.2728986 | 30.3686 | 457.5592367 | 29.238 | 456.777568 | 40.1535 | 445.8880758 | 48.566 | 445.6392659 | 11.7184 | 440.9968618 | 16.5097 | 444.4741144 | 17.2984 | 439.0400271 | 20.4419 | 428.4329802 | 13.5445 | 427.3569511 | 15.8152 | 426.0086153 | 13.0696 | 420.7200021 | 16.7089 | 420.2694532 | 19.7703 | 418.779055 | 23.8453 | 419.5939286 | 11.9284 | 404.7792224 | 13.6746 | 410.9818254 | 12.5414 | 408.8983889 | 13.3094 | 402.5598871 | 14.782 | 402.056622 | 9.05862 | 401.5041332 | 14.154 | 392.5112635 | 11.4139 | 393.5921353 | 20.926 | 387.8338141 | 6.26876 | 382.148039 | 9.41093 | 378.7961746 | 7.04457 | 376.9876021 | 5.61802 | 377.5622561 | 8.13615 | 370.6052595 | 5.41646
466.7554303 | 68.7307 | 459.1021537 | 40.3148 | 458.7954763 | 34.0266 | 458.0769312 | 30.8543 | 457.2907139 | 31.4347 | 446.3971264 | 56.5683 | 446.1438383 | 13.392 | 441.4989368 | 14.6823 | 444.9736182 | 15.9165 | 439.5352648 | 15.8341 | 428.9247823 | 12.2707 | 427.8443473 | 18.4285 | 426.4911063 | 16.2355 | 421.2012215 | 16.5694 | 420.7461418 | 18.4814 | 419.2531765 | 22.8387 | 420.0639755 | 12.6017 | 405.2457124 | 13.0565 | 411.4442994 | 14.5826 | 409.3568451 | 11.6786 | 403.0144574 | 14.8029 | 402.5106652 | 8.35972 | 401.9551899 | 18.5205 | 392.9575345 | 11.0221 | 394.0337092 | 23.7393 | 388.2733479 | 7.52379 | 382.5835342 | 10.5113 | 379.2282698 | 6.90752 | 377.4155122 | 5.76957 | 377.9864429 | 6.87184 | 371.0264991 | 5.96467
467.2918897 | 69.9518 | 459.626551 | 43.5025 | 459.3180017 | 28.1893 | 458.5945741 | 31.7828 | 457.8038087 | 30.9369 | 446.9061263 | 57.3291 | 446.6483605 | 12.4772 | 442.0009619 | 16.8774 | 445.4730724 | 17.1044 | 440.0304534 | 17.5505 | 429.4165358 | 12.9376 | 428.3316953 | 16.3044 | 426.9735497 | 15.3793 | 421.6823935 | 17.1367 | 421.2227834 | 21.85 | 419.7272514 | 22.2394 | 420.5339763 | 12.425 | 405.7121567 | 12.8063 | 411.9067282 | 12.1249 | 409.8152564 | 13.722 | 403.4689832 | 18.2171 | 402.9646642 | 8.94303 | 402.4062025 | 13.65 | 393.403762 | 10.6217 | 394.4752401 | 22.4525 | 388.7128391 | 6.33692 | 383.0189872 | 9.07643 | 379.660323 | 4.99039 | 377.8433809 | 5.15454 | 378.4105887 | 6.68704 | 371.4476981 | 4.62872
467.8282952 | 69.7942 | 460.1508958 | 44.1479 | 459.8404748 | 27.6253 | 459.1121653 | 27.3537 | 458.3168524 | 35.9836 | 447.4150756 | 51.3126 | 447.1528325 | 13.8795 | 442.5029372 | 15.3796 | 445.9724771 | 18.2205 | 440.5255929 | 17.8089 | 429.9082406 | 13.0873 | 428.8189952 | 12.3223 | 427.4559456 | 15.7644 | 422.163518 | 17.3008 | 421.6993782 | 18.5492 | 420.2012797 | 22.7035 | 421.0039309 | 11.2415 | 406.1785552 | 12.1703 | 412.3691116 | 12.5028 | 410.273623 | 12.4807 | 403.9234648 | 14.6904 | 403.4186188 | 7.96515 | 402.8571711 | 15.6175 | 393.849946 | 11.4067 | 394.9167281 | 22.9249 | 389.1522875 | 6.69028 | 383.454398 | 9.50146 | 380.0923344 | 5.3862 | 378.2712082 | 5.2398 | 378.8346935 | 7.28953 | 371.8688564 | 5.91826
468.3646469 | 66.3457 | 460.6751882 | 39.7646 | 460.3628958 | 36.7476 | 459.6297048 | 26.0369 | 458.829845 | 37.8419 | 447.9239742 | 46.9862 | 447.6572545 | 15.2691 | 443.0048627 | 15.4839 | 446.4718323 | 14.9941 | 441.0206835 | 16.9983 | 430.3998968 | 10.4922 | 429.306247 | 15.0411 | 427.938294 | 14.9986 | 422.6445952 | 19.6915 | 422.1759261 | 20.8028 | 420.6752614 | 22.9862 | 421.4738395 | 12.6512 | 406.6449081 | 13.2385 | 412.8314499 | 12.4208 | 410.7319448 | 14.7738 | 404.377902 | 13.5263 | 403.8725292 | 7.70591 | 403.3080959 | 18.2637 | 394.2960867 | 10.6741 | 395.3581733 | 24.6855 | 389.5916934 | 7.23016 | 383.8897666 | 9.2003 | 380.524304 | 6.71948 | 378.6989941 | 4.39647 | 379.2587573 | 6.651 | 372.2899741 | 5.6734
468.9009446 | 64.6818 | 461.1994282 | 40.0159 | 460.8852645 | 28.2713 | 460.1471927 | 26.1726 | 459.3427864 | 32.7918 | 448.4328222 | 48.9275 | 448.1616264 | 11.3975 | 443.5067384 | 13.8993 | 446.971138 | 17.1841 | 441.5157251 | 16.3679 | 430.8915045 | 14.8646 | 429.7934508 | 17.0678 | 428.4205948 | 15.8906 | 423.1256251 | 15.9074 | 422.6524272 | 20.5378 | 421.1491966 | 22.1454 | 421.943702 | 12.5056 | 407.1112154 | 15.8113 | 413.2937429 | 12.8101 | 411.1902218 | 12.0689 | 404.8322948 | 15.3047 | 404.3263953 | 7.99297 | 403.7589767 | 17.4979 | 394.742184 | 9.68524 | 395.7995756 | 25.9211 | 390.0310566 | 6.33129 | 384.325093 | 10.0582 | 380.9562318 | 5.319 | 379.1267388 | 4.65221 | 379.6827802 | 7.50669 | 372.7110512 | 4.89792
469.4371885 | 69.6325 | 461.7236158 | 37.0096 | 461.4075811 | 30.7103 | 460.6646291 | 27.6632 | 459.8556769 | 34.5478 | 448.9416197 | 51.0581 | 448.6659483 | 12.5895 | 444.0085643 | 14.134 | 447.4703943 | 15.2391 | 442.0107178 | 20.4348 | 431.3830636 | 12.9438 | 430.2806065 | 18.7027 | 428.9028483 | 14.3417 | 423.6066076 | 18.4228 | 423.1288815 | 19.9102 | 421.6230853 | 22.3164 | 422.4135185 | 10.58 | 407.577477 | 15.1197 | 413.7559907 | 9.3285 | 411.6484542 | 14.7573 | 405.2866434 | 15.3983 | 404.7802172 | 8.75521 | 404.2098136 | 17.3865 | 395.188238 | 10.1533 | 396.240935 | 22.0203 | 390.4703772 | 7.49069 | 384.7603773 | 11.0225 | 381.3881178 | 7.7768 | 379.5544421 | 4.95443 | 380.1067622 | 6.85707 | 373.1320877 | 5.84593
469.9733786 | 72.1326 | 462.247751 | 35.4201 | 461.9298455 | 26.6216 | 461.1820139 | 29.0518 | 460.3685163 | 41.0607 | 449.4503667 | 49.9297 | 449.1702201 | 13.3761 | 444.5103406 | 12.539 | 447.9696012 | 16.4049 | 442.5056615 | 17.696 | 431.8745742 | 13.054 | 430.7677142 | 19.0179 | 429.3850542 | 17.4478 | 424.0875428 | 12.2212 | 423.6052891 | 18.2907 | 422.0969275 | 21.1667 | 422.8832889 | 13.0979 | 408.043693 | 13.4201 | 414.2181935 | 14.1996 | 412.1066418 | 12.2808 | 405.7409478 | 14.0626 | 405.233995 | 9.11055 | 404.6606067 | 15.6033 | 395.6342486 | 10.5655 | 396.6822517 | 22.2049 | 390.9096552 | 7.99334 | 385.1956194 | 12.2354 | 381.8199621 | 7.37693 | 379.9821041 | 5.45198 | 380.5307034 | 6.51921 | 373.5530837 | 4.56201
470.509515 | 59.3119 | 462.7718339 | 32.5538 | 462.4520578 | 33.2184 | 461.6993471 | 25.7062 | 460.8813048 | 41.5982 | 449.9590631 | 56.0085 | 449.674442 | 15.1342 | 445.0120672 | 14.2489 | 448.4687587 | 18.9536 | 443.0005564 | 18.6262 | 432.3660364 | 12.5527 | 431.254774 | 16.8578 | 429.8672128 | 14.9344 | 424.5684308 | 17.2018 | 424.0816499 | 22.5861 | 422.5707233 | 21.949 | 423.3530134 | 12.3139 | 408.5098634 | 15.6032 | 414.6803511 | 14.6708 | 412.5647848 | 14.9477 | 406.1952079 | 13.3492 | 405.6877285 | 8.6675 | 405.1113559 | 17.2385 | 396.0802159 | 12.4367 | 397.1235256 | 20.417 | 391.3488907 | 7.30965 | 385.6308195 | 10.3563 | 382.2517646 | 5.81311 | 380.4097248 | 6.5007 | 380.9546036 | 7.24907 | 373.9740391 | 5.78779
471.0455976 | 74.3632 | 463.2958645 | 35.8211 | 462.9742181 | 33.4784 | 462.2166289 | 33.0262 | 461.3940423 | 42.1701 | 450.4677091 | 46.7599 | 450.178614 | 13.5266 | 445.5137441 | 14.0569 | 448.9678669 | 18.4663 | 443.4954024 | 17.0507 | 432.85745 | 14.0406 | 431.7417858 | 20.2863 | 430.349324 | 13.4473 | 425.0492716 | 22.2634 | 424.557964 | 25.8497 | 423.0444726 | 25.5572 | 423.822692 | 13.0783 | 408.9759883 | 13.3796 | 415.1424636 | 13.5036 | 413.0228831 | 15.7973 | 406.6494238 | 14.2148 | 406.1414179 | 8.73989 | 405.5620613 | 18.6552 | 396.52614 | 10.5099 | 397.5647567 | 25.372 | 391.7880837 | 6.46307 | 386.0659774 | 9.84843 | 382.6835255 | 5.27556 | 380.8373043 | 6.74259 | 381.3784631 | 7.08474 | 374.394954 | 5.33687
471.5816265 | 67.5154 | 463.8198429 | 38.7374 | 463.4963263 | 33.4212 | 462.7338592 | 24.3815 | 461.9067288 | 38.5682 | 450.9763047 | 46.0278 | 450.682736 | 13.017 | 446.0153714 | 15.5794 | 449.4669257 | 17.9452 | 443.9901996 | 15.9357 | 433.3488153 | 13.4764 | 432.2287497 | 17.0088 | 430.8313878 | 14.1769 | 425.5300651 | 18.522 | 425.0342314 | 20.5314 | 423.5181756 | 22.194 | 424.2923246 | 13.0541 | 409.4420676 | 14.2379 | 415.604531 | 13.681 | 413.4809368 | 15.2427 | 407.1035956 | 12.5363 | 406.5950632 | 7.99144 | 406.012723 | 16.0149 | 396.9720208 | 10.8198 | 398.0059452 | 17.7251 | 392.2272341 | 7.52041 | 386.5010934 | 10.1387 | 383.1152446 | 7.09823 | 381.2648426 | 5.69138 | 381.8022817 | 6.68855 | 374.8158284 | 6.03494
472.1176018 | 65.5868 | 464.343769 | 41.4957 | 464.0183826 | 34.6804 | 463.2510381 | 33.2528 | 462.4193645 | 37.1389 | 451.4848498 | 54.0166 | 451.1868082 | 13.315 | 446.5169491 | 16.4582 | 449.9659353 | 17.6146 | 444.484948 | 18.418 | 433.8401321 | 15.4806 | 432.7156657 | 16.0006 | 431.3134043 | 15.5627 | 426.0108115 | 17.7017 | 425.5104521 | 20.773 | 423.9918322 | 24.0015 | 424.7619113 | 12.1462 | 409.9081015 | 16.2662 | 416.0665534 | 13.023 | 413.9389459 | 14.5956 | 407.5577231 | 15.1094 | 407.0486644 | 7.99723 | 406.4633409 | 17.7015 | 397.4178584 | 10.7652 | 398.4470909 | 22.2609 | 392.6663421 | 5.55454 | 386.9361673 | 10.0729 | 383.5469221 | 6.06043 | 381.6923397 | 5.64509 | 382.2260596 | 6.19426 | 375.2366624 | 6.05171
472.6535233 | 71.0887 | 464.8676429 | 41.2756 | 464.5403868 | 31.5847 | 463.7681656 | 32.3023 | 462.9319493 | 36.7987 | 451.9933445 | 49.6076 | 451.6908305 | 15.2602 | 447.0184773 | 14.9093 | 450.4648955 | 19.114 | 444.9796476 | 16.5667 | 434.3314006 | 13.3333 | 433.2025339 | 17.4083 | 431.7953735 | 12.3326 | 426.4915107 | 20.1782 | 425.9866263 | 19.3088 | 424.4654424 | 20.7332 | 425.2314521 | 14.3509 | 410.3740899 | 14.2383 | 416.5285308 | 13.8435 | 414.3969105 | 14.6768 | 408.0118066 | 14.2521 | 407.5022215 | 7.98535 | 406.913915 | 16.8027 | 397.8636528 | 10.6592 | 398.8881939 | 21.5628 | 393.1054077 | 7.47574 | 387.3711991 | 10.144 | 383.978558 | 7.12529 | 382.1197957 | 5.98947 | 382.6497967 | 5.33355 | 375.6574559 | 5.18356
473.1893913 | 78.7266 | 465.3914647 | 42.8473 | 465.0623391 | 32.6917 | 464.2852417 | 28.273 | 463.4444833 | 42.4264 | 452.501789 | 42.5897 | 452.1948029 | 14.6808 | 447.5199559 | 15.3167 | 450.9638066 | 18.8873 | 445.4742985 | 17.3871 | 434.8226207 | 13.3442 | 433.6893542 | 17.5826 | 432.2772955 | 15.8009 | 426.9721628 | 15.5871 | 426.4627538 | 22.496 | 424.9390064 | 22.776 | 425.7009471 | 13.2106 | 410.8400328 | 11.9961 | 416.9904632 | 11.7192 | 414.8548305 | 15.4749 | 408.465846 | 13.9997 | 407.9557346 | 8.65013 | 407.3644455 | 17.2093 | 398.309404 | 10.1401 | 399.3292543 | 20.5059 | 393.5444308 | 5.96537 | 387.8061891 | 9.77442 | 384.4101523 | 5.86567 | 382.5472105 | 4.63566 | 383.073493 | 7.91192 | 376.078209 | 5.37014
473.7252058 | 78.7321 | 465.9152343 | 42.0417 | 465.5842395 | 29.9309 | 464.8022665 | 31.3686 | 463.9569665 | 35.7776 | 453.010183 | 45.7824 | 452.6987256 | 13.0554 | 448.021385 | 12.8542 | 451.4626684 | 18.5424 | 445.9689007 | 17.0135 | 435.3137926 | 11.6329 | 434.1761267 | 16.1041 | 432.7591702 | 15.1155 | 427.4527678 | 18.6131 | 426.9388347 | 21.8294 | 425.4125241 | 23.0088 | 426.1703963 | 12.7359 | 411.3059304 | 17.2956 | 417.4523506 | 14.4284 | 415.3127061 | 15.8912 | 408.9198413 | 13.1773 | 408.4092037 | 6.01805 | 407.8149323 | 13.5747 | 398.7551121 | 11.3221 | 399.7702721 | 17.9071 | 393.9834115 | 7.334 | 388.241137 | 10.1171 | 384.841705 | 5.80443 | 382.9745842 | 5.28151 | 383.4971487 | 7.56101 | 376.4989218 | 5.90947
474.2609666 | 62.8237 | 466.4389518 | 33.0714 | 466.106088 | 28.4305 | 465.31924 | 32.0556 | 464.4693989 | 35.9749 | 453.5185268 | 42.6501 | 453.2025985 | 13.7908 | 448.5227646 | 14.0484 | 451.9614811 | 18.7637 | 446.4634542 | 17.9793 | 435.8049161 | 14.8649 | 434.6628515 | 15.8306 | 433.2409977 | 12.9564 | 427.9333258 | 18.2813 | 427.4148692 | 20.5524 | 425.8859955 | 22.474 | 426.6397997 | 11.7396 | 411.7717825 | 14.843 | 417.9141931 | 13.7874 | 415.7705371 | 15.4562 | 409.3737926 | 12.9397 | 408.8626288 | 7.12312 | 408.2653754 | 19.0137 | 399.2007771 | 10.5464 | 400.2112473 | 22.5617 | 394.4223499 | 7.70615 | 388.6760431 | 7.97353 | 385.2732162 | 5.82686 | 383.4019168 | 6.57286 | 383.9207637 | 6.87759 | 376.9195941 | 6.16954
474.796674 | 64.2869 | 466.9626173 | 38.9679 | 466.6278847 | 35.5464 | 465.8361622 | 33.3531 | 464.9817806 | 38.6957 | 454.0268204 | 45.4281 | 453.7064217 | 15.1952 | 449.0240948 | 13.235 | 452.4602446 | 16.3217 | 446.9579591 | 18.3337 | 436.2959914 | 13.6358 | 435.1495285 | 14.8003 | 433.7227781 | 16.3569 | 428.4138367 | 16.0685 | 427.890857 | 22.6724 | 426.3594207 | 22.5784 | 427.1091573 | 11.0531 | 412.2375893 | 11.3231 | 418.3759907 | 12.5042 | 416.2283237 | 15.0286 | 409.8276998 | 11.3551 | 409.31601 | 8.56062 | 408.7157749 | 14.4033 | 399.646399 | 13.2448 | 400.65218 | 23.6326 | 394.8612459 | 6.65115 | 389.1109072 | 10.4913 | 385.7046859 | 6.49206 | 383.8292083 | 6.10462 | 384.344338 | 6.59079 | 377.3402262 | 6.60744
475.3323279 | 55.6784 | 467.4862307 | 34.9669 | 467.1496295 | 31.4516 | 466.3530332 | 27.3261 | 465.4941116 | 34.5041 | 454.5350637 | 44.2495 | 454.2101952 | 10.561 | 449.5253756 | 12.6104 | 452.958959 | 14.7406 | 447.4524153 | 17.3133 | 436.7870185 | 12.3531 | 435.6361578 | 12.6682 | 434.2045112 | 15.942 | 428.8943006 | 15.2358 | 428.3667985 | 20.3676 | 426.8327997 | 20.811 | 427.5784692 | 13.7556 | 412.7033508 | 12.2404 | 418.8377435 | 14.7881 | 416.6860659 | 14.2224 | 410.2815631 | 13.0744 | 409.7693472 | 6.44511 | 409.1661309 | 13.6767 | 400.0919778 | 11.7615 | 401.0930701 | 20.5428 | 395.3000996 | 7.69697 | 389.5457295 | 9.55373 | 386.136114 | 7.55447 | 384.2564588 | 5.3707 | 384.7678717 | 8.36259 | 377.7608179 | 5.34291
475.8679283 | 67.8275 | 468.0097921 | 31.6705 | 467.6713225 | 28.0016 | 466.8698529 | 27.793 | 466.0063919 | 29.9619 | 455.0432568 | 40.8332 | 454.713919 | 12.4757 | 450.026607 | 11.2076 | 453.4576244 | 17.6937 | 447.946823 | 16.7378 | 437.2779974 | 13.9434 | 436.1227394 | 15.1941 | 434.6861973 | 14.1692 | 429.3747175 | 18.1052 | 428.8426934 | 18.4455 | 427.3061326 | 18.3179 | 428.0477354 | 13.249 | 413.169067 | 13.4027 | 419.2994514 | 11.5411 | 417.1437637 | 14.9655 | 410.7353824 | 13.2731 | 410.2226405 | 9.01256 | 409.6164432 | 14.5143 | 400.5375136 | 11.6183 | 401.5339176 | 22.3594 | 395.7389111 | 7.39043 | 389.98051 | 8.96763 | 386.5675007 | 6.81192 | 384.6836683 | 5.25951 | 385.1913648 | 5.83157 | 378.1813693 | 5.67324
476.4034753 | 57.3761 | 468.5333015 | 36.1721 | 468.1929638 | 32.6898 | 467.3866215 | 29.6061 | 466.5186215 | 39.5476 | 455.5513998 | 47.9636 | 455.2175931 | 13.7609 | 450.5277891 | 12.9066 | 453.9562406 | 13.9572 | 448.4411821 | 18.85 | 437.7689281 | 13.4203 | 436.6092734 | 16.3351 | 435.1678363 | 15.2934 | 429.8550875 | 16.3723 | 429.3185419 | 19.1538 | 427.7794193 | 21.8116 | 428.5169559 | 12.7485 | 413.6347379 | 14.4064 | 419.7611144 | 14.3663 | 417.6014172 | 13.5512 | 411.1891578 | 11.1151 | 410.67589 | 7.24543 | 410.066712 | 15.6069 | 400.9830064 | 10.2867 | 401.9747227 | 21.5337 | 396.1776802 | 7.77156 | 390.4152486 | 9.34241 | 386.9988459 | 6.54849 | 385.1108368 | 5.07586 | 385.6148173 | 5.76228 | 378.6018805 | 6.1988
476.938969 | 71.1396 | 469.056759 | 34.5353 | 468.7145534 | 30.6113 | 467.903339 | 26.0864 | 467.0308006 | 39.922 | 456.0594926 | 39.4947 | 455.7212177 | 13.763 | 451.0289218 | 13.8417 | 454.4548079 | 14.8345 | 448.9354926 | 17.2755 | 438.2598107 | 14.0785 | 437.0957597 | 15.2915 | 435.6494282 | 18.2635 | 430.3354106 | 15.3874 | 429.7943441 | 20.5534 | 428.2526599 | 20.4007 | 428.9861308 | 13.9246 | 414.1003636 | 13.7058 | 420.2227327 | 13.0302 | 418.0590262 | 15.2839 | 411.6428893 | 11.9649 | 411.1290956 | 7.99015 | 410.5169374 | 14.8447 | 401.4284562 | 11.642 | 402.4154853 | 24.8519 | 396.6164071 | 7.19166 | 390.8499454 | 10.5651 | 387.4301497 | 5.57707 | 385.5379643 | 5.4771 | 386.0382292 | 7.25575 | 379.0223514 | 4.74134
477.4744093 | 63.8595 | 469.5801645 | 40.2983 | 469.2360913 | 29.2492 | 468.4200053 | 30.3921 | 467.542929 | 41.2425 | 456.5675353 | 49.0204 | 456.2247927 | 12.2959 | 451.5300053 | 12.9082 | 454.9533262 | 17.33 | 449.4297547 | 19.274 | 438.7506452 | 13.6013 | 437.5821985 | 17.5053 | 436.1309731 | 11.0404 | 430.8156868 | 19.5033 | 430.2700998 | 26.9778 | 428.7258544 | 23.1444 | 429.4552601 | 12.6289 | 414.565944 | 10.4495 | 420.6843062 | 10.5749 | 418.516591 | 13.5114 | 412.0965768 | 12.7382 | 411.5822574 | 6.60632 | 410.9671192 | 15.0948 | 401.8738631 | 10.1973 | 402.8562055 | 18.9726 | 397.0550919 | 7.78021 | 391.2846005 | 9.30649 | 387.8614122 | 6.35174 | 385.965051 | 4.83786 | 386.4616006 | 7.41434 | 379.4427821 | 5.55376
478.0097963 | 59.5053 | 470.1035182 | 39.1249 | 469.7575775 | 34.9911 | 468.9366205 | 32.6711 | 468.0550069 | 38.5034 | 457.075528 | 50.2938 | 456.7283181 | 14.4713 | 452.0310395 | 13.8439 | 455.4517955 | 14.6092 | 449.9239683 | 17.2043 | 439.2414317 | 12.9817 | 438.0685896 | 18.2008 | 436.6124709 | 15.1463 | 431.2959161 | 16.8621 | 430.7458092 | 17.3019 | 429.1990029 | 18.9332 | 429.9243438 | 12.6788 | 415.0314793 | 14.6448 | 421.145835 | 13.448 | 418.9741115 | 14.4137 | 412.5502206 | 12.6801 | 412.0353754 | 7.44632 | 411.4172575 | 14.7096 | 402.319227 | 8.29122 | 403.2968833 | 21.0421 | 397.4937344 | 7.78436 | 391.7192138 | 10.6437 | 388.2926332 | 6.51575 | 386.3920966 | 6.00961 | 386.8849315 | 7.26381 | 379.8631727 | 5.30575
478.54513 | 78.2057 | 470.62682 | 37.2557 | 470.2790121 | 31.1465 | 469.4531847 | 28.6829 | 468.5670343 | 40.9522 | 457.5834706 | 52.4942 | 457.231794 | 15.4115 | 452.5320244 | 14.3392 | 455.9502159 | 16.0019 | 450.4181335 | 17.247 | 439.7321701 | 13.0669 | 438.5549333 | 15.2815 | 437.0939219 | 15.3376 | 431.7760986 | 13.6325 | 431.2214723 | 18.3722 | 429.6721054 | 22.5101 | 430.3933819 | 13.0116 | 415.4969694 | 14.6993 | 421.6073191 | 12.487 | 419.4315878 | 14.749 | 413.0038205 | 12.5779 | 412.4884496 | 7.33716 | 411.8673525 | 14.0207 | 402.764548 | 9.93485 | 403.7375187 | 23.4759 | 397.9323348 | 7.5252 | 392.1537854 | 11.1419 | 388.723813 | 6.58499 | 386.8191015 | 5.38042 | 387.308222 | 6.63849 | 380.2835231 | 5.54295
479.0804105 | 59.0523 | 471.1500701 | 32.8381 | 470.8003951 | 31.2602 | 469.9696979 | 33.1822 | 469.0790112 | 37.0621 | 458.0913632 | 54.8356 | 457.7352204 | 13.1964 | 453.0329602 | 14.9818 | 456.4485873 | 14.3226 | 450.9122503 | 21.0003 | 440.2228604 | 14.1543 | 439.0412294 | 17.0288 | 437.5753258 | 14.5002 | 432.2562343 | 15.519 | 431.6970892 | 19.9882 | 430.1451619 | 21.6435 | 430.8623745 | 11.2199 | 415.9624144 | 10.7349 | 422.0687585 | 11.1834 | 419.8890198 | 15.0258 | 413.4573767 | 13.3355 | 412.9414801 | 7.15418 | 412.317404 | 15.9882 | 403.2098262 | 13.2049 | 404.1781118 | 20.2221 | 398.370893 | 7.65205 | 392.5883154 | 11.0981 | 389.1549514 | 6.0792 | 387.2460654 | 5.04567 | 387.7314719 | 8.09219 | 380.7038333 | 6.01262
479.6156378 | 66.4284 | 471.6732683 | 35.2511 | 471.3217266 | 31.563 | 470.48616 | 31.9263 | 469.5909377 | 43.7978 | 458.5992058 | 44.915 | 458.2385974 | 14.1131 | 453.5338468 | 13.5616 | 456.94691 | 14.9138 | 451.4063187 | 19.7742 | 440.7135029 | 13.8543 | 439.5274781 | 18.5777 | 438.0566829 | 12.1746 | 432.7363233 | 18.7251 | 432.1726597 | 21.5326 | 430.6181724 | 22.8127 | 431.3313216 | 14.2874 | 416.4278142 | 14.0062 | 422.5301532 | 14.2591 | 420.3464076 | 12.4376 | 413.910889 | 12.2106 | 413.3944669 | 8.07883 | 412.7674122 | 17.6662 | 403.6550615 | 8.72105 | 404.6186625 | 21.5197 | 398.8094092 | 7.73399 | 393.0228036 | 10.6361 | 389.5860485 | 6.61698 | 387.6729885 | 6.44581 | 388.1546815 | 5.92671 | 381.1241034 | 5.12535
480.1508119 | 67.7454 | 472.1964148 | 35.9674 | 471.8430065 | 31.5552 | 471.0025713 | 27.8131 | 470.1028137 | 41.1845 | 459.1069985 | 40.622 | 458.7419249 | 11.4604 | 454.0346843 | 12.4095 | 457.4451837 | 16.9255 | 451.9003387 | 15.6992 | 441.2040973 | 12.4739 | 440.0136793 | 16.2237 | 438.537993 | 13.1967 | 433.2163655 | 15.9392 | 432.6481841 | 19.2756 | 431.091137 | 20.0466 | 431.8002232 | 13.6219 | 416.893169 | 14.1302 | 422.9915034 | 13.8964 | 420.8037512 | 14.8798 | 414.3643577 | 14.1702 | 413.8474101 | 7.51179 | 413.217377 | 17.0022 | 404.100254 | 9.86905 | 405.0591709 | 20.5727 | 399.2478833 | 6.64579 | 393.4572503 | 9.86698 | 390.0171043 | 7.20547 | 388.0998708 | 6.42303 | 388.5778506 | 7.31677 | 381.5443335 | 5.07751
480.6859328 | 63.7928 | 472.7195096 | 34.7418 | 472.3642349 | 30.7646 | 471.5189316 | 32.7044 | 470.6146394 | 39.4653 | 459.6147413 | 38.7687 | 459.2452031 | 15.787 | 454.5354726 | 13.8621 | 457.9434087 | 13.886 | 452.3943105 | 17.251 | 441.6946439 | 15.1855 | 440.4998332 | 18.2964 | 439.0192564 | 14.2433 | 433.696361 | 15.9263 | 433.1236622 | 24.9892 | 431.5640556 | 24.1369 | 432.2690794 | 13.0105 | 417.3584788 | 14.0451 | 423.4528089 | 15.6175 | 421.2610507 | 14.52 | 414.8177826 | 11.5696 | 414.3003095 | 8.88385 | 413.6672985 | 18.5145 | 404.5454037 | 10.1578 | 405.4996371 | 23.1518 | 399.6863153 | 8.31423 | 393.8916553 | 10.1948 | 390.448119 | 6.84579 | 388.5267124 | 5.5856 | 389.0009794 | 6.94577 | 381.9645235 | 5.26491
481.2210006 | 63.681 | 473.2425527 | 34.9182 | 472.8854119 | 29.5749 | 472.035241 | 31.7169 | 471.1264147 | 38.8637 | 460.1224342 | 58.6086 | 459.7484319 | 15.2163 | 455.0362119 | 13.3406 | 458.4415849 | 10.6361 | 452.8882339 | 18.6171 | 442.1851425 | 13.9282 | 440.9859396 | 17.4583 | 439.5004729 | 14.6811 | 434.1763098 | 19.5562 | 433.5990942 | 22.6928 | 432.0369284 | 22.646 | 432.7378901 | 10.4034 | 417.8237436 | 13.5665 | 423.9140699 | 14.7398 | 421.7183061 | 15.8401 | 415.2711638 | 13.7237 | 414.7531654 | 8.83201 | 414.1171767 | 17.9622 | 404.9905107 | 9.27356 | 405.940061 | 23.3435 | 400.1247053 | 8.4991 | 394.3260188 | 11.7019 | 390.8790924 | 8.05296 | 388.9535132 | 5.35081 | 389.4240678 | 7.61332 | 382.3846735 | 5.32454
481.7560154 | 81.4528 | 473.7655441 | 35.2661 | 473.4065374 | 28.7359 | 472.5514996 | 30.0736 | 471.6381397 | 34.5947 | 460.6300772 | 48.4352 | 460.2516114 | 15.1107 | 455.5369022 | 13.8077 | 458.9397124 | 16.3184 | 453.3821091 | 15.8819 | 442.6755933 | 14.59 | 441.4719987 | 19.2259 | 439.9816426 | 15.6689 | 434.656212 | 19.7955 | 434.0744801 | 18.4212 | 432.5097554 | 19.535 | 433.2066555 | 13.7462 | 418.2889633 | 14.0281 | 424.3752864 | 12.3689 | 422.1755174 | 14.5566 | 415.7245014 | 15.5294 | 415.2059776 | 8.63376 | 414.5670116 | 16.5772 | 405.4355749 | 10.1626 | 406.3804427 | 20.166 | 400.5630533 | 6.83615 | 394.7603407 | 11.0749 | 391.3100246 | 7.02079 | 389.3802732 | 6.17496 | 389.8471159 | 7.04394 | 382.8047834 | 5.86399
482.2909771 | 65.9953 | 474.288484 | 38.7543 | 473.9276115 | 31.9443 | 473.0677073 | 31.714 | 472.1498143 | 44.425 | 461.1376705 | 45.3075 | 460.7547416 | 12.8525 | 456.0375435 | 12.9713 | 459.4377911 | 18.1691 | 453.8759361 | 17.3453 | 443.1659963 | 15.4301 | 441.9580105 | 15.4145 | 440.4627655 | 15.6435 | 435.1360676 | 14.8887 | 434.5498199 | 20.2529 | 432.9825366 | 21.4105 | 433.6753756 | 13.1783 | 418.7541382 | 15.2057 | 424.8364583 | 14.2099 | 422.6326847 | 14.3862 | 416.1777954 | 13.1796 | 415.6587463 | 7.25226 | 415.0168033 | 17.2891 | 405.8805964 | 10.4791 | 406.8207822 | 20.6848 | 401.0013594 | 7.09777 | 395.1946211 | 9.22389 | 391.7409157 | 5.94071 | 389.8069926 | 5.34003 | 390.2701237 | 6.79758 | 383.2248534 | 5.64029
482.8258858 | 64.9256 | 474.8113722 | 40.2476 | 474.4486343 | 32.0396 | 473.5838643 | 32.5312 | 472.6614388 | 40.1679 | 461.6452139 | 59.8501 | 461.2578225 | 13.6287 | 456.5381357 | 13.9627 | 459.9358212 | 17.6313 | 454.3697149 | 17.363 | 443.6563515 | 14.6282 | 442.4439749 | 15.0204 | 440.9438417 | 17.4432 | 435.6158765 | 17.7341 | 435.0251135 | 23.5678 | 433.4552719 | 23.2325 | 434.1440503 | 13.2865 | 419.2192681 | 16.4647 | 425.2975858 | 12.8582 | 423.0898079 | 14.2367 | 416.6310458 | 14.4331 | 416.1114715 | 7.64911 | 415.4665518 | 16.4957 | 406.3255752 | 11.6335 | 407.2610796 | 19.6964 | 401.4396235 | 6.28969 | 395.62886 | 10.279 | 392.1717657 | 6.28641 | 390.2336713 | 6.12847 | 390.6930913 | 6.63233 | 383.6448835 | 5.50768
483.3607416 | 71.9296 | 475.3342089 | 48.7451 | 474.9696058 | 35.1976 | 474.0999705 | 32.4755 | 473.1730129 | 37.2608 | 462.1527076 | 50.9708 | 461.7608542 | 15.774 | 457.0386791 | 14.4565 | 460.4338027 | 14.7201 | 454.8634456 | 20.8214 | 444.1466589 | 13.1278 | 442.9298922 | 19.3404 | 441.4248713 | 15.6941 | 436.095639 | 19.0155 | 435.5003612 | 22.5267 | 433.9279616 | 20.7323 | 434.6126797 | 13.8571 | 419.6843531 | 14.1353 | 425.7586688 | 13.9276 | 423.5468871 | 11.9868 | 417.0842526 | 12.8478 | 416.5641531 | 7.39654 | 415.9162572 | 16.8217 | 406.7705114 | 9.35823 | 407.7013348 | 21.7624 | 401.8778457 | 7.91077 | 396.0630574 | 11.4917 | 392.6025745 | 7.21462 | 390.6603093 | 5.26904 | 391.1160186 | 7.215 | 384.0648736 | 5.47987
483.8955444 | 65.0307 | 475.8569941 | 45.0014 | 475.4905259 | 26.1755 | 474.6160259 | 33.2538 | 473.684537 | 42.3184 | 462.6601516 | 51.076 | 462.2638366 | 17.3863 | 457.5391735 | 13.4759 | 460.9317355 | 15.5284 | 455.3571281 | 20.3013 | 444.6369186 | 14.8676 | 443.4157622 | 20.6581 | 441.9058541 | 15.167 | 436.5753549 | 17.0505 | 435.9755628 | 21.216 | 434.4006054 | 22.628 | 435.0812638 | 13.9924 | 420.1493932 | 15.5877 | 426.2197074 | 15.3147 | 424.0039224 | 14.5153 | 417.5374158 | 13.6402 | 417.0167913 | 9.3739 | 416.3659193 | 18.2313 | 407.215405 | 11.1853 | 408.1415479 | 21.8295 | 402.316026 | 6.93841 | 396.4972134 | 11.4225 | 393.0333423 | 7.85452 | 391.0869068 | 6.40657 | 391.5389057 | 7.90658 | 384.4848238 | 5.68522
484.4302943 | 65.4811 | 476.3797279 | 38.3306 | 476.0113948 | 31.4216 | 475.1320307 | 35.1329 | 474.1960108 | 40.3546 | 463.1675459 | 43.6467 | 462.76677 | 12.5342 | 458.0396191 | 14.1101 | 461.4296197 | 20.0047 | 455.8507625 | 20.427 | 445.1271306 | 11.5512 | 443.901585 | 19.5067 | 442.3867903 | 16.5771 | 437.0550243 | 16.2073 | 436.4507185 | 21.6285 | 434.8732037 | 19.8376 | 435.5498028 | 13.1838 | 420.6143885 | 13.7842 | 426.6807017 | 14.4684 | 424.4609137 | 14.102 | 417.9905356 | 14.1018 | 417.469386 | 8.28653 | 416.8155384 | 16.222 | 407.660256 | 10.7754 | 408.5817189 | 17.9513 | 402.7541645 | 6.82285 | 396.9313279 | 11.4654 | 393.4640691 | 6.97836 | 391.5134636 | 6.69882 | 391.9617526 | 6.7993 | 384.9047341 | 5.31223
484.9649914 | 60.6119 | 476.9024101 | 38.2149 | 476.5322125 | 27.1703 | 475.6479849 | 27.7494 | 474.7074345 | 36.7598 | 463.6748906 | 46.5404 | 463.2696542 | 15.1435 | 458.5400158 | 16.2161 | 461.9274554 | 16.66 | 456.3443489 | 21.0393 | 445.6172949 | 13.5775 | 444.3873606 | 18.579 | 442.8676799 | 14.6384 | 437.5346472 | 18.4088 | 436.9258282 | 20.6933 | 435.3457562 | 21.1016 | 436.0182965 | 10.2731 | 421.079339 | 13.8168 | 427.1416515 | 14.7216 | 424.9178611 | 14.4883 | 418.4436119 | 14.7885 | 417.9219373 | 7.06174 | 417.2651144 | 16.8754 | 408.1050644 | 9.10222 | 409.0218479 | 19.8843 | 403.1922611 | 7.21882 | 397.3654011 | 10.6602 | 393.8947548 | 6.11168 | 391.9399799 | 5.7309 | 392.3845593 | 6.46517 | 385.3246046 | 5.28633
485.4996356 | 53.8601 | 477.425041 | 39.1956 | 477.052979 | 29.1329 | 476.1638884 | 29.1927 | 475.2188082 | 38.0288 | 464.1821856 | 46.5288 | 463.7724893 | 15.8978 | 459.0403637 | 15.7704 | 462.4252426 | 18.3727 | 456.8378873 | 18.2124 | 446.1074116 | 12.5916 | 444.8730891 | 16.5874 | 443.348523 | 15.8916 | 438.0142237 | 16.6442 | 437.400892 | 19.258 | 435.8182631 | 22.1796 | 436.486745 | 12.4187 | 421.5442447 | 13.686 | 427.6025571 | 13.5058 | 425.3747646 | 14.4583 | 418.8966447 | 12.5514 | 418.3744453 | 8.0395 | 417.7146473 | 14.5712 | 408.5498302 | 11.2176 | 409.4619349 | 21.6282 | 403.630316 | 7.67974 | 397.7994329 | 9.39831 | 394.3253996 | 6.66784 | 392.3664556 | 5.4589 | 392.8073259 | 7.40208 | 385.7444353 | 6.47363
486.034227 | 70.125 | 477.9476205 | 43.3949 | 477.5736943 | 33.3263 | 476.6797413 | 35.8876 | 475.7301317 | 39.058 | 464.6894311 | 49.5654 | 464.2752753 | 16.4588 | 459.5406628 | 14.5798 | 462.9229813 | 17.0622 | 457.3313776 | 15.2085 | 446.5974807 | 14.967 | 445.3587705 | 17.3046 | 443.8293194 | 12.696 | 438.4937538 | 15.3793 | 437.8759099 | 21.6866 | 436.2907244 | 16.7357 | 436.9551484 | 11.6362 | 422.0091057 | 11.9626 | 428.0634183 | 11.8521 | 425.8316243 | 14.4947 | 419.3496342 | 13.8132 | 418.8269098 | 6.77492 | 418.1641372 | 18.1243 | 408.9945536 | 11.3292 | 409.9019799 | 19.8762 | 404.068329 | 8.60876 | 398.2334234 | 9.8283 | 394.7560034 | 6.78374 | 392.7928909 | 5.34038 | 393.2300524 | 5.92789 | 386.1642262 | 5.85588
486.5687657 | 73.2414 | 478.4701486 | 40.9396 | 478.0943585 | 31.6962 | 477.1955437 | 30.2602 | 476.2414053 | 39.3884 | 465.196627 | 49.2102 | 464.7780123 | 14.8359 | 460.0409132 | 15.8463 | 463.4206715 | 16.5795 | 457.82482 | 16.3779 | 447.0875022 | 16.0585 | 445.8444048 | 18.3515 | 444.3100694 | 14.5165 | 438.9732376 | 16.2058 | 438.3508819 | 23.433 | 436.7631402 | 23.2372 | 437.4235067 | 12.9272 | 422.473922 | 12.3362 | 428.5242353 | 14.1191 | 426.2884402 | 11.7744 | 419.8025802 | 13.312 | 419.279331 | 7.48256 | 418.613584 | 14.5169 | 409.4392345 | 10.1339 | 410.3419829 | 21.7732 | 404.5063004 | 7.13622 | 398.6673726 | 9.8565 | 395.1865662 | 7.51384 | 393.2192856 | 6.0203 | 393.6527388 | 7.55595 | 386.5839773 | 5.09181
487.1032516 | 73.8863 | 478.9926255 | 40.4685 | 478.6149717 | 34.9106 | 477.7112955 | 28.7308 | 476.7526288 | 42.7842 | 465.7037734 | 44.1116 | 465.2807003 | 14.7351 | 460.5411149 | 16.6623 | 463.9183134 | 15.7482 | 458.3182145 | 19.9737 | 447.5774762 | 14.1689 | 446.3299921 | 17.3607 | 444.7907729 | 15.8436 | 439.452675 | 18.2948 | 438.8258081 | 19.6246 | 437.2355104 | 23.4842 | 437.8918199 | 12.2435 | 422.9386936 | 13.6417 | 428.985008 | 10.6936 | 426.7452123 | 14.2977 | 420.2554828 | 13.6144 | 419.7317089 | 9.05221 | 419.0629879 | 13.3107 | 409.8838729 | 10.5717 | 410.7819439 | 19.1471 | 404.94423 | 8.05068 | 399.1012806 | 10.1447 | 395.6170882 | 7.43639 | 393.6456399 | 5.39171 | 394.0753851 | 7.39061 | 387.0036887 | 5.70867
487.6376848 | 75.7554 | 479.515051 | 41.0703 | 479.1355337 | 30.2803 | 478.2269969 | 29.4808 | 477.2638024 | 30.9317 | 466.2108703 | 51.1267 | 465.7833393 | 12.3171 | 461.0412678 | 16.5274 | 464.4159068 | 13.789 | 458.8115611 | 20.1542 | 448.0674027 | 12.3193 | 446.8155324 | 17.5327 | 445.27143 | 15.9388 | 439.9320661 | 15.6181 | 439.3006885 | 19.3696 | 437.7078351 | 23.6032 | 438.3600881 | 12.2406 | 423.4034205 | 12.9593 | 429.4457366 | 11.5909 | 427.2019406 | 14.5869 | 420.7083422 | 10.2025 | 420.1840436 | 7.24708 | 419.5123489 | 16.8931 | 410.328469 | 9.66188 | 411.2218631 | 23.4268 | 405.3821179 | 7.4015 | 399.5351472 | 10.4297 | 396.0475692 | 6.0482 | 394.0719538 | 5.60719 | 394.4979915 | 7.22035 | 387.4233604 | 5.09519
488.1720654 | 67.1997 | 480.0374254 | 39.4497 | 479.6560448 | 28.1157 | 478.7426478 | 29.2009 | 477.7749261 | 39.0349 | 466.7179178 | 42.9288 | 466.2859294 | 13.1719 | 461.5413722 | 12.7176 | 464.9134519 | 13.9817 | 459.3048598 | 14.9976 | 448.5572817 | 12.565 | 447.3010258 | 18.8009 | 445.7520406 | 14.8123 | 440.4114109 | 17.0365 | 439.7755232 | 20.8314 | 438.1801143 | 20.4353 | 438.8283112 | 13.7866 | 423.8681028 | 14.8761 | 429.9064209 | 11.8408 | 427.6586251 | 13.1047 | 421.1611582 | 12.8336 | 420.636335 | 8.30836 | 419.9616669 | 16.3786 | 410.7730226 | 11.9582 | 411.6617404 | 20.3659 | 405.8199642 | 8.60077 | 399.9689727 | 10.9246 | 396.4780094 | 6.22592 | 394.4982273 | 6.6554 | 394.9205578 | 7.12884 | 387.8429924 | 5.98968
488.7063934 | 56.7154 | 480.5597485 | 36.2952 | 480.1765048 | 34.0083 | 479.2582483 | 24.9137 | 478.2859999 | 38.7957 | 467.2249158 | 53.9903 | 466.7884706 | 15.2686 | 462.0414279 | 12.5937 | 465.4109487 | 16.0907 | 459.7981106 | 19.0228 | 449.0471133 | 13.8572 | 447.7864721 | 15.5785 | 446.2326048 | 14.1355 | 440.8907095 | 16.7161 | 440.2503121 | 20.3354 | 438.6523481 | 25.0725 | 439.2964894 | 12.5541 | 424.3327405 | 14.1979 | 430.3670612 | 12.6872 | 428.115266 | 15.8444 | 421.613931 | 13.6925 | 421.0885832 | 8.4343 | 420.4109421 | 16.9136 | 411.2175339 | 11.2106 | 412.1015759 | 21.111 | 406.2577689 | 7.32143 | 400.402757 | 8.20247 | 396.9084088 | 6.06421 | 394.9244604 | 5.76178 | 395.3430842 | 7.34399 | 388.2625848 | 5.57143
489.2406688 | 62.3783 | 481.0820204 | 41.5775 | 480.6969139 | 31.645 | 479.7737984 | 30.7421 | 478.7970238 | 35.9166 | 467.7318645 | 42.5886 | 467.2909629 | 13.4823 | 462.541435 | 13.4222 | 465.9083971 | 14.9216 | 460.2913137 | 19.7308 | 449.5368974 | 12.1382 | 448.2718716 | 14.514 | 446.7131227 | 12.8404 | 441.3699619 | 16.4866 | 440.7250553 | 22.5523 | 439.1245365 | 23.6954 | 439.7646226 | 12.767 | 424.7973337 | 13.9629 | 430.8276573 | 12.5449 | 428.5718632 | 12.9858 | 422.0666605 | 11.7319 | 421.5407881 | 7.03153 | 420.8601744 | 15.3462 | 411.6620028 | 10.6604 | 412.5413695 | 18.9278 | 406.695532 | 6.43983 | 400.8365001 | 11.2577 | 397.3387675 | 6.31285 | 395.3506532 | 5.58533 | 395.7655706 | 6.72236 | 388.6821375 | 6.63891
489.7748916 | 57.4386 | 481.6042413 | 42.6117 | 481.2172721 | 28.3047 | 480.2892982 | 29.2537 | 479.3079979 | 39.3892 | 468.2387638 | 55.9969 | 467.7934064 | 14.2103 | 463.0413936 | 16.2253 | 466.4057974 | 15.3904 | 460.784469 | 18.1414 | 450.0266342 | 14.6909 | 448.7572242 | 18.0986 | 447.1935943 | 16.7697 | 441.8491681 | 18.8266 | 441.1997529 | 22.1612 | 439.5966795 | 20.7504 | 440.2327108 | 12.9727 | 425.2618823 | 14.2459 | 431.2882093 | 13.0309 | 429.0284168 | 12.46 | 422.5193468 | 13.3875 | 421.99295 | 8.29762 | 421.3093639 | 16.6427 | 412.1064295 | 9.97768 | 412.9811213 | 23.8592 | 407.1332534 | 8.19231 | 401.2702021 | 10.0554 | 397.7690853 | 7.11848 | 395.7768056 | 5.42385 | 396.1880171 | 6.76446 | 389.1016506 | 5.41677
490.309062 | 72.2732 | 482.126411 | 38.5611 | 481.7375794 | 33.329 | 480.8047477 | 24.0234 | 479.8189222 | 41.711 | 468.7456138 | 55.13 | 468.2958011 | 11.7881 | 463.5413037 | 14.8796 | 466.9031494 | 18.252 | 461.2775766 | 18.8609 | 450.5163237 | 13.8666 | 449.24253 | 16.9239 | 447.6740196 | 14.7062 | 442.3283281 | 16.6451 | 441.6744048 | 23.0732 | 440.0687771 | 21.8411 | 440.7007542 | 13.2507 | 425.7263864 | 14.9861 | 431.7487172 | 14.3113 | 429.4849267 | 15.0722 | 422.9719899 | 15.2552 | 422.4450687 | 8.04745 | 421.7585105 | 13.0299 | 412.5508138 | 10.4174 | 413.4208314 | 22.7056 | 407.5709334 | 6.95293 | 401.7038629 | 9.55694 | 398.1993624 | 5.29871 | 396.2029178 | 5.89956 | 396.6104237 | 7.52574 | 389.5211241 | 5.67922
490.8431798 | 66.2247 | 482.6485297 | 37.9896 | 482.2578359 | 35.1815 | 481.3201468 | 32.7053 | 480.3297968 | 35.4333 | 469.2524145 | 47.449 | 468.798147 | 16.3675 | 464.0411653 | 16.3567 | 467.4004532 | 15.3567 | 461.7706365 | 20.593 | 451.0059658 | 14.2555 | 449.7277889 | 16.3965 | 448.1543986 | 15.0536 | 442.807442 | 16.1587 | 442.1490111 | 20.5638 | 440.5408294 | 20.9687 | 441.1687527 | 13.9468 | 426.1908461 | 14.8082 | 432.2091812 | 11.8915 | 429.9413931 | 13.616 | 423.4245899 | 13.419 | 422.8971443 | 8.31378 | 422.2076144 | 19.3288 | 412.9951559 | 10.0918 | 413.8604997 | 23.553 | 408.0085718 | 7.75343 | 402.1374827 | 8.07508 | 398.6295988 | 6.58851 | 396.6289897 | 5.43044 | 397.0327905 | 7.69168 | 389.9405581 | 5.96765
491.3772453 | 66.1952 | 483.1705973 | 45.8383 | 482.7780416 | 32.5064 | 481.8354958 | 34.9041 | 480.8406217 | 42.2585 | 469.759166 | 50.0921 | 469.3004442 | 14.1511 | 464.5409785 | 14.6111 | 467.8977089 | 17.4401 | 462.2636487 | 21.0453 | 451.4955607 | 13.0207 | 450.2130011 | 17.51 | 448.6347314 | 14.9726 | 443.2865099 | 15.9688 | 442.6235718 | 22.092 | 441.0128364 | 20.4711 | 441.6367064 | 12.4457 | 426.6552613 | 12.1791 | 432.6696011 | 12.2878 | 430.397816 | 13.95 | 423.8771467 | 12.9957 | 423.3491769 | 6.72603 | 422.6566756 | 16.2104 | 413.4394559 | 12.1437 | 414.3001264 | 18.7169 | 408.4461688 | 8.12869 | 402.5710615 | 10.4593 | 399.0597945 | 7.27799 | 397.0550214 | 5.8496 | 397.4551174 | 7.42117 | 390.3599526 | 4.66698
491.9112583 | 67.2758 | 483.6926139 | 39.3569 | 483.2981965 | 33.2543 | 482.3507945 | 31.6701 | 481.3513969 | 40.5569 | 470.2658682 | 65.6208 | 469.8026927 | 14.9545 | 465.0407432 | 16.1934 | 468.3949164 | 16.6658 | 462.7566133 | 16.2265 | 451.9851083 | 14.0403 | 450.6981665 | 20.117 | 449.115018 | 13.0734 | 443.7655317 | 18.6466 | 443.098087 | 20.4944 | 441.4847982 | 23.67 | 442.1046153 | 12.582 | 427.1196321 | 13.3263 | 433.1299771 | 13.9555 | 430.8541953 | 14.7922 | 424.3296605 | 12.4702 | 423.8011664 | 7.32342 | 423.1056941 | 15.9348 | 413.8837136 | 7.26875 | 414.7397113 | 19.6411 | 408.8837243 | 7.9459 | 403.0045992 | 7.28737 | 399.4899496 | 7.48285 | 397.4810128 | 5.35288 | 397.8774046 | 7.0217 | 390.7793076 | 5.27749
492.445219 | 62.3257 | 484.2145796 | 41.5041 | 483.8183006 | 34.1959 | 482.8660431 | 32.8651 | 481.8621224 | 38.2992 | 470.7725213 | 53.146 | 470.3048925 | 17.1016 | 465.5404596 | 14.5833 | 468.8920759 | 17.7763 | 463.2495302 | 19.9095 | 452.4746087 | 15.4575 | 451.1832852 | 15.1457 | 449.5952584 | 13.15 | 444.2445075 | 20.2041 | 443.5725567 | 20.7009 | 441.9567148 | 24.254 | 442.5724794 | 13.8733 | 427.5839585 | 13.9081 | 433.5903092 | 10.8799 | 431.3105311 | 14.3796 | 424.7821312 | 11.8349 | 424.253113 | 8.79855 | 423.5546699 | 16.7572 | 414.3279292 | 10.0981 | 415.1792547 | 23.3925 | 409.3212384 | 6.90808 | 403.438096 | 9.40245 | 399.9200641 | 7.58294 | 397.9069642 | 5.99541 | 398.2996519 | 7.23811 | 391.1986232 | 5.22981
492.9791273 | 76.9884 | 484.7364944 | 41.8993 | 484.3383541 | 36.0714 | 483.3812415 | 31.1078 | 482.3727983 | 36.7844 | 471.2791253 | 49.7029 | 470.8070437 | 17.7373 | 466.0401276 | 15.8952 | 469.3891873 | 19.1275 | 463.7423997 | 18.0587 | 452.9640619 | 13.3742 | 451.6683573 | 17.1936 | 450.0754527 | 15.1495 | 444.7234373 | 17.7554 | 444.0469809 | 18.4398 | 442.4285861 | 22.971 | 443.0402988 | 12.5937 | 428.0482406 | 14.1895 | 434.0505973 | 13.3154 | 431.7668235 | 15.687 | 425.2345589 | 12.196 | 424.7050165 | 7.65257 | 424.003603 | 14.9439 | 414.7721026 | 10.1048 | 415.6187564 | 25.5185 | 409.7587111 | 6.92325 | 403.8715518 | 9.30865 | 400.3501379 | 6.91805 | 398.3328753 | 6.65696 | 398.7218595 | 8.01008 | 391.6178993 | 5.28613
493.5129833 | 68.3349 | 485.2583583 | 42.5489 | 484.8583568 | 28.2924 | 483.8963898 | 28.0234 | 482.8834246 | 39.141 | 471.7856801 | 59.8477 | 471.3091463 | 17.9212 | 466.5397473 | 17.3208 | 469.8862507 | 19.6808 | 464.2352215 | 17.8676 | 453.453468 | 13.1918 | 452.1533827 | 16.9918 | 450.5556009 | 14.6071 | 445.2023211 | 20.3432 | 444.5213597 | 21.8403 | 442.9004123 | 25.242 | 443.5080734 | 10.3634 | 428.5124784 | 14.3302 | 434.5108416 | 12.2963 | 432.2230724 | 16.4049 | 425.6869436 | 12.9407 | 425.1568771 | 7.40237 | 424.4524936 | 17.8067 | 415.216234 | 10.6111 | 416.0582165 | 20.559 | 410.1961424 | 6.97507 | 404.3049667 | 9.72627 | 400.7801712 | 6.66 | 398.7587464 | 5.56286 | 399.1440274 | 5.92573 | 392.037136 | 5.32771
494.0467871 | 67.1973 | 485.7801713 | 38.2542 | 485.378309 | 32.4796 | 484.4114881 | 28.891 | 483.3940014 | 40.5558 | 472.2921859 | 49.9374 | 471.8112004 | 12.5789 | 467.0393188 | 12.5361 | 470.3832661 | 16.9094 | 464.7279959 | 18.9058 | 453.942827 | 14.5602 | 452.6383614 | 17.2365 | 451.0357031 | 11.1614 | 445.6811591 | 15.6972 | 444.995693 | 20.9718 | 443.3721934 | 22.6408 | 443.9758034 | 13.9866 | 428.9766719 | 15.3943 | 434.9710421 | 13.4763 | 432.6792779 | 14.4878 | 426.1392853 | 11.7064 | 425.6086948 | 8.91872 | 424.9013415 | 14.774 | 415.6603232 | 10.8543 | 416.4976351 | 23.1982 | 410.6335324 | 7.94907 | 404.7383407 | 9.88771 | 401.210164 | 6.2823 | 399.1845773 | 6.20333 | 399.5661556 | 5.62432 | 392.4563333 | 5.38944
494.5805387 | 63.0119 | 486.3019336 | 41.1504 | 485.8982105 | 32.0522 | 484.9265363 | 28.5625 | 483.9045287 | 38.9016 | 472.7986426 | 46.2926 | 472.3132059 | 15.8705 | 467.538842 | 14.6612 | 470.8802336 | 18.3291 | 465.2207228 | 20.774 | 454.4321389 | 13.2062 | 453.1232936 | 15.6702 | 451.5157592 | 14.9653 | 446.1599511 | 16.508 | 445.469981 | 19.5545 | 443.8439294 | 20.4545 | 444.4434888 | 12.6454 | 429.4408212 | 13.2092 | 435.4311987 | 15.6357 | 433.1354401 | 15.2626 | 426.591584 | 13.7924 | 426.0604697 | 9.01977 | 425.3501469 | 16.0546 | 416.1043705 | 10.3719 | 416.9370121 | 22.1332 | 411.0708811 | 6.96185 | 405.1716738 | 9.22715 | 401.6401163 | 6.55546 | 399.6103683 | 5.5764 | 399.9882442 | 7.42703 | 392.8754913 | 5.66492
495.1142381 | 64.0088 | 486.823645 | 48.455 | 486.4180615 | 30.6585 | 485.4415345 | 33.8601 | 484.4150065 | 40.29 | 473.3050503 | 53.2245 | 472.8151629 | 17.8375 | 468.038317 | 12.012 | 471.3771532 | 9.81532 | 465.7134023 | 19.9364 | 454.9214037 | 13.2369 | 453.6081793 | 17.4504 | 451.9957694 | 16.7346 | 446.6386973 | 18.5669 | 445.9442236 | 21.1291 | 444.3156203 | 23.2659 | 444.9111295 | 13.4553 | 429.9049262 | 16.2851 | 435.8913116 | 12.0119 | 433.591559 | 13.7203 | 427.0438399 | 13.8189 | 426.5122016 | 8.30678 | 425.7989098 | 16.8723 | 416.5483758 | 9.82663 | 417.3763477 | 20.8803 | 411.5081885 | 7.24191 | 405.604966 | 7.75468 | 402.0700281 | 6.19216 | 400.0361191 | 4.45661 | 400.4102931 | 7.55161 | 393.2946099 | 6.56841
495.6478854 | 74.6339 | 487.3453058 | 41.7575 | 486.937862 | 31.8061 | 485.9564828 | 27.8622 | 484.9254349 | 31.0178 | 473.8114091 | 48.0625 | 473.3170715 | 14.8987 | 468.5377438 | 13.5935 | 471.8740249 | 16.7233 | 466.2060344 | 21.6417 | 455.4106216 | 13.5565 | 454.0930184 | 19.5612 | 452.4757336 | 16.2801 | 447.1173977 | 19.2344 | 446.4184209 | 20.1902 | 444.7872662 | 21.4712 | 445.3787257 | 12.6157 | 430.3689871 | 17.6043 | 436.3513807 | 12.6499 | 434.0476345 | 12.2492 | 427.4960529 | 12.2127 | 426.9638908 | 7.85095 | 426.2476302 | 16.7051 | 416.992339 | 10.5698 | 417.8156418 | 22.585 | 411.9454547 | 7.06203 | 406.0382175 | 9.84313 | 402.4998994 | 7.27335 | 400.46183 | 5.81126 | 400.8323024 | 8.4761 | 393.7136893 | 6.09404
496.1814805 | 59.9677 | 487.8669158 | 47.5226 | 487.457612 | 34.6865 | 486.4713812 | 32.8242 | 485.4358139 | 44.3958 | 474.3177189 | 60.6529 | 473.8189317 | 16.6942 | 469.0371225 | 15.1539 | 472.3708487 | 15.7888 | 466.6986191 | 14.9683 | 455.8997925 | 10.9076 | 454.5778111 | 15.9508 | 452.9556518 | 12.9963 | 447.5960523 | 17.4217 | 446.8925729 | 20.0263 | 445.2588671 | 22.5991 | 445.8462773 | 12.758 | 430.8330038 | 14.3491 | 436.8114062 | 11.9181 | 434.5036668 | 16.1823 | 427.948223 | 12.8685 | 427.4155372 | 6.7824 | 426.6963081 | 16.3305 | 417.4362604 | 9.84926 | 418.2548944 | 20.5586 | 412.3826797 | 7.96901 | 406.4714282 | 8.68108 | 402.9297303 | 5.10909 | 400.8875009 | 6.32194 | 401.2542722 | 7.13746 | 394.1327294 | 5.68022
496.7150236 | 65.9265 | 488.3884751 | 33.8455 | 487.9773116 | 35.8341 | 486.9862296 | 31.3616 | 485.9461435 | 37.8523 | 474.8239798 | 53.9858 | 474.3207435 | 12.9282 | 469.536453 | 14.4549 | 472.8676247 | 17.7341 | 467.1911566 | 19.293 | 456.3889164 | 13.0487 | 455.0625573 | 16.0727 | 453.4355241 | 14.5271 | 448.0746611 | 14.7662 | 447.3666797 | 21.4685 | 445.7304231 | 21.0978 | 446.3137844 | 11.7262 | 431.2969764 | 12.6339 | 437.2713879 | 11.6797 | 434.9596559 | 14.4919 | 428.4003503 | 13.4154 | 427.8671408 | 7.44845 | 427.1449436 | 15.8994 | 417.8801398 | 9.82964 | 418.6941057 | 20.6377 | 412.8198635 | 8.46909 | 406.9045981 | 9.88378 | 403.3595209 | 5.78681 | 401.3131319 | 5.45099 | 401.6762024 | 7.37978 | 394.5517303 | 5.92663
497.2485147 | 75.0191 | 488.9099838 | 46.7119 | 488.4969607 | 36.6542 | 487.5010282 | 32.437 | 486.4564238 | 45.4921 | 475.3301919 | 50.6423 | 474.8225069 | 13.6365 | 470.0357356 | 17.229 | 473.364353 | 18.2725 | 467.6836467 | 19.9511 | 456.8779934 | 16.8679 | 455.5472571 | 15.5156 | 453.9153506 | 14.3393 | 448.5532242 | 16.8732 | 447.8407413 | 22.4519 | 446.2019341 | 22.8614 | 446.781247 | 13.1404 | 431.7609049 | 12.5473 | 437.731326 | 15.2803 | 435.4156017 | 15.3666 | 428.8524349 | 11.0589 | 428.3187017 | 7.98676 | 427.5935367 | 16.9184 | 418.3239774 | 10.9366 | 419.1332756 | 23.8233 | 413.2570061 | 8.60012 | 407.3377273 | 8.35943 | 403.7892711 | 7.46936 | 401.738723 | 5.30499 | 402.098093 | 7.05527 | 394.970692 | 5.21857
497.7819537 | 77.4732 | 489.431442 | 41.9484 | 489.0165594 | 31.9692 | 488.015777 | 36.6513 | 486.9666548 | 39.77 | 475.8363552 | 57.3998 | 475.324222 | 15.2634 | 470.5349701 | 16.1752 | 473.8610335 | 16.6317 | 468.1760895 | 19.0949 | 457.3670236 | 11.6284 | 456.0319105 | 16.9674 | 454.3951313 | 14.52 | 449.0317416 | 17.126 | 448.3147577 | 21.1541 | 446.6734002 | 21.0693 | 447.2486652 | 12.6914 | 432.2247893 | 16.647 | 438.1912205 | 11.4369 | 435.8715044 | 14.6497 | 429.3044767 | 10.4392 | 428.7702199 | 7.32596 | 428.0420874 | 17.9234 | 418.7677731 | 10.0339 | 419.5724041 | 21.7993 | 413.6941076 | 7.98386 | 407.7708158 | 9.57552 | 404.2189809 | 5.72657 | 402.1642742 | 5.87885 | 402.5199442 | 6.84564 | 395.3896145 | 5.71415
498.3153408 | 59.4339 | 489.9528496 | 45.1192 | 489.5361079 | 33.6146 | 488.5304761 | 28.4791 | 487.4768365 | 51.0309 | 476.3424696 | 55.9777 | 475.8258888 | 14.0156 | 471.0341565 | 16.8009 | 474.3576663 | 19.4451 | 468.6684851 | 23.0821 | 457.8560069 | 14.8214 | 456.5165176 | 17.8834 | 454.8748662 | 12.6083 | 449.5102134 | 14.9928 | 448.7887289 | 21.9822 | 447.1448214 | 24.8759 | 447.7160389 | 10.9059 | 432.6886297 | 14.4488 | 438.6510714 | 12.7538 | 436.3273639 | 12.1858 | 429.7564758 | 13.8651 | 429.2216954 | 8.14223 | 428.4905958 | 13.6966 | 419.211527 | 9.0415 | 420.0114913 | 19.3075 | 414.131168 | 8.12264 | 408.2038637 | 9.33663 | 404.6486505 | 6.77311 | 402.5897855 | 5.50091 | 402.941756 | 7.08745 | 395.8084979 | 5.68248
498.848676 | 76.2946 | 490.4742066 | 40.5082 | 490.055606 | 31.4949 | 489.0451253 | 28.5946 | 487.9869691 | 48.7355 | 476.8485353 | 64.1773 | 476.3275074 | 15.8793 | 471.5332951 | 16.4776 | 474.8542514 | 15.0741 | 469.1608336 | 19.5179 | 458.3449435 | 11.7955 | 457.0010784 | 16.4344 | 455.3545553 | 15.8173 | 449.9886396 | 15.418 | 449.262655 | 17.0358 | 447.6161978 | 18.7268 | 448.1833683 | 10.2013 | 433.1524262 | 13.3187 | 439.1108788 | 13.2073 | 436.7831803 | 13.7393 | 430.2084322 | 12.9672 | 429.6731283 | 8.24302 | 428.9390618 | 15.5575 | 419.6552391 | 10.7301 | 420.4505373 | 22.2746 | 414.5681874 | 7.69113 | 408.6368709 | 10.1785 | 405.0782798 | 7.14765 | 403.015257 | 5.82242 | 403.3635283 | 7.14203 | 396.2273421 | 5.75052
499.3819594 | 73.9718 | 490.9955132 | 46.4464 | 490.5750538 | 33.9599 | 489.5597249 | 34.4607 | 488.4970524 | 46.0591 | 477.3545523 | 60.6986 | 476.8290778 | 14.7119 | 472.0323857 | 16.8542 | 475.3507889 | 17.9781 | 469.6531349 | 19.5113 | 458.8338332 | 13.3268 | 457.4855929 | 17.19 | 455.8341987 | 15.7671 | 450.4670201 | 16.6357 | 449.7365361 | 20.0276 | 448.0875294 | 23.2921 | 448.6506534 | 13.3336 | 433.6161786 | 14.3828 | 439.5706426 | 11.5316 | 437.2389537 | 18.1789 | 430.6603459 | 14.2249 | 430.1245187 | 8.01353 | 429.3874857 | 17.2487 | 420.0989094 | 10.9423 | 420.889542 | 22.6346 | 415.0051657 | 7.37681 | 409.0698375 | 9.62485 | 405.5078688 | 6.78785 | 403.4406887 | 5.17275 | 403.7852612 | 8.10359 | 396.6461473 | 6.02692
499.9151909 | 62.5193 | 491.5167693 | 38.6544 | 491.0944515 | 36.0826 | 490.0742748 | 31.7753 | 489.0070866 | 35.7063 | 477.8605206 | 55.1006 | 477.3306 | 17.6294 | 472.5314284 | 17.741 | 475.8472788 | 20.0913 | 470.1453891 | 21.9573 | 459.3226762 | 11.2059 | 457.9700612 | 16.9964 | 456.3137963 | 13.7056 | 450.9453552 | 20.2861 | 450.210372 | 22.0711 | 448.5588163 | 22.2156 | 449.1178941 | 12.469 | 434.0798872 | 14.9672 | 440.030363 | 14.1299 | 437.6946839 | 16.9589 | 431.112217 | 12.3901 | 430.5758664 | 8.56792 | 429.8358672 | 15.7096 | 420.542538 | 9.42585 | 421.3285054 | 22.4077 | 415.442103 | 7.58909 | 409.5027636 | 9.75607 | 405.9374177 | 6.84238 | 403.8660807 | 5.10526 | 404.2069548 | 7.66538 | 397.0649134 | 5.43174
500.4483705 | 56.0041 | 492.0379751 | 43.5956 | 491.6137989 | 29.139 | 490.5887751 | 30.0136 | 489.5170717 | 36.625 | 478.3664403 | 57.1251 | 477.8320741 | 17.6465 | 473.0304233 | 11.5977 | 476.3437212 | 17.6712 | 470.6375961 | 21.1724 | 459.8114726 | 10.9778 | 458.4544832 | 16.8691 | 456.7933484 | 12.1956 | 451.4236447 | 19.185 | 450.684163 | 19.0901 | 449.0300584 | 25.2601 | 449.5850905 | 15.3187 | 434.5435519 | 16.1611 | 440.4900399 | 11.3135 | 438.1503712 | 12.3711 | 431.5640455 | 12.4791 | 431.0271716 | 7.61738 | 430.2842066 | 16.4337 | 420.986125 | 8.65269 | 421.7674277 | 22.5022 | 415.8789993 | 7.35668 | 409.9356491 | 9.23461 | 406.3669264 | 6.44705 | 404.2914329 | 4.69384 | 404.628609 | 6.79598 | 397.4836404 | 5.80121
500.9814985 | 65.7661 | 492.5591304 | 44.6623 | 492.1330962 | 36.3037 | 491.1032258 | 30.7446 | 490.0270077 | 42.0437 | 478.8723114 | 57.525 | 478.3335 | 19.8987 | 473.5293703 | 16.606 | 476.840116 | 17.3528 | 471.1297562 | 21.1248 | 460.3002222 | 13.071 | 458.9388591 | 17.1318 | 457.2728548 | 10.9376 | 451.9018887 | 20.7897 | 451.157909 | 23.5094 | 449.5012558 | 20.6102 | 450.0522427 | 13.6878 | 435.0071727 | 14.8851 | 440.9496734 | 13.7324 | 438.6060155 | 15.2107 | 432.0158315 | 15.6204 | 431.4784343 | 8.59112 | 430.7325038 | 14.9032 | 421.4296702 | 10.014 | 422.2063089 | 21.1175 | 416.3158548 | 9.28617 | 410.3684941 | 10.608 | 406.7963949 | 5.44819 | 404.7167455 | 5.77129 | 405.0502239 | 8.08892 | 397.9023285 | 6.40715
501.5145747 | 64.9056 | 493.0802355 | 40.6098 | 492.6523433 | 30.057 | 491.6176269 | 31.8189 | 490.5368946 | 41.6791 | 479.3781339 | 56.2387 | 478.834878 | 18.3197 | 474.0282696 | 16.659 | 477.3364633 | 15.6663 | 471.6218692 | 20.5496 | 460.7889253 | 14.0989 | 459.4231889 | 16.7927 | 457.7523156 | 15.005 | 452.3800873 | 16.6359 | 451.63161 | 23.8295 | 449.9724086 | 25.1376 | 450.5193507 | 15.2167 | 435.4707496 | 16.7026 | 441.4092635 | 13.3988 | 439.0616169 | 15.6844 | 432.467575 | 13.2909 | 431.9296546 | 8.39065 | 431.1807588 | 16.2291 | 421.8731739 | 12.1106 | 422.6451489 | 23.1515 | 416.7526693 | 8.52868 | 410.8012987 | 10.7072 | 407.2258233 | 6.03227 | 405.1420183 | 5.57948 | 405.4717995 | 7.76621 | 398.3209776 | 5.77259
502.0475992 | 79.1704 | 493.6012902 | 42.9235 | 493.1715404 | 32.5464 | 492.1319786 | 28.6056 | 491.0467326 | 41.8119 | 479.8839078 | 50.9532 | 479.3362078 | 17.9784 | 474.5271211 | 14.0608 | 477.8327632 | 15.9949 | 472.1139353 | 21.6915 | 461.2775817 | 13.6811 | 459.9074725 | 18.7275 | 458.2317309 | 14.6465 | 452.8582404 | 18.2867 | 452.1052662 | 27.5842 | 450.4435167 | 27.5315 | 450.9864145 | 11.7154 | 435.9342828 | 17.5592 | 441.8688102 | 16.4269 | 439.5171753 | 15.2649 | 432.9192759 | 11.771 | 432.3808324 | 7.92098 | 431.6289717 | 15.0662 | 422.3166359 | 8.89334 | 423.0839478 | 24.576 | 417.1894429 | 7.35598 | 411.2340628 | 10.1619 | 407.6552117 | 7.47272 | 405.5672515 | 4.82677 | 405.8933359 | 6.45609 | 398.7395878 | 5.80818
502.5805721 | 66.7598 | 494.1222947 | 44.0085 | 493.6906875 | 35.3514 | 492.6462807 | 28.0482 | 491.5565216 | 41.0864 | 480.3896333 | 57.7963 | 479.8374897 | 20.1259 | 475.0259249 | 14.2658 | 478.3290156 | 17.6095 | 472.6059544 | 21.53 | 461.7661916 | 14.1134 | 460.3917101 | 17.7737 | 458.7111006 | 13.7107 | 453.3363482 | 19.562 | 452.5788774 | 23.0811 | 450.9145803 | 24.3268 | 451.4534341 | 14.3456 | 436.3977723 | 13.8128 | 442.3283136 | 14.4516 | 439.9726909 | 14.1 | 433.3709344 | 11.4745 | 432.8319678 | 7.78415 | 432.0771426 | 14.4064 | 422.7600564 | 9.65834 | 423.5227056 | 22.4265 | 417.6261757 | 7.80256 | 411.6667865 | 10.0959 | 408.0845599 | 5.74031 | 405.9924451 | 5.44672 | 406.314833 | 7.33174 | 399.158159 | 5.59751
503.1134933 | 61.7084 | 494.643249 | 38.4291 | 494.2097845 | 30.772 | 493.1605334 | 38.3936 | 492.0662617 | 43.5092 | 480.8953103 | 54.7947 | 480.3387237 | 18.2577 | 475.524681 | 15.4095 | 478.8252207 | 15.366 | 473.0979266 | 18.1959 | 462.254755 | 14.3993 | 460.8759017 | 19.1289 | 459.1904249 | 12.4816 | 453.8144106 | 19.7875 | 453.0524438 | 22.8432 | 451.3855992 | 24.8065 | 451.9204097 | 12.9686 | 436.861218 | 16.5031 | 442.7877738 | 12.0923 | 440.4281636 | 14.4464 | 433.8225505 | 10.9215 | 433.2830608 | 6.55928 | 432.5252714 | 17.6997 | 423.2034353 | 10.392 | 423.9614225 | 22.9946 | 418.0628676 | 8.02414 | 412.0994698 | 11.0465 | 408.5138682 | 6.88546 | 406.4175992 | 5.73047 | 406.736291 | 6.52598 | 399.5766914 | 5.91461
503.646363 | 82.6999 | 495.1641531 | 46.5186 | 494.7288316 | 36.4607 | 493.6747367 | 32.3653 | 492.5759529 | 44.1901 | 481.4009388 | 55.2615 | 480.8399097 | 18.2953 | 476.0233895 | 13.0388 | 479.3213784 | 14.475 | 473.5898519 | 16.9764 | 462.7432719 | 11.9496 | 461.3600473 | 17.5352 | 459.6697037 | 15.7293 | 454.2924278 | 17.1558 | 453.5259654 | 18.1198 | 451.8565737 | 21.4389 | 452.3873411 | 13.1227 | 437.32462 | 14.6376 | 443.2471907 | 14.077 | 440.8835935 | 12.4597 | 434.2741241 | 12.7476 | 433.7341115 | 8.05945 | 432.9733581 | 14.3948 | 423.6467727 | 10.6142 | 424.4000983 | 21.0832 | 418.4995188 | 7.97496 | 412.5321127 | 10.2033 | 408.9431365 | 7.07152 | 406.8427136 | 6.106 | 407.1577098 | 6.40568 | 399.995185 | 5.50177
504.1791812 | 72.2975 | 495.685007 | 42.4495 | 495.2478288 | 29.6688 | 494.1888906 | 33.0395 | 493.0855952 | 40.3134 | 481.906519 | 43.2062 | 481.3410478 | 15.4548 | 476.5220504 | 15.8864 | 479.8174888 | 16.1797 | 474.0817304 | 17.4128 | 463.2317423 | 13.1161 | 461.8441469 | 18.0648 | 460.1489371 | 15.8526 | 454.7703996 | 18.2895 | 453.9994423 | 21.6652 | 452.3275036 | 24.0375 | 452.8542285 | 12.0318 | 437.7879783 | 14.2111 | 443.7065644 | 13.6331 | 441.3389806 | 15.5066 | 434.7256554 | 12.2352 | 434.1851199 | 7.08907 | 433.4214029 | 12.1959 | 424.0900687 | 10.4361 | 424.8387331 | 26.68 | 418.9361293 | 8.19718 | 412.9647153 | 9.32809 | 409.3723648 | 6.54323 | 407.2677886 | 5.97294 | 407.5790895 | 6.79479 | 400.4136397 | 5.73991
504.7119479 | 67.6773 | 496.2058109 | 41.5865 | 495.766776 | 30.4459 | 494.7029952 | 30.107 | 493.5951888 | 37.4664 | 482.4120509 | 61.7157 | 481.8421381 | 15.1294 | 477.0206638 | 16.7107 | 480.3135519 | 18.4527 | 474.5735621 | 18.9872 | 463.7201663 | 13.1396 | 462.3282006 | 19.0214 | 460.6281251 | 14.0827 | 455.2483262 | 15.7667 | 454.4728744 | 22.9961 | 452.7983891 | 18.1823 | 453.3210719 | 12.3921 | 438.2512931 | 10.7047 | 444.1658948 | 12.1451 | 441.7943249 | 11.8393 | 435.1771444 | 14.3029 | 434.636086 | 7.61649 | 433.8694058 | 18.1215 | 424.5333232 | 10.7219 | 425.277327 | 22.0112 | 419.372699 | 8.60525 | 413.3972777 | 8.01663 | 409.8015532 | 6.14789 | 407.6928241 | 4.8889 | 408.0004301 | 6.62291 | 400.8320556 | 4.56249
505.2446631 | 82.6091 | 496.7265647 | 48.2681 | 496.2856735 | 35.1821 | 495.2170505 | 36.9216 | 494.1047335 | 41.4657 | 482.9175344 | 53.4419 | 482.3431806 | 13.5609 | 477.5192296 | 15.0013 | 480.8095678 | 17.2813 | 475.0653471 | 18.5544 | 464.208544 | 12.7864 | 462.8122084 | 16.0268 | 461.1072678 | 16.1579 | 455.7262076 | 18.615 | 454.9462617 | 19.5167 | 453.2692302 | 22.3703 | 453.7878714 | 12.4865 | 438.7145642 | 16.4447 | 444.6251822 | 10.6195 | 442.2496266 | 16.6433 | 435.6285911 | 11.4948 | 435.0870099 | 8.66536 | 434.3173667 | 15.7621 | 424.9765364 | 9.9916 | 425.7158801 | 25.5237 | 419.809228 | 9.04949 | 413.8297997 | 9.55058 | 410.2307016 | 6.34558 | 408.1178201 | 5.91825 | 408.4217316 | 6.78925 | 401.2504328 | 7.01494
505.777327 | 63.068 | 497.2472684 | 45.5221 | 496.8045211 | 30.7054 | 495.7310565 | 36.1466 | 494.6142295 | 41.6506 | 483.4229696 | 54.3812 | 482.8441753 | 14.0375 | 478.0177479 | 16.2351 | 481.3055365 | 18.2756 | 475.5570853 | 18.9235 | 464.6968753 | 14.623 | 463.2961703 | 18.7219 | 461.5863651 | 16.1583 | 456.2040439 | 18.916 | 455.4196045 | 21.1698 | 453.7400269 | 25.4974 | 454.2546268 | 13.9367 | 439.1777918 | 10.821 | 445.0844264 | 15.1143 | 442.7048855 | 14.1193 | 436.0799955 | 14.3267 | 435.5378916 | 7.31119 | 434.7652857 | 18.3152 | 425.4197081 | 9.02126 | 426.1543922 | 22.4493 | 420.2457164 | 8.10876 | 414.2622816 | 9.30081 | 410.6598103 | 6.59653 | 408.5427767 | 5.27985 | 408.8429941 | 8.06055 | 401.6687712 | 6.59581
506.3099394 | 68.188 | 497.7679222 | 41.1095 | 497.3233189 | 31.9781 | 496.2450133 | 40.2483 | 495.1236768 | 43.1648 | 483.9283566 | 49.1603 | 483.3451223 | 15.3435 | 478.5162188 | 14.0774 | 481.801458 | 16.6233 | 476.0487768 | 19.3417 | 465.1851603 | 17.106 | 463.7800864 | 16.6372 | 462.0654172 | 15.16 | 456.681835 | 17.7026 | 455.8929025 | 20.1664 | 454.2107792 | 24.9159 | 454.7213384 | 14.3741 | 439.6409759 | 12.4807 | 445.5436275 | 11.5087 | 443.1601019 | 15.41 | 436.5313577 | 14.5123 | 435.9887311 | 8.61926 | 435.2131629 | 15.9073 | 425.8628385 | 10.0785 | 426.5928635 | 17.8253 | 420.6821641 | 7.74751 | 414.6947233 | 9.30875 | 411.088879 | 6.22184 | 408.9676939 | 6.23102 | 409.2642176 | 7.65447 | 402.087071 | 6.20788
506.8425006 | 61.8497 | 498.2885261 | 43.4791 | 497.842067 | 33.9302 | 496.758921 | 30.6161 | 495.6330755 | 47.2672 | 484.4336954 | 53.4024 | 483.8460216 | 15.7435 | 479.0146422 | 16.1637 | 482.2973324 | 16.3257 | 476.5404217 | 19.185 | 465.673399 | 13.482 | 464.2639568 | 18.394 | 462.544424 | 14.0771 | 457.159581 | 18.9241 | 456.366156 | 21.0254 | 454.6814872 | 22.466 | 455.1880061 | 13.0816 | 440.1041165 | 14.205 | 446.0027856 | 14.3695 | 443.6152755 | 15.8704 | 436.9826776 | 13.2647 | 436.4395284 | 7.92982 | 435.6609983 | 16.6206 | 426.3059276 | 11.0167 | 427.031294 | 25.4107 | 421.1185713 | 8.71695 | 415.1271248 | 8.1817 | 411.517908 | 5.22581 | 409.3925717 | 4.87258 | 409.6854021 | 7.31129 | 402.5053321 | 6.46361
507.3750104 | 63.9182 | 498.80908 | 36.7078 | 498.3607655 | 38.6931 | 497.2727795 | 29.9045 | 496.1424255 | 43.239 | 484.9389861 | 54.674 | 484.3468732 | 14.88 | 479.5130183 | 16.3495 | 482.7931598 | 15.4907 | 477.03202 | 21.3579 | 466.1615915 | 14.1999 | 464.7477814 | 19.5929 | 463.0233857 | 13.8656 | 457.6372819 | 16.3761 | 456.8393649 | 21.1083 | 455.152151 | 23.9784 | 455.65463 | 14.0324 | 440.5672136 | 13.4236 | 446.4619007 | 14.1661 | 444.0704067 | 14.5671 | 437.4339555 | 11.758 | 436.8902837 | 7.76697 | 436.1087919 | 16.869 | 426.7489754 | 9.41122 | 427.4696837 | 25.1549 | 421.5549379 | 8.00561 | 415.5594861 | 10.3548 | 411.9468972 | 6.38107 | 409.8174102 | 6.43791 | 410.1065477 | 5.25618 | 402.9235545 | 5.89592
507.907469 | 72.3735 | 499.3295841 | 36.015 | 498.8794142 | 30.1436 | 497.7865889 | 36.0678 | 496.651727 | 37.6537 | 485.4442286 | 54.3096 | 484.8476772 | 17.4615 | 480.011347 | 14.6224 | 483.28894 | 16.6837 | 477.5235717 | 18.4357 | 466.6497378 | 13.0584 | 465.2315603 | 19.6588 | 463.5023022 | 13.0161 | 458.1149379 | 18.5712 | 457.3125293 | 20.4305 | 455.6227704 | 21.1848 | 456.12121 | 14.0156 | 441.0302673 | 13.8051 | 446.9209728 | 13.3578 | 444.5254952 | 13.8707 | 437.8851912 | 13.8789 | 437.3409969 | 9.53958 | 436.5565437 | 14.6162 | 427.191982 | 8.269 | 427.9080327 | 23.6695 | 421.991264 | 8.44405 | 415.9918074 | 8.61544 | 412.3758467 | 6.7386 | 410.2422094 | 5.04013 | 410.5276543 | 7.05284 | 403.3417384 | 5.80278
508.4398764 | 75.9053 | 499.8500383 | 45.9466 | 499.3980134 | 31.2895 | 498.3003492 | 29.3136 | 497.1609799 | 40.0524 | 485.9494231 | 56.2165 | 485.3484336 | 15.3844 | 480.5096284 | 14.6103 | 483.7846732 | 18.3839 | 478.0150768 | 19.661 | 467.1378379 | 12.3258 | 465.7152935 | 17.3633 | 463.9811735 | 16.1311 | 458.5925488 | 16.7693 | 457.7856492 | 21.865 | 456.0933457 | 18.3934 | 456.5877463 | 14.1823 | 441.4932776 | 15.091 | 447.3800019 | 16.7675 | 444.9805413 | 16.7988 | 438.3363847 | 13.061 | 437.791668 | 7.86438 | 437.0042538 | 16.2266 | 427.6349474 | 10.1878 | 428.3463409 | 22.9232 | 422.4275496 | 7.9106 | 416.4240886 | 9.00969 | 412.8047564 | 5.87983 | 410.6669693 | 5.96389 | 410.9487221 | 6.61552 | 403.7598836 | 5.58742
508.9722326 | 65.5418 | 500.3704427 | 40.6897 | 499.9165629 | 31.8845 | 498.8140606 | 31.5411 | 497.6701843 | 43.529 | 486.4545694 | 50.9579 | 485.8491425 | 20.3559 | 481.0078626 | 14.8694 | 484.2803595 | 15.6532 | 478.5065354 | 18.04 | 467.6258919 | 14.5828 | 466.1989811 | 19.0288 | 464.4599997 | 11.8605 | 459.0701147 | 18.6337 | 458.2587246 | 22.8182 | 456.5638768 | 20.4117 | 457.0542388 | 11.2432 | 441.9562446 | 13.6389 | 447.8389881 | 13.1989 | 445.4355448 | 13.5128 | 438.7875363 | 13.936 | 438.2422971 | 6.79434 | 437.4519222 | 14.7755 | 428.0778716 | 9.30456 | 428.7846085 | 23.439 | 422.8637947 | 8.80579 | 416.8563297 | 9.92677 | 413.2336265 | 6.20009 | 411.09169 | 5.4023 | 411.369751 | 7.91719 | 404.1779904 | 5.50547
509.5045377 | 67.1188 | 500.8907974 | 48.9316 | 500.435063 | 33.9887 | 499.3277229 | 29.6921 | 498.1793402 | 40.8491 | 486.9596678 | 46.926 | 486.3498039 | 15.8218 | 481.5060495 | 14.3915 | 484.7759988 | 18.5848 | 478.9979476 | 18.0564 | 468.1138998 | 15.576 | 466.6826231 | 14.7104 | 464.9387809 | 14.4803 | 459.5476358 | 19.0136 | 458.7317556 | 21.1174 | 457.0343637 | 21.6327 | 457.5206877 | 13.4359 | 442.4191683 | 14.177 | 448.2979314 | 11.5291 | 445.8905059 | 15.1934 | 439.2386458 | 12.9943 | 438.6928843 | 8.54126 | 437.8995489 | 17.168 | 428.5207546 | 9.09463 | 429.2228355 | 24.016 | 423.2999994 | 7.51286 | 417.2885309 | 10.0254 | 413.6624569 | 6.24076 | 411.5163715 | 5.0923 | 411.7907411 | 8.2233 | 404.5960586 | 5.73348
510.0367917 | 73.5227 | 501.4111024 | 39.8354 | 500.9535135 | 36.3722 | 499.8413363 | 33.7415 | 498.6884477 | 46.062 | 487.4647182 | 51.7943 | 486.8504178 | 17.4042 | 482.0041893 | 16.0941 | 485.2715912 | 16.7348 | 479.4893134 | 19.9263 | 468.6018617 | 14.2683 | 467.1662195 | 17.6048 | 465.4175171 | 12.8109 | 460.025112 | 18.9551 | 459.2047422 | 21.5388 | 457.5048066 | 21.1561 | 457.9870929 | 14.7593 | 442.8820487 | 13.8114 | 448.7568319 | 11.6533 | 446.3454246 | 17.0421 | 439.6897133 | 13.0344 | 439.1434295 | 7.07446 | 438.3471341 | 14.1665 | 428.9635966 | 9.97198 | 429.6610218 | 21.8553 | 423.7361637 | 7.45555 | 417.7206921 | 9.93448 | 414.0912478 | 7.15266 | 411.9410138 | 5.56742 | 412.2116925 | 9.2784 | 405.0140883 | 5.15473
510.5689947 | 67.1716 | 501.9313577 | 39.633 | 501.4719146 | 32.6999 | 500.3549008 | 29.4389 | 499.1975068 | 47.8694 | 487.9697207 | 52.2375 | 487.3509842 | 18.2955 | 482.5022819 | 15.0571 | 485.7671368 | 16.3994 | 479.9806327 | 19.1124 | 469.0897776 | 15.1412 | 467.6497704 | 20.2936 | 465.8962083 | 14.3334 | 460.5025433 | 19.2444 | 459.6776845 | 21.7468 | 457.9752053 | 22.004 | 458.4534544 | 13.6551 | 443.3448858 | 13.9746 | 449.2156896 | 12.3696 | 446.800301 | 12.6162 | 440.1407388 | 11.0487 | 439.5939328 | 6.00289 | 438.7946776 | 13.9869 | 429.4063975 | 9.95797 | 430.0991676 | 23.788 | 424.1722876 | 7.76152 | 418.1528133 | 9.63137 | 414.519999 | 7.43674 | 412.3656169 | 5.26603 | 412.632605 | 7.72946 | 405.4320796 | 6.25983
511.1011466 | 59.3368 | 502.4515634 | 50.3955 | 501.9902662 | 40.7995 | 500.8684164 | 33.2391 | 499.7065175 | 44.109 | 488.4746753 | 44.6014 | 487.8515033 | 17.0128 | 483.0003273 | 16.4154 | 486.2626355 | 19.449 | 480.4719057 | 22.0812 | 469.5776475 | 15.3894 | 468.1332758 | 16.7409 | 466.3748545 | 15.668 | 460.9799298 | 16.7606 | 460.1505824 | 20.338 | 458.44556 | 26.3945 | 458.9197724 | 12.9711 | 443.8076797 | 16.1704 | 449.6745045 | 13.98 | 447.2551349 | 18.3885 | 440.5917224 | 13.5746 | 440.0443942 | 8.35837 | 439.2421796 | 17.406 | 429.8491573 | 10.6393 | 430.5372728 | 23.8049 | 424.6083712 | 9.44238 | 418.5848947 | 10.0059 | 414.9487107 | 6.58544 | 412.790181 | 5.47058 | 413.0534789 | 7.17056 | 405.8500325 | 5.98997
511.6332476 | 88.0992 | 502.9717195 | 44.4547 | 502.5085685 | 30.4917 | 501.3818832 | 31.7057 | 500.2154799 | 39.6153 | 488.979582 | 63.6768 | 488.351975 | 17.184 | 483.4983257 | 14.0713 | 486.7580874 | 21.3889 | 480.9631324 | 19.2076 | 470.0654714 | 16.9272 | 468.6167357 | 18.6278 | 466.8534558 | 15.0539 | 461.4572715 | 17.6539 | 460.6234361 | 25.2334 | 458.9158708 | 22.0165 | 459.3860468 | 14.9775 | 444.2704305 | 14.7699 | 450.1332767 | 13.0605 | 447.7099266 | 15.3652 | 441.0426641 | 10.6222 | 440.4948138 | 8.25164 | 439.6896401 | 18.8235 | 430.2918761 | 8.40431 | 430.9753375 | 21.3039 | 425.0444145 | 9.18117 | 419.0169362 | 9.7083 | 415.3773828 | 5.21132 | 413.214706 | 5.18629 | 413.474314 | 6.43172 | 406.267947 | 5.00389
512.1652976 | 79.6546 | 503.491826 | 41.6288 | 503.0268215 | 31.2928 | 501.8953012 | 28.9902 | 500.7243941 | 41.5244 | 489.4844409 | 45.9618 | 488.8523994 | 17.787 | 483.9962771 | 15.1292 | 487.2534926 | 23.2969 | 481.4543128 | 20.5611 | 470.5532495 | 14.8936 | 469.1001503 | 17.123 | 467.3320122 | 16.619 | 461.9345685 | 21.2379 | 461.0962455 | 22.3955 | 459.3861375 | 19.6781 | 459.8522776 | 10.6235 | 444.7331381 | 13.9158 | 450.5920061 | 15.6724 | 448.164676 | 13.201 | 441.493564 | 11.9433 | 440.9451916 | 7.89024 | 440.1370591 | 15.9034 | 430.7345539 | 8.22533 | 431.4133617 | 19.6857 | 425.4804176 | 9.33056 | 419.4489378 | 8.33825 | 415.8060155 | 6.55552 | 413.6391919 | 5.21328 | 413.8951105 | 6.60095 | 406.6858231 | 5.23128
512.6972968 | 63.5446 | 504.0118831 | 39.5625 | 503.5450251 | 35.8036 | 502.4086705 | 34.2793 | 501.23326 | 34.706 | 489.989252 | 47.0839 | 489.3527765 | 19.4547 | 484.4941814 | 15.9784 | 487.748851 | 20.484 | 481.9454469 | 17.4197 | 471.0409816 | 16.2616 | 469.5835194 | 20.057 | 467.8105238 | 14.9198 | 462.4118208 | 19.2595 | 461.5690107 | 24.4537 | 459.8563603 | 21.821 | 460.318465 | 11.2267 | 445.1958026 | 13.0021 | 451.0506929 | 13.1609 | 448.6193832 | 10.6799 | 441.944422 | 12.9609 | 441.3955277 | 8.20798 | 440.5844367 | 17.2346 | 431.1771908 | 9.99646 | 431.8513454 | 20.8323 | 425.9163804 | 7.95219 | 419.8808996 | 8.8039 | 416.2346088 | 7.38632 | 414.0636388 | 5.89769 | 414.3158684 | 7.32289 | 407.1036609 | 5.8559
513.2292452 | 65.0981 | 504.5318906 | 41.4504 | 504.0631795 | 31.1868 | 502.921991 | 35.9593 | 501.7420777 | 45.2261 | 490.4940154 | 55.7922 | 489.8531064 | 16.9873 | 484.9920388 | 17.4789 | 488.2441628 | 19.3323 | 482.4365349 | 19.6038 | 471.528668 | 13.9662 | 470.0668432 | 18.3942 | 468.2889906 | 15.8601 | 462.8890284 | 18.9113 | 462.0417317 | 21.758 | 460.3265393 | 19.1713 | 460.784609 | 14.7429 | 445.6584241 | 14.781 | 451.5093371 | 11.8923 | 449.0740481 | 14.4156 | 442.3952383 | 11.1102 | 441.8458219 | 7.79115 | 441.0317728 | 17.4073 | 431.6197868 | 10.8581 | 432.2892888 | 23.951 | 426.352303 | 8.78426 | 420.3128217 | 9.97694 | 416.6631626 | 6.83957 | 414.4880467 | 4.68444 | 414.7365877 | 7.13218 | 407.5214604 | 4.56736
513.7611427 | 70.7799 | 505.0518488 | 43.7912 | 504.5812846 | 36.6963 | 503.4352629 | 35.1833 | 502.2508472 | 46.552 | 490.9987311 | 59.3804 | 490.3533891 | 17.3477 | 485.4898493 | 14.5463 | 488.7394279 | 21.6054 | 482.9275767 | 20.8955 | 472.0163086 | 15.508 | 470.5501218 | 19.8129 | 468.7674126 | 15.5692 | 463.3661914 | 20.0163 | 462.5144086 | 21.6137 | 460.7966743 | 19.4451 | 461.2507095 | 14.2814 | 446.1210025 | 16.2659 | 451.9679386 | 12.0155 | 449.5286709 | 14.526 | 442.8460128 | 14.1807 | 442.2960745 | 7.84302 | 441.4790676 | 18.4743 | 432.0623419 | 10.6516 | 432.7271918 | 22.1542 | 426.7881855 | 8.81926 | 420.744704 | 7.22127 | 417.091677 | 5.01783 | 414.9124157 | 5.81858 | 415.1572684 | 7.67998 | 407.9392217 | 5.83969
514.2929895 | 64.9943 | 505.5717575 | 40.7469 | 505.0993406 | 37.3332 | 503.9484862 | 35.1954 | 502.7595687 | 40.2212 | 491.5033991 | 46.2952 | 490.8536246 | 18.1645 | 485.9876129 | 18.4244 | 489.2346465 | 19.6107 | 483.4185723 | 19.3878 | 472.5039034 | 15.0291 | 471.033355 | 21.0374 | 469.2457899 | 14.4699 | 463.8433098 | 18.3951 | 462.9870414 | 20.168 | 461.2667656 | 21.9664 | 461.7167666 | 13.0664 | 446.5835379 | 14.9161 | 452.4264976 | 12.5542 | 449.9832515 | 11.1378 | 443.2967455 | 13.2431 | 442.7462855 | 7.53982 | 441.926321 | 16.1883 | 432.5048562 | 8.85321 | 433.1650544 | 23.5583 | 427.2240278 | 8.12793 | 421.1765466 | 9.81616 | 417.5201521 | 6.50598 | 415.3367458 | 5.06413 | 415.5779106 | 7.52283 | 408.3569447 | 5.42169
514.8247855 | 76.4216 | 506.0916169 | 40.9836 | 505.6173475 | 33.6745 | 504.4616608 | 31.2108 | 503.268242 | 44.9189 | 492.0080196 | 55.8069 | 491.353813 | 15.4317 | 486.4853296 | 16.1002 | 489.7298184 | 17.4197 | 483.9095219 | 18.8568 | 472.9914525 | 16.2825 | 471.516543 | 19.6048 | 469.7241225 | 18.3909 | 464.3203836 | 18.2821 | 463.4596302 | 19.471 | 461.7368131 | 21.8815 | 462.1827804 | 13.6584 | 447.0460304 | 11.4714 | 452.8850141 | 14.0215 | 450.4377901 | 15.9782 | 443.7474366 | 13.9163 | 443.1964548 | 7.74187 | 442.373533 | 18.8155 | 432.9473297 | 10.3239 | 433.6028767 | 22.623 | 427.65983 | 8.30961 | 421.6083495 | 9.12685 | 417.9485879 | 7.26624 | 415.7610369 | 4.53202 | 415.9985142 | 7.56852 | 408.7746296 | 5.977
515.3565309 | 59.4417 | 506.611427 | 46.0783 | 506.1353052 | 31.4136 | 504.974787 | 32.7365 | 503.7768673 | 43.8029 | 492.5125924 | 51.75 | 491.8539543 | 19.8075 | 486.9829996 | 15.8478 | 490.2249439 | 19.7278 | 484.4004254 | 18.2545 | 473.4789559 | 13.7118 | 471.9996858 | 21.4471 | 470.2024104 | 17.0266 | 464.797413 | 17.5324 | 463.9321749 | 20.5494 | 462.2068168 | 21.432 | 462.6487509 | 12.4798 | 447.5084799 | 12.548 | 453.343488 | 12.6579 | 450.8922866 | 14.1719 | 444.1980861 | 13.2769 | 443.6465825 | 7.36378 | 442.8207039 | 11.7089 | 433.3897623 | 11.6176 | 434.0406588 | 26.0744 | 428.0955922 | 8.46534 | 422.0401128 | 8.17343 | 418.3769843 | 7.36782 | 416.1852893 | 5.54169 | 416.4190795 | 6.15892 | 409.1922762 | 5.46946
515.8882257 | 69.8386 | 507.1311878 | 33.5317 | 506.6532139 | 40.3081 | 505.4878646 | 31.5013 | 504.2854447 | 37.313 | 493.0171177 | 53.9821 | 492.3540486 | 17.2365 | 487.4806227 | 17.6164 | 490.7200229 | 19.7584 | 484.8912829 | 17.5969 | 473.9664137 | 13.1655 | 472.4827835 | 18.4704 | 470.6806538 | 15.967 | 465.2743978 | 19.1643 | 464.4046756 | 22.1933 | 462.6767768 | 25.4139 | 463.1146781 | 13.9066 | 447.9708866 | 14.1547 | 453.8019195 | 12.2359 | 451.346741 | 12.7309 | 444.6486939 | 13.5379 | 444.0966686 | 8.05178 | 443.2678334 | 15.6144 | 433.8321543 | 9.02916 | 434.4784006 | 23.5224 | 428.5313143 | 8.69878 | 422.4718365 | 7.5409 | 418.8053416 | 4.5546 | 416.6095028 | 5.90556 | 416.8396062 | 6.78478 | 409.6098848 | 6.25507
516.4198698 | 77.4573 | 507.6508994 | 40.235 | 507.1710736 | 32.096 | 506.0008937 | 29.6461 | 504.793974 | 42.0676 | 493.5215954 | 49.1738 | 492.8540958 | 17.1306 | 487.9781991 | 18.1927 | 491.2150554 | 15.4109 | 485.3820944 | 18.0372 | 474.4538259 | 16.0972 | 472.9658361 | 19.0212 | 471.1588525 | 14.9845 | 465.7513382 | 16.7874 | 464.8771324 | 21.0331 | 463.1466931 | 23.8179 | 463.5805621 | 12.2323 | 448.4332503 | 13.4532 | 454.2603086 | 13.5843 | 451.8011535 | 12.7509 | 445.0992601 | 14.7778 | 444.5467132 | 7.72447 | 443.7149218 | 14.4992 | 434.2745055 | 11.3843 | 434.9161022 | 23.8669 | 428.9669964 | 8.72178 | 422.9035206 | 10.53 | 419.2336596 | 6.54435 | 417.0336775 | 5.56978 | 417.2600946 | 7.20688 | 410.0274552 | 4.16065
516.9514635 | 57.5086 | 508.1705618 | 51.6288 | 507.6888843 | 31.9377 | 506.5138744 | 33.6888 | 505.3024554 | 31.0072 | 494.0260257 | 56.1597 | 493.3540961 | 15.985 | 488.4757289 | 19.8786 | 491.7100415 | 16.2205 | 485.87286 | 21.1252 | 474.9411926 | 15.1848 | 473.4488435 | 17.6622 | 471.6370067 | 14.0339 | 466.2282342 | 17.3049 | 465.3495452 | 21.0727 | 463.6165658 | 24.1946 | 464.0464029 | 14.4986 | 448.8955713 | 13.5222 | 454.7186553 | 15.272 | 452.255524 | 15.4225 | 445.5497848 | 12.4762 | 444.9967164 | 8.10337 | 444.161969 | 13.7833 | 434.7168161 | 11.1691 | 435.3537636 | 21.3962 | 429.4026386 | 7.6568 | 423.3351652 | 9.63988 | 419.6619384 | 7.48092 | 417.4578135 | 5.9345 | 417.6805446 | 7.46262 | 410.4449876 | 4.92568
517.4830066 | 70.1969 | 508.6901751 | 34.5228 | 508.2066461 | 32.3413 | 507.0268067 | 37.6797 | 505.810889 | 42.937 | 494.5304086 | 46.315 | 493.8540495 | 18.9043 | 488.973212 | 12.5423 | 492.2049812 | 20.478 | 486.3635797 | 20.8499 | 475.4285137 | 14.6716 | 473.931806 | 18.1855 | 472.1151164 | 16.6652 | 466.7050858 | 16.2015 | 465.8219142 | 22.7207 | 464.0863949 | 23.867 | 464.5122005 | 10.8247 | 449.3578495 | 13.0783 | 455.1769596 | 13.8755 | 452.7098525 | 13.4229 | 446.000268 | 14.4869 | 445.446678 | 7.54261 | 444.608975 | 15.1775 | 435.1590861 | 9.25977 | 435.7913848 | 23.5668 | 429.8382408 | 10.0014 | 423.7667702 | 9.73835 | 420.090178 | 5.88194 | 417.8819107 | 5.25076 | 418.1009563 | 6.89713 | 410.862482 | 5.46396
518.0144992 | 74.3912 | 509.2097392 | 38.3482 | 508.724359 | 35.3606 | 507.5396907 | 34.6422 | 506.3192747 | 47.612 | 495.0347441 | 54.528 | 494.353956 | 16.8238 | 489.4706485 | 14.8812 | 492.6998747 | 15.6717 | 486.8542535 | 20.2809 | 475.9157893 | 14.8328 | 474.4147234 | 18.2035 | 472.5931816 | 16.4683 | 467.1818931 | 17.3849 | 466.2942393 | 16.0353 | 464.5561805 | 20.8037 | 464.977955 | 14.1613 | 449.820085 | 15.6317 | 455.6352217 | 13.232 | 453.1641392 | 16.0489 | 446.4507097 | 11.2083 | 445.8965983 | 8.76281 | 445.0559399 | 14.3182 | 435.6013154 | 12.2228 | 436.228966 | 28.0659 | 430.2738032 | 9.45779 | 424.1983358 | 9.53477 | 420.5183786 | 8.00075 | 418.3059693 | 5.40694 | 418.5213297 | 7.35191 | 411.2799383 | 5.14148
518.5459414 | 75.0622 | 509.7292543 | 42.1081 | 509.242023 | 31.3413 | 508.0525264 | 24.745 | 506.8276126 | 45.9506 | 495.5390323 | 48.6752 | 494.8538156 | 14.7139 | 489.9680384 | 17.3551 | 493.1947218 | 18.7548 | 487.3448815 | 21.8757 | 476.4030195 | 11.1262 | 474.8975959 | 16.1053 | 473.0712024 | 14.8201 | 467.6586561 | 20.7186 | 466.7665207 | 20.3764 | 465.0259225 | 22.5942 | 465.4436664 | 13.2192 | 450.2822777 | 14.9411 | 456.0934414 | 13.6856 | 453.6183841 | 13.5135 | 446.9011099 | 12.3939 | 446.3464772 | 8.73281 | 445.5028638 | 17.3641 | 436.0435042 | 10.2824 | 436.6665071 | 21.0092 | 430.7093257 | 8.7545 | 424.629862 | 8.8588 | 420.94654 | 5.91318 | 418.7299892 | 6.69602 | 418.9416648 | 6.77715 | 411.6973567 | 6.02459
519.0773333 | 78.5688 | 510.2487204 | 45.9958 | 509.7596382 | 35.2362 | 508.5653138 | 33.5659 | 507.3359028 | 44.7613 | 496.0432732 | 49.3415 | 495.3536284 | 18.6039 | 490.4653817 | 17.7253 | 493.6895227 | 19.9684 | 487.8354637 | 21.8289 | 476.8902043 | 16.0254 | 475.3804234 | 19.6274 | 473.5491788 | 16.1159 | 468.1353749 | 19.8707 | 467.2387582 | 26.9721 | 465.495621 | 21.1401 | 465.9093347 | 13.4174 | 450.7444278 | 13.1254 | 456.5516189 | 12.6142 | 454.0725871 | 12.9223 | 447.3514688 | 14.9508 | 446.7963147 | 7.82621 | 445.9497467 | 15.0229 | 436.4856524 | 11.1996 | 437.1040081 | 22.7412 | 431.1448083 | 8.17389 | 425.0613487 | 9.5853 | 421.3746624 | 5.74082 | 419.1539705 | 5.42299 | 419.3619616 | 7.55845 | 412.1147372 | 5.38692
519.6086748 | 85.5822 | 510.7681375 | 44.3576 | 510.2772047 | 33.2367 | 509.078053 | 31.9455 | 507.8441453 | 38.7989 | 496.5474668 | 54.3846 | 495.8533945 | 15.6274 | 490.9626786 | 17.7229 | 494.1842773 | 16.1209 | 488.3260002 | 17.7646 | 477.3773437 | 11.6002 | 475.8632061 | 18.172 | 474.0271108 | 14.1824 | 468.6120494 | 14.9545 | 467.7109521 | 23.0012 | 465.9652761 | 20.8824 | 466.3749601 | 12.9069 | 451.2065352 | 13.1765 | 457.0097542 | 13.0683 | 454.5267483 | 13.7873 | 447.8017863 | 14.6547 | 447.2461109 | 8.0795 | 446.3965885 | 15.2517 | 436.9277602 | 11.0969 | 437.5414692 | 20.69 | 431.5802512 | 9.08532 | 425.4927961 | 10.1674 | 421.8027458 | 6.59537 | 419.5779132 | 4.7228 | 419.7822203 | 5.65018 | 412.5320797 | 5.10284
520.139966 | 76.7729 | 511.2875056 | 45.065 | 510.7947224 | 27.0559 | 509.590744 | 32.5523 | 508.35234 | 45.9985 | 497.0516132 | 49.1468 | 496.3531138 | 15.8817 | 491.4599291 | 13.1939 | 494.6789858 | 20.2818 | 488.816491 | 20.3044 | 477.8644378 | 15.191 | 476.3459439 | 16.6836 | 474.5049985 | 16.0982 | 469.0886798 | 17.1913 | 468.1831022 | 24.7899 | 466.4348877 | 22.2713 | 466.8405424 | 13.2318 | 451.6686 | 12.4694 | 457.4678473 | 11.8556 | 454.9808678 | 14.4698 | 448.2520624 | 14.4101 | 447.6958658 | 6.98591 | 446.8433894 | 14.2796 | 437.3698275 | 10.4029 | 437.9788903 | 17.5639 | 432.0156543 | 9.96014 | 425.9242041 | 9.71139 | 422.2307902 | 6.15664 | 420.0018173 | 5.93659 | 420.2024408 | 7.16291 | 412.9493844 | 5.7374
520.6712069 | 82.3623 | 511.8068249 | 42.6907 | 511.3121914 | 33.0325 | 510.1033869 | 37.3346 | 508.8604872 | 42.3974 | 497.5557123 | 50.7232 | 496.8527864 | 15.9058 | 491.9571331 | 18.2071 | 495.1736482 | 18.9411 | 489.3069361 | 22.918 | 478.3514866 | 13.696 | 476.8286369 | 19.9 | 474.982842 | 9.88436 | 469.565266 | 18.8594 | 468.6552087 | 21.8917 | 466.904456 | 18.1105 | 467.3060818 | 11.8204 | 452.1306223 | 12.963 | 457.9258983 | 14.925 | 455.4349456 | 12.7366 | 448.7022973 | 13.5453 | 448.1455795 | 6.47786 | 447.2901493 | 16.6103 | 437.8118544 | 9.33589 | 438.4162714 | 18.7688 | 432.4510177 | 7.93178 | 426.3555728 | 9.12367 | 422.6587956 | 6.3659 | 420.4256829 | 4.38214 | 420.6226231 | 6.42239 | 413.3666512 | 5.15162
521.2023977 | 75.2108 | 512.3260953 | 48.757 | 511.8296118 | 37.4281 | 510.6159817 | 28.2247 | 509.3685867 | 43.7125 | 498.0597644 | 56.0386 | 497.3524124 | 16.7999 | 492.4542907 | 19.0972 | 495.6682645 | 18.6742 | 489.7973356 | 21.0713 | 478.8384901 | 14.1952 | 477.3112851 | 18.2456 | 475.4606412 | 14.6019 | 470.0418081 | 18.7831 | 469.1272716 | 23.8532 | 467.3739809 | 16.4665 | 467.7715783 | 13.4689 | 452.5926021 | 15.2761 | 458.3839072 | 13.2025 | 455.8889817 | 14.0056 | 449.1524909 | 15.1178 | 448.595252 | 6.66027 | 447.7368684 | 13.9046 | 438.2538408 | 9.66301 | 438.8536126 | 23.7693 | 432.8863414 | 8.59017 | 426.7869023 | 10.3451 | 423.0867622 | 6.25267 | 420.8495101 | 6.07408 | 421.0427674 | 7.42409 | 413.7838803 | 4.43001
521.7335383 | 74.1846 | 512.8453169 | 38.7088 | 512.3469836 | 40.0728 | 511.1285284 | 33.6264 | 509.8766387 | 50.0772 | 498.5637694 | 52.1044 | 497.8519918 | 15.5375 | 492.951402 | 18.1348 | 496.1628347 | 23.8506 | 490.2876895 | 22.7842 | 479.3254485 | 15.2879 | 477.7938886 | 18.8818 | 475.9383962 | 12.6026 | 470.5183061 | 20.4737 | 469.5992909 | 22.3558 | 467.8434626 | 24.623 | 468.237032 | 14.1283 | 453.0545393 | 12.849 | 458.8418741 | 13.0834 | 456.3429762 | 15.7712 | 449.6026432 | 12.3039 | 449.0448833 | 6.88591 | 448.1835466 | 17.5254 | 438.695787 | 10.1084 | 439.290914 | 22.1908 | 433.3216254 | 7.83507 | 427.2181925 | 10.9324 | 423.5146898 | 7.19071 | 421.2732987 | 4.93427 | 421.4628735 | 6.75949 | 414.2010715 | 5.87188
522.2646287 | 81.2955 | 513.3644898 | 48.8575 | 512.8643068 | 36.6773 | 511.6410271 | 31.5219 | 510.3846432 | 46.0802 | 499.0677272 | 40.1127 | 498.3515246 | 15.7786 | 493.448467 | 20.186 | 496.6573589 | 16.3218 | 490.7779978 | 22.8592 | 479.8123616 | 16.0816 | 478.2764474 | 17.3644 | 476.416107 | 12.7422 | 470.9947602 | 19.2102 | 470.0712667 | 25.3653 | 468.3129009 | 20.3313 | 468.7024428 | 13.8174 | 453.5164342 | 13.7895 | 459.2997989 | 15.0351 | 456.7969291 | 15.2846 | 450.0527544 | 16.9232 | 449.4944735 | 7.46274 | 448.630184 | 15.6823 | 439.1376928 | 11.0582 | 439.7281756 | 21.7081 | 433.7568699 | 8.04357 | 427.6494435 | 9.2422 | 423.9425786 | 6.5518 | 421.697049 | 5.94013 | 421.8829417 | 7.17743 | 414.6182251 | 5.14288
522.7956691 | 67.6664 | 513.8836139 | 43.6177 | 513.3815815 | 35.6211 | 512.1534778 | 31.383 | 510.8926002 | 45.0225 | 499.5716381 | 47.0508 | 498.8510109 | 16.8643 | 493.9454858 | 14.2409 | 497.1518372 | 18.268 | 491.2682607 | 22.1257 | 480.2992297 | 14.1516 | 478.7589616 | 17.3053 | 476.8937737 | 15.8628 | 471.4711702 | 19.1795 | 470.543199 | 22.1988 | 468.7822961 | 22.5296 | 469.1678108 | 10.6201 | 453.9782866 | 14.2539 | 459.7576817 | 13.3028 | 457.2508404 | 12.6824 | 450.5028245 | 13.9566 | 449.9440226 | 7.90411 | 449.0767806 | 15.0743 | 439.5795583 | 9.94404 | 440.1653973 | 28.0069 | 434.1920747 | 8.57532 | 428.0806554 | 10.9205 | 424.3704286 | 6.36251 | 422.1207609 | 5.56773 | 422.3029718 | 7.29656 | 415.0353409 | 5.38791
523.3266595 | 77.7901 | 514.4026893 | 39.7139 | 513.8988078 | 30.9405 | 512.6658806 | 33.6302 | 511.4005098 | 38.7924 | 500.075502 | 48.9459 | 499.3504507 | 17.4767 | 494.4424584 | 15.7693 | 497.6462695 | 18.8956 | 491.7584781 | 21.0017 | 480.7860526 | 13.7794 | 479.2414311 | 21.8167 | 477.3713964 | 15.6735 | 471.9475363 | 18.1899 | 471.0150878 | 25.3365 | 469.251648 | 22.5798 | 469.6331361 | 12.002 | 454.4400966 | 16.2343 | 460.2155226 | 13.958 | 457.7047102 | 13.7855 | 450.9528534 | 13.753 | 450.3935306 | 7.21755 | 449.5233364 | 17.0095 | 440.0213836 | 10.4003 | 440.6025793 | 22.6532 | 434.62724 | 6.75179 | 428.5118281 | 9.1833 | 424.7982398 | 6.17588 | 422.5444344 | 6.5734 | 422.722964 | 7.46365 | 415.4524191 | 5.31812
523.8575999 | 76.5609 | 514.9217161 | 46.8102 | 514.4159856 | 35.2527 | 513.1782355 | 32.2974 | 511.908372 | 39.6527 | 500.579319 | 53.6038 | 499.8498441 | 17.3511 | 494.9393847 | 16.353 | 498.1406559 | 21.0037 | 492.24865 | 19.6264 | 481.2728305 | 14.5286 | 479.723856 | 18.5808 | 477.848975 | 14.1123 | 472.4238584 | 19.9093 | 471.4869331 | 23.1258 | 469.7209568 | 22.0636 | 470.0984187 | 13.7378 | 454.9018643 | 15.2274 | 460.6733215 | 16.2755 | 458.1585385 | 14.0016 | 451.4028412 | 11.2392 | 450.8429976 | 8.27391 | 449.9698516 | 15.6517 | 440.4631686 | 10.6242 | 441.0397216 | 25.5959 | 435.0623658 | 7.88227 | 428.9429618 | 8.68534 | 425.2260122 | 7.08307 | 422.9680697 | 5.45197 | 423.1429182 | 7.39044 | 415.8694596 | 4.92918
524.3884903 | 80.5152 | 515.4406943 | 45.477 | 514.933115 | 37.1869 | 513.6905425 | 33.4593 | 512.4161868 | 45.8071 | 501.0830891 | 56.8965 | 500.349191 | 16.6345 | 495.436265 | 15.895 | 498.6349965 | 19.2336 | 492.7387766 | 19.748 | 481.7595634 | 15.6041 | 480.2062365 | 17.7372 | 478.3265095 | 15.8354 | 472.9001367 | 19.5251 | 471.9587351 | 21.1428 | 470.1902225 | 21.2926 | 470.5636586 | 12.9838 | 455.3635897 | 14.2563 | 461.1310786 | 13.2094 | 458.6123254 | 14.0718 | 451.852788 | 13.9201 | 451.2924236 | 7.11679 | 450.416326 | 15.3472 | 440.9049135 | 9.55276 | 441.4768242 | 26.3336 | 435.4974521 | 7.86411 | 429.3740563 | 8.80125 | 425.653746 | 5.50573 | 423.3916666 | 4.82819 | 423.5628345 | 7.38082 | 416.2864625 | 5.63553
524.9193308 | 63.0615 | 515.9596239 | 44.3105 | 515.4501961 | 34.3234 | 514.2028018 | 36.4103 | 512.9239544 | 44.0548 | 501.5868123 | 49.6213 | 500.8484916 | 18.0234 | 495.9330992 | 14.1281 | 499.1292913 | 18.4516 | 493.2288578 | 21.0836 | 482.2462513 | 14.1614 | 480.6885724 | 17.3018 | 478.8040001 | 13.6687 | 473.3763712 | 18.7261 | 472.4304938 | 22.6271 | 470.6594452 | 23.8554 | 471.0288558 | 12.0273 | 455.8252728 | 13.0294 | 461.5887939 | 12.8523 | 459.0660708 | 14.3917 | 452.3026938 | 13.7366 | 451.7418087 | 7.53272 | 450.8627599 | 16.3511 | 441.3466183 | 11.471 | 441.9138871 | 23.6145 | 435.932499 | 8.01213 | 429.8051119 | 9.73381 | 426.0814411 | 6.06522 | 423.8152253 | 5.28393 | 423.982713 | 5.80426 | 416.7034279 | 6.2019
525.4501214 | 71.3147 | 516.4785051 | 48.0118 | 515.9672289 | 31.2236 | 514.7150132 | 38.1734 | 513.4316746 | 44.0933 | 502.0904887 | 54.4883 | 501.3477459 | 16.62 | 496.4298873 | 16.8936 | 499.6235403 | 18.8233 | 493.7188938 | 22.7437 | 482.7328943 | 13.586 | 481.1708639 | 16.5303 | 479.2814468 | 16.8503 | 473.8525619 | 16.4756 | 472.9022091 | 18.9091 | 471.1286248 | 22.9044 | 471.4940105 | 12.5574 | 456.2869137 | 12.9345 | 462.0464673 | 14.0487 | 459.5197749 | 14.2697 | 452.7525586 | 12.1308 | 452.1911528 | 7.02699 | 451.3091531 | 16.1081 | 441.7882829 | 10.3204 | 442.3509104 | 22.1042 | 436.3675064 | 8.17977 | 430.2361285 | 10.5893 | 426.5090975 | 5.58849 | 424.2387458 | 5.21468 | 424.4025536 | 7.7584 | 417.1203557 | 5.80115
525.9808623 | 65.0057 | 516.9973377 | 44.8094 | 516.4842134 | 40.8393 | 515.227177 | 35.8457 | 513.9393477 | 48.6861 | 502.5941183 | 47.4369 | 501.8469539 | 16.7258 | 496.9266294 | 11.3038 | 500.1177436 | 18.4347 | 494.2088844 | 19.0404 | 483.2194923 | 14.6847 | 481.6531109 | 18.295 | 479.7588496 | 17.3824 | 474.3287088 | 18.5933 | 473.3738812 | 20.9398 | 471.5977614 | 22.449 | 471.9591225 | 13.257 | 456.7485124 | 15.2804 | 462.504099 | 13.4873 | 459.9734376 | 15.3216 | 453.2023825 | 12.4677 | 452.6404561 | 7.70662 | 451.7555058 | 17.978 | 442.2299075 | 11.3319 | 442.7878941 | 22.4588 | 436.8024745 | 8.15617 | 430.6671061 | 8.93636 | 426.9367153 | 5.93032 | 424.6622281 | 4.4922 | 424.8223564 | 7.33073 | 417.537246 | 5.91126
526.5115533 | 64.8429 | 517.5161219 | 48.4399 | 517.0011497 | 37.9868 | 515.7392931 | 35.5247 | 514.4469736 | 43.8891 | 503.0977012 | 52.4049 | 502.3461157 | 13.8808 | 497.4233255 | 18.155 | 500.6119012 | 18.361 | 494.6988299 | 17.1695 | 483.7060456 | 14.6821 | 482.1353136 | 19.7118 | 480.2362086 | 14.4212 | 474.804812 | 16.5993 | 473.84551 | 21.6415 | 472.066855 | 27.3041 | 472.4241921 | 12.373 | 457.210069 | 14.0012 | 462.961689 | 13.513 | 460.427059 | 13.4124 | 453.6521655 | 12.1226 | 453.0897185 | 7.63824 | 452.2018179 | 16.1413 | 442.671492 | 11.3519 | 443.2248383 | 23.6673 | 437.2374033 | 8.37179 | 431.0980447 | 10.2425 | 427.3642946 | 5.86211 | 425.0856722 | 6.11065 | 425.2421215 | 6.27534 | 417.9540989 | 5.61942
527.0421947 | 69.7883 | 518.0348578 | 41.9665 | 517.5180378 | 32.4892 | 516.2513615 | 42.3223 | 514.9545523 | 42.8491 | 503.6012374 | 56.4865 | 502.8452312 | 16.8536 | 497.9199758 | 16.5028 | 501.1060131 | 18.1562 | 495.1887302 | 19.9966 | 484.192554 | 14.3901 | 482.6174719 | 16.1174 | 480.7135237 | 16.596 | 475.2808716 | 16.7237 | 474.3170957 | 21.9535 | 472.5359057 | 23.217 | 472.8892192 | 12.108 | 457.6715835 | 13.402 | 463.4192373 | 13.9325 | 460.8806392 | 13.0495 | 454.1019076 | 16.8321 | 453.5389401 | 8.22142 | 452.6480895 | 16.0188 | 443.1130366 | 11.4573 | 443.661743 | 26.4159 | 437.6722928 | 8.14344 | 431.5289446 | 8.71515 | 427.7918353 | 5.71641 | 425.5090783 | 6.37327 | 425.6618488 | 7.84925 | 418.3709143 | 5.0747
527.5727863 | 61.1194 | 518.5535453 | 50.239 | 518.0348777 | 40.3764 | 516.7633824 | 36.5 | 515.462084 | 40.4844 | 504.104727 | 56.1433 | 503.3443006 | 18.6375 | 498.4165801 | 14.8371 | 501.6000794 | 17.2502 | 495.6785853 | 20.5221 | 484.6790176 | 14.9683 | 483.099586 | 15.4804 | 481.190795 | 16.4116 | 475.7568875 | 15.692 | 474.7886382 | 20.1016 | 473.0049136 | 19.9919 | 473.3542038 | 11.8879 | 458.1330559 | 17.7313 | 463.8767439 | 13.4086 | 461.3341781 | 15.3893 | 454.5516089 | 11.7578 | 453.988121 | 7.09332 | 453.0943207 | 15.164 | 443.5545412 | 9.60162 | 444.0986082 | 24.3455 | 438.107143 | 7.04731 | 431.9598055 | 10.3188 | 428.2193375 | 5.95276 | 425.9324462 | 5.01128 | 426.0815385 | 7.57334 | 418.7876923 | 5.24858
528.1033284 | 75.2371 | 519.0721845 | 42.5676 | 518.5516696 | 37.8644 | 517.2753557 | 33.8929 | 515.9695686 | 43.9408 | 504.60817 | 44.9186 | 503.8433239 | 16.1109 | 498.9131386 | 16.8018 | 502.0941002 | 20.267 | 496.1683953 | 17.9453 | 485.1654366 | 16.6945 | 483.5816558 | 18.2582 | 481.6680227 | 15.5284 | 476.2328598 | 17.6683 | 475.2601376 | 21.5683 | 473.4738786 | 22.5574 | 473.819146 | 11.7555 | 458.5944862 | 15.0879 | 464.3342089 | 13.2131 | 461.7876759 | 17.3641 | 455.0012695 | 14.2809 | 454.4372611 | 7.91153 | 453.5405115 | 16.8043 | 443.9960059 | 9.45034 | 444.535434 | 21.9092 | 438.5419539 | 8.61752 | 432.3906277 | 9.97593 | 428.6468013 | 7.066 | 426.3557762 | 6.14872 | 426.5011904 | 7.81623 | 419.204433 | 5.05256
528.6338208 | 72.3258 | 519.5907755 | 39.9061 | 519.0684135 | 39.0975 | 517.7872815 | 39.5549 | 516.4770062 | 39.7379 | 505.1115664 | 49.045 | 504.3423011 | 14.7571 | 499.4096513 | 17.9936 | 502.5880755 | 17.0355 | 496.6581602 | 21.0913 | 485.6518108 | 16.6871 | 484.0636814 | 19.8919 | 482.1452066 | 17.2606 | 476.7087885 | 15.5056 | 475.7315939 | 22.5264 | 473.9428008 | 23.5732 | 474.2840459 | 12.6162 | 459.0558746 | 13.7106 | 464.7916324 | 14.1673 | 462.2411325 | 15.6521 | 455.4508892 | 14.3681 | 454.8863606 | 6.75171 | 453.9866619 | 15.444 | 444.4374306 | 11.3817 | 444.9722204 | 24.0556 | 438.9767257 | 6.60592 | 432.821411 | 9.55273 | 429.0742266 | 5.9419 | 426.7790681 | 5.93606 | 426.9208048 | 8.41958 | 419.6211363 | 5.32163
529.1642637 | 62.3705 | 520.1093182 | 52.107 | 519.5851093 | 39.5149 | 518.2991598 | 33.7576 | 516.9843968 | 42.8336 | 505.6149163 | 63.767 | 504.8412323 | 18.8904 | 499.9061182 | 17.5932 | 503.0820053 | 20.8326 | 497.1478802 | 20.1309 | 486.1381404 | 16.1078 | 484.5456627 | 15.9847 | 482.6223469 | 15.1677 | 477.1846738 | 17.7349 | 476.2030072 | 21.4368 | 474.4116802 | 21.5604 | 474.7489034 | 12.7031 | 459.517221 | 13.5494 | 465.2490143 | 12.0854 | 462.6945479 | 12.1131 | 455.9004683 | 15.6145 | 455.3354194 | 7.10759 | 454.4327719 | 16.535 | 444.8788156 | 9.32252 | 445.4089674 | 20.3174 | 439.4114583 | 7.58572 | 433.2521556 | 10.1719 | 429.5016135 | 5.0259 | 427.2023221 | 5.32952 | 427.3403816 | 7.07597 | 420.0378024 | 5.14408
529.6946571 | 68.4008 | 520.6278128 | 46.8278 | 520.1017572 | 35.741 | 518.8109907 | 40.0372 | 517.4917405 | 46.051 | 506.1182197 | 51.542 | 505.3401175 | 18.2658 | 500.4025394 | 13.0266 | 503.5758896 | 21.0194 | 497.6375551 | 22.7892 | 486.6244254 | 15.5127 | 485.0276 | 18.3419 | 483.0994436 | 14.5496 | 477.6605155 | 18.0729 | 476.6743775 | 24.7039 | 474.8805169 | 26.677 | 475.2137186 | 12.536 | 459.9785255 | 11.1788 | 465.7063547 | 14.1995 | 463.1479223 | 14.9149 | 456.3500067 | 14.0908 | 455.7844375 | 7.60364 | 454.8788417 | 15.6286 | 445.3201607 | 10.2089 | 445.845675 | 20.0074 | 439.8461518 | 7.61359 | 433.6828616 | 9.37703 | 429.9289621 | 6.04368 | 427.6255381 | 5.99013 | 427.7599208 | 7.44006 | 420.4544312 | 4.56439
530.225001 | 71.1289 | 521.1462593 | 49.6001 | 520.6183572 | 47.9964 | 519.3227743 | 45.7354 | 517.9990374 | 51.6526 | 506.6214767 | 62.981 | 505.8389568 | 19.3021 | 500.898915 | 18.3807 | 504.0697285 | 16.2058 | 498.1271852 | 22.4025 | 487.1106658 | 17.5444 | 485.5094932 | 22.4882 | 483.5764967 | 14.3818 | 478.1363139 | 18.992 | 477.1457048 | 25.8182 | 475.349311 | 22.7617 | 475.6784916 | 15.7305 | 460.4397881 | 15.5459 | 466.1636537 | 14.343 | 463.6012557 | 15.4105 | 456.7995045 | 14.4746 | 456.2334151 | 8.74318 | 455.3248711 | 16.8504 | 445.7614661 | 11.075 | 446.2823434 | 23.9095 | 440.2808063 | 8.07294 | 434.1135288 | 11.0921 | 430.3562723 | 5.43268 | 428.0487162 | 5.82666 | 428.1794224 | 7.67254 | 420.8710227 | 6.48775
530.7552955 | 72.833 | 521.6646577 | 44.6868 | 521.1349093 | 43.887 | 519.8345105 | 40.5595 | 518.5062874 | 50.0642 | 507.1246873 | 56.6208 | 506.3377501 | 18.6149 | 501.3952449 | 15.8048 | 504.5635221 | 23.1569 | 498.6167703 | 21.9041 | 487.5968616 | 16.7465 | 485.9913423 | 19.8301 | 484.0535062 | 13.9366 | 478.6120688 | 19.9415 | 477.6169892 | 23.154 | 475.8180624 | 22.1338 | 476.1432224 | 11.3573 | 460.9010089 | 17.5016 | 466.6209112 | 12.5201 | 464.0545481 | 13.9816 | 457.2489616 | 14.1345 | 456.6823522 | 8.09838 | 455.7708604 | 16.8431 | 446.2027317 | 9.91053 | 446.7189726 | 23.6199 | 440.7154217 | 7.0904 | 434.5441574 | 9.58779 | 430.7835443 | 5.95459 | 428.4718565 | 5.18926 | 428.5988866 | 6.27582 | 421.2875771 | 5.8122
531.2855406 | 72.9512 | 522.183008 | 48.1331 | 521.6514136 | 43.0554 | 520.3461994 | 45.302 | 519.0134906 | 44.7017 | 507.6278516 | 54.2541 | 506.8364976 | 17.2574 | 501.8915292 | 16.8229 | 505.0572704 | 17.13 | 499.1063106 | 20.2324 | 488.083013 | 16.4113 | 486.4731474 | 15.8022 | 484.5304723 | 13.9576 | 479.0877804 | 17.1179 | 478.0882308 | 21.2295 | 476.2867711 | 23.161 | 476.6079109 | 12.9812 | 461.3621879 | 12.166 | 467.0781274 | 13.0029 | 464.5077995 | 17.0261 | 457.6983783 | 15.7818 | 457.1312487 | 8.7885 | 456.2168094 | 15.9251 | 446.6439576 | 11.1155 | 447.1555625 | 23.9299 | 441.149998 | 7.3288 | 434.9747475 | 10.7199 | 431.210778 | 6.96817 | 428.8949589 | 6.21894 | 429.0183134 | 7.45078 | 421.7040943 | 6.21893
531.8157365 | 73.4069 | 522.7013104 | 48.7218 | 522.1678701 | 40.1389 | 520.857841 | 38.0226 | 519.520647 | 55.4416 | 508.1309695 | 60.2375 | 507.3351993 | 15.0619 | 502.387768 | 17.0341 | 505.5509734 | 19.9398 | 499.5958061 | 20.2384 | 488.56912 | 15.5963 | 486.9549085 | 17.7229 | 485.007395 | 11.8911 | 479.5634486 | 16.3271 | 478.5594295 | 19.1497 | 476.7554374 | 25.2297 | 477.0725574 | 13.9382 | 461.8233251 | 15.448 | 467.5353022 | 11.7383 | 464.96101 | 14.7062 | 458.1477544 | 14.1578 | 457.5801048 | 6.59213 | 456.6627183 | 16.1476 | 447.0851438 | 10.5376 | 447.5921132 | 24.5785 | 441.5845354 | 8.68719 | 435.4052989 | 9.47188 | 431.6379735 | 6.24973 | 429.3180236 | 5.36158 | 429.4377027 | 6.19207 | 422.1205744 | 5.11414
532.345883 | 77.0547 | 523.2195648 | 49.9958 | 522.6842788 | 42.2929 | 521.3694355 | 35.9628 | 520.0277568 | 53.3815 | 508.6340412 | 56.677 | 507.8338552 | 19.1848 | 502.8839612 | 16.0291 | 506.0446312 | 20.5288 | 500.0852567 | 21.3256 | 489.0551825 | 16.5013 | 487.4366257 | 19.6115 | 485.4842742 | 14.8887 | 480.0390736 | 14.7506 | 479.0305854 | 20.6819 | 477.2240611 | 22.4594 | 477.5371617 | 10.3866 | 462.2844206 | 14.3349 | 467.9924357 | 11.354 | 465.4141796 | 15.1838 | 458.59709 | 10.6703 | 458.0289204 | 7.61362 | 457.1085871 | 14.6875 | 447.5262905 | 9.81606 | 448.0286248 | 22.3818 | 442.0190339 | 6.91265 | 435.8358119 | 8.31272 | 432.0651308 | 5.84334 | 429.7410505 | 4.43703 | 429.8570547 | 6.37448 | 422.5370174 | 5.56884
532.8759803 | 75.2803 | 523.7377713 | 49.6132 | 523.2006399 | 40.2758 | 521.8809828 | 38.8847 | 520.5348199 | 40.6429 | 509.1370667 | 57.7911 | 508.3324654 | 19.1629 | 503.3801091 | 18.3027 | 506.5382438 | 21.6183 | 500.5746627 | 19.3002 | 489.5412007 | 16.8115 | 487.918299 | 20.752 | 485.96111 | 14.9093 | 480.5146554 | 18.7446 | 479.5016985 | 19.5407 | 477.6926423 | 22.8649 | 478.001724 | 12.2924 | 462.7454744 | 15.2435 | 468.449528 | 12.5384 | 465.8673083 | 14.489 | 459.0463851 | 12.2109 | 458.4776957 | 9.27613 | 457.5544157 | 14.5539 | 447.9673975 | 10.6971 | 448.4650973 | 23.8133 | 442.4534934 | 7.38157 | 436.2662863 | 10.1494 | 432.49225 | 5.7664 | 430.1640397 | 5.79749 | 430.2763693 | 5.08313 | 422.9534234 | 4.82533
533.4060284 | 50.8653 | 524.25593 | 50.6916 | 523.7169533 | 40.2679 | 522.392483 | 44.3911 | 521.0418363 | 54.6841 | 509.640046 | 47.2984 | 508.8310299 | 18.5913 | 503.8762114 | 15.7828 | 507.0318112 | 22.4503 | 501.064024 | 22.4355 | 490.0271746 | 15.8744 | 488.3999285 | 22.0124 | 486.4379026 | 16.2987 | 480.9901939 | 18.273 | 479.972769 | 19.7307 | 478.1611811 | 23.6828 | 478.4662443 | 12.9421 | 463.2064865 | 16.0339 | 468.906579 | 15.1267 | 466.3203963 | 15.138 | 459.4956399 | 12.8325 | 458.9264306 | 8.01484 | 458.0002044 | 15.7144 | 448.408465 | 9.35617 | 448.9015307 | 25.1442 | 442.8879141 | 7.48167 | 436.6967223 | 9.06612 | 432.9193311 | 6.21619 | 430.5869912 | 6.39386 | 430.6956466 | 7.08248 | 423.3697924 | 5.31177
533.9360274 | 75.1575 | 524.7740409 | 40.5385 | 524.2332191 | 42.5717 | 522.9039361 | 34.3101 | 521.5488062 | 52.7217 | 510.1429791 | 50.8712 | 509.3295487 | 18.695 | 504.3722684 | 14.9544 | 507.5253335 | 21.2201 | 501.5533406 | 18.0831 | 490.5131042 | 16.2331 | 488.8815141 | 19.8826 | 486.9146518 | 17.9256 | 481.4656893 | 18.5013 | 480.4437967 | 25.5535 | 478.6296774 | 22.782 | 478.9307226 | 16.421 | 463.6674571 | 14.5871 | 469.3635889 | 14.2498 | 466.7734434 | 15.2649 | 459.9448543 | 12.9943 | 459.3751252 | 8.10681 | 458.445953 | 15.2615 | 448.849493 | 10.2507 | 449.3379251 | 27.8305 | 443.322296 | 7.90442 | 437.1271199 | 9.35374 | 433.3463741 | 6.01548 | 431.009905 | 5.15856 | 431.1148866 | 7.32907 | 423.7861243 | 5.55697
534.4659773 | 62.213 | 525.292104 | 52.0182 | 524.7494374 | 39.2164 | 523.4153422 | 36.5439 | 522.0557296 | 45.356 | 510.6458662 | 50.1503 | 509.8280219 | 19.7876 | 504.8682801 | 16.0356 | 508.0188108 | 22.7021 | 502.0426127 | 20.195 | 490.9989896 | 18.2971 | 489.363056 | 19.8687 | 487.3913578 | 16.4199 | 481.9411416 | 17.127 | 480.9147819 | 21.8701 | 479.0981314 | 25.0636 | 479.395159 | 12.8107 | 464.1283861 | 15.8218 | 469.8205576 | 13.8328 | 467.2264499 | 16.327 | 460.3940284 | 14.2883 | 459.8237796 | 8.1073 | 458.8916617 | 15.4668 | 449.2904815 | 11.3186 | 449.7742804 | 24.8918 | 443.7566391 | 7.33414 | 437.5574791 | 9.05453 | 433.773379 | 6.21609 | 431.4327812 | 5.60182 | 431.5340894 | 6.97496 | 424.2024194 | 5.29649
534.9958782 | 73.2311 | 525.8101193 | 41.427 | 525.2656081 | 37.323 | 523.9267013 | 34.7796 | 522.5626064 | 43.3131 | 511.1487072 | 54.613 | 510.3264496 | 20.0012 | 505.3642465 | 18.6787 | 508.5122431 | 20.155 | 502.5318402 | 19.83 | 491.4848307 | 16.3458 | 489.8445542 | 19.0193 | 487.8680206 | 13.8584 | 482.4165508 | 20.5799 | 481.3857244 | 21.9154 | 479.5665431 | 21.5426 | 479.8595535 | 14.6784 | 464.5892736 | 15.9596 | 470.2774852 | 12.5019 | 467.6794156 | 14.4002 | 460.8431622 | 15.2477 | 460.2723937 | 7.38037 | 459.3373305 | 17.2291 | 449.7314305 | 8.5892 | 450.2105969 | 24.1014 | 444.1909435 | 7.71218 | 437.9878 | 10.4711 | 434.200346 | 6.68141 | 431.8556199 | 5.09495 | 431.953255 | 6.53273 | 424.6186775 | 5.69425
535.52573 | 72.2097 | 526.328087 | 44.6572 | 525.7817314 | 35.476 | 524.4380135 | 34.3344 | 523.0694369 | 51.4123 | 511.6515023 | 51.2108 | 510.8248317 | 16.9099 | 505.8601676 | 19.1715 | 509.0056304 | 20.8805 | 503.0210231 | 20.2447 | 491.9706278 | 16.5792 | 490.3260087 | 20.0858 | 488.3446402 | 18.2249 | 482.891917 | 20.0406 | 481.8566244 | 22.9216 | 480.0349125 | 20.2831 | 480.3239061 | 11.771 | 465.0501195 | 12.0948 | 470.7343717 | 13.3251 | 468.1323407 | 15.2443 | 461.2922557 | 12.8388 | 460.7209676 | 7.9701 | 459.7829593 | 16.2582 | 450.1723402 | 9.41872 | 450.6468744 | 23.9605 | 444.6252091 | 7.2702 | 438.4180825 | 8.85817 | 434.627275 | 6.77939 | 432.278421 | 4.56484 | 432.3723834 | 7.77641 | 425.0348987 | 4.60994
536.0555329 | 85.8106 | 526.8460071 | 46.4711 | 526.2978072 | 34.1023 | 524.9492787 | 32.5008 | 523.5762209 | 44.0316 | 512.1542513 | 54.6413 | 511.3231684 | 21.4792 | 506.3560435 | 18.7234 | 509.4989728 | 23.6009 | 503.5101616 | 23.6605 | 492.4563807 | 15.7588 | 490.8074195 | 16.971 | 488.8212167 | 15.3291 | 483.3672403 | 18.0382 | 482.3274819 | 22.3538 | 480.5032397 | 23.1481 | 480.7882169 | 11.626 | 465.5109241 | 12.2589 | 471.1912172 | 13.9749 | 468.5852252 | 13.3909 | 461.741309 | 11.2913 | 461.1695013 | 7.39794 | 460.2285483 | 16.8064 | 450.6132105 | 11.6973 | 451.083113 | 28.7026 | 445.059436 | 7.96869 | 438.8483268 | 10.1791 | 435.0541661 | 5.09995 | 432.7011846 | 4.83726 | 432.7914747 | 8.26642 | 425.4510832 | 5.29191
536.5852869 | 63.7719 | 527.3638796 | 47.0828 | 526.8138357 | 34.128 | 525.4604972 | 31.7926 | 524.0829586 | 45.809 | 512.6569545 | 61.5748 | 511.8214596 | 21.6704 | 506.8518743 | 20.9882 | 509.9922702 | 22.9038 | 503.9992557 | 22.7733 | 492.9420895 | 16.2637 | 491.2887867 | 19.3047 | 489.2977501 | 17.473 | 483.8425205 | 20.6834 | 482.7982969 | 23.0486 | 480.9715246 | 26.0382 | 481.2524859 | 14.6138 | 465.9716872 | 13.6686 | 471.6480217 | 15.6576 | 469.0380691 | 15.3006 | 462.1903222 | 14.8258 | 461.6179949 | 8.31891 | 460.6740975 | 16.5115 | 451.0540415 | 10.2308 | 451.5193128 | 25.4574 | 445.4936243 | 7.66014 | 439.2785329 | 9.40937 | 435.4810193 | 6.97449 | 433.1239108 | 5.38046 | 433.2105289 | 8.4124 | 425.8672308 | 5.66613
537.114992 | 75.4725 | 527.8817046 | 41.8997 | 527.3298168 | 35.2385 | 525.9716688 | 27.5974 | 524.5896499 | 51.9699 | 513.1596118 | 55.8815 | 512.3197055 | 17.9676 | 507.3476599 | 19.6302 | 510.4855229 | 19.5727 | 504.4883053 | 20.9993 | 493.4277543 | 14.8226 | 491.7701104 | 18.7385 | 489.7742405 | 16.6826 | 484.3177579 | 20.1779 | 483.2690695 | 26.1099 | 481.4397674 | 24.4642 | 481.7167132 | 12.1058 | 466.432409 | 14.9176 | 472.1047852 | 15.0488 | 469.4908725 | 14.9018 | 462.6392952 | 13.9485 | 462.0664485 | 7.51557 | 461.1196069 | 14.2754 | 451.4948332 | 9.97039 | 451.9554737 | 27.1114 | 445.9277741 | 7.87508 | 439.7087008 | 9.36887 | 435.9078346 | 5.84622 | 433.5465995 | 5.74213 | 433.629546 | 6.21898 | 426.2833416 | 5.2949
537.6446483 | 67.4421 | 528.399482 | 43.415 | 527.8457506 | 36.2867 | 526.4827937 | 29.152 | 525.096295 | 38.0435 | 513.6622233 | 55.5269 | 512.817906 | 21.3201 | 507.8434005 | 21.2147 | 510.9787307 | 17.8611 | 504.9773106 | 22.8768 | 493.9133752 | 19.6253 | 492.2513906 | 16.8036 | 490.2506879 | 15.7255 | 484.7929524 | 19.9915 | 483.7397997 | 22.3034 | 481.9079681 | 24.2484 | 482.1808988 | 12.6531 | 466.8930894 | 15.6682 | 472.5615079 | 13.0773 | 469.9436354 | 13.9073 | 463.0882281 | 13.9083 | 462.514862 | 7.49362 | 461.5650766 | 14.04 | 451.9355856 | 10.1315 | 452.3915959 | 24.0915 | 446.3618852 | 7.67783 | 440.1388305 | 10.7776 | 436.3346122 | 5.4298 | 433.9692508 | 5.59445 | 434.0485261 | 6.45031 | 426.6994158 | 5.72644
538.1742559 | 77.3467 | 528.917212 | 41.4703 | 528.3616372 | 36.2726 | 526.9938718 | 36.1101 | 525.6028939 | 53.8994 | 514.164789 | 59.8916 | 513.3160612 | 18.5836 | 508.339096 | 17.6749 | 511.4718938 | 20.4354 | 505.4662717 | 20.8667 | 494.3989521 | 14.1931 | 492.7326273 | 20.2466 | 490.7270923 | 16.824 | 485.268104 | 18.8685 | 484.2104875 | 25.2376 | 482.3761267 | 24.7162 | 482.6450428 | 12.475 | 467.3537286 | 12.503 | 473.0181897 | 12.5105 | 470.3963578 | 15.2019 | 463.5371209 | 14.3743 | 462.9632355 | 8.14907 | 462.0105066 | 17.2237 | 452.3762988 | 8.78774 | 452.8276794 | 28.1869 | 446.7959578 | 6.18861 | 440.5689221 | 10.7045 | 436.7613519 | 5.21139 | 434.3918648 | 5.31639 | 434.4674692 | 7.1404 | 427.1154532 | 5.3325
538.7038147 | 87.0056 | 529.4348946 | 41.1047 | 528.8774766 | 37.6601 | 527.5049033 | 30.0208 | 526.1094466 | 58.1447 | 514.6673089 | 67.8813 | 513.8141712 | 19.5863 | 508.8347466 | 20.8011 | 511.9650121 | 22.4833 | 505.9551884 | 23.681 | 494.8844851 | 14.4676 | 493.2138205 | 21.2869 | 491.2034539 | 15.5573 | 485.7432129 | 19.0133 | 484.6811331 | 22.4459 | 482.8442433 | 20.199 | 483.1091451 | 15.1801 | 467.8143265 | 14.2475 | 473.4748306 | 13.2834 | 470.8490399 | 14.6813 | 463.9859738 | 14.0912 | 463.411569 | 9.01402 | 462.4558969 | 17.1719 | 452.8169729 | 10.3494 | 453.2637242 | 27.8845 | 447.229992 | 7.24735 | 440.9989756 | 11.3257 | 437.1880539 | 6.77219 | 434.8144414 | 5.95718 | 434.8863754 | 8.31321 | 427.531454 | 6.18896
539.2333248 | 78.8558 | 529.9525299 | 50.0752 | 529.3932689 | 28.1521 | 528.0158882 | 35.681 | 526.6159532 | 49.2491 | 515.1697832 | 61.4342 | 514.3122359 | 19.6106 | 509.3303522 | 19.3504 | 512.4580858 | 20.7864 | 506.444061 | 22.0072 | 495.3699742 | 17.1579 | 493.6949704 | 18.5803 | 491.6797725 | 15.483 | 486.2182791 | 19.9056 | 485.1517364 | 21.8211 | 483.3123178 | 22.9099 | 483.5732059 | 12.8517 | 468.2748832 | 14.2847 | 473.9314308 | 14.2234 | 471.3016815 | 15.7123 | 464.4347866 | 13.9841 | 463.8598626 | 9.20295 | 462.9012477 | 18.4747 | 453.2576078 | 10.6848 | 453.6997303 | 27.6851 | 447.6639877 | 8.53632 | 441.4289911 | 9.43408 | 437.6147183 | 6.30568 | 435.2369808 | 5.5622 | 435.3052447 | 6.44713 | 427.9474181 | 5.81814
539.7627864 | 68.636 | 530.4701178 | 44.4005 | 529.909014 | 35.0306 | 528.5268265 | 35.498 | 527.1224136 | 46.356 | 515.6722118 | 58.6824 | 514.8102555 | 17.6079 | 509.8259129 | 18.3628 | 512.9511149 | 20.112 | 506.9328893 | 22.9847 | 495.8554196 | 16.3471 | 494.176077 | 18.7005 | 492.1560483 | 14.5406 | 486.6933025 | 19.3878 | 485.6222974 | 22.7736 | 483.7803504 | 23.1339 | 484.0372251 | 13.5646 | 468.7353988 | 16.0216 | 474.3879902 | 14.2487 | 471.7542828 | 14.3975 | 464.8835596 | 15.4551 | 464.3081163 | 8.35131 | 463.3465588 | 18.1482 | 453.6982037 | 10.8423 | 454.1356978 | 29.0805 | 448.0979449 | 7.61648 | 441.8589686 | 8.97429 | 438.0413449 | 5.45771 | 435.6594829 | 6.23977 | 435.7240771 | 7.25232 | 428.3633457 | 5.78084
540.2921993 | 76.6196 | 530.9876585 | 38.9061 | 530.4247121 | 34.7111 | 529.0377182 | 32.0963 | 527.6288281 | 41.3407 | 516.1745948 | 52.7585 | 515.30823 | 18.9349 | 510.3214287 | 20.1084 | 513.4440994 | 26.4315 | 507.4216736 | 22.9134 | 496.3408212 | 16.8697 | 494.6571402 | 19.0504 | 492.6322814 | 15.1542 | 487.1682833 | 19.1555 | 486.0928163 | 22.8161 | 484.2483411 | 25.7617 | 484.5012028 | 14.3145 | 469.1958732 | 13.712 | 474.8445089 | 12.7006 | 472.2068438 | 14.873 | 465.3322926 | 13.9049 | 464.7563302 | 8.25858 | 463.7918304 | 14.1647 | 454.1387605 | 9.47936 | 454.5716267 | 29.6352 | 448.5318639 | 6.18696 | 442.2889081 | 9.74232 | 438.467934 | 7.43889 | 436.0819479 | 5.42048 | 436.1428726 | 6.49267 | 428.7792367 | 4.95262
540.8215637 | 60.1781 | 531.505152 | 37.761 | 530.9403631 | 32.7725 | 529.5485635 | 28.6515 | 528.1351965 | 45.262 | 516.6769323 | 58.741 | 515.8061593 | 16.5061 | 510.8168998 | 16.9378 | 513.9370393 | 20.4893 | 507.9104137 | 21.4885 | 496.826179 | 15.0132 | 495.1381602 | 22.3765 | 493.1084717 | 17.3981 | 487.6432215 | 21.7337 | 486.563293 | 22.1866 | 484.71629 | 21.437 | 484.9651391 | 12.6751 | 469.6563065 | 15.4354 | 475.3009869 | 11.2601 | 472.6593646 | 15.5074 | 465.7809858 | 14.3566 | 465.2045043 | 9.19607 | 464.2370625 | 19.4553 | 454.5792783 | 11.1173 | 455.0075171 | 31.677 | 448.9657444 | 6.44611 | 442.7188097 | 8.8426 | 438.8944854 | 5.41459 | 436.5043756 | 5.13017 | 436.5616314 | 6.11558 | 429.1950913 | 5.4054
541.3508796 | 76.9645 | 532.0225983 | 46.1041 | 531.4559672 | 34.2161 | 530.0593623 | 30.7188 | 528.641519 | 39.2148 | 517.1792242 | 56.1652 | 516.3040437 | 19.0873 | 511.312326 | 17.8556 | 514.4299348 | 20.293 | 508.3991098 | 22.8667 | 497.3114932 | 16.5172 | 495.6191369 | 18.1271 | 493.5846192 | 15.7946 | 488.1181172 | 21.2353 | 487.0337277 | 25.2997 | 485.184197 | 27.6752 | 485.429034 | 11.7767 | 470.1166988 | 13.1728 | 475.7574243 | 12.8975 | 473.1118451 | 15.307 | 466.2296391 | 12.7953 | 465.6526386 | 7.61096 | 464.6822551 | 17.9692 | 455.0197571 | 11.565 | 455.443369 | 33.7687 | 449.3995867 | 6.56215 | 443.1486733 | 9.43576 | 439.3209993 | 6.4631 | 436.9267662 | 5.39829 | 436.9803534 | 6.44682 | 429.6109093 | 5.84018
541.8801471 | 76.3587 | 532.5399974 | 45.5364 | 531.9715244 | 31.2229 | 530.5701147 | 33.5109 | 529.1477956 | 44.1206 | 517.6814707 | 53.1184 | 516.801883 | 20.0872 | 511.8077076 | 18.9649 | 514.9227858 | 21.8574 | 508.8877619 | 26.2531 | 497.7967637 | 13.3063 | 496.1000705 | 20.0301 | 494.0607242 | 14.4089 | 488.5929703 | 21.3415 | 487.5041202 | 22.7587 | 485.6520622 | 27.9618 | 485.8928875 | 13.1732 | 470.5770501 | 15.769 | 476.2138212 | 12.6828 | 473.5642855 | 13.4031 | 466.6782527 | 12.6257 | 466.1007332 | 7.99917 | 465.1274083 | 16.6262 | 455.4601969 | 10.0235 | 455.8791824 | 27.0827 | 449.8333907 | 7.1617 | 443.5784992 | 11.2558 | 439.7474757 | 6.52617 | 437.3491197 | 5.41445 | 437.3990387 | 7.687 | 430.0266909 | 6.02813
542.4093662 | 68.6783 | 533.0573495 | 40.7146 | 532.4870347 | 29.0136 | 531.0808208 | 28.14 | 529.6540263 | 42.3525 | 518.1836717 | 55.3555 | 517.2996774 | 18.398 | 512.3030444 | 21.6218 | 515.4155924 | 25.3061 | 509.3763701 | 26.2414 | 498.2819907 | 15.6313 | 496.580961 | 19.2586 | 494.5367865 | 15.1093 | 489.0677809 | 18.9955 | 487.9744708 | 24.1715 | 486.1198856 | 23.5553 | 486.3566997 | 12.7264 | 471.0373605 | 15.1073 | 476.6701774 | 12.3871 | 474.0166857 | 15.6041 | 467.1268266 | 13.0248 | 466.5487881 | 6.19453 | 465.5725222 | 13.5394 | 455.9005979 | 10.4281 | 456.3149574 | 29.3447 | 450.2671565 | 7.84581 | 444.0082872 | 10.8602 | 440.1739146 | 6.39161 | 437.7714362 | 6.05853 | 437.8176872 | 6.68773 | 430.4424362 | 5.3908
542.938537 | 60.0518 | 533.5746546 | 46.2086 | 533.0024982 | 30.9849 | 531.5914806 | 31.596 | 530.1602112 | 49.5078 | 518.6858274 | 55.0382 | 517.797427 | 25.0282 | 512.7983366 | 19.5911 | 515.9083546 | 20.0889 | 509.8649343 | 26.5539 | 498.7671741 | 15.6264 | 497.0618083 | 18.6123 | 495.0128062 | 16.8164 | 489.542549 | 21.3813 | 488.4447794 | 26.2797 | 486.5876674 | 20.7768 | 486.8204706 | 13.3025 | 471.4976299 | 13.7721 | 477.1264932 | 13.0927 | 474.4690458 | 13.2808 | 467.5753607 | 13.705 | 466.9968034 | 7.46898 | 466.0175967 | 14.0799 | 456.34096 | 9.85177 | 456.7506941 | 31.854 | 450.7008842 | 6.50087 | 444.4380375 | 9.62204 | 440.600316 | 6.66193 | 438.1937156 | 5.16686 | 438.2362992 | 6.87571 | 430.858145 | 5.90153
543.4676594 | 65.148 | 534.0919127 | 46.4733 | 533.5179149 | 40.4546 | 532.1020941 | 33.5241 | 530.6663503 | 38.2691 | 519.1879378 | 64.8868 | 518.2951316 | 23.2252 | 513.2935843 | 18.7259 | 516.4010725 | 20.1883 | 510.3534547 | 24.9096 | 499.2523139 | 16.0217 | 497.5426126 | 22.3725 | 495.4887834 | 17.1038 | 490.0172748 | 18.0402 | 488.9150461 | 19.1691 | 487.0554075 | 24.7075 | 487.2842003 | 13.3281 | 471.9578585 | 11.9054 | 477.5827685 | 14.5155 | 474.9213659 | 14.761 | 468.0238552 | 14.2204 | 467.4447791 | 8.63723 | 466.4626319 | 17.7687 | 456.7812833 | 9.68097 | 457.1863923 | 29.84 | 451.1345736 | 7.19821 | 444.86775 | 9.75716 | 441.0266801 | 6.16669 | 438.6159581 | 5.46081 | 438.6548745 | 6.2939 | 431.2738175 | 5.44595
543.9967336 | 61.8629 | 534.6091238 | 43.7013 | 534.0332848 | 31.5908 | 532.6126614 | 34.0361 | 531.1724437 | 36.011 | 519.6900028 | 63.1843 | 518.7927914 | 21.6585 | 513.7887874 | 18.1037 | 516.8937461 | 20.3014 | 510.8419312 | 26.1732 | 499.7374104 | 13.6985 | 498.023374 | 21.2042 | 495.9647181 | 16.7428 | 490.4919582 | 21.0985 | 489.3852709 | 19.5208 | 487.5231059 | 21.6895 | 487.7478887 | 14.1484 | 472.4180462 | 10.9799 | 478.0390034 | 13.7091 | 475.373646 | 13.6495 | 468.47231 | 11.8806 | 467.8927151 | 7.54963 | 466.9076278 | 16.7051 | 457.2215678 | 10.489 | 457.6220523 | 32.8955 | 451.568225 | 7.61327 | 445.2974248 | 8.5885 | 441.4530068 | 5.77191 | 439.0381636 | 5.65783 | 439.0734132 | 6.82342 | 431.6894538 | 5.30637
544.5257597 | 73.5061 | 535.126288 | 44.0931 | 534.5486081 | 30.6207 | 533.1231826 | 32.7406 | 531.6784915 | 41.0927 | 520.1920226 | 76.4627 | 519.2904065 | 22.9807 | 514.283946 | 19.4125 | 517.3863755 | 18.5712 | 511.330364 | 23.0092 | 500.2224634 | 12.7312 | 498.5040923 | 17.8276 | 496.4406104 | 14.4875 | 490.9665993 | 24.0073 | 489.8554538 | 22.4772 | 487.9907628 | 23.4227 | 488.211536 | 12.941 | 472.8781931 | 13.7744 | 478.4951979 | 13.3089 | 475.8258861 | 14.9627 | 468.9207253 | 11.6454 | 468.3406117 | 8.18744 | 467.3525845 | 21.3215 | 457.6618136 | 9.66786 | 458.057674 | 28.3087 | 452.0018383 | 6.38838 | 445.7270619 | 10.6845 | 441.8792962 | 5.43537 | 439.4603322 | 5.22911 | 439.4919154 | 6.70793 | 432.1050538 | 4.70624
545.0547375 | 66.1435 | 535.6434054 | 37.2663 | 535.0638847 | 42.4655 | 533.6336576 | 36.5286 | 532.1844936 | 41.3095 | 520.6939972 | 75.5608 | 519.7879769 | 21.3999 | 514.7790601 | 19.6621 | 517.8789608 | 22.4823 | 511.818753 | 22.2136 | 500.707473 | 13.4301 | 498.9847678 | 21.7687 | 496.9164602 | 14.605 | 491.4411981 | 17.4162 | 490.3255949 | 18.9125 | 488.4583782 | 22.1964 | 488.6751422 | 13.0417 | 473.3382993 | 12.2326 | 478.9513521 | 13.225 | 476.2780863 | 16.3493 | 469.3691011 | 14.892 | 468.7884688 | 6.99491 | 467.797502 | 14.4786 | 458.1020207 | 11.1011 | 458.4932575 | 28.8426 | 452.4354136 | 6.51993 | 446.1566615 | 8.79768 | 442.3055483 | 6.0665 | 439.8824639 | 4.59895 | 439.9103811 | 7.18012 | 432.5206176 | 5.32424
545.5836673 | 68.6718 | 536.1604761 | 45.5865 | 535.5791147 | 35.233 | 534.1440865 | 39.9265 | 532.6904501 | 43.1304 | 521.1959267 | 53.9264 | 520.2855026 | 29.2548 | 515.2741298 | 18.0277 | 518.3715018 | 24.3182 | 512.3070984 | 22.1765 | 501.1924393 | 18.0741 | 499.4654003 | 22.1582 | 497.3922677 | 14.805 | 491.9157547 | 20.4883 | 490.7956943 | 23.3756 | 488.925952 | 19.0664 | 489.1387073 | 13.9403 | 473.7983647 | 13.5927 | 479.4074659 | 12.9918 | 476.7302465 | 15.7686 | 469.8174373 | 13.3484 | 469.2362864 | 8.57279 | 468.2423804 | 13.725 | 458.5421891 | 11.1044 | 458.9288027 | 34.624 | 452.8689509 | 8.61317 | 446.5862234 | 9.17519 | 442.7317632 | 7.66108 | 440.3045588 | 5.26422 | 440.3288103 | 6.53647 | 432.9361452 | 5.61503
546.112549 | 73.3911 | 536.6774999 | 48.7574 | 536.0942982 | 29.8632 | 534.6544695 | 29.9555 | 533.1963611 | 40.5258 | 521.6978111 | 49.2794 | 520.7829836 | 24.2282 | 515.7691552 | 18.2755 | 518.8639988 | 25.2282 | 512.7954001 | 23.1516 | 501.6773623 | 15.4597 | 499.9459901 | 19.5688 | 497.8680329 | 15.7037 | 492.3902692 | 22.1556 | 491.265752 | 21.2227 | 489.3934845 | 20.4465 | 489.6022314 | 14.7661 | 474.2583895 | 14.9579 | 479.8635395 | 14.2245 | 477.182367 | 17.1176 | 470.2657341 | 13.9847 | 469.6840647 | 7.4313 | 468.6872197 | 17.3579 | 458.9823189 | 10.4877 | 459.3643099 | 29.7728 | 453.3024503 | 7.62004 | 447.0157478 | 10.5241 | 443.1579408 | 6.86764 | 440.7266169 | 5.14861 | 440.7472031 | 7.02381 | 433.3516366 | 5.1955
546.6413828 | 67.3985 | 537.1944771 | 50.9079 | 536.6094352 | 35.568 | 535.1648064 | 37.6431 | 533.7022266 | 46.3454 | 522.1996504 | 61.4739 | 521.2804201 | 25.4373 | 516.2641362 | 18.5068 | 519.3564518 | 29.9238 | 513.2836582 | 23.1688 | 502.1622421 | 14.8124 | 500.4265371 | 19.2924 | 498.3437559 | 14.8342 | 492.8647414 | 20.3043 | 491.735768 | 20.0804 | 489.8609755 | 24.9846 | 490.0657145 | 11.88 | 474.7183737 | 13.761 | 480.3195729 | 15.1144 | 477.6344476 | 16.0727 | 470.7139915 | 14.5271 | 470.1318036 | 6.49261 | 469.1320199 | 16.9276 | 459.4224101 | 10.4931 | 459.7997789 | 26.6354 | 453.7359117 | 6.77201 | 447.4452347 | 10.2271 | 443.5840813 | 6.75054 | 441.1486383 | 5.2584 | 441.1655595 | 6.95924 | 433.767092 | 5.53738
547.1701685 | 68.9252 | 537.7114076 | 43.0456 | 537.1245257 | 35.0813 | 535.6750975 | 39.7021 | 534.2080466 | 46.5872 | 522.7014447 | 63.5244 | 521.777812 | 23.0069 | 516.759073 | 16.974 | 519.8488607 | 28.6504 | 513.7718727 | 22.1033 | 502.6470787 | 14.9786 | 500.9070413 | 16.221 | 498.8194365 | 17.9 | 493.3391716 | 16.8285 | 492.2057423 | 22.326 | 490.3284251 | 23.5445 | 490.5291566 | 14.4899 | 475.1783173 | 14.3226 | 480.7755661 | 15.1561 | 478.0864884 | 15.9836 | 471.1622095 | 15.316 | 470.5795031 | 8.30232 | 469.5767811 | 15.562 | 459.8624628 | 9.41533 | 460.2352098 | 33.7132 | 454.1693353 | 7.40135 | 447.8746842 | 10.8529 | 444.0101847 | 5.64713 | 441.5706229 | 4.83109 | 441.5838796 | 7.62478 | 434.1825113 | 5.93984
547.6989064 | 70.627 | 538.2282915 | 47.6298 | 537.6395698 | 34.4086 | 536.1853426 | 36.3196 | 534.7138213 | 30.4333 | 523.203194 | 60.2987 | 522.2751595 | 22.3136 | 517.2539655 | 21.6114 | 520.3412257 | 26.8078 | 514.2600438 | 22.9191 | 503.1318721 | 16.5859 | 501.3875028 | 19.4494 | 499.295075 | 15.7977 | 493.8135597 | 18.6478 | 492.6756751 | 21.5024 | 490.7958334 | 25.8723 | 490.9925579 | 14.694 | 475.6382203 | 17.4783 | 481.2315192 | 12.1494 | 478.5384896 | 13.5163 | 471.6103882 | 13.0484 | 471.0271634 | 8.6791 | 470.0215033 | 18.0359 | 460.302477 | 11.5959 | 460.6706028 | 32.0867 | 454.6027211 | 6.67831 | 448.3040962 | 7.96105 | 444.4362509 | 7.13622 | 441.9925709 | 5.8923 | 442.0021633 | 6.79554 | 434.5978946 | 5.7795
548.2275964 | 65.7458 | 538.7451288 | 44.9794 | 538.1545676 | 33.5596 | 536.6955419 | 35.19 | 535.2195505 | 43.7766 | 523.7048985 | 54.307 | 522.7724625 | 19.4944 | 517.7488139 | 19.354 | 520.8335467 | 30.4282 | 514.7481713 | 23.8214 | 503.6166224 | 17.1852 | 501.8679217 | 23.4566 | 499.7706714 | 15.4161 | 494.2879059 | 18.9808 | 493.1455664 | 20.322 | 491.2632005 | 23.839 | 491.4559182 | 12.623 | 476.0980829 | 12.8963 | 481.6874322 | 11.6603 | 478.990451 | 13.4635 | 472.0585276 | 12.3755 | 471.4747844 | 6.78416 | 470.4661866 | 18.8766 | 460.7424527 | 11.0889 | 461.1059577 | 30.1865 | 455.0360691 | 7.33007 | 448.7334708 | 9.10318 | 444.8622802 | 6.30322 | 442.4144822 | 4.43156 | 442.4204108 | 6.52941 | 435.0132419 | 5.24108
548.7562386 | 58.5407 | 539.2619197 | 39.0957 | 538.669519 | 34.6591 | 537.2056954 | 31.4345 | 535.7252345 | 43.7202 | 524.206558 | 48.0051 | 523.2697211 | 27.0107 | 518.2436181 | 20.8563 | 521.3258239 | 28.5861 | 515.2362555 | 25.4294 | 504.1013297 | 16.3607 | 502.348298 | 19.3547 | 500.2462257 | 16.1519 | 494.76221 | 18.0049 | 493.6154161 | 25.3147 | 491.7305263 | 28.5296 | 491.9192378 | 13.0613 | 476.5579049 | 15.8771 | 482.1433051 | 12.1586 | 479.4423728 | 15.7623 | 472.5066277 | 14.7183 | 471.9223663 | 7.38263 | 470.910831 | 18.1146 | 461.18239 | 10.7715 | 461.5412747 | 29.1327 | 455.4693793 | 7.60141 | 449.1628081 | 9.51738 | 445.2882724 | 6.13383 | 442.8363569 | 5.32787 | 442.838622 | 8.0319 | 435.4285532 | 5.76017
549.284833 | 68.3868 | 539.778664 | 40.3351 | 539.1844242 | 40.128 | 537.7158032 | 29.6938 | 536.2308733 | 41.8682 | 524.7081727 | 53.596 | 523.7669353 | 21.9927 | 518.7383782 | 24.2465 | 521.8180573 | 25.9609 | 515.7242962 | 20.1227 | 504.5859939 | 16.004 | 502.8286317 | 20.0557 | 500.7217379 | 18.8745 | 495.2364722 | 20.1956 | 494.0852244 | 26.5616 | 492.1978109 | 23.7753 | 492.3825166 | 15.1403 | 477.0176866 | 14.9658 | 482.5991381 | 12.0871 | 479.894255 | 16.2776 | 472.9546886 | 14.7936 | 472.369909 | 8.97922 | 471.3554365 | 17.1513 | 461.622289 | 10.3104 | 461.9765538 | 36.8595 | 455.9026518 | 8.03197 | 449.592108 | 9.58655 | 445.7142276 | 6.94386 | 443.2581951 | 6.49623 | 443.2567971 | 7.36319 | 435.8438286 | 4.17753
549.8133797 | 71.2582 | 540.295362 | 45.0937 | 539.6992832 | 35.3043 | 538.2258653 | 32.9 | 536.7364668 | 43.3411 | 525.2097427 | 59.9171 | 524.2641052 | 24.2799 | 519.2330943 | 21.2431 | 522.3102469 | 20.8199 | 516.2122937 | 23.7099 | 505.0706152 | 18.056 | 503.3089229 | 21.7728 | 501.1972081 | 13.3976 | 495.7106926 | 16.9159 | 494.5549912 | 24.728 | 492.6650543 | 24.4071 | 492.8457546 | 12.5297 | 477.4774279 | 15.8104 | 483.054931 | 13.2925 | 480.3460976 | 17.0812 | 473.4027104 | 14.2534 | 472.8174125 | 8.41525 | 471.8000033 | 16.0175 | 462.0621495 | 11.4154 | 462.411795 | 31.8097 | 456.3358867 | 6.88147 | 450.0213707 | 9.70214 | 446.1401459 | 5.88234 | 443.6799967 | 5.7713 | 443.6749359 | 7.0784 | 436.2590682 | 5.44467
550.3418788 | 74.1078 | 540.8120136 | 36.2689 | 540.214096 | 32.3837 | 538.7358817 | 38.7047 | 537.2420151 | 37.1451 | 525.7112679 | 64.4887 | 524.7612309 | 26.7342 | 519.7277663 | 26.6355 | 522.8023928 | 24.1241 | 516.7002478 | 25.1156 | 505.5551935 | 17.5021 | 503.7891717 | 19.9459 | 501.6726363 | 17.1088 | 496.1848711 | 20.6943 | 495.0247167 | 22.5633 | 493.1322567 | 20.5974 | 493.308952 | 14.0005 | 477.9371289 | 15.7634 | 483.5106841 | 12.3758 | 480.7979008 | 16.1782 | 473.850693 | 11.9883 | 473.264877 | 8.81971 | 472.2445312 | 17.9011 | 462.5019718 | 10.6062 | 462.8469983 | 37.961 | 456.7690839 | 6.31273 | 450.4505962 | 10.0459 | 446.5660273 | 5.74045 | 444.1017619 | 5.71456 | 444.0930387 | 8.5145 | 436.6742719 | 5.39851
550.8703303 | 62.5715 | 541.3286189 | 35.3128 | 540.7288627 | 33.9396 | 539.2458526 | 26.6841 | 537.7475183 | 44.2987 | 526.2127484 | 56.8648 | 525.2583124 | 24.6661 | 520.2223945 | 28.6595 | 523.294495 | 23.6638 | 517.1881587 | 25.4639 | 506.039729 | 19.2994 | 504.269378 | 20.2636 | 502.1480226 | 17.2667 | 496.6590078 | 17.2376 | 495.4944009 | 25.7434 | 493.5994179 | 19.6535 | 493.7721087 | 12.686 | 478.3967896 | 13.9123 | 483.9663972 | 13.1941 | 481.2496644 | 13.8864 | 474.2986366 | 12.6836 | 473.7123025 | 8.56899 | 472.6890204 | 17.3766 | 462.9417559 | 10.2422 | 463.2821639 | 43.0349 | 457.2022435 | 7.10931 | 450.8797845 | 9.1975 | 446.9918718 | 5.61211 | 444.5234906 | 4.46389 | 444.5111054 | 6.927 | 437.0894399 | 5.39262
551.3987342 | 60.6745 | 541.8451779 | 39.7495 | 541.2435834 | 40.4387 | 539.7557778 | 30.8017 | 538.2529765 | 41.7113 | 526.7141843 | 63.1135 | 525.7553497 | 27.4281 | 520.7169787 | 24.5085 | 523.7865535 | 27.0324 | 517.6760264 | 25.026 | 506.5242216 | 19.4179 | 504.7495419 | 19.4931 | 502.6233671 | 14.1094 | 497.1331028 | 20.4145 | 495.9640438 | 24.4545 | 494.0665382 | 22.2165 | 494.2352248 | 12.6787 | 478.85641 | 12.7208 | 484.4220706 | 13.4335 | 481.7013886 | 14.0591 | 474.7465411 | 14.8949 | 474.159689 | 7.11347 | 473.1334709 | 17.9566 | 463.3815017 | 10.8334 | 463.7172917 | 331.635 | 457.6353656 | 7.13443 | 451.3089356 | 9.80027 | 447.4176796 | 7.30478 | 444.9451829 | 4.3814 | 444.929136 | 8.21459 | 437.504572 | 5.84481
551.9270905 | 72.2332 | 542.3616907 | 42.0255 | 541.758258 | 35.0275 | 540.2656576 | 29.8935 | 538.7583897 | 41.4148 | 527.2155756 | 43.2134 | 526.2523428 | 19.3628 | 521.211519 | 23.4403 | 524.2785685 | 26.1646 | 518.163851 | 27.1536 | 507.0086714 | 16.3814 | 505.2296635 | 19.5184 | 503.0986697 | 14.9629 | 497.6071561 | 17.7837 | 496.4336454 | 24.095 | 494.5336175 | 27.3498 | 494.6983003 | 12.0423 | 479.3159902 | 14.2942 | 484.8777041 | 14.9799 | 482.1530734 | 10.696 | 475.1944066 | 12.0164 | 474.6070365 | 6.95998 | 473.5778828 | 14.362 | 463.8212093 | 10.0052 | 464.1523819 | 331.317 | 458.0684502 | 7.04896 | 451.7380496 | 8.52661 | 447.8434505 | 6.70077 | 445.3668388 | 5.81811 | 445.3471306 | 7.52917 | 437.9196685 | 5.05609
552.4553995 | 56.0909 | 542.8781573 | 39.8501 | 542.2728866 | 33.821 | 540.775492 | 30.0765 | 539.2637578 | 48.981 | 527.7169223 | 57.0197 | 526.7492919 | 20.6532 | 521.7060156 | 23.6953 | 524.7705399 | 25.0405 | 518.6516325 | 23.2166 | 507.4930785 | 14.0304 | 505.7097428 | 23.9529 | 503.5739305 | 17.9072 | 498.0811677 | 18.7036 | 496.9032059 | 24.9764 | 495.0006559 | 23.2476 | 495.1613353 | 11.8618 | 479.7755303 | 16.0813 | 485.3332979 | 13.0133 | 482.6047189 | 15.8174 | 475.6422331 | 14.0649 | 475.0543451 | 8.44823 | 474.0222561 | 14.7469 | 464.2608789 | 9.85586 | 464.5874343 | 63.3681 | 458.5014973 | 7.80928 | 452.1671266 | 10.3276 | 448.2691847 | 5.54193 | 445.7884584 | 5.82121 | 445.7650893 | 6.98917 | 438.3347293 | 5.17956
552.983661 | 73.3571 | 543.3945778 | 30.8266 | 542.7874693 | 31.2769 | 541.2852809 | 33.2799 | 539.7690811 | 48.7566 | 528.2182246 | 48.2801 | 527.246197 | 18.0285 | 522.2004684 | 22.8733 | 525.2624678 | 24.5617 | 519.1393709 | 27.4716 | 507.9774429 | 17.4965 | 506.1897799 | 20.9564 | 504.0491496 | 13.4645 | 498.5551377 | 19.2673 | 497.3727252 | 22.8839 | 495.4676533 | 22.4171 | 495.6243299 | 13.457 | 480.2350303 | 16.6765 | 485.7888519 | 14.5552 | 483.0563251 | 13.3313 | 476.0900207 | 13.2956 | 475.5016149 | 7.80713 | 474.4665907 | 15.8187 | 464.7005103 | 10.4926 | 465.0224491 | 32.1405 | 458.934507 | 6.93517 | 452.5961665 | 10.231 | 448.6948823 | 5.31459 | 446.2100417 | 6.34995 | 446.183012 | 6.84205 | 438.7497544 | 5.05962
553.5118751 | 76.1151 | 543.9109522 | 35.4146 | 543.3020061 | 27.6362 | 541.7950245 | 31.0739 | 540.2743594 | 44.785 | 528.7194824 | 60.1953 | 527.7430581 | 15.9716 | 522.6948774 | 20.6797 | 525.7543523 | 21.6788 | 519.6270663 | 25.8585 | 508.4617646 | 19.2205 | 506.6697747 | 21.3208 | 504.5243269 | 18.1272 | 499.0290661 | 20.1489 | 497.8422034 | 22.3512 | 495.93461 | 27.6536 | 496.087284 | 14.63 | 480.6944902 | 16.9134 | 486.2443663 | 14.5058 | 483.507892 | 15.8056 | 476.5377695 | 14.7232 | 475.9488458 | 8.50055 | 474.9108869 | 15.2741 | 465.1401037 | 11.4068 | 465.4574264 | 28.0124 | 459.3674793 | 7.53451 | 453.0251695 | 9.38476 | 449.1205431 | 5.89591 | 446.6315888 | 5.52094 | 446.6008989 | 5.3475 | 439.1647439 | 5.46222
554.040042 | 71.6497 | 544.4272806 | 36.8437 | 543.8164972 | 32.8606 | 542.3047227 | 34.5572 | 540.779593 | 38.3613 | 529.2206958 | 48.6267 | 528.2398752 | 15.8591 | 523.1892428 | 24.158 | 526.2461933 | 18.8179 | 520.1147187 | 26.0286 | 508.9460437 | 19.5993 | 507.1497274 | 19.8912 | 504.9994627 | 17.3987 | 499.5029531 | 18.3983 | 498.3116405 | 24.001 | 496.4015258 | 23.6686 | 496.5501977 | 14.5301 | 481.1539101 | 15.3934 | 486.6998411 | 15.0623 | 483.9594197 | 18.2574 | 476.9854794 | 16.8032 | 476.396038 | 7.83654 | 475.3551446 | 18.2783 | 465.579659 | 10.9813 | 465.8923661 | 34.1418 | 459.8004143 | 6.921 | 453.4541354 | 9.53257 | 449.5461674 | 5.24054 | 447.0530996 | 5.19056 | 447.0187499 | 7.57624 | 439.5796979 | 5.48995
554.5681616 | 64.3824 | 544.943563 | 35.0446 | 544.3309424 | 32.1381 | 542.8143757 | 28.4403 | 541.2847817 | 40.3424 | 529.7218648 | 53.2229 | 528.7366485 | 15.8782 | 523.6835646 | 24.7292 | 526.737991 | 22.6108 | 520.6023282 | 24.3237 | 509.4302802 | 19.8693 | 507.629638 | 20.494 | 505.4745568 | 14.0032 | 499.9767985 | 20.9649 | 498.7810366 | 22.061 | 496.8684009 | 24.202 | 497.0130711 | 13.3807 | 481.6132899 | 17.9417 | 487.1552763 | 14.6431 | 484.4109082 | 15.1736 | 477.4331505 | 12.9054 | 476.8431914 | 8.29756 | 475.7993638 | 19.4816 | 466.0191764 | 11.4438 | 466.3272683 | 30.0891 | 460.2333119 | 6.82037 | 453.8830645 | 9.45548 | 449.9717551 | 6.10817 | 447.4745743 | 5.39568 | 447.4365651 | 6.70245 | 439.9946164 | 5.68925
555.096234 | 59.688 | 545.4597995 | 44.9757 | 544.8453419 | 31.5228 | 543.3239835 | 26.5041 | 541.7899257 | 54.2764 | 530.2229896 | 58.4466 | 529.2333779 | 14.3151 | 524.1778427 | 23.5656 | 527.2297454 | 20.2881 | 521.0898949 | 24.5235 | 509.9144743 | 19.6929 | 508.1095065 | 23.1722 | 505.9496093 | 17.4817 | 500.4506025 | 16.5419 | 499.2503918 | 24.8809 | 497.3352352 | 21.938 | 497.4759042 | 14.4822 | 482.0726299 | 13.6541 | 487.610672 | 11.5265 | 484.8623575 | 14.9126 | 477.8807829 | 11.4135 | 477.2903061 | 7.27473 | 476.2435447 | 16.9145 | 466.4586559 | 10.3008 | 466.762133 | 23.9299 | 460.6661723 | 6.68455 | 454.3119567 | 10.0911 | 450.3973062 | 5.87529 | 447.8960129 | 5.77159 | 447.8543445 | 7.72674 | 440.4094993 | 6.34458
555.6242592 | 70.1492 | 545.9759901 | 31.073 | 545.3596957 | 35.8185 | 543.8335461 | 35.1062 | 542.295025 | 45.7007 | 530.7240701 | 57.0167 | 529.7300636 | 17.4693 | 524.6720774 | 22.8644 | 527.7214565 | 18.3823 | 521.5774187 | 26.7099 | 510.3986258 | 20.6261 | 508.589333 | 23.8389 | 506.4246204 | 16.7687 | 500.9243651 | 18.7686 | 499.719706 | 18.1761 | 497.8020289 | 24.1288 | 497.938697 | 11.482 | 482.5319299 | 15.726 | 488.0660281 | 14.5346 | 485.3137678 | 13.094 | 478.3283766 | 13.7268 | 477.7373822 | 8.01376 | 476.6876872 | 14.2309 | 466.8980975 | 10.9873 | 467.1969603 | 29.2049 | 461.0989955 | 6.14746 | 454.7408121 | 8.91573 | 450.8228208 | 6.1084 | 448.3174153 | 5.48893 | 448.2720882 | 7.36239 | 440.8243468 | 5.18658
556.1522373 | 73.0972 | 546.4921349 | 39.6916 | 545.8740039 | 34.0855 | 544.3430636 | 28.4762 | 542.8000797 | 47.5902 | 531.2251063 | 58.0292 | 530.2267055 | 15.2065 | 525.1662685 | 21.973 | 528.2131244 | 17.0901 | 522.0648997 | 26.5102 | 510.882735 | 16.1529 | 509.0691176 | 24.8114 | 506.8995899 | 20.8347 | 501.3980864 | 16.3829 | 500.1889794 | 22.9501 | 498.268782 | 22.9505 | 498.4014496 | 13.7427 | 482.9911901 | 13.9831 | 488.5213449 | 15.5238 | 485.765139 | 13.8904 | 478.7759316 | 14.4148 | 478.1844196 | 8.56239 | 477.1317913 | 12.4928 | 467.3375012 | 10.6341 | 467.6317502 | 30.9453 | 461.5317815 | 8.20434 | 455.1696307 | 7.47238 | 451.248299 | 5.42901 | 448.7387818 | 6.20436 | 448.6897962 | 7.12931 | 441.2391589 | 4.89053
556.6801684 | 66.9087 | 547.0082339 | 42.2232 | 546.3882665 | 36.1872 | 544.852536 | 33.0052 | 543.3050898 | 44.7253 | 531.7260984 | 56.2434 | 530.7233036 | 16.9686 | 525.6604163 | 24.091 | 528.7047491 | 17.8506 | 522.5523381 | 27.4187 | 511.3668017 | 20.5935 | 509.5488602 | 21.5739 | 507.3745181 | 17.7914 | 501.8717664 | 16.7251 | 500.6582119 | 22.5098 | 498.7354945 | 23.1668 | 498.8641621 | 12.7256 | 483.4504105 | 13.9834 | 488.9766222 | 11.4886 | 486.2164713 | 16.0065 | 479.223448 | 13.1647 | 478.6314185 | 8.30407 | 477.5758572 | 15.1887 | 467.7768672 | 9.73386 | 468.0665028 | 27.644 | 461.9645303 | 7.78419 | 455.5984125 | 8.12579 | 451.6737408 | 5.56043 | 449.1601122 | 5.98422 | 449.1074685 | 7.59916 | 441.6539357 | 5.97934
557.2080524 | 65.9065 | 547.5242872 | 31.3428 | 546.9024836 | 33.2849 | 545.3619635 | 27.7972 | 543.8100554 | 42.2915 | 532.2270464 | 52.6254 | 531.2198582 | 18.2186 | 526.1545206 | 21.4443 | 529.1963307 | 15.9173 | 523.0397337 | 25.4813 | 511.8508261 | 22.4302 | 510.0285609 | 27.8052 | 507.8494048 | 20.5599 | 502.3454051 | 21.4291 | 501.1274036 | 23.0815 | 499.2021664 | 23.5022 | 499.3268344 | 11.8086 | 483.9095911 | 12.4367 | 489.4318601 | 15.6623 | 486.6677645 | 13.5677 | 479.6709258 | 13.1042 | 479.0783789 | 8.36775 | 478.0198849 | 16.7998 | 468.2161954 | 11.9155 | 468.5012181 | 27.9976 | 462.3972421 | 6.3659 | 456.0271577 | 10.4601 | 452.0991462 | 6.11498 | 449.5814066 | 4.93162 | 449.5251053 | 7.83411 | 442.0686771 | 6.3089
557.7358895 | 74.4425 | 548.0402948 | 44.5359 | 547.4166552 | 33.3686 | 545.8713459 | 36.7322 | 544.3149764 | 43.0808 | 532.7279504 | 68.2778 | 531.7163691 | 17.4275 | 526.6485816 | 22.3929 | 529.6878692 | 19.6669 | 523.5270867 | 25.9306 | 512.3348083 | 18.0459 | 510.5082198 | 27.3932 | 508.3242502 | 19.983 | 502.8190026 | 18.1022 | 501.5965545 | 26.7215 | 499.6687979 | 23.5694 | 499.7894667 | 11.1013 | 484.368732 | 13.9309 | 489.8870587 | 13.7297 | 487.1190189 | 15.3283 | 480.1183651 | 14.111 | 479.5253008 | 8.09134 | 478.4638744 | 16.2119 | 468.6554858 | 10.7641 | 468.9358962 | 28.3013 | 462.8299167 | 6.86544 | 456.4558662 | 10.4216 | 452.5245152 | 7.3273 | 450.0026651 | 6.05169 | 449.9427065 | 5.49165 | 442.4833832 | 5.46145
558.2636797 | 68.6612 | 548.5562568 | 40.2309 | 547.9307814 | 33.5616 | 546.3806835 | 28.8195 | 544.8198531 | 37.9562 | 533.2288103 | 48.3936 | 532.2128365 | 16.2703 | 527.1425993 | 20.036 | 530.1793647 | 19.7925 | 524.0143971 | 26.1458 | 512.8187482 | 19.256 | 510.9878369 | 27.6665 | 508.7990544 | 21.1874 | 503.292559 | 19.6808 | 502.0656648 | 24.2616 | 500.1353889 | 21.5385 | 500.2520589 | 14.3746 | 484.8278332 | 15.1186 | 490.3422181 | 16.1319 | 487.5702343 | 13.3867 | 480.5657658 | 15.3949 | 479.9721842 | 8.55916 | 478.9078257 | 14.4612 | 469.0947386 | 11.6778 | 469.370537 | 26.7979 | 463.2625544 | 7.15728 | 456.884538 | 9.39122 | 452.949848 | 6.99744 | 450.4238877 | 5.51192 | 450.3602721 | 7.02239 | 442.8980541 | 5.08231
558.7914231 | 73.0414 | 549.0721732 | 38.3123 | 548.4448622 | 37.7531 | 546.8899761 | 29.817 | 545.3246853 | 43.8225 | 533.7296262 | 54.2579 | 532.7092604 | 19.413 | 527.6365737 | 18.6079 | 530.6708172 | 18.1352 | 524.5016649 | 26.1835 | 513.3026459 | 15.5756 | 511.4674122 | 27.9997 | 509.2738173 | 21.4714 | 503.7660742 | 19.25 | 502.5347344 | 17.1342 | 500.6019396 | 20.7032 | 500.7146111 | 14.251 | 485.2868948 | 15.4915 | 490.7973382 | 12.5312 | 488.0214109 | 14.3643 | 481.0131282 | 14.0848 | 480.4190292 | 7.52504 | 479.351739 | 15.656 | 469.5339538 | 11.0523 | 469.8051406 | 28.9929 | 463.6951551 | 7.7328 | 457.3131733 | 8.7314 | 453.3751445 | 5.59425 | 450.8450745 | 5.92247 | 450.7778022 | 7.39681 | 443.3126898 | 5.65183
559.3191196 | 70.5258 | 549.5880441 | 43.7054 | 548.9588977 | 35.5156 | 547.399224 | 33.4986 | 545.8294732 | 42.7168 | 534.2303983 | 55.6177 | 533.2056409 | 17.8209 | 528.130505 | 16.7443 | 531.1622268 | 19.9254 | 524.9888903 | 30.1118 | 513.7865014 | 20.3304 | 511.9469459 | 18.1435 | 509.7485389 | 22.5038 | 504.2395484 | 19.917 | 503.0037634 | 24.2115 | 501.0684498 | 24.6118 | 501.1771234 | 13.7528 | 485.7459168 | 14.9976 | 491.2524191 | 12.6951 | 488.4725488 | 14.4011 | 481.4604521 | 13.5573 | 480.8658359 | 7.7587 | 479.7956141 | 16.1529 | 469.9731314 | 12.1265 | 470.2397071 | 27.4858 | 464.1277189 | 8.05589 | 457.741772 | 10.7423 | 453.8004048 | 5.8579 | 451.2662255 | 4.91526 | 451.1952969 | 6.62189 | 443.7272903 | 6.06265
559.8467694 | 68.4986 | 550.1038695 | 37.6089 | 549.4728879 | 25.5804 | 547.908427 | 33.0083 | 546.3342168 | 34.2041 | 534.7311264 | 59.281 | 533.7019779 | 20.3842 | 528.6243931 | 14.7987 | 531.6535935 | 18.8222 | 525.4760732 | 26.4518 | 514.2703149 | 17.2318 | 512.4264379 | 21.1857 | 510.2232195 | 20.833 | 504.7129815 | 20.8081 | 503.4727518 | 25.4212 | 501.5349198 | 20.4917 | 501.6395958 | 10.65 | 486.2048992 | 14.7453 | 491.7074609 | 14.1566 | 488.9236479 | 13.6178 | 481.9077377 | 13.7354 | 481.3126043 | 7.73011 | 480.2394513 | 17.4515 | 470.4122714 | 12.2012 | 470.6742366 | 28.4728 | 464.5602458 | 6.90244 | 458.1703343 | 8.2442 | 454.225629 | 6.99977 | 451.6873407 | 4.73657 | 451.6127562 | 7.03461 | 444.1418556 | 5.23882
560.3743725 | 68.5168 | 550.6196495 | 36.5868 | 549.9868329 | 31.2689 | 548.4175854 | 31.2229 | 546.8389161 | 33.9118 | 535.2318108 | 55.7814 | 534.1982715 | 18.4031 | 529.1182381 | 13.5986 | 532.1449173 | 18.2887 | 525.9632137 | 25.4338 | 514.7540863 | 16.6848 | 512.9058883 | 21.6841 | 510.6978589 | 24.0279 | 505.1863737 | 17.7648 | 503.9416997 | 19.8666 | 502.0013495 | 19.2398 | 502.1020283 | 13.6852 | 486.6638422 | 14.4391 | 492.1624636 | 14.093 | 489.3747083 | 14.3465 | 482.3549849 | 13.46 | 481.7593344 | 8.8512 | 480.6832505 | 15.4723 | 470.8513739 | 11.1896 | 471.1087289 | 23.3395 | 464.9927358 | 6.98154 | 458.5988601 | 8.2986 | 454.650817 | 6.10029 | 452.1084201 | 5.58516 | 452.0301801 | 7.02759 | 444.5563859 | 4.9227
560.901929 | 68.2468 | 551.1353841 | 38.9676 | 550.5007326 | 29.9044 | 548.9266991 | 31.125 | 547.3435713 | 43.6856 | 535.7324513 | 55.0664 | 534.6945219 | 21.9235 | 529.61204 | 16.0824 | 532.6361984 | 22.7428 | 526.4503119 | 24.2202 | 515.2378157 | 19.8881 | 513.3852971 | 21.4197 | 511.1724573 | 25.4798 | 505.659725 | 21.1197 | 504.4106072 | 23.1438 | 502.467739 | 26.2216 | 502.564421 | 13.709 | 487.1227457 | 17.2227 | 492.6174272 | 13.7609 | 489.82573 | 16.2627 | 482.8021939 | 12.9657 | 482.2060263 | 8.25645 | 481.1270117 | 18.0468 | 471.290439 | 8.60455 | 471.5431843 | 29.9174 | 465.425189 | 7.26583 | 459.0273494 | 10.7101 | 455.0759689 | 5.838 | 452.5294639 | 5.69446 | 452.4475687 | 6.57252 | 444.9708811 | 5.32403
561.4294388 | 56.7596 | 551.6510734 | 37.319 | 551.0145873 | 33.7248 | 549.4357682 | 30.206 | 547.8481822 | 45.4137 | 536.2330482 | 53.2761 | 535.190729 | 21.3895 | 530.105799 | 17.0984 | 533.1274367 | 23.2422 | 526.9373677 | 20.5495 | 515.7215032 | 17.4918 | 513.8646645 | 22.4162 | 511.6470146 | 22.6527 | 506.1330353 | 22.1852 | 504.8794742 | 26.4935 | 502.9340883 | 27.9524 | 503.026774 | 13.599 | 487.5816098 | 15.1084 | 493.0723518 | 14.0161 | 490.2767131 | 15.307 | 483.2493646 | 14.9457 | 482.65268 | 7.989 | 481.5707351 | 20.4118 | 471.7294666 | 12.3124 | 471.9776027 | 25.8073 | 465.8576055 | 7.63801 | 459.4558024 | 9.53173 | 455.5010848 | 5.53789 | 452.9504721 | 6.12518 | 452.864922 | 7.92756 | 445.3853414 | 6.52388
561.9569022 | 64.6649 | 552.1667174 | 36.6307 | 551.5283969 | 35.8766 | 549.9447927 | 28.3502 | 548.3527491 | 43.041 | 536.7336013 | 53.3986 | 535.6868929 | 18.9502 | 530.5995149 | 15.6602 | 533.6186323 | 24.177 | 527.4243813 | 26.5233 | 516.2051487 | 15.6799 | 514.3439904 | 23.2922 | 512.121531 | 22.7254 | 506.6063048 | 19.7467 | 505.3483008 | 22 | 503.4003975 | 25.4055 | 503.4890872 | 13.5052 | 488.0404345 | 15.7826 | 493.5272374 | 11.2968 | 490.7276576 | 17.2018 | 483.6964972 | 12.4643 | 483.0992956 | 9.51478 | 482.0144206 | 17.4044 | 472.1684569 | 10.4402 | 472.4119842 | 20.6819 | 466.2899852 | 7.9209 | 459.8842191 | 9.99659 | 455.9261646 | 7.15998 | 453.3714446 | 6.53127 | 453.2822401 | 6.09203 | 445.7997666 | 6.4637
562.484319 | 65.2511 | 552.6823162 | 36.8296 | 552.0421614 | 31.1671 | 550.4537726 | 32.1544 | 548.857272 | 43.0945 | 537.2341109 | 55.4386 | 536.1830136 | 20.003 | 531.093188 | 16.8412 | 534.1097853 | 24.9944 | 527.9113527 | 21.6775 | 516.6887524 | 18.4086 | 514.8232748 | 15.9604 | 512.5960065 | 19.0845 | 507.0795336 | 21.7375 | 505.8170871 | 24.9645 | 503.8666666 | 25.1552 | 503.9513608 | 13.9242 | 488.4992199 | 19.0581 | 493.9820842 | 13.8823 | 491.1785637 | 14.4264 | 484.1435916 | 15.2954 | 483.545873 | 8.48309 | 482.4580683 | 15.3977 | 472.6074098 | 11.0478 | 472.8463288 | 25.3874 | 466.7223283 | 8.08151 | 460.3125994 | 9.54768 | 456.3512085 | 6.30086 | 453.7923816 | 5.86079 | 453.6995229 | 7.32473 | 446.214157 | 6.43124
563.0116894 | 61.7386 | 553.1978698 | 43.251 | 552.555881 | 31.5177 | 550.9627081 | 31.0752 | 549.3617508 | 36.5434 | 537.7345768 | 59.4182 | 536.6790912 | 22.5063 | 531.5868182 | 20.0445 | 534.6008957 | 22.9488 | 528.3982819 | 24.2921 | 517.1723143 | 20.0599 | 515.3025179 | 20.7102 | 513.0704411 | 20.0126 | 507.5527215 | 23.1483 | 506.2858331 | 27.7461 | 504.3328957 | 25.4155 | 504.4135947 | 12.3535 | 488.957966 | 16.1278 | 494.436892 | 14.4707 | 491.6294312 | 12.2484 | 484.5906479 | 14.9189 | 483.9924125 | 8.61013 | 482.9016783 | 19.8009 | 473.0463254 | 8.81396 | 473.2806366 | 30.6348 | 467.1546347 | 8.11308 | 460.7409436 | 9.03459 | 456.7762165 | 6.0414 | 454.213283 | 5.61634 | 454.1167706 | 7.80203 | 446.6285124 | 5.58547
563.5390134 | 63.8083 | 553.7133783 | 43.8979 | 553.0695556 | 34.289 | 551.4715992 | 30.0377 | 549.8661857 | 40.717 | 538.2349993 | 63.8051 | 537.1751257 | 20.1202 | 532.0804056 | 17.6906 | 535.0919635 | 21.6788 | 528.885169 | 21.8871 | 517.6558344 | 18.369 | 515.7817197 | 23.8367 | 513.5448349 | 19.7975 | 508.0258688 | 22.1582 | 506.7545388 | 26.6676 | 504.7990848 | 23.9627 | 504.8757891 | 12.2108 | 489.4166729 | 16.7957 | 494.891661 | 13.8667 | 492.0802603 | 14.6701 | 485.0376661 | 13.4784 | 484.4389139 | 7.76665 | 483.3452505 | 17.5608 | 473.4852038 | 12.0967 | 473.7149076 | 26.9652 | 467.5869045 | 8.28189 | 461.1692515 | 10.425 | 457.2011886 | 7.41212 | 454.634149 | 5.8874 | 454.5339831 | 7.26868 | 447.042833 | 6.11145
564.0662911 | 58.8858 | 554.2288417 | 41.2421 | 553.5831854 | 32.8402 | 551.980446 | 35.7322 | 550.3705767 | 45.9566 | 538.7353782 | 74.6499 | 537.6711172 | 20.4006 | 532.5739502 | 19.142 | 535.5829889 | 23.0957 | 529.372014 | 19.1365 | 518.1393128 | 20.6945 | 516.2608802 | 23.5739 | 514.0191879 | 20.9457 | 508.4989755 | 20.6332 | 507.2232044 | 29.0755 | 505.2652339 | 26.8903 | 505.3379439 | 14.1282 | 489.8753406 | 15.2445 | 495.3463912 | 11.4834 | 492.531051 | 17.0809 | 485.4846464 | 14.0688 | 484.8853774 | 8.85046 | 483.7887851 | 18.7554 | 473.924045 | 9.97679 | 474.1491418 | 26.4614 | 468.0191378 | 7.7168 | 461.5975232 | 9.56011 | 457.6261249 | 5.87454 | 455.0549795 | 5.1035 | 454.9511606 | 7.67071 | 447.4571188 | 4.64264
564.5935225 | 65.3645 | 554.7442601 | 37.1376 | 554.0967703 | 34.8916 | 552.4892484 | 30.7353 | 550.8749239 | 40.0179 | 539.2357137 | 62.822 | 538.1670658 | 18.4931 | 533.0674522 | 17.8053 | 536.0739718 | 19.3089 | 529.8588171 | 21.3593 | 518.6227495 | 23.1951 | 516.7399995 | 22.699 | 514.4935001 | 18.3474 | 508.9720415 | 24.3945 | 507.6918297 | 26.7986 | 505.7313431 | 21.6655 | 505.8000592 | 16.263 | 490.3339692 | 15.2602 | 495.8010827 | 12.9312 | 492.9818033 | 12.6709 | 485.9315886 | 12.7864 | 485.3318029 | 7.41459 | 484.2322821 | 15.4244 | 474.362849 | 10.8741 | 474.5833394 | 26.4202 | 468.4513346 | 7.25898 | 462.0257588 | 8.78775 | 458.0510253 | 6.33082 | 455.4757747 | 4.75786 | 455.368303 | 6.2049 | 447.8713698 | 5.4767
565.1207076 | 71.3681 | 555.2596335 | 38.5759 | 554.6103105 | 33.5702 | 552.9980065 | 27.0158 | 551.3792273 | 38.6936 | 539.7360059 | 67.8409 | 538.6629714 | 17.1578 | 533.5609114 | 16.2038 | 536.5649122 | 20.9886 | 530.3455781 | 24.0804 | 519.1061446 | 22.7711 | 517.2190776 | 18.6217 | 514.9677717 | 20.26 | 509.445067 | 23.7435 | 508.160415 | 28.6194 | 506.1974125 | 20.6757 | 506.2621351 | 13.6795 | 490.7925586 | 14.0589 | 496.2557355 | 13.5747 | 493.4325174 | 15.7079 | 486.378493 | 14.9927 | 485.7781906 | 9.53208 | 484.6757415 | 13.1485 | 474.8016159 | 12.5039 | 475.0175002 | 25.1593 | 468.8834949 | 7.52722 | 462.4539584 | 8.46845 | 458.4758901 | 6.2598 | 455.8965344 | 5.90144 | 455.7854104 | 6.33149 | 448.2855861 | 5.98629
565.6478466 | 76.0347 | 555.7749621 | 40.3898 | 555.1238059 | 33.462 | 553.5067204 | 27.2636 | 551.8834869 | 43.0131 | 540.2362547 | 67.5003 | 539.1588341 | 14.5081 | 534.0543281 | 19.4105 | 537.0558104 | 23.3943 | 530.8322972 | 22.5207 | 519.5894981 | 22.5361 | 517.6981146 | 22.7682 | 515.4420027 | 18.5418 | 509.9180519 | 23.8215 | 508.6289603 | 25.8947 | 506.6634421 | 22.8542 | 506.7241715 | 15.1716 | 491.2511091 | 16.5853 | 496.7103496 | 13.7369 | 493.8831932 | 15.7078 | 486.8253595 | 13.3445 | 486.2245404 | 8.70904 | 485.1191633 | 18.0527 | 475.2403458 | 11.8104 | 475.4516245 | 26.786 | 469.3156187 | 7.93798 | 462.8821219 | 8.91345 | 458.9007191 | 7.60344 | 456.3172589 | 5.39829 | 456.2024829 | 6.08298 | 448.6997677 | 5.46086
566.1749395 | 72.819 | 556.2902457 | 39.2509 | 555.6372567 | 33.7821 | 554.0153902 | 26.912 | 552.3877028 | 40.0491 | 540.7364603 | 64.3067 | 539.6546541 | 17.4286 | 534.5477022 | 16.5313 | 537.5466662 | 19.0611 | 531.3189745 | 17.3309 | 520.0728101 | 18.807 | 518.1771105 | 22.8801 | 515.916193 | 19.2053 | 510.3909964 | 22.7074 | 509.0974655 | 26.9795 | 507.129432 | 21.2251 | 507.1861687 | 12.9563 | 491.7096205 | 12.8664 | 497.1649251 | 14.3295 | 494.3338308 | 15.156 | 487.2721881 | 14.668 | 486.6708525 | 7.40196 | 485.5625476 | 15.3089 | 475.6790386 | 8.67859 | 475.8857121 | 24.8381 | 469.7477062 | 6.60701 | 463.3102494 | 9.66763 | 459.3255124 | 5.9828 | 456.7379481 | 5.64778 | 456.6195204 | 6.17922 | 449.1139147 | 5.36409
566.7019863 | 72.2076 | 556.8054846 | 42.8677 | 556.1506629 | 35.6145 | 554.5240158 | 35.0616 | 552.891875 | 46.2544 | 541.2366226 | 61.7914 | 540.1504312 | 14.3821 | 535.0410337 | 19.5492 | 538.0374798 | 22.7377 | 531.8056099 | 20.9873 | 520.5560807 | 23.3666 | 518.6560653 | 25.907 | 516.3903428 | 17.0547 | 510.8639005 | 25.7579 | 509.5659307 | 23.7737 | 507.5953821 | 27.3972 | 507.6481265 | 13.3876 | 492.168093 | 14.864 | 497.6194621 | 14.0111 | 494.7844302 | 14.4643 | 487.7189789 | 12.9444 | 487.1171268 | 7.5017 | 486.0058945 | 16.1144 | 476.1176944 | 10.0019 | 476.3197633 | 24.0802 | 470.1797574 | 7.72397 | 463.738341 | 8.67047 | 459.7502701 | 5.89343 | 457.158602 | 6.30461 | 457.0365231 | 8.12214 | 449.5280271 | 5.72414
567.2289871 | 66.8485 | 557.3206787 | 38.1939 | 556.6640245 | 31.3217 | 555.0325974 | 31.8716 | 553.3960037 | 43.7848 | 541.7367417 | 52.0561 | 540.6461657 | 15.0657 | 535.5343228 | 18.8845 | 538.5282511 | 20.3726 | 532.2922036 | 19.8324 | 521.0393098 | 22.7352 | 519.1349792 | 23.4769 | 516.8644521 | 17.3272 | 511.3367642 | 24.1508 | 510.0343561 | 27.5984 | 508.0612926 | 23.2953 | 508.110045 | 13.7006 | 492.6265265 | 15.6315 | 498.0739605 | 12.9388 | 495.2349914 | 16.9525 | 488.165732 | 14.6456 | 487.5633634 | 6.98794 | 486.449204 | 17.3377 | 476.5563133 | 10.8458 | 476.7537779 | 20.9766 | 470.6117722 | 6.19646 | 464.1663966 | 9.55475 | 460.1749922 | 6.05316 | 457.5792208 | 5.47678 | 457.4534909 | 8.02929 | 449.9421049 | 6.10252
567.755942 | 70.0413 | 557.835828 | 43.4065 | 557.1773416 | 31.9418 | 555.541135 | 35.5912 | 553.9000888 | 40.731 | 542.2368177 | 54.8711 | 541.1418574 | 14.6543 | 536.0275695 | 20.1641 | 539.0189803 | 21.3256 | 532.7787555 | 19.1978 | 521.5224975 | 23.3665 | 519.6138521 | 27.0078 | 517.338521 | 19.3469 | 511.8095876 | 25.0721 | 510.5027415 | 28.5915 | 508.5271634 | 20.2644 | 508.5719244 | 13.2275 | 493.0849212 | 16.7935 | 498.5284205 | 14.8072 | 495.6855146 | 15.5071 | 488.6124474 | 12.6456 | 488.0095624 | 9.93447 | 486.8924761 | 17.3106 | 476.9948952 | 11.1005 | 477.1877561 | 20.3344 | 471.0437508 | 7.46554 | 464.5944164 | 9.59703 | 460.5996788 | 6.85299 | 457.9998044 | 4.96247 | 457.8704239 | 7.94391 | 450.3561482 | 6.43341
568.2828509 | 74.4205 | 558.3509327 | 46.8058 | 557.6906142 | 32.5514 | 556.0496286 | 40.5764 | 554.4041305 | 44.9637 | 542.7368507 | 52.1698 | 541.6375066 | 16.4362 | 536.5207738 | 18.1972 | 539.5096674 | 22.5533 | 533.2652658 | 26.7528 | 522.0056438 | 23.3596 | 520.0926842 | 25.7154 | 517.8125495 | 20.4573 | 512.2823707 | 26.7226 | 510.9710872 | 24.5116 | 508.9929947 | 27.5945 | 509.0337645 | 16.4201 | 493.5432771 | 14.3955 | 498.982842 | 14.3375 | 496.1359998 | 13.1872 | 489.0591251 | 14.3718 | 488.4557238 | 8.12643 | 487.3357109 | 17.5432 | 477.4334404 | 10.4984 | 477.6216979 | 26.6073 | 471.4756932 | 7.8615 | 465.0224004 | 11.8242 | 461.0243298 | 6.03517 | 458.4203529 | 5.87962 | 458.2873222 | 7.17408 | 450.770157 | 6.02784
568.809714 | 59.2339 | 558.8659929 | 38.705 | 558.2038424 | 37.9676 | 556.5580783 | 31.5844 | 554.9081287 | 46.7906 | 543.2368406 | 45.7775 | 542.1331132 | 15.5926 | 537.0139358 | 18.3898 | 540.0003125 | 18.3903 | 533.7517344 | 18.9204 | 522.4887489 | 15.8442 | 520.5714754 | 26.12 | 518.2865376 | 19.0445 | 512.7551136 | 25.533 | 511.439393 | 30.0751 | 509.4587864 | 26.6447 | 509.4955656 | 15.9508 | 494.0015942 | 14.1283 | 499.4372252 | 14.285 | 496.586447 | 15.9072 | 489.5057653 | 13.7305 | 488.9018476 | 8.45013 | 487.7789085 | 18.1822 | 477.8719487 | 10.5635 | 478.0556033 | 19.7921 | 471.9075994 | 6.74288 | 465.4503486 | 8.75373 | 461.4489454 | 6.30768 | 458.8408664 | 5.75556 | 458.7041857 | 7.20704 | 451.1841314 | 4.94698
569.3365312 | 71.5402 | 559.3810084 | 43.0042 | 558.7170262 | 30.9944 | 557.0664841 | 35.0566 | 555.4120835 | 40.7202 | 543.7367876 | 51.2196 | 542.6286772 | 11.637 | 537.5070555 | 16.8812 | 540.4909155 | 18.7183 | 534.2381615 | 22.5178 | 522.9718128 | 18.8149 | 521.0502258 | 23.1612 | 518.7604854 | 19.7671 | 513.2278163 | 21.1545 | 511.9076592 | 26.2178 | 509.9245387 | 27.7306 | 509.9573276 | 12.0906 | 494.4598725 | 13.6566 | 499.89157 | 14.3426 | 497.0368562 | 13.2529 | 489.9523678 | 13.7363 | 489.3479339 | 8.63156 | 488.2220688 | 13.4948 | 478.3104202 | 11.2799 | 478.4894724 | 20.5696 | 472.3394695 | 6.73264 | 465.878261 | 10.5462 | 461.8735256 | 6.51743 | 459.2613448 | 4.52112 | 459.1210146 | 6.52122 | 451.5980714 | 4.97638
569.8633027 | 63.73 | 559.8959795 | 42.2329 | 559.2301658 | 28.3397 | 557.5748461 | 31.4315 | 555.9159949 | 27.1078 | 544.2366916 | 52.2554 | 543.1241988 | 16.9073 | 538.000133 | 19.1165 | 540.9814766 | 18.8806 | 534.724547 | 22.0381 | 523.4548355 | 18.1618 | 521.5289355 | 20.6858 | 519.2343929 | 22.0714 | 513.7004789 | 21.0418 | 512.3758856 | 27.9734 | 510.3902515 | 24.4576 | 510.4190505 | 14.0348 | 494.9181122 | 14.1344 | 500.3458766 | 11.1708 | 497.4872276 | 14.2502 | 490.3989328 | 11.1672 | 489.7939827 | 8.10384 | 488.6651919 | 15.0668 | 478.748855 | 10.6519 | 478.9233053 | 23.9611 | 472.7713036 | 6.44251 | 466.3061377 | 8.98504 | 462.2980705 | 6.53272 | 459.6817883 | 5.80299 | 459.5378089 | 5.84234 | 452.011977 | 5.13604
570.3900286 | 74.3922 | 560.4109061 | 44.5103 | 559.7432611 | 24.5417 | 558.0831644 | 30.3057 | 556.4198631 | 42.0893 | 544.7365527 | 54.8199 | 543.619678 | 15.3192 | 538.4931684 | 16.2663 | 541.4719957 | 18.2462 | 535.210891 | 21.8061 | 523.937817 | 20.649 | 522.0076044 | 25.0665 | 519.7082603 | 21.1353 | 514.1731014 | 17.9664 | 512.8440724 | 25.5689 | 510.855925 | 24.3319 | 510.8807345 | 11.1211 | 495.3763133 | 17.4857 | 500.8001449 | 14.0283 | 497.9375611 | 14.7776 | 490.8454604 | 12.125 | 490.2399941 | 7.89013 | 489.1082779 | 16.9852 | 479.1872532 | 10.8875 | 479.3571019 | 23.7468 | 473.2031016 | 7.69652 | 466.7339788 | 10.1054 | 462.7225799 | 5.59596 | 460.1021968 | 4.95412 | 459.9545686 | 7.52226 | 452.4258483 | 6.17018
570.9167088 | 78.2959 | 560.9257883 | 38.8246 | 560.2563122 | 30.5444 | 558.591439 | 34.5592 | 556.923688 | 40.5774 | 545.236371 | 50.7556 | 544.1151148 | 16.4434 | 538.9861616 | 18.8423 | 541.962473 | 17.9833 | 535.6971936 | 26.3848 | 524.4207575 | 21.9859 | 522.4862328 | 25.0839 | 520.1820874 | 20.2541 | 514.6456839 | 23.231 | 513.3122197 | 25.4457 | 511.3215591 | 23.6962 | 511.3423795 | 13.9351 | 495.8344758 | 14.0802 | 501.254375 | 14.0661 | 498.3878567 | 15.3506 | 491.2919505 | 11.4512 | 490.6859681 | 6.6292 | 489.5513268 | 17.3795 | 479.6256147 | 7.78149 | 479.7908623 | 25.9694 | 473.6348636 | 6.77633 | 467.1617843 | 9.18703 | 463.1470542 | 5.67628 | 460.5225704 | 5.08206 | 460.3712937 | 7.34438 | 452.8396854 | 5.33563
571.4433434 | 68.0125 | 561.4406262 | 46.9474 | 560.7693191 | 34.7956 | 559.0996699 | 28.5709 | 557.4274698 | 38.1091 | 545.7361466 | 47.8547 | 544.6105093 | 14.8556 | 539.4791128 | 18.1639 | 542.4529085 | 16.4087 | 536.1834549 | 18.0895 | 524.9036569 | 21.4724 | 522.9648205 | 22.1359 | 520.6558745 | 22.6278 | 515.1182263 | 19.7317 | 513.7803274 | 23.5304 | 511.787154 | 25.8472 | 511.8039856 | 13.9597 | 496.2925997 | 15.5377 | 501.7085669 | 12.518 | 498.8381147 | 17.3667 | 491.7384033 | 13.567 | 491.1319048 | 8.25948 | 489.9943387 | 14.4945 | 480.0639396 | 10.8742 | 480.2245866 | 22.2246 | 474.0665896 | 6.0376 | 467.5895542 | 9.92549 | 463.5714931 | 6.10446 | 460.9429092 | 4.58853 | 460.7879843 | 6.73039 | 453.2534882 | 5.299
571.9699324 | 78.2083 | 561.9554198 | 36.8865 | 561.2822819 | 38.7858 | 559.6078573 | 28.0261 | 557.9312084 | 44.3464 | 546.2358794 | 58.1773 | 545.1058615 | 16.7478 | 539.9720219 | 15.3712 | 542.9433023 | 16.5277 | 536.6696748 | 23.5788 | 525.3865154 | 18.4583 | 523.4433677 | 22.4389 | 521.1296215 | 22.9701 | 515.5907289 | 18.6166 | 514.2483956 | 22.6347 | 512.2527096 | 27.935 | 512.2655529 | 14.6291 | 496.7506851 | 16.2162 | 502.1627208 | 14.3977 | 499.2883349 | 14.972 | 492.1848187 | 15.8862 | 491.5778042 | 7.93257 | 490.4373135 | 17.0077 | 480.502228 | 11.0649 | 480.6582748 | 21.8771 | 474.4982798 | 6.79098 | 468.0172887 | 9.65016 | 463.9958969 | 6.71956 | 461.3632132 | 5.91505 | 461.2046405 | 6.4594 | 453.6672569 | 4.77108
572.496476 | 72.9915 | 562.4701692 | 39.6839 | 561.7952007 | 33.2243 | 560.116001 | 28.0753 | 558.4349039 | 43.1215 | 546.7355696 | 40.838 | 545.6011715 | 13.376 | 540.4648891 | 16.1768 | 543.4336543 | 16.5627 | 537.1558534 | 25.621 | 525.8693329 | 20.0781 | 523.9218743 | 21.8789 | 521.6033285 | 19.6166 | 516.0631915 | 22.3305 | 514.7164243 | 28.2115 | 512.718226 | 23.4193 | 512.7270814 | 14.2352 | 497.2087321 | 13.2236 | 502.6168365 | 13.887 | 499.7385174 | 14.3428 | 492.6311968 | 13.658 | 492.0236663 | 7.92334 | 490.8802514 | 15.5078 | 480.9404799 | 10.328 | 481.0919269 | 29.0605 | 474.9299341 | 7.55481 | 468.4449876 | 9.83844 | 464.4202655 | 6.52423 | 461.7834824 | 6.03521 | 461.6212622 | 7.50567 | 454.0809914 | 5.18488
573.0229742 | 71.2409 | 562.9848744 | 39.7821 | 562.3080755 | 29.3346 | 560.6241013 | 35.1884 | 558.9385564 | 34.2901 | 547.2352171 | 45.3767 | 546.0964394 | 16.1265 | 540.9577144 | 13.4918 | 543.9239647 | 17.8908 | 537.6419908 | 25.6588 | 526.3521095 | 19.7074 | 524.4003406 | 24.2231 | 522.0769955 | 19.2433 | 516.5356143 | 18.8905 | 515.1844137 | 24.1066 | 513.1837033 | 25.8999 | 513.1885712 | 13.1509 | 497.6667407 | 13.2722 | 503.0709143 | 13.106 | 500.1886623 | 14.3362 | 493.0775376 | 13.044 | 492.4694913 | 7.66214 | 491.3231524 | 17.1154 | 481.3786953 | 10.8371 | 481.5255431 | 27.4917 | 475.3615525 | 7.58989 | 468.8726511 | 9.48517 | 464.844599 | 4.68885 | 462.2037169 | 6.72358 | 462.0378496 | 6.31267 | 454.4946918 | 5.63202
573.549427 | 57.0946 | 563.4995354 | 41.8863 | 562.8209064 | 30.7356 | 561.1321582 | 30.2157 | 559.4421659 | 36.5817 | 547.7348221 | 49.0742 | 546.5916651 | 14.039 | 541.4504978 | 14.7172 | 544.4142335 | 16.6581 | 538.128087 | 21.9982 | 526.8348453 | 18.676 | 524.8787664 | 22.3714 | 522.5506226 | 17.9663 | 517.0079974 | 22.5049 | 515.6523637 | 22.509 | 513.6491414 | 20.0228 | 513.6500223 | 13.3108 | 498.1247109 | 15.1318 | 503.5249541 | 10.3216 | 500.6387697 | 13.696 | 493.5238413 | 15.3145 | 492.9152791 | 8.75071 | 491.7660165 | 14.3674 | 481.8168743 | 12.5222 | 481.9591232 | 25.1136 | 475.7931352 | 7.39952 | 469.3002792 | 8.53344 | 465.2688974 | 6.22594 | 462.6239167 | 4.99869 | 462.4544027 | 7.45659 | 454.9083581 | 4.669
574.0758345 | 72.2224 | 564.0141524 | 36.0206 | 563.3336934 | 35.4495 | 561.6401717 | 30.0363 | 559.9457325 | 40.648 | 548.2343846 | 46.2781 | 547.0868488 | 17.0747 | 541.9432394 | 14.8468 | 544.9044607 | 17.8579 | 538.6141421 | 19.5367 | 527.3175402 | 14.8222 | 525.3571519 | 19.3834 | 523.0242099 | 16.2036 | 517.4803406 | 23.256 | 516.1202744 | 20.3302 | 514.1145406 | 24.9374 | 514.1114347 | 13.7748 | 498.5826429 | 15.8377 | 503.978956 | 13.2175 | 501.0888395 | 16.5318 | 493.9701078 | 14.044 | 493.3610298 | 8.49033 | 492.2088438 | 15.125 | 482.2550169 | 9.68599 | 482.3926675 | 24.7858 | 476.2246822 | 6.57209 | 469.7278719 | 8.40381 | 465.6931608 | 6.29441 | 463.0440819 | 5.41115 | 462.8709214 | 7.27243 | 455.3219904 | 4.90544
574.6021968 | 78.5319 | 564.5287254 | 38.2762 | 563.8464366 | 31.831 | 562.1481418 | 31.7457 | 560.4492562 | 44.7389 | 548.7339046 | 45.3888 | 547.5819904 | 15.5536 | 542.4359392 | 13.888 | 545.3946464 | 17.7992 | 539.1001561 | 19.7826 | 527.8001945 | 17.0181 | 525.835497 | 20.7684 | 523.4977573 | 16.265 | 517.9526442 | 21.4239 | 516.5881459 | 19.9256 | 514.5799007 | 22.4046 | 514.5728085 | 14.4519 | 499.0405365 | 12.4292 | 504.4329201 | 12.7809 | 501.5388718 | 16.4009 | 494.4163372 | 13.1074 | 493.8067434 | 8.76695 | 492.6516343 | 17.6083 | 482.6931233 | 13.2126 | 482.8261758 | 26.0255 | 476.6561935 | 8.06411 | 470.1554294 | 11.0946 | 466.1173892 | 5.91025 | 463.4642124 | 5.71275 | 463.2874059 | 6.2854 | 455.7355888 | 5.58322
575.1285138 | 65.413 | 565.0432544 | 44.8751 | 564.3591359 | 42.5584 | 562.6560687 | 33.7085 | 560.9527371 | 41.442 | 549.2333822 | 50.3429 | 548.0770901 | 14.9401 | 542.9285973 | 13.9802 | 545.8847907 | 19.8321 | 539.5861291 | 18.7938 | 528.2828081 | 16.5782 | 526.313802 | 22.3543 | 523.971265 | 20.0874 | 518.4249082 | 24.6529 | 517.0559782 | 23.5948 | 515.0452219 | 25.6197 | 515.0341437 | 15.0889 | 499.498392 | 15.1444 | 504.8868463 | 14.0204 | 501.9888667 | 13.5122 | 494.8625295 | 14.2386 | 494.25242 | 8.36122 | 493.0943881 | 15.7604 | 483.1311933 | 9.58432 | 483.2596484 | 25.956 | 477.0876692 | 7.77139 | 470.5829516 | 8.81797 | 466.5415827 | 5.80714 | 463.8843085 | 5.42119 | 463.7038562 | 7.20661 | 456.1491532 | 5.61724
575.6547857 | 68.4584 | 565.5577394 | 40.8325 | 564.8717916 | 30.474 | 563.1639523 | 29.7766 | 561.4561752 | 44.4703 | 549.7328175 | 52.6496 | 548.5721479 | 14.8881 | 543.4212138 | 14.0687 | 546.3748936 | 19.5252 | 540.0720611 | 18.4274 | 528.765381 | 16.3203 | 526.7920667 | 21.1087 | 524.4447329 | 15.8226 | 518.8971325 | 24.0789 | 517.5237713 | 23.5672 | 515.5105041 | 24.0068 | 515.4954405 | 12.8756 | 499.9562093 | 12.0628 | 505.3407347 | 14.0055 | 502.4388242 | 15.47 | 495.3086848 | 14.1078 | 494.6980597 | 7.22642 | 493.5371052 | 16.8406 | 483.5692271 | 12.6462 | 483.6930851 | 22.4654 | 477.5191092 | 7.62502 | 471.0104386 | 8.3686 | 466.9657412 | 5.65862 | 464.30437 | 4.62434 | 464.1202724 | 6.83217 | 456.5626838 | 5.80003
576.1810125 | 71.6767 | 566.0721807 | 44.2824 | 565.3844036 | 36.5929 | 563.6717927 | 33.0413 | 561.9595706 | 35.1531 | 550.2322104 | 51.1239 | 549.0671638 | 12.3699 | 543.9137886 | 17.3607 | 546.8649551 | 17.8042 | 540.5579522 | 17.7104 | 529.2479133 | 16.8181 | 527.2702912 | 21.0531 | 524.9181612 | 16.9344 | 519.3693173 | 24.1737 | 517.9915253 | 29.0807 | 515.9757475 | 23.3492 | 515.9566988 | 12.9439 | 500.4139885 | 13.667 | 505.7945854 | 12.861 | 502.8887443 | 16.637 | 495.7548032 | 13.8572 | 495.1436624 | 8.81024 | 493.9797857 | 14.9454 | 484.0072248 | 11.8353 | 484.1264861 | 26.0421 | 477.9505138 | 5.8291 | 471.4378904 | 7.98505 | 467.389865 | 6.23374 | 464.7243971 | 5.55918 | 464.5366544 | 6.64796 | 456.9761805 | 5.3022
576.7071942 | 72.2648 | 566.5865781 | 37.8423 | 565.896972 | 31.0871 | 564.1795901 | 32.3465 | 562.4629234 | 37.6876 | 550.7315611 | 60.0261 | 549.562138 | 13.2283 | 544.4063219 | 14.0861 | 547.3549753 | 14.8506 | 541.0438024 | 20.7576 | 529.7304051 | 13.4185 | 527.7484757 | 16.8722 | 525.3915498 | 17.1635 | 519.8414626 | 25.1656 | 518.4592402 | 29.6752 | 516.4409522 | 26.7049 | 516.4179186 | 14.5436 | 500.8717296 | 15.1191 | 506.2483984 | 13.1353 | 503.3386272 | 13.6264 | 496.2008846 | 11.6032 | 495.5892282 | 8.44424 | 494.4224296 | 15.8853 | 484.4451863 | 12.2667 | 484.5598515 | 24.9823 | 478.3818828 | 6.57495 | 471.8653071 | 8.5682 | 467.8139539 | 6.33063 | 465.1443897 | 5.6993 | 464.9530024 | 6.28918 | 457.3896433 | 5.34009
577.233331 | 72.0235 | 567.1009317 | 43.7764 | 566.4094968 | 30.7813 | 564.6873443 | 28.8694 | 562.9662335 | 36.9494 | 551.2308696 | 53.6439 | 550.0570703 | 17.2882 | 544.8988137 | 13.9649 | 547.8449542 | 14.2368 | 541.5296117 | 21.2626 | 530.2128564 | 17.8836 | 528.2266201 | 16.5841 | 525.8648989 | 15.6672 | 520.3135685 | 26.1535 | 518.9269162 | 27.3751 | 516.906118 | 27.4379 | 516.8791002 | 16.2067 | 501.3294327 | 15.8243 | 506.7021738 | 13.3869 | 503.7884728 | 13.9705 | 496.6469291 | 12.8959 | 496.0347573 | 8.09813 | 494.8650369 | 17.0595 | 484.8831117 | 11.6736 | 484.9931811 | 27.5758 | 478.8132163 | 7.37087 | 472.2926887 | 10.4519 | 468.238008 | 6.10229 | 465.564348 | 5.24676 | 465.3693163 | 7.22151 | 457.8030725 | 5.5134
577.7594228 | 63.6818 | 567.6152417 | 45.3504 | 566.9219781 | 29.2806 | 565.1950556 | 29.2435 | 563.4695011 | 46.0592 | 551.7301359 | 53.1021 | 550.551961 | 15.8587 | 545.3912641 | 14.206 | 548.334892 | 15.5748 | 542.0153803 | 21.2092 | 530.6952673 | 15.7176 | 528.7047245 | 18.3034 | 526.3382084 | 17.4758 | 520.7856349 | 26.4341 | 519.3945531 | 27.5784 | 517.3712452 | 24.2772 | 517.3402433 | 15.9395 | 501.7870978 | 13.5412 | 507.1559116 | 15.6922 | 504.2382812 | 13.1703 | 497.0929368 | 14.0886 | 496.4802495 | 9.49207 | 495.3076077 | 16.8857 | 485.3210011 | 10.2493 | 485.4264752 | 22.3221 | 479.2445145 | 7.62779 | 472.7200352 | 8.31795 | 468.6620275 | 5.40074 | 465.9842719 | 5.00529 | 465.7855962 | 6.26148 | 458.2164679 | 4.93909
578.2854698 | 64.1901 | 568.129508 | 36.29 | 567.4344159 | 34.7798 | 565.7027239 | 27.7214 | 563.9727262 | 39.0805 | 552.2293602 | 50.1941 | 551.04681 | 16.0714 | 545.883673 | 14.2368 | 548.8247886 | 17.3289 | 542.5011082 | 20.6019 | 531.1776378 | 19.1065 | 529.182789 | 17.776 | 526.8114785 | 16.3988 | 521.257662 | 23.7567 | 519.8621512 | 30.0336 | 517.8363336 | 23.5746 | 517.8013483 | 16.0368 | 502.244725 | 16.2364 | 507.6096119 | 12.9048 | 504.6880525 | 17.6055 | 497.5389077 | 11.0467 | 496.925705 | 9.15664 | 495.7501421 | 17.827 | 485.7588544 | 9.70884 | 485.8597337 | 21.2692 | 479.6757772 | 6.51459 | 473.1473468 | 9.87603 | 469.0860122 | 5.55694 | 466.4041615 | 4.78411 | 466.2018422 | 7.71219 | 458.6298296 | 5.03773
578.811472 | 75.3721 | 568.6437307 | 34.3474 | 567.9468104 | 30.8564 | 566.2103492 | 33.1072 | 564.4759088 | 42.559 | 552.7285424 | 50.0905 | 551.5416175 | 13.0461 | 546.3760406 | 15.2329 | 549.3146442 | 16.4363 | 542.9867954 | 20.9235 | 531.659968 | 18.9961 | 529.6608135 | 18.8069 | 527.2847091 | 19.7687 | 521.7296498 | 23.0985 | 520.3297104 | 31.0571 | 518.3013835 | 31.4758 | 518.262415 | 18.7082 | 502.7023143 | 15.4546 | 508.0632746 | 13.3019 | 505.1377866 | 15.7549 | 497.9848419 | 13.5683 | 497.3711238 | 7.00971 | 496.1926401 | 16.5548 | 486.1966718 | 10.4789 | 486.2929567 | 24.4072 | 480.1070047 | 6.85194 | 473.5746234 | 8.58074 | 469.5099623 | 7.22095 | 466.824017 | 4.58357 | 466.6180543 | 5.63467 | 459.0431578 | 5.51824
579.3374294 | 76.1289 | 569.1579099 | 43.3936 | 568.4591615 | 25.9784 | 566.7179317 | 31.2426 | 564.979049 | 39.9029 | 553.2276826 | 56.2057 | 552.0363833 | 17.0236 | 546.8683669 | 15.7277 | 549.8044586 | 14.1835 | 543.472442 | 19.9864 | 532.1422578 | 19.5524 | 530.1387982 | 19.4388 | 527.7579004 | 17.0095 | 522.2015984 | 24.2326 | 520.7972309 | 27.3681 | 518.7663948 | 29.7087 | 518.7234435 | 16.2818 | 503.1598658 | 13.632 | 508.5168999 | 12.4628 | 505.5874837 | 16.2395 | 498.4307394 | 15.3141 | 497.816506 | 7.34983 | 496.6351017 | 16.9816 | 486.6344533 | 8.68932 | 486.7261442 | 25.0167 | 480.5381969 | 7.40527 | 474.0018652 | 9.08801 | 469.9338779 | 5.77124 | 467.2438382 | 5.38827 | 467.0342326 | 6.74082 | 459.4564523 | 5.02935
579.8633421 | 61.6068 | 569.6720456 | 40.1105 | 568.9714693 | 31.4553 | 567.2254715 | 31.8569 | 565.4821469 | 42.2575 | 553.7267809 | 50.9251 | 552.5311077 | 14.3608 | 547.360652 | 15.1928 | 550.2942321 | 17.0356 | 543.958048 | 19.4839 | 532.6245075 | 18.5547 | 530.6167431 | 20.6929 | 528.2310523 | 16.1382 | 522.6735077 | 24.3244 | 521.2647125 | 27.8649 | 519.2313676 | 25.465 | 519.184434 | 14.5781 | 503.6173796 | 14.7501 | 508.9704879 | 11.8379 | 506.0371438 | 12.9154 | 498.8766002 | 12.9638 | 498.2618516 | 8.22976 | 497.077527 | 12.5853 | 487.072199 | 9.91516 | 487.1592963 | 25.6635 | 480.9693538 | 6.268 | 474.4290721 | 8.85825 | 470.3577589 | 5.69072 | 467.6636252 | 5.21365 | 467.450377 | 6.80596 | 459.8697133 | 5.39153
580.3892101 | 71.6915 | 570.1861379 | 37.4739 | 569.4837338 | 29.0744 | 567.7329684 | 33.521 | 565.9852025 | 40.2059 | 554.2258373 | 50.0032 | 553.0257907 | 15.6183 | 547.8528958 | 13.9621 | 550.7839647 | 18.9376 | 544.4436135 | 16.7192 | 533.1067169 | 16.2443 | 531.0946483 | 23.8949 | 528.704165 | 14.4144 | 523.1453779 | 24.5931 | 521.7321554 | 26.1194 | 519.6963019 | 30.638 | 519.6453863 | 19.4843 | 504.0748555 | 14.6192 | 509.4240385 | 13.0524 | 506.4867669 | 15.967 | 499.3224244 | 13.9207 | 498.7071606 | 8.31787 | 497.519916 | 13.4974 | 487.5099088 | 10.7473 | 487.5924131 | 21.445 | 481.4004756 | 6.89799 | 474.8562441 | 10.1085 | 470.7816054 | 6.85745 | 468.0833782 | 5.62743 | 467.8664876 | 7.28298 | 460.2829408 | 5.37097
580.9150336 | 65.2828 | 570.7001868 | 41.6515 | 569.9959552 | 28.7049 | 568.2404227 | 37.8139 | 566.4882158 | 43.2675 | 554.7248518 | 56.113 | 553.5204322 | 12.0983 | 548.3450986 | 14.4368 | 551.2736564 | 17.2233 | 544.9291385 | 17.2687 | 533.5888863 | 17.5543 | 531.5725137 | 21.7725 | 529.1772385 | 16.0084 | 523.617209 | 22.8501 | 522.1995597 | 27.7072 | 520.1611979 | 28.1864 | 520.1063006 | 19.9681 | 504.5322938 | 13.189 | 509.8775517 | 13.7853 | 506.936353 | 16.7584 | 499.7682121 | 10.58 | 499.1524332 | 7.55091 | 497.9622689 | 17.4701 | 487.9475829 | 10.5921 | 488.0254944 | 20.3953 | 481.8315622 | 7.72715 | 475.2833814 | 9.41175 | 471.2054174 | 5.25476 | 468.503097 | 5.74041 | 468.2825646 | 7.21646 | 460.6961348 | 4.22271
581.4408125 | 70.2596 | 571.2141924 | 42.0629 | 570.5081335 | 37.8854 | 568.7478343 | 30.4225 | 566.991187 | 41.1378 | 555.2238246 | 58.7959 | 554.0150325 | 13.0392 | 548.8372602 | 11.4973 | 551.7633072 | 18.6156 | 545.4146231 | 17.041 | 534.0710155 | 15.7893 | 532.0503395 | 21.2602 | 529.6502727 | 17.1483 | 524.0890011 | 22.9566 | 522.6669254 | 24.4365 | 520.6260554 | 30.2216 | 520.567177 | 18.2367 | 504.9896945 | 14.7881 | 510.3310278 | 13.8058 | 507.3859024 | 15.822 | 500.2139633 | 15.7109 | 499.5976692 | 9.08041 | 498.4045855 | 16.955 | 488.3852212 | 11.1121 | 488.4585406 | 23.9256 | 482.2626137 | 6.93623 | 475.710484 | 8.52518 | 471.6291951 | 6.33537 | 468.9227819 | 5.02113 | 468.6986078 | 7.36201 | 461.1092954 | 5.8791
581.9665469 | 72.4975 | 571.7281547 | 36.243 | 571.0202687 | 35.5133 | 569.2552034 | 31.0696 | 567.494116 | 34.8083 | 555.7227557 | 50.3877 | 554.5095914 | 13.3788 | 549.3293808 | 14.0841 | 552.2529173 | 16.304 | 545.9000674 | 19.02 | 534.5531047 | 19.0111 | 532.5281257 | 17.4717 | 530.1232679 | 15.0072 | 524.5607541 | 20.8359 | 523.1342525 | 21.9612 | 521.0908747 | 28.2754 | 521.0280154 | 19.0208 | 505.4470576 | 14.244 | 510.7844666 | 15.1295 | 507.8354149 | 15.5074 | 500.659678 | 14.0125 | 500.0428689 | 7.16765 | 498.846866 | 19.4144 | 488.8228238 | 11.0821 | 488.8915514 | 27.1699 | 482.6936302 | 7.86788 | 476.1375519 | 9.10797 | 472.0529384 | 5.94723 | 469.3424328 | 5.42253 | 469.1146174 | 7.74894 | 461.5224227 | 5.11756
582.4922369 | 67.4739 | 572.2420739 | 43.6966 | 571.5323608 | 30.9976 | 569.7625299 | 30.5865 | 567.997003 | 44.3441 | 556.2216451 | 55.9902 | 555.0041091 | 15.6271 | 549.8214604 | 13.7481 | 552.7424866 | 16.6637 | 546.3854713 | 18.8834 | 535.035154 | 15.0605 | 533.0058724 | 18.2647 | 530.596224 | 15.4491 | 525.0324682 | 20.2564 | 523.601541 | 22.2791 | 521.5556556 | 23.3112 | 521.488816 | 15.9665 | 505.9043831 | 14.7546 | 511.2378683 | 11.3691 | 508.2848906 | 14.5188 | 501.1053564 | 13.7797 | 500.4880322 | 8.2369 | 499.2891105 | 17.8697 | 489.2603909 | 9.32935 | 489.3245271 | 24.8247 | 483.1246116 | 6.82771 | 476.5645852 | 8.98474 | 472.4766473 | 7.05799 | 469.7620497 | 5.46022 | 469.5305935 | 7.32429 | 461.9355166 | 6.08149
583.0178826 | 72.7834 | 572.7559499 | 44.1306 | 572.04441 | 30.3558 | 570.269814 | 29.6498 | 568.4998479 | 39.5955 | 556.7204928 | 52.1722 | 555.4985857 | 13.7169 | 550.3134991 | 13.43 | 553.2320152 | 16.3741 | 546.870835 | 19.9713 | 535.5171633 | 16.5466 | 533.4835795 | 24.394 | 531.0691411 | 16.6819 | 525.5041434 | 22.2575 | 524.0687912 | 22.2698 | 522.0203984 | 28.0704 | 521.9495787 | 16.8844 | 506.3616712 | 13.6725 | 511.6912328 | 12.5633 | 508.7343296 | 16.4314 | 501.5509983 | 13.9457 | 500.9331592 | 8.76903 | 499.7313189 | 16.4118 | 489.6979223 | 8.75538 | 489.7574676 | 24.1643 | 483.5555581 | 7.48996 | 476.9915839 | 11.2161 | 472.900322 | 7.15738 | 470.1816328 | 4.85448 | 469.9465359 | 6.9468 | 462.3485772 | 5.02808
583.5434839 | 64.3133 | 573.2697827 | 38.7193 | 572.5564163 | 28.8931 | 570.7770556 | 31.535 | 569.0026508 | 41.8889 | 557.219299 | 57.283 | 555.9930211 | 16.165 | 550.8054969 | 15.3736 | 553.7215033 | 19.6833 | 547.3561584 | 18.6834 | 535.9991327 | 16.8218 | 533.9612472 | 23.2873 | 531.5420192 | 18.4131 | 525.9757798 | 19.2616 | 524.5360029 | 23.4713 | 522.485103 | 24.9269 | 522.4103036 | 17.0277 | 506.8189218 | 15.7603 | 512.1445603 | 12.8213 | 509.1837319 | 15.1864 | 501.996604 | 13.2938 | 501.37825 | 8.62315 | 500.1734913 | 14.7879 | 490.1354182 | 10.455 | 490.1903731 | 25.1789 | 483.9864697 | 7.3322 | 477.418548 | 8.87486 | 473.3239625 | 5.69485 | 470.601182 | 5.21068 | 470.3624449 | 6.97273 | 462.7616047 | 6.17705
584.069041 | 71.356 | 573.7835726 | 39.4574 | 573.0683798 | 32.8366 | 571.2842549 | 30.5658 | 569.5054119 | 39.8178 | 557.7180637 | 55.4391 | 556.4874155 | 14.6749 | 551.2974539 | 18.3898 | 554.2109507 | 18.4666 | 547.8414417 | 18.3582 | 536.4810624 | 15.3017 | 534.4388755 | 21.7964 | 532.0148583 | 20.3499 | 526.4473774 | 24.9856 | 525.0031762 | 27.2705 | 522.9497695 | 26.6579 | 522.8709909 | 16.3636 | 507.276135 | 16.5923 | 512.5978508 | 13.6374 | 509.6330976 | 14.4587 | 502.4421734 | 14.4695 | 501.8233045 | 7.77002 | 500.6156278 | 17.1298 | 490.5728786 | 10.7114 | 490.6232434 | 21.5082 | 484.4173465 | 7.78846 | 477.8454777 | 8.95215 | 473.7475688 | 7.43131 | 471.0206974 | 6.01462 | 470.7783204 | 9.2824 | 463.1745989 | 5.3788
584.5945539 | 77.289 | 574.2973194 | 34.7876 | 573.5803004 | 35.4061 | 571.7914118 | 29.0411 | 570.0081311 | 43.3754 | 558.216787 | 58.1816 | 556.9817688 | 15.8947 | 551.7893701 | 17.0243 | 554.7003576 | 16.1382 | 548.326685 | 15.8567 | 536.9629522 | 18.0118 | 534.9164645 | 24.4554 | 532.4876586 | 17.0421 | 526.9189362 | 19.2532 | 525.4703113 | 20.9608 | 523.4143979 | 28.1074 | 523.3316404 | 14.9063 | 507.7333109 | 15.7783 | 513.0511044 | 12.6024 | 510.0824267 | 16.5519 | 502.8877065 | 12.9171 | 502.2683229 | 8.36111 | 501.0577284 | 16.1842 | 491.0103036 | 12.0946 | 491.0560788 | 22.2539 | 484.8481884 | 7.69645 | 478.2723729 | 8.02572 | 474.1711409 | 4.81359 | 471.440179 | 6.03586 | 471.1941625 | 7.67172 | 463.5875599 | 5.73245
585.1200226 | 78.2688 | 574.8110234 | 41.3276 | 574.0921783 | 35.3815 | 572.2985265 | 29.5782 | 570.5108085 | 42.6367 | 558.7154688 | 58.3909 | 557.4760812 | 15.7638 | 552.2812456 | 14.9074 | 555.1897241 | 16.1727 | 548.8118881 | 19.3466 | 537.4448024 | 19.5172 | 535.3940142 | 24.06 | 532.9604201 | 18.8558 | 527.3904563 | 19.3321 | 525.937408 | 26.9853 | 523.8789882 | 26.3761 | 523.7922523 | 15.8347 | 508.1904495 | 15.5342 | 513.504321 | 11.0231 | 510.5317192 | 13.5188 | 503.3332035 | 15.2601 | 502.7133051 | 7.89943 | 501.4997932 | 19.6573 | 491.4476931 | 10.1684 | 491.4888792 | 21.2897 | 485.2789955 | 6.14144 | 478.6992337 | 8.47983 | 474.594679 | 5.89489 | 471.859627 | 4.70883 | 471.6099712 | 7.15446 | 464.0004879 | 5.62041
585.6454473 | 67.3549 | 575.3246844 | 41.617 | 574.6040135 | 29.6601 | 572.805599 | 29.1715 | 571.0134441 | 37.4392 | 559.2141093 | 51.8922 | 557.9703527 | 14.6395 | 552.7730805 | 15.6374 | 555.6790502 | 16.5027 | 549.2970513 | 17.5134 | 537.9266129 | 19.6537 | 535.8715246 | 23.8382 | 533.4331428 | 17.3531 | 527.8619378 | 19.8357 | 526.4044666 | 26.0247 | 524.3435407 | 25.7201 | 524.2528266 | 14.3715 | 508.6475509 | 15.0594 | 513.9575008 | 14.6852 | 510.9809753 | 15.1403 | 503.7786644 | 13.5223 | 503.1582513 | 7.89824 | 501.9418221 | 19.9705 | 491.8850474 | 11.482 | 491.9216447 | 25.1339 | 485.7097679 | 6.48353 | 479.1260601 | 9.14369 | 475.018183 | 6.79924 | 472.2790413 | 5.24339 | 472.0257466 | 6.64308 | 464.4133828 | 5.54974
586.170828 | 72.3064 | 575.8383027 | 41.1605 | 575.1158061 | 31.5537 | 573.3126294 | 32.4246 | 571.516038 | 45.2257 | 559.7127085 | 56.7028 | 558.4645833 | 13.8005 | 553.2648747 | 14.4134 | 556.1683359 | 16.9823 | 549.7821745 | 15.7986 | 538.4083837 | 14.6173 | 536.3489959 | 24.0837 | 533.9058269 | 17.647 | 528.3333806 | 17.6154 | 526.871487 | 22.3048 | 524.8080552 | 23.074 | 524.7133634 | 12.2867 | 509.104615 | 13.9972 | 514.4106437 | 12.6496 | 511.430195 | 14.1776 | 504.2240892 | 13.4624 | 503.6031614 | 6.90086 | 502.3838154 | 17.9076 | 492.3223663 | 10.9316 | 492.3543753 | 24.2553 | 486.1405056 | 6.00585 | 479.5528523 | 7.18044 | 475.441653 | 5.59614 | 472.6984219 | 6.14671 | 472.4414888 | 6.3187 | 464.8262447 | 4.59127
586.6961646 | 69.5513 | 576.3518782 | 39.9589 | 575.6275562 | 39.0147 | 573.8196176 | 28.0772 | 572.0185903 | 46.5102 | 560.2112665 | 48.1123 | 558.9587731 | 13.7492 | 553.7566284 | 14.0245 | 556.6575813 | 18.5933 | 550.2672578 | 16.1544 | 538.8901151 | 15.4015 | 536.826428 | 23.4191 | 534.3784722 | 16.2747 | 528.804785 | 20.7029 | 527.3384693 | 21.1661 | 525.2725318 | 23.8736 | 525.1738628 | 14.5217 | 509.5616421 | 14.2344 | 514.8637499 | 13.5104 | 511.8793782 | 14.6983 | 504.669478 | 12.6601 | 504.0480356 | 7.53411 | 502.8257729 | 15.8292 | 492.7596499 | 10.2217 | 492.7870711 | 21.8639 | 486.5712087 | 7.32817 | 479.9796101 | 8.57339 | 475.8650891 | 6.74744 | 473.117769 | 6.15664 | 472.8571976 | 6.85589 | 465.2390737 | 4.94294
587.2214574 | 62.2645 | 576.8654109 | 41.1532 | 576.1392636 | 32.8718 | 574.3265638 | 32.88 | 572.521101 | 47.0474 | 560.7097833 | 57.1188 | 559.4529222 | 12.9007 | 554.2483415 | 14.1175 | 557.1467864 | 15.4962 | 550.7523013 | 18.4959 | 539.3718069 | 14.0514 | 537.3038211 | 18.4958 | 534.8510789 | 19.0199 | 529.2761508 | 21.7064 | 527.8054136 | 24.1186 | 525.7369707 | 22.187 | 525.6343247 | 13.4854 | 510.018632 | 14.7711 | 515.3168194 | 14.7167 | 512.3285251 | 15.2669 | 505.1148308 | 14.2306 | 504.4928738 | 8.59744 | 503.2676948 | 17.7284 | 493.1968984 | 9.67059 | 493.2197321 | 20.6745 | 487.0018772 | 7.38242 | 480.4063338 | 9.95451 | 476.2884912 | 6.25657 | 473.5370826 | 5.54831 | 473.2728733 | 6.92685 | 465.6518697 | 5.12491
587.7467063 | 77.868 | 577.3789011 | 35.8714 | 576.6509287 | 31.7843 | 574.8334681 | 33.3339 | 573.0235702 | 41.1117 | 561.2082589 | 52.4327 | 559.9470305 | 16.1139 | 554.7400142 | 13.3361 | 557.6359513 | 15.3479 | 551.237305 | 17.7468 | 539.8534592 | 17.576 | 537.7811751 | 16.6064 | 535.3236471 | 17.5635 | 529.7474782 | 20.2905 | 528.2723198 | 22.1941 | 526.2013717 | 20.0333 | 526.0947492 | 13.8942 | 510.4755849 | 14.2923 | 515.7698522 | 13.5407 | 512.7776358 | 12.3549 | 505.5601476 | 12.7039 | 504.9376762 | 7.26911 | 503.709581 | 15.1663 | 493.6341117 | 12.0016 | 493.6523584 | 22.7398 | 487.4325112 | 7.27768 | 480.8330233 | 9.36105 | 476.7118595 | 4.89655 | 473.9563627 | 5.32976 | 473.6885159 | 7.03092 | 466.0646328 | 5.38422
588.2719114 | 56.3603 | 577.8923486 | 35.6763 | 577.1625513 | 31.9826 | 575.3403304 | 30.7769 | 573.5259979 | 39.3879 | 561.7066935 | 58.8802 | 560.4410983 | 14.8694 | 555.2316466 | 13.2479 | 558.1250761 | 14.8234 | 551.722269 | 16.4028 | 540.3350722 | 13.7376 | 538.2584901 | 19.975 | 535.7961768 | 16.6295 | 530.2187673 | 19.2921 | 528.7391881 | 24.1124 | 526.6657351 | 20.1688 | 526.5551364 | 13.939 | 510.9325008 | 12.7028 | 516.2228483 | 15.0436 | 513.2267101 | 14.3861 | 506.0054286 | 13.0574 | 505.3824427 | 8.14621 | 504.1514318 | 15.1727 | 494.0712899 | 11.1043 | 494.0849501 | 21.1977 | 487.8631107 | 6.45565 | 481.2596786 | 9.20881 | 477.135194 | 7.25096 | 474.3756093 | 5.28317 | 474.1041253 | 6.71974 | 466.4773631 | 5.80665
588.7970728 | 70.186 | 578.4057536 | 43.111 | 577.6741316 | 30.6564 | 575.8471509 | 30.9404 | 574.0283842 | 38.7656 | 562.205087 | 45.737 | 560.9351254 | 11.9213 | 555.7232386 | 15.1067 | 558.6141608 | 16.5386 | 552.2071933 | 16.2132 | 540.8166458 | 14.9463 | 538.7357662 | 20.1094 | 536.268668 | 18.7093 | 530.690018 | 18.5783 | 529.2060184 | 20.2396 | 527.1300608 | 23.2095 | 527.0154863 | 15.2831 | 511.3893797 | 13.464 | 516.675808 | 15.0193 | 513.6757483 | 14.8133 | 506.4506738 | 12.9038 | 505.8271734 | 8.7771 | 504.593247 | 17.0288 | 494.508433 | 10.4772 | 494.517507 | 23.1678 | 488.2936757 | 7.18077 | 481.6862999 | 8.47504 | 477.5584947 | 6.18606 | 474.7948226 | 5.65358 | 474.5197017 | 6.43957 | 466.8900606 | 4.98503
589.3221905 | 65.7353 | 578.9191161 | 43.9188 | 578.1856696 | 30.7754 | 576.3539295 | 31.851 | 574.5307291 | 39.7786 | 562.7034396 | 47.2313 | 561.4291121 | 16.3682 | 556.2147903 | 15.3391 | 559.1032055 | 19.3881 | 552.6920779 | 16.8745 | 541.2981801 | 15.0123 | 539.2130035 | 18.5449 | 536.7411208 | 14.578 | 531.1612304 | 20.3911 | 529.6728109 | 21.2618 | 527.5943488 | 23.2012 | 527.475799 | 13.1757 | 511.8462218 | 14.2716 | 517.1287311 | 15.4627 | 514.1247504 | 14.9527 | 506.8958832 | 13.4521 | 506.2718684 | 8.52716 | 505.0350267 | 13.7122 | 494.9455411 | 11.0836 | 494.9500294 | 24.1266 | 488.7242064 | 6.89551 | 482.1128872 | 8.37864 | 477.9817617 | 5.43942 | 475.2140025 | 5.77247 | 474.9352451 | 7.42449 | 467.3027253 | 4.82932
589.8472646 | 64.9166 | 579.4324362 | 35.1059 | 578.6971653 | 35.2022 | 576.8606664 | 31.6453 | 575.0330327 | 39.496 | 563.2017513 | 46.26 | 561.9230582 | 13.8871 | 556.7063017 | 16.1016 | 559.5922102 | 16.4706 | 553.176923 | 21.0813 | 541.7796751 | 13.7447 | 539.6902019 | 16.2516 | 537.2135352 | 16.9465 | 531.6324045 | 19.9338 | 530.1395657 | 20.7844 | 528.0585994 | 24.513 | 527.9360745 | 12.7704 | 512.303027 | 14.6994 | 517.5816177 | 15.0733 | 514.5737164 | 13.6556 | 507.3410568 | 13.3557 | 506.7165278 | 7.84288 | 505.4767711 | 14.3911 | 495.3826143 | 8.50546 | 495.3825173 | 24.4474 | 489.1547026 | 7.32845 | 482.5394404 | 10.05 | 478.404995 | 6.00624 | 475.6331491 | 5.26605 | 475.3507555 | 7.10275 | 467.7153574 | 3.86453
590.3722952 | 73.9458 | 579.945714 | 39.475 | 579.2086189 | 26.1588 | 577.3673616 | 33.876 | 575.535295 | 40.7547 | 563.7000221 | 55.3412 | 562.4169639 | 14.1598 | 557.197773 | 14.1054 | 560.0811749 | 16.9875 | 553.6617286 | 17.6064 | 542.261131 | 12.8363 | 540.1673615 | 22.1637 | 537.6859114 | 19.3701 | 532.1035405 | 19.6059 | 530.6062826 | 23.1526 | 528.5228124 | 17.0073 | 528.3963129 | 13.0229 | 512.7597954 | 15.3851 | 518.0344679 | 12.4098 | 515.0226463 | 15.2916 | 507.7861948 | 12.6103 | 507.1611515 | 7.79002 | 505.9184801 | 16.3929 | 495.8196525 | 11.0725 | 495.8149707 | 22.3624 | 489.5851646 | 5.89106 | 482.9659598 | 9.48715 | 478.8281947 | 5.36878 | 476.0522625 | 5.16558 | 475.766233 | 6.70522 | 468.1279567 | 5.79505
590.8972822 | 66.779 | 580.4589494 | 37.2704 | 579.7200303 | 34.3259 | 577.8740151 | 30.2314 | 576.0375162 | 41.3391 | 564.1982521 | 48.8941 | 562.9108293 | 15.5087 | 557.6892042 | 13.9975 | 560.5700998 | 18.0927 | 554.1464947 | 18.3136 | 542.7425477 | 16.7514 | 540.6444825 | 17.1618 | 538.1582493 | 17.1276 | 532.5746384 | 24.9175 | 531.0729619 | 24.6981 | 528.9869879 | 22.4986 | 528.8565142 | 13.7109 | 513.2165271 | 19.0806 | 518.4872818 | 15.7638 | 515.4715402 | 16.6693 | 508.2312971 | 13.3302 | 507.6057396 | 7.19736 | 506.3601537 | 18.2666 | 496.2566558 | 11.6566 | 496.2473896 | 21.7141 | 490.0155923 | 6.59661 | 483.3924452 | 9.46572 | 479.2513608 | 6.59374 | 476.4713427 | 5.14289 | 476.1816776 | 6.72836 | 468.5405235 | 6.02385
591.4222258 | 66.9908 | 580.9721426 | 33.335 | 580.2313997 | 29.2849 | 578.380627 | 31.2866 | 576.5396962 | 32.0162 | 564.6964414 | 56.0784 | 563.4046544 | 14.9756 | 558.1805952 | 15.6032 | 561.0589848 | 14.3167 | 554.6312214 | 17.0446 | 543.2239254 | 13.7849 | 541.1215647 | 17.2036 | 538.630549 | 15.0778 | 533.0456982 | 23.736 | 531.5396035 | 24.0784 | 529.4511261 | 23.9634 | 529.3166785 | 13.0873 | 513.6732221 | 18.6676 | 518.9400593 | 15.3594 | 515.9203982 | 14.492 | 508.6763639 | 13.5058 | 508.0502921 | 7.88404 | 506.8017922 | 18.4397 | 496.6936244 | 10.3846 | 496.6797741 | 23.7322 | 490.4459858 | 5.96992 | 483.8188968 | 9.69841 | 479.6744934 | 6.41095 | 476.8903897 | 5.50613 | 476.5970894 | 7.83133 | 468.9530578 | 5.38304
591.9471259 | 71.9182 | 581.4852935 | 40.3 | 580.7427271 | 35.6876 | 578.8871975 | 30.2005 | 577.0418351 | 35.4997 | 565.19459 | 50.7041 | 563.8984392 | 15.7399 | 558.6719463 | 14.6585 | 561.5478301 | 16.5854 | 555.1159087 | 18.4994 | 543.705264 | 16.7263 | 541.5986084 | 17.6399 | 539.1028105 | 17.4924 | 533.5167199 | 19.7721 | 532.0062075 | 24.1086 | 529.9152269 | 19.6262 | 529.7768058 | 12.1013 | 514.1298804 | 17.669 | 519.3928005 | 16.4083 | 516.3692202 | 15.6016 | 509.1213951 | 12.5735 | 508.4948092 | 7.57495 | 507.2433954 | 15.4601 | 497.1305581 | 10.8379 | 497.1121243 | 22.3518 | 490.8763452 | 7.26888 | 484.2453146 | 7.97686 | 480.0975924 | 7.60837 | 477.3094035 | 5.46628 | 477.0124685 | 7.21839 | 469.3655595 | 5.22918
592.4719828 | 74.9477 | 581.9984024 | 42.8777 | 581.2540125 | 35.0827 | 579.3937264 | 28.0146 | 577.543933 | 42.0114 | 565.6926979 | 48.7133 | 564.3921838 | 14.9012 | 559.1632574 | 14.1621 | 562.0366357 | 15.6972 | 555.6005568 | 18.4416 | 544.1865636 | 15.3858 | 542.0756135 | 17.9376 | 539.575034 | 16.3764 | 533.9877037 | 23.8401 | 532.472774 | 25.6081 | 530.3792903 | 23.9528 | 530.2368962 | 13.2971 | 514.5865022 | 20.9829 | 519.8455056 | 17.7179 | 516.8180065 | 14.2273 | 509.5663908 | 13.0448 | 508.9392909 | 8.33887 | 507.6849634 | 16.8637 | 497.5674571 | 10.5965 | 497.5444402 | 23.9307 | 491.3066704 | 6.54432 | 484.6716987 | 9.7357 | 480.5206581 | 6.74321 | 477.7283844 | 5.91528 | 477.4278148 | 6.13787 | 469.7780287 | 5.8574
592.9967964 | 63.7101 | 582.5114692 | 32.3311 | 581.765256 | 32.6198 | 579.9002139 | 33.7567 | 578.0459899 | 34.5604 | 566.1907653 | 40.4317 | 564.8858882 | 15.4571 | 559.6545286 | 16.4441 | 562.5254016 | 17.1246 | 556.0851655 | 22.5987 | 544.6678244 | 16.1449 | 542.5525801 | 17.4771 | 540.0472194 | 14.5979 | 534.4586496 | 23.5954 | 532.9393029 | 21.6504 | 530.8433166 | 23.349 | 530.6969497 | 11.9201 | 515.0430874 | 18.3922 | 520.2981745 | 16.7764 | 517.2667569 | 16.5055 | 510.0113511 | 15.2227 | 509.3837371 | 8.79355 | 508.1264963 | 19.3332 | 498.0043215 | 11.9624 | 497.9767219 | 25.0847 | 491.7369616 | 6.94139 | 485.098049 | 11.016 | 480.9436903 | 7.15367 | 478.1473322 | 5.1976 | 477.8431283 | 7.03029 | 470.1904655 | 5.01545
593.5215668 | 69.3922 | 583.0244939 | 42.1298 | 582.2764577 | 31.6326 | 580.4066601 | 34.1443 | 578.5480058 | 40.9956 | 566.6887922 | 53.2394 | 565.3795526 | 14.1344 | 560.14576 | 18.1904 | 563.0141279 | 18.1947 | 556.5697351 | 16.5947 | 545.1490462 | 14.1376 | 543.0295083 | 14.9438 | 540.5193668 | 15.3327 | 534.9295576 | 19.5881 | 533.4057945 | 23.7181 | 531.3073056 | 22.4357 | 531.1569664 | 13.2875 | 515.4996361 | 21.1231 | 520.7508072 | 18.4185 | 517.7154716 | 18.6071 | 510.456276 | 14.2118 | 509.828148 | 7.71388 | 508.5679942 | 11.9932 | 498.4411512 | 11.3194 | 498.4089693 | 20.9127 | 492.1672187 | 6.34474 | 485.5243657 | 10.7324 | 481.3666892 | 6.68178 | 478.566247 | 5.30476 | 478.2584093 | 8.65317 | 470.6028699 | 4.2586
594.046294 | 65.2859 | 583.5374767 | 30.9137 | 582.7876175 | 30.8392 | 580.9130649 | 34.5489 | 579.049981 | 38.9068 | 567.1867785 | 61.0877 | 565.8731769 | 16.4296 | 560.6369516 | 15.3183 | 563.5028147 | 16.7721 | 557.0542656 | 19.6318 | 545.6302293 | 13.8644 | 543.506398 | 15.4159 | 540.9914763 | 13.6693 | 535.4004278 | 22.0429 | 533.8722486 | 21.3492 | 531.7712575 | 23.4904 | 531.6169463 | 14.5297 | 515.9561484 | 18.5938 | 521.2034039 | 20.2407 | 518.1641506 | 17.6571 | 510.9011655 | 12.0433 | 510.2725237 | 9.30226 | 509.009457 | 16.315 | 498.8779463 | 10.8939 | 498.8411826 | 21.8613 | 492.5974419 | 6.49648 | 485.9506488 | 10.5228 | 481.7896547 | 6.22718 | 478.9851289 | 5.79897 | 478.6736577 | 6.82854 | 471.015242 | 4.82629
594.5709782 | 74.0924 | 584.0504175 | 39.7853 | 583.2987357 | 29.6387 | 581.4194286 | 33.5691 | 579.5519153 | 43.0648 | 567.6847245 | 59.5717 | 566.3667612 | 15.8811 | 561.1281034 | 14.2948 | 563.9914619 | 12.414 | 557.5387569 | 18.1909 | 546.1113735 | 15.1138 | 543.9832494 | 19.0341 | 541.463548 | 17.8376 | 535.8712602 | 21.839 | 534.3386654 | 28.0471 | 532.2351723 | 22.3965 | 532.0768895 | 12.0973 | 516.4126243 | 19.2863 | 521.6559646 | 20.0012 | 518.612794 | 19.9693 | 511.3460198 | 14.2721 | 510.716864 | 8.48031 | 509.4508849 | 18.1684 | 499.3147069 | 10.1893 | 499.2733617 | 23.504 | 493.0276311 | 5.84635 | 486.3768983 | 8.77162 | 482.2125871 | 6.06297 | 479.4039779 | 5.57887 | 479.0888735 | 7.70517 | 471.4275818 | 6.26841
595.0956193 | 65.4857 | 584.5633166 | 35.1966 | 583.8098122 | 26.9785 | 581.925751 | 34.9079 | 580.0538088 | 36.9216 | 568.1826301 | 48.8115 | 566.8603056 | 16.1384 | 561.6192155 | 12.647 | 564.4800697 | 17.3866 | 558.0232093 | 20.2518 | 546.5924791 | 15.6879 | 544.4600625 | 17.2739 | 541.9355818 | 13.7283 | 536.3420549 | 22.2644 | 534.805045 | 25.1174 | 532.69905 | 24.3835 | 532.5367961 | 15.6574 | 516.8690639 | 17.8201 | 522.1084893 | 17.5149 | 519.0614017 | 18.0957 | 511.7908388 | 14.3341 | 511.1611692 | 8.80451 | 509.8922778 | 17.3677 | 499.751433 | 10.561 | 499.7055069 | 24.7198 | 493.4577865 | 6.7791 | 486.8031143 | 9.96898 | 482.6354862 | 5.15944 | 479.8227941 | 5.58092 | 479.5040568 | 6.30433 | 471.8398893 | 6.47171
595.6202174 | 65.6446 | 585.0761738 | 32.2535 | 584.3208471 | 33.1738 | 582.4320323 | 34.3249 | 580.5556617 | 49.1153 | 568.6804954 | 51.3443 | 567.3538102 | 14.7211 | 562.110288 | 16.2127 | 564.9686382 | 16.919 | 558.5076226 | 17.5926 | 547.073546 | 12.7319 | 544.9368374 | 18.2292 | 542.4075778 | 15.1699 | 536.812812 | 21.812 | 535.2713873 | 25.1435 | 533.1628908 | 26.0802 | 532.996666 | 13.0674 | 517.3254671 | 16.722 | 522.5609781 | 17.3127 | 519.5099739 | 19.8453 | 512.2356226 | 14.4046 | 511.6054393 | 8.80328 | 510.3336359 | 14.6739 | 500.1881247 | 10.8511 | 500.137618 | 24.5616 | 493.8879081 | 7.79394 | 487.2292969 | 9.61326 | 483.0583521 | 5.67094 | 480.2415774 | 5.78088 | 479.9192076 | 6.79738 | 472.2521647 | 5.08927
596.1447726 | 74.7848 | 585.5889893 | 43.782 | 584.8318405 | 33.9309 | 582.9382725 | 37.18 | 581.0574739 | 38.3122 | 569.1783205 | 44.8384 | 567.8472749 | 14.8032 | 562.601321 | 14.6337 | 565.4571673 | 13.9137 | 558.991997 | 16.6594 | 547.5545744 | 12.3172 | 545.4135741 | 15.4719 | 542.8795361 | 13.5825 | 537.2835315 | 20.3779 | 535.7376924 | 27.8834 | 533.6266946 | 23.8787 | 533.4564994 | 13.7464 | 517.7818342 | 17.4818 | 523.0134311 | 17.7271 | 519.9585106 | 19.494 | 512.6803713 | 12.9295 | 512.0496742 | 7.5943 | 510.7749592 | 15.3739 | 500.624782 | 11.0761 | 500.5696951 | 24.3736 | 494.3179958 | 7.17208 | 487.655446 | 10.0321 | 483.481185 | 7.44709 | 480.6603281 | 5.54541 | 480.334326 | 7.51616 | 472.6644079 | 5.71683
596.669285 | 70.435 | 586.1017631 | 45.2757 | 585.3427923 | 29.2652 | 583.4444716 | 30.3366 | 581.5592456 | 41.7082 | 569.6761054 | 58.8678 | 568.3406999 | 16.3882 | 563.0923144 | 16.4273 | 565.9456571 | 18.3966 | 559.4763326 | 15.9806 | 548.0355641 | 12.9915 | 545.8902727 | 17.2527 | 543.3514567 | 17.7282 | 537.7542134 | 22.0604 | 536.2039604 | 24.7739 | 534.0904615 | 28.0394 | 533.9162963 | 13.455 | 518.2381651 | 16.0994 | 523.4658482 | 16.1453 | 520.4070119 | 22.0358 | 513.1250849 | 13.1857 | 512.4938742 | 9.23623 | 511.2162477 | 15.5076 | 501.061405 | 10.7385 | 501.0017383 | 24.0555 | 494.7480499 | 6.04363 | 488.0815618 | 9.64229 | 483.9039848 | 6.70997 | 481.079046 | 5.3311 | 480.7494121 | 4.82343 | 473.076619 | 5.1854
597.1937545 | 73.5757 | 586.6144953 | 38.8555 | 585.8537027 | 34.3262 | 583.9506299 | 25.4869 | 582.0609767 | 47.4707 | 570.1738501 | 55.2626 | 568.8340852 | 13.4604 | 563.5832683 | 12.031 | 566.4341077 | 16.0495 | 559.9606293 | 16.5706 | 548.5165154 | 12.9746 | 546.3669332 | 18.0417 | 543.8233397 | 15.3826 | 538.2248578 | 19.3372 | 536.6701913 | 24.5383 | 534.5541916 | 25.8259 | 534.3760567 | 15.0996 | 518.6944598 | 15.5704 | 523.9182296 | 17.0327 | 520.8554778 | 20.7975 | 513.5697635 | 9.64032 | 512.9380391 | 9.16394 | 511.6575014 | 14.8773 | 501.4979936 | 10.5139 | 501.4337477 | 20.6089 | 495.1780702 | 6.91378 | 488.5076442 | 10.7532 | 484.3267515 | 6.88197 | 481.4977313 | 5.00319 | 481.1644658 | 6.33827 | 473.488798 | 5.54968
597.7181814 | 68.3688 | 587.127186 | 33.7417 | 586.3645718 | 35.0525 | 584.4567472 | 29.1433 | 582.5626674 | 39.2956 | 570.6715548 | 51.7216 | 569.3274308 | 14.2392 | 564.0741829 | 15.0682 | 566.9225192 | 19.8297 | 560.4448873 | 18.5889 | 548.9974283 | 13.773 | 546.8435557 | 16.6951 | 544.2951852 | 14.3638 | 538.6954648 | 15.8918 | 537.1363852 | 25.6149 | 535.0178849 | 25.9513 | 534.8357807 | 11.5981 | 519.1507184 | 15.0102 | 524.3705752 | 12.5346 | 521.3039083 | 19.0975 | 514.0144071 | 13.1613 | 513.3821691 | 8.63251 | 512.0987205 | 16.0866 | 501.9345481 | 7.09914 | 501.8657232 | 23.8561 | 495.608057 | 6.98224 | 488.9336934 | 8.83523 | 484.7494853 | 6.50324 | 481.9163841 | 6.30849 | 481.5794873 | 7.31346 | 473.9009451 | 5.43519
598.2425655 | 59.3687 | 587.6398351 | 36.6635 | 586.8753995 | 32.6829 | 584.9628237 | 26.8837 | 583.0643176 | 40.9353 | 571.1692195 | 48.955 | 569.8207369 | 15.2298 | 564.5650581 | 13.7312 | 567.4108915 | 17.3616 | 560.9291066 | 18.3375 | 549.4783028 | 11.9534 | 547.3201402 | 20.7176 | 544.7669931 | 14.4073 | 539.1660343 | 21.2916 | 537.6025421 | 25.227 | 535.4815415 | 22.722 | 535.2954683 | 12.2405 | 519.6069411 | 14.4692 | 524.8228852 | 13.8186 | 521.7523036 | 16.2654 | 514.4590157 | 12.7053 | 513.8262642 | 8.32073 | 512.539905 | 15.1318 | 502.3710683 | 11.1879 | 502.297665 | 22.8253 | 496.0380101 | 6.00989 | 489.3597094 | 9.35689 | 485.1721862 | 6.56742 | 482.3350042 | 3.8003 | 481.9944766 | 8.34456 | 474.3130601 | 4.75186
598.7669071 | 65.5601 | 588.1524428 | 46.5234 | 587.386186 | 30.7303 | 585.4688594 | 28.0968 | 583.5659275 | 40.6918 | 571.6668442 | 50.1017 | 570.3140034 | 14.1885 | 565.0558939 | 15.0817 | 567.8992248 | 15.356 | 561.4132872 | 17.1459 | 549.9591389 | 14.1408 | 547.7966868 | 16.3485 | 545.2387636 | 16.1301 | 539.6365666 | 16.8543 | 538.0686621 | 21.424 | 535.9451614 | 29.0776 | 535.7551197 | 15.1109 | 520.0631277 | 13.5433 | 525.2751596 | 13.3157 | 522.2006636 | 16.4565 | 514.9035895 | 14.1765 | 514.2703244 | 7.32888 | 512.9810549 | 15.3737 | 502.8075544 | 11.7356 | 502.7295731 | 20.1828 | 496.4679297 | 6.79478 | 489.7856921 | 8.90833 | 485.5948542 | 6.82165 | 482.7535919 | 5.04677 | 482.4094336 | 5.98745 | 474.7251433 | 5.55697
599.291206 | 76.4931 | 588.6650092 | 34.0881 | 587.8969312 | 33.0838 | 585.9748543 | 35.1643 | 584.0674972 | 45.1348 | 572.164429 | 49.563 | 570.8072304 | 15.3476 | 565.5466906 | 13.1923 | 568.3875191 | 17.8494 | 561.8974292 | 17.47 | 550.4399368 | 14.2646 | 548.2731955 | 14.5789 | 545.7104967 | 14.5558 | 540.1070616 | 19.1242 | 538.5347453 | 28.2265 | 536.4087447 | 20.8586 | 536.2147347 | 15.2147 | 520.5192785 | 14.5332 | 525.7273984 | 13.201 | 522.6489884 | 18.5981 | 515.3481284 | 14.2 | 514.7143499 | 9.11282 | 513.4221703 | 17.2076 | 503.2440065 | 10.8389 | 503.1614475 | 25.403 | 496.8978158 | 7.57299 | 490.2116418 | 10.0351 | 486.0174893 | 5.0942 | 483.1721471 | 6.14474 | 482.8243586 | 7.1749 | 475.1371945 | 6.25677
599.8154625 | 56.0097 | 589.1775342 | 48.4306 | 588.4076353 | 38.5686 | 586.4808086 | 33.1994 | 584.5690265 | 44.7677 | 572.661974 | 52.3987 | 571.300418 | 13.5505 | 566.0374481 | 16.8927 | 568.8757745 | 18.1789 | 562.3815327 | 16.4263 | 550.9206965 | 12.3354 | 548.7496665 | 17.0361 | 546.1821925 | 14.9742 | 540.5775193 | 19.9974 | 539.0007916 | 21.488 | 536.8722914 | 23.1133 | 536.6743136 | 15.7015 | 520.9753933 | 13.9334 | 526.1796018 | 14.8334 | 523.0972781 | 16.7125 | 515.7926325 | 14.6039 | 515.1583406 | 8.47968 | 513.8632513 | 16.7751 | 503.6804244 | 11.5991 | 503.5932882 | 20.9981 | 497.3276685 | 6.83985 | 490.6375583 | 10.0663 | 486.4400917 | 5.18261 | 483.5906698 | 5.84188 | 483.2392515 | 6.2419 | 475.549214 | 5.25246
600.3396766 | 70.6583 | 589.6900179 | 43.2713 | 588.9182984 | 35.7061 | 586.9867223 | 32.5074 | 585.0705157 | 37.214 | 573.1594791 | 53.367 | 571.7935663 | 14.0054 | 566.5281664 | 15.3349 | 569.363991 | 17.6528 | 562.8655977 | 18.286 | 551.401418 | 14.8301 | 549.2260997 | 15.4018 | 546.6538509 | 18.2438 | 541.0479399 | 18.9739 | 539.4668012 | 21.4362 | 537.3358016 | 22.851 | 537.1338564 | 13.7621 | 521.4314724 | 15.1081 | 526.6317697 | 15.1466 | 523.5455327 | 16.7847 | 516.2371019 | 13.3749 | 515.6022967 | 8.96398 | 514.3042978 | 16.8132 | 504.1168084 | 12.0227 | 504.0250955 | 20.3379 | 497.7574878 | 6.28022 | 491.0634419 | 9.31963 | 486.8626614 | 6.01419 | 484.0091603 | 5.98105 | 483.6541123 | 7.11385 | 475.9612016 | 5.66938
600.8638483 | 82.5622 | 590.2024604 | 44.8215 | 589.4289204 | 32.7316 | 587.4925954 | 34.37 | 585.5719648 | 38.3328 | 573.6569446 | 56.626 | 572.2866752 | 15.7851 | 567.0188457 | 13.7862 | 569.8521686 | 16.7633 | 563.3496243 | 16.5068 | 551.8821014 | 14.9544 | 549.7024951 | 17.6145 | 547.1254722 | 14.0161 | 541.5183233 | 18.1112 | 539.9327741 | 19.8859 | 537.7992753 | 23.7388 | 537.5933631 | 13.7253 | 521.8875157 | 13.8518 | 527.0839021 | 13.4462 | 523.9937522 | 16.9382 | 516.6815366 | 13.865 | 516.0462181 | 7.32932 | 514.7453099 | 15.5786 | 504.5531585 | 10.5753 | 504.4568691 | 19.4946 | 498.1872738 | 7.3146 | 491.4892924 | 9.29066 | 487.2851984 | 6.77876 | 484.4276184 | 4.81129 | 484.0689411 | 6.85341 | 476.3731576 | 5.85363
601.3879776 | 68.2721 | 590.7148618 | 43.5622 | 589.9395014 | 31.8923 | 587.998428 | 34.2507 | 586.0733738 | 48.0679 | 574.1543703 | 54.1411 | 572.7797449 | 11.4493 | 567.509486 | 13.414 | 570.3403075 | 14.5101 | 563.8336125 | 18.7574 | 552.3627467 | 12.2158 | 550.178853 | 17.4966 | 547.5970562 | 14.4581 | 541.9886697 | 17.9508 | 540.3987103 | 24.249 | 538.2627126 | 23.6307 | 538.0528337 | 10.4751 | 522.3435232 | 13.545 | 527.5359993 | 12.5514 | 524.4419368 | 15.3874 | 517.1259367 | 14.9423 | 516.4901049 | 8.24675 | 515.1862877 | 16.0451 | 504.9894746 | 12.9129 | 504.8886094 | 24.0989 | 498.6170265 | 7.50594 | 491.9151101 | 8.3846 | 487.7077027 | 6.60368 | 484.8460442 | 5.92389 | 484.483738 | 6.99241 | 476.7850818 | 5.57462
601.9120647 | 70.6471 | 591.2272221 | 43.978 | 590.4500416 | 36.8297 | 588.5042202 | 31.8431 | 586.5747428 | 42.97 | 574.6517565 | 49.7612 | 573.2727754 | 14.4714 | 568.0000873 | 15.1203 | 570.8284076 | 16.4309 | 564.3175624 | 17.9831 | 552.8433541 | 13.1295 | 550.6551733 | 18.9146 | 548.0686031 | 16.0092 | 542.4589791 | 14.6827 | 540.86461 | 19.762 | 538.7261135 | 26.1978 | 538.5122683 | 12.0512 | 522.7994951 | 17.1935 | 527.9880611 | 14.1384 | 524.8900864 | 15.2739 | 517.5703022 | 12.2916 | 516.9339572 | 8.37522 | 515.6272313 | 16.1941 | 505.425757 | 11.3588 | 505.3203161 | 24.7801 | 499.0467459 | 6.52572 | 492.3408948 | 8.80133 | 488.1301745 | 5.87663 | 485.2644378 | 5.43775 | 484.898503 | 6.07973 | 477.1969745 | 5.31241
602.4361097 | 58.413 | 591.7395414 | 36.084 | 590.9605409 | 32.8532 | 589.0099719 | 34.4869 | 587.0760719 | 40.9069 | 575.1491031 | 60.64 | 573.7657668 | 14.9933 | 568.4906497 | 15.3119 | 571.3164691 | 17.2976 | 564.8014741 | 16.3147 | 553.3239235 | 15.2491 | 551.131456 | 21.3022 | 548.5401129 | 15.0024 | 542.9292515 | 19.3812 | 541.3304731 | 22.1775 | 539.1894782 | 23.113 | 538.971667 | 13.418 | 523.2554314 | 13.1437 | 528.4400877 | 14.7522 | 525.3382012 | 13.8957 | 518.0146332 | 15.0379 | 517.377775 | 8.04764 | 516.0681406 | 17.4106 | 505.8620055 | 12.2277 | 505.7519896 | 19.5281 | 499.4764321 | 5.92451 | 492.7666467 | 8.68339 | 488.5526137 | 6.61071 | 485.6827993 | 5.31183 | 485.3132362 | 6.8667 | 477.6088355 | 5.24103
602.9601124 | 74.456 | 592.2518197 | 42.6528 | 591.4709994 | 29.3259 | 589.5156834 | 29.9899 | 587.577361 | 41.4037 | 575.6464102 | 55.8099 | 574.258719 | 14.4935 | 568.9811732 | 16.457 | 571.804492 | 17.4099 | 565.2853475 | 16.6764 | 553.804455 | 13.8695 | 551.6077013 | 15.2388 | 549.0115857 | 15.3879 | 543.399487 | 18.6155 | 541.7962997 | 17.3942 | 539.6528066 | 25.3404 | 539.4310299 | 10.2244 | 523.7113322 | 14.2844 | 528.8920791 | 13.07 | 525.7862811 | 13.6586 | 518.4589297 | 13.858 | 517.8215583 | 8.66791 | 516.5090158 | 17.7945 | 506.2982203 | 11.1674 | 506.1836297 | 21.9102 | 499.9060852 | 7.28854 | 493.1923658 | 8.70562 | 488.9750205 | 6.95644 | 486.1011286 | 4.91066 | 485.7279376 | 7.53326 | 478.020665 | 5.94666
603.4840732 | 77.7278 | 592.7640571 | 34.9737 | 591.9814171 | 36.8946 | 590.0213546 | 28.9671 | 588.0786103 | 45.3543 | 576.1436778 | 42.3354 | 574.7516323 | 12.806 | 569.471658 | 13.3579 | 572.2924764 | 16.669 | 565.7691828 | 17.2453 | 554.2849487 | 14.6618 | 552.0839091 | 18.9313 | 549.4830216 | 15.0735 | 543.8696857 | 17.7122 | 542.2620899 | 25.9716 | 540.1160988 | 20.9891 | 539.8903569 | 12.1674 | 524.1671974 | 14.6325 | 529.3440354 | 14.5943 | 526.2343263 | 14.8133 | 518.9031917 | 14.2448 | 518.2653073 | 8.21746 | 516.9498569 | 16.4176 | 506.7344014 | 11.4452 | 506.6152365 | 21.9773 | 500.3357052 | 5.99136 | 493.6180522 | 9.42996 | 489.3973948 | 5.8959 | 486.5194259 | 5.43927 | 486.1426072 | 7.13577 | 478.432463 | 5.77006
604.0079919 | 74.5556 | 593.2762537 | 44.3042 | 592.4917942 | 34.1575 | 590.5269856 | 31.1925 | 588.5798199 | 40.2453 | 576.640906 | 55.499 | 575.2445066 | 14.3626 | 569.962104 | 14.9407 | 572.7804223 | 14.9241 | 566.25298 | 20.4707 | 554.7654046 | 11.8269 | 552.5600796 | 16.3598 | 549.9544205 | 14.5284 | 544.3398475 | 15.7209 | 542.7278437 | 18.3021 | 540.5793548 | 23.9804 | 540.3496481 | 13.4263 | 524.6230272 | 15.9387 | 529.7959565 | 14.151 | 526.6823367 | 15.9701 | 519.3474194 | 15.0611 | 518.709022 | 9.23415 | 517.3906638 | 16.1413 | 507.1705489 | 10.6917 | 507.0468101 | 26.7354 | 500.7652922 | 6.50189 | 494.0437059 | 10.2273 | 489.8197367 | 5.93662 | 486.9376911 | 5.52062 | 486.5572451 | 6.76867 | 478.8442295 | 5.60161
604.5318686 | 70.8748 | 593.7884094 | 39.947 | 593.0021307 | 35.0537 | 591.0325765 | 37.5186 | 589.0809897 | 43.3514 | 577.138095 | 46.7268 | 575.737342 | 14.2819 | 570.4525114 | 15.6733 | 573.2683297 | 16.9491 | 566.7367391 | 20.5343 | 555.2458229 | 13.8791 | 553.0362128 | 15.2852 | 550.4257826 | 15.5386 | 544.8099726 | 19.3128 | 543.1935612 | 22.2956 | 541.0425748 | 21.6259 | 540.8089036 | 11.0425 | 525.0788216 | 16.6142 | 530.2478427 | 13.2715 | 527.1303125 | 14.6298 | 519.7916128 | 14.5017 | 519.1527023 | 8.75558 | 517.8314368 | 15.1548 | 507.6066628 | 8.10954 | 507.4783505 | 24.0112 | 501.1948461 | 7.38064 | 494.469327 | 8.78942 | 490.2420462 | 6.59377 | 487.3559244 | 5.73232 | 486.9718513 | 6.62697 | 479.2559646 | 4.89738
605.0557035 | 54.5432 | 594.3005244 | 48.0329 | 593.5124267 | 33.8707 | 591.5381272 | 27.4982 | 589.5821199 | 36.4771 | 577.6352446 | 53.557 | 576.2301385 | 15.2712 | 570.9428801 | 13.4244 | 573.7561987 | 17.11 | 567.2204603 | 17.9628 | 555.7262034 | 12.3452 | 553.5123087 | 18.8447 | 550.8971079 | 14.5536 | 545.2800611 | 15.7894 | 543.6592424 | 22.518 | 541.5057587 | 19.8332 | 541.2681235 | 12.5045 | 525.5345806 | 14.5128 | 530.6996938 | 14.4313 | 527.5782536 | 17.2985 | 520.2357718 | 14.8953 | 519.5963485 | 8.84324 | 518.2721759 | 18.5324 | 508.0427431 | 11.3153 | 507.9098578 | 22.3488 | 501.6243672 | 5.92121 | 494.8949154 | 9.26007 | 490.6643235 | 5.24668 | 487.7741257 | 6.10781 | 487.386426 | 7.42259 | 479.6676684 | 5.1196
605.5794965 | 72.4783 | 594.8125988 | 42.4033 | 594.0226821 | 34.8192 | 592.043638 | 32.7663 | 590.0832105 | 38.7368 | 578.1323551 | 45.4197 | 576.7228963 | 14.8779 | 571.4332103 | 15.7676 | 574.2440295 | 17.4808 | 567.7041436 | 17.2797 | 556.2065464 | 14.0189 | 553.9883675 | 16.0019 | 551.3683964 | 15.3333 | 545.7501129 | 16.6862 | 544.1248874 | 23.5886 | 541.9689067 | 17.7002 | 541.7273077 | 11.2735 | 525.9903044 | 13.7275 | 531.1515101 | 13.1897 | 528.0261602 | 13.377 | 520.6798967 | 15.9901 | 520.0399605 | 7.32113 | 518.712881 | 20.7281 | 508.47879 | 11.5388 | 508.3413321 | 23.7763 | 502.0538553 | 7.94116 | 495.3204714 | 9.0359 | 491.0865685 | 6.56324 | 488.1922952 | 5.34704 | 487.8009691 | 6.92794 | 480.0793409 | 5.93553
606.1032478 | 76.1209 | 595.3246325 | 34.6139 | 594.5328971 | 33.5402 | 592.5491088 | 30.8735 | 590.5842616 | 44.5615 | 578.6294264 | 59.4302 | 577.2156153 | 17.0363 | 571.923502 | 15.1376 | 574.7318219 | 19.347 | 568.187789 | 18.5117 | 556.6868518 | 13.5278 | 554.4643891 | 18.5341 | 551.8396482 | 16.196 | 546.2201281 | 14.5037 | 544.5904962 | 19.9392 | 542.4320187 | 21.6373 | 542.1864564 | 15.2899 | 526.4459929 | 11.8646 | 531.6032914 | 12.8839 | 528.4740322 | 16.8213 | 521.1239874 | 15.2142 | 520.4835383 | 10.3526 | 519.1535522 | 19.9101 | 508.9148034 | 12.7549 | 508.7727733 | 21.3921 | 502.4833106 | 6.41971 | 495.7459948 | 10.4853 | 491.5087814 | 6.76432 | 488.6104328 | 5.96727 | 488.2154807 | 6.86786 | 480.4909822 | 6.49015
606.6269574 | 73.1327 | 595.8366257 | 38.9209 | 595.0430718 | 33.2221 | 593.0545396 | 31.7668 | 591.0852732 | 40.7728 | 579.1264586 | 53.871 | 577.7082956 | 16.6927 | 572.4137553 | 14.9893 | 575.2195762 | 14.064 | 568.6713966 | 14.4825 | 557.1671197 | 11.3112 | 554.9403736 | 17.3637 | 552.3108634 | 15.5188 | 546.6901069 | 17.2965 | 545.056069 | 20.8547 | 542.8950948 | 23.932 | 542.6455695 | 11.6894 | 526.9016463 | 14.8065 | 532.0550379 | 16.172 | 528.9218698 | 16.2275 | 521.5680439 | 13.0753 | 520.9270821 | 8.45715 | 519.5941897 | 19.6633 | 509.3507834 | 11.2873 | 509.2041816 | 23.7189 | 502.9127331 | 6.86521 | 496.1714858 | 10.242 | 491.9309621 | 5.77601 | 489.0285386 | 5.89841 | 488.6299608 | 7.13237 | 480.9025922 | 5.04202
607.1506253 | 58.9836 | 596.3485784 | 45.9183 | 595.5532061 | 38.9303 | 593.5599306 | 34.3686 | 591.5862453 | 43.7471 | 579.6234517 | 49.2951 | 578.2009374 | 16.5484 | 572.9039702 | 15.6432 | 575.7072923 | 18.3603 | 569.1549664 | 19.9993 | 557.6473502 | 14.982 | 555.4163211 | 17.8252 | 552.7820421 | 16.3852 | 547.1600491 | 17.0491 | 545.5216056 | 21.5089 | 543.3581351 | 23.2107 | 543.1046472 | 14.4411 | 527.3572645 | 16.7047 | 532.5067497 | 12.5781 | 529.369673 | 14.3603 | 522.0120664 | 17.2773 | 521.3705918 | 9.17096 | 520.0347934 | 19.9611 | 509.7867301 | 11.6243 | 509.6355569 | 23.1736 | 503.3421228 | 6.67946 | 496.5969444 | 11.2247 | 492.3531107 | 6.28749 | 489.4466127 | 6.42955 | 489.0444095 | 7.82471 | 481.3141711 | 6.17157
607.6742517 | 63.9265 | 596.8604907 | 39.6598 | 596.0633002 | 33.2788 | 594.0652819 | 37.229 | 592.0871781 | 37.851 | 580.1204059 | 58.1261 | 578.6935405 | 13.9105 | 573.3941467 | 14.1135 | 576.1949704 | 18.5638 | 569.6384986 | 16.5053 | 558.1275433 | 13.2435 | 555.8922316 | 19.0517 | 553.2531842 | 13.8138 | 547.629955 | 17.1065 | 545.9871063 | 21.0707 | 543.8211397 | 21.0778 | 543.5636896 | 14.1889 | 527.8128476 | 12.4066 | 532.9584267 | 14.6528 | 529.8174418 | 17.2155 | 522.4560549 | 17.3068 | 521.8140676 | 8.78117 | 520.4753633 | 20.772 | 510.2226436 | 9.95024 | 510.0668993 | 22.9743 | 503.7714799 | 6.68141 | 497.0223707 | 8.76306 | 492.7752273 | 7.00372 | 489.8646552 | 5.13616 | 489.4588269 | 6.97732 | 481.7257188 | 5.03359
608.1978366 | 72.6424 | 597.3723626 | 44.4214 | 596.5733541 | 31.929 | 594.5705934 | 30.9719 | 592.5880716 | 40.3322 | 580.6173212 | 55.2629 | 579.1861052 | 13.4803 | 573.884285 | 16.5237 | 576.6826104 | 16.6625 | 570.1219931 | 19.2658 | 558.6076991 | 12.2078 | 556.3681051 | 17.1257 | 553.7242898 | 14.8002 | 548.0998244 | 20.0446 | 546.4525711 | 22.913 | 544.2841085 | 26.2652 | 544.0226965 | 13.4765 | 528.2683957 | 16.5277 | 533.4100691 | 12.1018 | 530.2651763 | 14.9218 | 522.9000095 | 16.3333 | 522.2575095 | 12.1387 | 520.9158997 | 19.4563 | 510.6585238 | 10.0448 | 510.498209 | 23.0573 | 504.2008043 | 7.12357 | 497.4477647 | 10.1364 | 493.1973118 | 5.64932 | 490.282666 | 5.42409 | 489.8732129 | 7.16799 | 482.1372355 | 6.16631
608.7213799 | 66.7659 | 597.8841943 | 33.9399 | 597.0833678 | 36.268 | 595.0758652 | 30.4038 | 593.0889258 | 35.6767 | 581.1141976 | 57.2128 | 579.6786314 | 17.0224 | 574.374385 | 16.6224 | 577.1702124 | 15.3391 | 570.60545 | 18.1803 | 559.0878176 | 13.0118 | 556.8439419 | 17.7093 | 554.195359 | 16.6775 | 548.5696576 | 18.0502 | 546.9179999 | 22.0557 | 544.7470417 | 20.8318 | 544.4816682 | 14.5813 | 528.7239088 | 15.5988 | 533.8616769 | 15.2912 | 530.7128765 | 11.6652 | 523.3439301 | 18.751 | 522.7009175 | 12.1622 | 521.3564024 | 18.7216 | 511.0943708 | 11.3098 | 510.9294858 | 21.7155 | 504.6300962 | 7.03194 | 497.8731264 | 9.1554 | 493.6193644 | 4.83527 | 490.7006452 | 5.18603 | 490.2875677 | 6.77168 | 482.5487212 | 4.85728
609.2448819 | 83.4504 | 598.3959856 | 36.1004 | 597.5933415 | 36.3069 | 595.5810974 | 26.5508 | 593.5897409 | 41.8204 | 581.6110352 | 58.0177 | 580.1711192 | 12.7015 | 574.8644469 | 13.991 | 577.6577765 | 16.8643 | 571.0888694 | 18.81 | 559.5678989 | 13.9658 | 557.3197418 | 15.26 | 554.6663919 | 16.11 | 549.0394546 | 16.5504 | 547.3833929 | 23.9201 | 545.2099393 | 24.1877 | 544.9406047 | 14.3431 | 529.179387 | 13.5521 | 534.3132501 | 12.2278 | 531.1605426 | 16.2471 | 523.7878168 | 19.848 | 523.1442917 | 12.718 | 521.7968716 | 21.9584 | 511.5301847 | 10.8561 | 511.36073 | 24.1093 | 505.0593554 | 9.26795 | 498.298456 | 6.78384 | 494.0413852 | 4.50225 | 491.1185928 | 6.40206 | 490.7018912 | 6.83491 | 482.9601759 | 4.92488
609.7683426 | 60.6906 | 598.9077368 | 38.7238 | 598.1032752 | 27.507 | 596.0862901 | 35.9348 | 594.0905168 | 38.3297 | 582.107834 | 49.307 | 580.6635687 | 15.4055 | 575.3544707 | 15.0555 | 578.1453028 | 15.9961 | 571.5722513 | 19.7649 | 560.0479431 | 13.1379 | 557.795505 | 15.4987 | 555.1373884 | 16.1996 | 549.5092154 | 17.6792 | 547.8487502 | 21.2225 | 545.6728014 | 20.3112 | 545.3995059 | 12.8267 | 529.6348304 | 14.0559 | 534.7647888 | 9.95053 | 531.6081745 | 14.1123 | 524.2316698 | 18.9424 | 523.5876322 | 12.3716 | 522.2373073 | 23.5744 | 511.9659655 | 11.7618 | 511.7919415 | 20.1819 | 505.4885822 | 8.20732 | 498.7237534 | 8.11116 | 494.463374 | 5.15003 | 491.536509 | 4.65063 | 491.1161836 | 7.57423 | 483.3715997 | 5.85769
610.291762 | 63.5632 | 599.4194478 | 43.2554 | 598.6131689 | 37.2403 | 596.5914433 | 33.0754 | 594.5912537 | 42.035 | 582.6045942 | 46.7682 | 581.15598 | 13.5723 | 575.8444565 | 14.0943 | 578.6327912 | 13.0268 | 572.0555959 | 16.4224 | 560.5279501 | 15.305 | 558.2712314 | 14.222 | 555.6083487 | 14.0898 | 549.97894 | 14.5542 | 548.3140717 | 23.7663 | 546.1356279 | 20.5545 | 545.8583721 | 13.7758 | 530.0902389 | 12.0693 | 535.216293 | 12.7372 | 532.0557723 | 16.298 | 524.675489 | 18.4997 | 524.0309389 | 13.9699 | 522.6777096 | 21.7314 | 512.4017133 | 10.8134 | 512.2231204 | 22.8552 | 505.9177766 | 6.63901 | 499.1490187 | 9.85005 | 494.8853311 | 6.41159 | 491.9543938 | 5.61449 | 491.5304449 | 7.09924 | 483.7829926 | 6.29784
610.8151402 | 79.5817 | 599.9311188 | 44.6393 | 599.1230228 | 30.5993 | 597.096557 | 35.1433 | 595.0919516 | 36.3938 | 583.1013158 | 44.4774 | 581.648353 | 14.3847 | 576.3344043 | 14.1447 | 579.120242 | 15.6806 | 572.5389031 | 21.525 | 561.0079202 | 11.6137 | 558.7469213 | 16.6235 | 556.0792729 | 16.0641 | 550.4486285 | 15.006 | 548.7793575 | 16.2481 | 546.598419 | 21.2442 | 546.3172032 | 12.3538 | 530.5456127 | 14.0867 | 535.6677629 | 13.3264 | 532.503336 | 14.2303 | 525.1192745 | 19.4333 | 524.474212 | 13.4133 | 523.1180784 | 21.0521 | 512.8374281 | 12.8235 | 512.6542667 | 20.2713 | 506.3469386 | 8.36772 | 499.574252 | 8.0501 | 495.3072564 | 6.11138 | 492.3722471 | 6.05057 | 491.9446751 | 8.13893 | 484.1943547 | 4.82508
611.3384773 | 74.0593 | 600.4427498 | 41.4812 | 599.6328368 | 28.9822 | 597.6016314 | 37.2209 | 595.5926105 | 42.1436 | 583.5979988 | 52.8434 | 582.1406879 | 12.4818 | 576.8243142 | 15.4309 | 579.607655 | 16.6572 | 573.0221729 | 16.9707 | 561.4878532 | 12.6148 | 559.2225746 | 16.077 | 556.5501608 | 13.5459 | 550.9182811 | 18.9753 | 549.2446078 | 22.6296 | 547.0611748 | 25.3861 | 546.7759992 | 10.5986 | 531.0009518 | 16.6649 | 536.1191984 | 14.262 | 532.9508658 | 15.9082 | 525.5630264 | 17.6361 | 524.9174515 | 12.5837 | 523.558414 | 18.6217 | 513.27311 | 10.5212 | 513.0853805 | 19.3158 | 506.7760682 | 8.63474 | 499.9994533 | 9.19841 | 495.7291501 | 6.18107 | 492.7900691 | 4.99269 | 492.3588743 | 7.62638 | 484.6056861 | 4.81565
611.8617732 | 55.7289 | 600.9543409 | 32.6953 | 600.1426111 | 29.5941 | 598.1066665 | 30.4461 | 596.0932305 | 44.6074 | 584.0946433 | 61.1999 | 582.6329847 | 15.7892 | 577.3141862 | 14.2453 | 580.0950304 | 13.4359 | 573.5054056 | 18.8125 | 561.9677494 | 13.0498 | 559.6981913 | 16.9194 | 557.0210127 | 15.4395 | 551.3878977 | 17.4694 | 549.7098225 | 25.5016 | 547.5238952 | 18.3699 | 547.2347603 | 13.4614 | 531.4562563 | 12.907 | 536.5705996 | 13.8557 | 533.3983617 | 15.7166 | 526.0067446 | 16.7718 | 525.3606574 | 9.70472 | 523.9987162 | 19.2084 | 513.708759 | 11.1301 | 513.5164618 | 24.2196 | 507.2051656 | 7.6417 | 500.4246226 | 10.2413 | 496.1510121 | 5.28787 | 493.2078599 | 5.70603 | 492.7730425 | 6.42051 | 485.0169867 | 4.63961
612.3850282 | 76.0927 | 601.465892 | 44.7803 | 600.6523456 | 31.13 | 598.6116623 | 34.241 | 596.5938117 | 36.7604 | 584.5912493 | 51.9717 | 583.1252434 | 13.8865 | 577.8040204 | 13.9086 | 580.5823682 | 15.3867 | 573.9886011 | 17.7028 | 562.4476086 | 13.1952 | 560.1737716 | 14.7526 | 557.4918286 | 16.7129 | 551.8574783 | 16.33 | 550.1750017 | 17.8808 | 547.9865803 | 18.033 | 547.6934865 | 11.639 | 531.9115261 | 13.4577 | 537.0219666 | 14.9544 | 533.8458236 | 18.2289 | 526.4504293 | 14.8066 | 525.8038299 | 11.0149 | 524.4389852 | 23.3774 | 514.1443752 | 9.74699 | 513.9475107 | 19.6489 | 507.6342307 | 6.58763 | 500.8497601 | 9.02603 | 496.5728425 | 7.12801 | 493.6256193 | 4.76908 | 493.1871797 | 7.4299 | 485.4282566 | 4.81444
612.9082422 | 70.6669 | 601.9774034 | 38.6844 | 601.1620405 | 34.18 | 599.1166189 | 35.1068 | 597.0943542 | 35.4138 | 585.0878169 | 46.2973 | 583.6174642 | 15.9185 | 578.2938168 | 15.0851 | 581.0696686 | 17.0138 | 574.4717594 | 18.2707 | 562.9274311 | 13.6661 | 560.6493155 | 14.3389 | 557.9626086 | 13.4773 | 552.3270232 | 16.4936 | 550.6401454 | 22.3569 | 548.4492303 | 21.7434 | 548.1521779 | 13.7857 | 532.3667614 | 15.2143 | 537.4732994 | 14.59 | 534.2932517 | 16.062 | 526.8940806 | 17.4012 | 526.2469689 | 9.78788 | 524.879221 | 19.5027 | 514.5799587 | 13.1573 | 514.3785273 | 21.4045 | 508.0632637 | 7.36044 | 501.2748658 | 9.61828 | 496.9946413 | 5.8769 | 494.0433477 | 5.18239 | 493.6012861 | 6.8505 | 485.8394959 | 4.78531
613.4314153 | 61.6071 | 602.488875 | 41.1453 | 601.6716959 | 31.8189 | 599.6215364 | 32.4776 | 597.5948579 | 38.1585 | 585.5843463 | 52.1428 | 584.1096471 | 15.1932 | 578.7835756 | 14.9245 | 581.5569314 | 15.5289 | 574.9548807 | 21.6001 | 563.4072168 | 13.5103 | 561.124823 | 18.2062 | 558.4333526 | 13.9818 | 552.7965322 | 15.3574 | 551.1052537 | 20.5381 | 548.911845 | 20.5233 | 548.6108344 | 13.7547 | 532.8219623 | 15.4449 | 537.9245981 | 13.8459 | 534.7406461 | 15.4167 | 527.3376984 | 15.9663 | 526.6900745 | 9.56486 | 525.3194237 | 18.4764 | 515.0155094 | 13.0125 | 514.8095115 | 22.5164 | 508.4922645 | 7.24563 | 501.6999396 | 10.8066 | 497.4164087 | 6.11449 | 494.4610448 | 5.21439 | 494.0153617 | 6.34537 | 486.2507047 | 5.65169
613.9545476 | 64.3572 | 603.0003069 | 40.0197 | 602.1813117 | 26.3892 | 600.1264149 | 32.2359 | 598.095323 | 36.2038 | 586.0808373 | 58.106 | 584.6017921 | 15.2841 | 579.2732968 | 16.0519 | 582.0441569 | 16.6105 | 575.437965 | 19.533 | 563.8869658 | 15.8964 | 561.6002942 | 16.5294 | 558.9040607 | 13.3506 | 553.2660055 | 16.9491 | 551.5703268 | 19.3588 | 549.3744247 | 23.853 | 549.0694562 | 11.8773 | 533.2771287 | 13.3581 | 538.3758627 | 13.9476 | 535.1880067 | 13.8449 | 527.7812828 | 15.1861 | 527.1331468 | 9.11122 | 525.7595933 | 15.7702 | 515.4510275 | 11.6143 | 515.2404635 | 25.5586 | 508.9212332 | 8.24277 | 502.1249817 | 9.23542 | 497.8381446 | 5.91397 | 494.8787109 | 5.61324 | 494.4294065 | 7.18451 | 486.6618829 | 5.94423
614.4776391 | 66.879 | 603.5116991 | 45.8442 | 602.690888 | 33.787 | 600.6312543 | 31.2396 | 598.5957496 | 44.1065 | 586.5772902 | 57.8354 | 585.0938993 | 13.2494 | 579.7629804 | 14.944 | 582.5313451 | 17.3864 | 575.9210124 | 19.2339 | 564.3666782 | 12.9596 | 562.0757292 | 17.1996 | 559.3747331 | 15.5868 | 553.7354431 | 18.4718 | 552.0353645 | 24.4622 | 549.8369693 | 23.0903 | 549.5280433 | 13.5917 | 533.7322607 | 15.0875 | 538.8270933 | 14.7214 | 535.6353337 | 14.9151 | 528.2248339 | 15.8833 | 527.5761858 | 8.06486 | 526.1997299 | 17.5508 | 515.886513 | 13.1509 | 515.6713833 | 24.7254 | 509.3501699 | 6.76754 | 502.5499922 | 9.72034 | 498.2598491 | 7.34035 | 495.2963459 | 4.9211 | 494.8434206 | 7.28822 | 487.0730306 | 5.22019
615.0006899 | 73.0386 | 604.0230518 | 34.7181 | 603.200425 | 32.5109 | 601.1360548 | 37.1174 | 599.0961376 | 43.1731 | 587.0737049 | 50.0508 | 585.5859688 | 14.7668 | 580.2526264 | 13.7909 | 583.018496 | 17.9747 | 576.4040228 | 17.4193 | 564.846354 | 13.4808 | 562.551128 | 16.3398 | 559.8453697 | 14.1698 | 554.2048451 | 17.1645 | 552.500367 | 25.8059 | 550.2994789 | 21.3122 | 549.9865958 | 14.5786 | 534.1873585 | 12.4467 | 539.2782899 | 13.5721 | 536.0826271 | 14.986 | 528.6683517 | 16.7821 | 528.0191915 | 9.4724 | 526.6398336 | 18.9939 | 516.3219659 | 12.5195 | 516.102271 | 24.7869 | 509.7790746 | 7.85354 | 502.974971 | 9.0631 | 498.6815223 | 5.91061 | 495.71395 | 5.45607 | 495.257404 | 6.74123 | 487.484148 | 5.60046
615.5237001 | 76.3834 | 604.534365 | 46.1912 | 603.7099226 | 35.365 | 601.6408164 | 35.1868 | 599.5964871 | 42.4151 | 587.5700815 | 60.8047 | 586.0780006 | 15.65 | 580.7422351 | 14.1339 | 583.5056096 | 16.9011 | 576.8869965 | 18.0825 | 565.3259933 | 14.5844 | 563.0264907 | 18.71 | 560.3159707 | 15.1171 | 554.6742115 | 16.9273 | 552.9653344 | 21.1459 | 550.7619536 | 22.088 | 550.4451137 | 12.9855 | 534.6424219 | 14.7634 | 539.7294526 | 13.9111 | 536.5298869 | 13.7352 | 529.1118363 | 14.3105 | 528.4621641 | 9.17346 | 527.0799043 | 15.4966 | 516.7573863 | 9.57673 | 516.5331265 | 19.8489 | 510.2079474 | 6.64578 | 503.3999182 | 8.09554 | 499.1031642 | 6.13044 | 496.1315231 | 5.77804 | 495.6713568 | 7.5442 | 487.8952349 | 6.05602
616.0466697 | 81.9634 | 605.0456388 | 40.6862 | 604.219381 | 37.6465 | 602.1455392 | 29.8435 | 600.0967982 | 42.5798 | 588.0664201 | 47.7638 | 586.5699948 | 14.115 | 581.2318063 | 13.6741 | 583.9926862 | 19.111 | 577.3699333 | 17.7742 | 565.8055962 | 14.5003 | 563.5018174 | 15.5533 | 560.786536 | 14.8726 | 555.1435424 | 18.5755 | 553.4302667 | 22.4506 | 551.2243934 | 23.3426 | 550.9035971 | 12.5183 | 535.0974512 | 14.3434 | 540.1805814 | 13.5297 | 536.9771132 | 14.3942 | 529.5552878 | 11.7524 | 528.9051036 | 9.00874 | 527.5199421 | 19.0703 | 517.1927743 | 13.7386 | 516.96395 | 20.1977 | 510.6367883 | 6.07757 | 503.8248339 | 8.40191 | 499.5247748 | 6.56245 | 496.5490653 | 5.30872 | 496.085279 | 6.30238 | 488.3062915 | 6.05075
616.5695988 | 61.8183 | 605.5568731 | 36.2781 | 604.7288001 | 29.6614 | 602.6502233 | 38.7898 | 600.597071 | 46.5148 | 588.5627208 | 51.686 | 587.0619514 | 14.2396 | 581.7213402 | 11.0661 | 584.4797256 | 16.6292 | 577.8528335 | 18.6859 | 566.2851626 | 13.4575 | 563.977108 | 20.1391 | 561.2570658 | 16.2642 | 555.6128378 | 17.9669 | 553.8951639 | 20.625 | 551.6867984 | 20.1924 | 551.362046 | 14.6438 | 535.5524463 | 13.3342 | 540.6316765 | 13.6371 | 537.424306 | 15.6318 | 529.9987061 | 14.9553 | 529.34801 | 9.40111 | 527.9599472 | 16.4867 | 517.6281298 | 12.8403 | 517.3947415 | 20.138 | 511.0655974 | 7.8338 | 504.2497181 | 9.4799 | 499.9463543 | 6.08441 | 496.9665767 | 4.44372 | 496.4991707 | 7.71566 | 488.7173178 | 5.99484
617.0924875 | 81.1465 | 606.0680682 | 43.3406 | 605.2381801 | 31.0603 | 603.1548686 | 31.8371 | 601.0973055 | 45.0306 | 589.0589835 | 48.4203 | 587.5538706 | 14.7489 | 582.2108369 | 13.9928 | 584.966728 | 16.7198 | 578.335697 | 17.7647 | 566.7646927 | 11.4748 | 564.4523627 | 18.154 | 561.72756 | 14.0229 | 556.0820979 | 16.7395 | 554.3600261 | 23.2459 | 552.1491687 | 21.6773 | 551.8204605 | 10.5726 | 536.0074073 | 12.9799 | 541.0827378 | 14.2716 | 537.8714655 | 13.3009 | 530.4420913 | 14.8572 | 529.7908834 | 8.91972 | 528.3999195 | 17.9029 | 518.063453 | 12.4853 | 517.8255011 | 26.6837 | 511.4943748 | 7.08603 | 504.6745709 | 9.4915 | 500.3679026 | 5.55309 | 497.3840573 | 5.33044 | 496.9130319 | 6.57669 | 489.1283139 | 6.02737
617.6153358 | 80.9951 | 606.579224 | 42.3045 | 605.747521 | 31.5479 | 603.6594753 | 36.7517 | 601.5975018 | 48.5466 | 589.5552084 | 49.6613 | 588.0457523 | 15.9343 | 582.7002963 | 12.7492 | 585.4536934 | 18.7312 | 578.8185239 | 14.8858 | 567.2441865 | 11.8545 | 564.9275815 | 18.1734 | 562.1980188 | 14.5902 | 556.5513226 | 19.0422 | 554.8248533 | 20.2037 | 552.6115042 | 24.4243 | 552.2788407 | 13.3206 | 536.4623343 | 13.2692 | 541.5337654 | 13.4838 | 538.3185916 | 16.0183 | 530.8854436 | 13.1276 | 530.2337239 | 6.55279 | 528.8398591 | 17.9776 | 518.498744 | 10.8873 | 518.2562288 | 21.9303 | 511.9231204 | 6.67596 | 505.0993923 | 9.89775 | 500.7894198 | 6.75092 | 497.8015072 | 7.00726 | 497.3268627 | 6.85994 | 489.5392799 | 6.12242
618.1381437 | 75.1049 | 607.0903405 | 41.8496 | 606.2568229 | 39.4431 | 604.1640434 | 30.9433 | 602.09766 | 46.7424 | 590.0513955 | 50.2551 | 588.5375966 | 15.9597 | 583.1897186 | 13.7307 | 585.9406219 | 19.2843 | 579.3013143 | 16.2256 | 567.7236441 | 12.7039 | 565.4027645 | 14.9568 | 562.6684422 | 12.4581 | 557.0205121 | 16.8622 | 555.2896457 | 18.9952 | 553.073805 | 20.1951 | 552.7371866 | 12.1046 | 536.9172272 | 14.7696 | 541.9847594 | 13.9655 | 538.7656844 | 13.5003 | 531.3287629 | 14.8085 | 530.6765314 | 7.19146 | 529.279766 | 14.7756 | 518.9340027 | 14.8786 | 518.6869246 | 23.6395 | 512.3518344 | 7.0795 | 505.5241824 | 8.87367 | 501.210906 | 6.23306 | 498.2189263 | 5.32687 | 497.7406631 | 7.3371 | 489.9502157 | 5.97243
618.6609115 | 71.723 | 607.601418 | 35.4417 | 606.7660858 | 34.659 | 604.6685731 | 40.8428 | 602.59778 | 39.7858 | 590.5475448 | 45.6652 | 589.0294036 | 15.4216 | 583.6791038 | 15.5341 | 586.4275135 | 19.8545 | 579.7840682 | 19.0254 | 568.2030655 | 12.4811 | 565.8779117 | 15.698 | 563.1388303 | 14.9196 | 557.4896663 | 17.9548 | 555.7544033 | 20.153 | 553.5360713 | 21.743 | 553.1954982 | 14.8173 | 537.3720863 | 14.1731 | 542.4357198 | 15.1675 | 539.212744 | 12.0756 | 531.7720493 | 13.0331 | 531.1193061 | 7.17725 | 529.7196403 | 14.6534 | 519.3692292 | 14.9158 | 519.1175887 | 26.5011 | 512.7805167 | 7.69132 | 505.9489412 | 7.94668 | 501.6323612 | 5.30573 | 498.6363149 | 6.05698 | 498.1544332 | 8.42339 | 490.3611214 | 5.19381
619.183639 | 72.5613 | 608.1124564 | 43.4974 | 607.2753098 | 33.0335 | 605.1730642 | 45.933 | 603.097862 | 39.9767 | 591.0436566 | 57.6756 | 589.5211734 | 15.0033 | 584.168452 | 14.8941 | 586.9143683 | 13.8365 | 580.2667857 | 20.5033 | 568.6824508 | 13.0201 | 566.3530231 | 16.1834 | 563.6091831 | 13.8746 | 557.9587853 | 16.3746 | 556.2191261 | 20.9327 | 553.998303 | 22.612 | 553.6537756 | 13.1116 | 537.8269115 | 16.5429 | 542.8866467 | 12.2335 | 539.6597704 | 15.9986 | 532.2153029 | 13.8969 | 531.5620479 | 8.74049 | 530.1594821 | 16.3734 | 519.8044235 | 15.0562 | 519.548221 | 29.0077 | 513.2091675 | 6.18326 | 506.3736688 | 8.52719 | 502.0537855 | 5.95757 | 499.0536729 | 5.32779 | 498.5681731 | 7.50176 | 490.7719971 | 4.61618
619.7063264 | 60.9256 | 608.6234557 | 43.1612 | 607.784495 | 34.9025 | 605.677517 | 34.6521 | 603.5979061 | 41.5808 | 591.5397307 | 47.7226 | 590.0129059 | 15.8072 | 584.6577632 | 15.8558 | 587.4011864 | 17.6854 | 580.7494668 | 20.6764 | 569.1618001 | 12.488 | 566.828099 | 20.3924 | 564.0795007 | 15.1646 | 558.4278693 | 20.5128 | 556.6838142 | 20.4453 | 554.4605002 | 24.2999 | 554.112019 | 14.0672 | 538.2817028 | 13.6323 | 543.3375401 | 13.8984 | 540.1067637 | 12.8337 | 532.6585237 | 12.2017 | 532.0047571 | 7.99058 | 530.5992915 | 13.743 | 520.2395858 | 21.5452 | 519.9788216 | 24.9127 | 513.6377868 | 8.35428 | 506.7983653 | 9.04055 | 502.4751789 | 4.76266 | 499.4710003 | 5.87672 | 498.9818827 | 7.55591 | 491.1828428 | 5.31777
620.2289737 | 72.8095 | 609.1344162 | 42.7577 | 608.2936415 | 37.8077 | 606.1819315 | 34.2343 | 604.0979122 | 47.9541 | 592.0357673 | 50.9175 | 590.5046014 | 16.868 | 585.1470374 | 16.6159 | 587.8879678 | 16.2653 | 581.2321117 | 19.8224 | 569.6411134 | 11.8551 | 567.3031392 | 19.7813 | 564.5497831 | 12.4397 | 558.8969181 | 17.4209 | 557.1484676 | 19.1134 | 554.922663 | 24.7222 | 554.5702282 | 13.6034 | 538.7364604 | 12.4128 | 543.7884001 | 13.7308 | 540.5537239 | 15.0457 | 533.1017117 | 15.9626 | 532.4474335 | 8.84365 | 531.0390683 | 17.1687 | 520.6747161 | 19.7087 | 520.4093906 | 31.5563 | 514.0663746 | 7.5401 | 507.2230306 | 7.88699 | 502.8965414 | 5.17789 | 499.8882972 | 6.39508 | 499.3955621 | 5.83514 | 491.5936586 | 4.94132
620.7515811 | 70.4739 | 609.6453377 | 39.3971 | 608.8027492 | 36.2962 | 606.6863077 | 33.9683 | 604.5978805 | 45.9229 | 592.5317664 | 50.3821 | 590.9962597 | 15.966 | 585.6362749 | 15.7448 | 588.3747126 | 16.5079 | 581.7147203 | 18.4595 | 570.1203907 | 13.9942 | 567.7781439 | 14.703 | 565.0200304 | 14.8918 | 559.365932 | 18.8222 | 557.6130865 | 20.1482 | 555.3847915 | 22.0493 | 555.0284034 | 14.1615 | 539.1911843 | 12.8948 | 544.2392267 | 14.8971 | 541.0006511 | 12.6587 | 533.5448671 | 15.2975 | 532.8900774 | 7.79227 | 531.4788128 | 18.5233 | 521.1098144 | 17.2165 | 520.8399281 | 28.2903 | 514.494931 | 7.02568 | 507.6476648 | 10.5844 | 503.3178732 | 6.18107 | 500.3055638 | 5.63186 | 499.8092114 | 6.05753 | 492.0044445 | 5.07366
621.2741485 | 67.2029 | 610.1562204 | 40.9756 | 609.3118182 | 31.3044 | 607.1906457 | 30.268 | 605.0978109 | 48.1116 | 593.0277281 | 53.5381 | 591.4878811 | 13.71 | 586.1254755 | 15.4848 | 588.8614209 | 18.541 | 582.1972927 | 17.3619 | 570.5996322 | 14.5767 | 568.2531131 | 14.2945 | 565.4902426 | 17.8861 | 559.834911 | 16.6363 | 558.0776708 | 19.7881 | 555.8468856 | 21.2306 | 555.4865447 | 14.6864 | 539.6458745 | 14.3221 | 544.6900201 | 13.2468 | 541.4475454 | 14.5309 | 533.9879898 | 13.1189 | 533.3326886 | 8.36908 | 531.918525 | 15.6439 | 521.5448808 | 17.3575 | 521.270434 | 27.9465 | 514.9234561 | 7.23408 | 508.0722681 | 9.01764 | 503.7391743 | 5.84645 | 500.7227999 | 5.52613 | 500.2228306 | 6.54219 | 492.4152006 | 4.58489
621.796676 | 62.696 | 610.6670644 | 43.0098 | 609.8208487 | 36.6479 | 607.6949455 | 35.5747 | 605.5977037 | 53.7168 | 593.5236524 | 46.1227 | 591.9794655 | 13.8339 | 586.6146395 | 14.4266 | 589.3480926 | 18.689 | 582.679829 | 20.9185 | 571.0788379 | 11.7825 | 568.7280469 | 16.0515 | 565.9604199 | 14.0741 | 560.3038551 | 15.3976 | 558.5422206 | 24.8468 | 556.3089454 | 21.2996 | 555.9446521 | 12.8552 | 540.1005312 | 12.6283 | 545.1407802 | 13.8442 | 541.8944067 | 13.2859 | 534.43108 | 12.0322 | 533.7752673 | 7.25677 | 532.3582049 | 16.281 | 521.9799153 | 16.9088 | 521.7009084 | 27.5242 | 515.3519498 | 7.01182 | 508.4968404 | 9.64686 | 504.1604447 | 5.9798 | 501.1400057 | 4.65134 | 500.6364199 | 7.56657 | 492.8259269 | 4.2823
622.3191638 | 64.2527 | 611.1778697 | 43.2551 | 610.3298407 | 33.3081 | 608.1992073 | 33.9919 | 606.0975588 | 48.9764 | 594.0195394 | 52.0748 | 592.471013 | 14.7248 | 587.1037667 | 13.5043 | 589.8347279 | 18.5696 | 583.1623293 | 14.1982 | 571.5580078 | 13.7663 | 569.2029453 | 18.0356 | 566.4305622 | 14.8173 | 560.7727643 | 19.3245 | 559.006736 | 19.3813 | 556.7709711 | 23.4403 | 556.4027256 | 12.4978 | 540.5551543 | 16.3507 | 545.5915071 | 12.7082 | 542.3412352 | 13.6289 | 534.8741376 | 14.0855 | 534.2178136 | 8.70567 | 532.7978526 | 15.9881 | 522.414918 | 17.529 | 522.1313515 | 30.0086 | 515.7804124 | 7.58847 | 508.9213818 | 8.36828 | 504.5816844 | 7.01181 | 501.5571813 | 5.90628 | 501.0499791 | 7.91154 | 493.2366235 | 4.73602
622.8416118 | 64.9134 | 611.6886364 | 44.5702 | 610.8387942 | 34.4678 | 608.7034311 | 33.6704 | 606.5973763 | 45.692 | 594.5153892 | 52.6898 | 592.9625236 | 16.4211 | 587.5928574 | 15.6924 | 590.3213269 | 18.8068 | 583.6447936 | 18.4643 | 572.037142 | 14.4826 | 569.6778084 | 16.1011 | 566.9006697 | 14.6101 | 561.2416388 | 14.1701 | 559.4712171 | 21.5641 | 557.2329626 | 22.8949 | 556.8607653 | 12.9093 | 541.0097439 | 15.1437 | 546.0422008 | 13.5541 | 542.7880309 | 12.9332 | 535.3171628 | 13.5278 | 534.6603274 | 9.19202 | 533.2374682 | 15.6314 | 522.8498889 | 17.7179 | 522.5617631 | 32.0699 | 516.2088437 | 7.08086 | 509.3458923 | 9.62454 | 505.0028936 | 5.36727 | 501.9743266 | 5.63064 | 501.4635085 | 6.88027 | 493.6472904 | 4.58987
623.3640201 | 69.1933 | 612.1993645 | 34.4787 | 611.3477093 | 33.1368 | 609.2076169 | 33.7188 | 607.0971563 | 40.1799 | 595.0112019 | 51.4749 | 593.4539975 | 15.3062 | 588.0819115 | 15.6004 | 590.8078895 | 19.8643 | 584.1272219 | 18.1377 | 572.5162406 | 13.0536 | 570.1526363 | 18.1832 | 567.3707423 | 13.9331 | 561.7104786 | 18.6347 | 559.9356638 | 21.8346 | 557.6949201 | 21.4821 | 557.3187713 | 13.9451 | 541.4643001 | 12.2456 | 546.4928615 | 10.8899 | 543.2347939 | 10.6028 | 535.7601556 | 14.3233 | 535.1028088 | 8.07409 | 533.6770516 | 13.4525 | 523.2848282 | 15.9272 | 522.9921435 | 31.4299 | 516.6372439 | 8.49704 | 509.770372 | 8.04411 | 505.4240723 | 5.2176 | 502.3914418 | 5.74626 | 501.8770079 | 6.38437 | 494.0579277 | 4.96345
623.8863889 | 71.6554 | 612.7100541 | 39.0924 | 611.8565861 | 29.871 | 609.7117648 | 32.1278 | 607.5968988 | 47.4115 | 595.5069774 | 48.8692 | 593.9454347 | 16.985 | 588.5709291 | 14.1319 | 591.2944158 | 17.3686 | 584.6096143 | 18.1651 | 572.9953036 | 14.0725 | 570.627429 | 13.8843 | 567.8407802 | 12.6408 | 562.1792838 | 15.0064 | 560.4000763 | 20.5054 | 558.1568435 | 22.9326 | 557.7767436 | 11.5037 | 541.918823 | 13.6322 | 546.9434891 | 14.0479 | 543.6815242 | 14.0292 | 536.2031161 | 13.3044 | 535.545258 | 8.19419 | 534.116603 | 17.2233 | 523.7197358 | 15.2822 | 523.4224926 | 21.8017 | 517.065613 | 6.39362 | 510.194821 | 9.02285 | 505.8452205 | 6.45298 | 502.8085268 | 6.179 | 502.2904776 | 7.06796 | 494.4685354 | 5.10458
624.4087181 | 72.4229 | 613.2207052 | 40.264 | 612.3654246 | 32.0163 | 610.2158749 | 34.9414 | 608.0966038 | 41.5919 | 596.0027159 | 55.7439 | 594.4368353 | 14.6683 | 589.0599103 | 12.7069 | 591.780906 | 19.6304 | 585.091971 | 16.6188 | 573.4743311 | 13.1841 | 571.1021866 | 15.2212 | 568.3107834 | 12.1419 | 562.6480544 | 17.7618 | 560.8644545 | 17.5938 | 558.6187329 | 23.3105 | 558.2346824 | 15.359 | 542.3733125 | 13.9915 | 547.3940838 | 13.1952 | 544.1282219 | 12.1168 | 536.6460442 | 11.0684 | 535.9876749 | 8.12235 | 534.5561223 | 15.8344 | 524.1546118 | 13.2476 | 523.8528105 | 27.7161 | 517.4939511 | 7.18497 | 510.6192393 | 10.1048 | 506.2663383 | 6.51432 | 503.2255818 | 6.2574 | 502.7039175 | 7.45128 | 494.8791136 | 5.24449
624.9310078 | 71.5914 | 613.731318 | 40.7736 | 612.8742249 | 33.4761 | 610.7199473 | 33.4486 | 608.5962716 | 43.7873 | 596.4984174 | 54.9566 | 594.9281992 | 11.057 | 589.5488551 | 14.4863 | 592.26736 | 17.5985 | 585.5742918 | 18.6197 | 573.9533232 | 13.4078 | 571.5769091 | 17.3705 | 568.780752 | 15.1601 | 563.1167904 | 15.8668 | 561.3287987 | 22.3198 | 559.0805884 | 21.1829 | 558.6925875 | 12.6226 | 542.8277687 | 14.0465 | 547.8446456 | 12.8546 | 544.574887 | 16.6005 | 537.0889401 | 12.0381 | 536.4300596 | 7.3541 | 534.9956098 | 14.3308 | 524.5894563 | 11.783 | 524.2830973 | 31.0812 | 517.9222582 | 7.62642 | 511.043627 | 8.09963 | 506.6874257 | 5.85462 | 503.6426067 | 5.96273 | 503.1173277 | 6.33314 | 495.2896623 | 4.74417
625.4532581 | 76.2548 | 614.2418925 | 42.9324 | 613.3829871 | 30.9967 | 611.2239819 | 23.5177 | 609.095902 | 52.1238 | 596.994082 | 51.5827 | 595.4195267 | 14.2671 | 590.0377637 | 15.3155 | 592.753778 | 19.2244 | 586.056577 | 20.1144 | 574.4322799 | 14.1927 | 572.0515965 | 17.3252 | 569.2506859 | 15.5851 | 563.585492 | 11.7011 | 561.7931088 | 20.4558 | 559.5424101 | 23.8797 | 559.1504592 | 13.9306 | 543.2821918 | 10.9302 | 548.2951745 | 11.1679 | 545.0215196 | 15.2779 | 537.5318039 | 13.9663 | 536.8724122 | 8.24686 | 535.4350653 | 18.7962 | 525.0242692 | 13.6466 | 524.713353 | 24.2791 | 518.3505344 | 7.8119 | 511.467984 | 9.40941 | 507.1084829 | 5.14524 | 504.0596017 | 6.22975 | 503.5307082 | 7.04957 | 495.7001816 | 5.77146
625.9754691 | 73.9401 | 614.7524287 | 43.6789 | 613.8917112 | 35.4816 | 611.7279789 | 32.0324 | 609.5954952 | 40.9243 | 597.4897097 | 54.339 | 595.9108177 | 15.7989 | 590.526636 | 16.0644 | 593.24016 | 17.5297 | 586.5388266 | 19.5268 | 574.9112012 | 13.5436 | 572.5262491 | 17.7823 | 569.7205854 | 10.518 | 564.0541591 | 18.5376 | 562.2573848 | 20.9654 | 560.004198 | 22.7726 | 559.6082974 | 13.3144 | 543.7365817 | 14.2607 | 548.7456707 | 11.299 | 545.4681197 | 15.139 | 537.9746355 | 12.3533 | 537.3147327 | 8.92792 | 535.874489 | 15.1347 | 525.4590508 | 15.5185 | 525.1435776 | 22.1103 | 518.7787798 | 8.71709 | 511.8923106 | 8.26744 | 507.5295098 | 6.63176 | 504.4765668 | 5.7256 | 503.9440591 | 6.53921 | 496.1106716 | 5.34287
626.4976408 | 65.4476 | 615.2629268 | 43.8263 | 614.4003973 | 35.2158 | 612.2319384 | 33.114 | 610.0950513 | 34.379 | 597.9853006 | 57.1898 | 596.4020723 | 13.9523 | 591.0154721 | 15.0932 | 593.726506 | 15.8176 | 587.0210405 | 21.2421 | 575.3900872 | 12.6616 | 573.0008667 | 16.0148 | 570.1904504 | 14.196 | 564.5227919 | 17.9384 | 562.721627 | 17.8212 | 560.4659521 | 22.7882 | 560.0661022 | 13.5464 | 544.1909386 | 16.269 | 549.196134 | 12.4048 | 545.9146875 | 14.2714 | 538.417435 | 13.6483 | 537.7570212 | 7.34966 | 536.313881 | 14.7181 | 525.893801 | 14.3952 | 525.5737712 | 24.4992 | 519.2069943 | 8.90278 | 512.3166066 | 9.36607 | 507.9505064 | 4.99631 | 504.893502 | 4.89128 | 504.3573805 | 8.05178 | 496.5211322 | 5.42976
627.0197733 | 66.6651 | 615.7733867 | 37.365 | 614.9090454 | 34.3432 | 612.7358603 | 34.4055 | 610.5945702 | 42.7824 | 598.4808548 | 45.655 | 596.8932905 | 15.3961 | 591.5042721 | 12.7263 | 594.2128161 | 16.928 | 587.503219 | 20.0612 | 575.8689381 | 15.0433 | 573.4754496 | 14.9245 | 570.660281 | 12.8742 | 564.9913905 | 20.4602 | 563.1858352 | 20.8482 | 560.9276726 | 18.7979 | 560.5238737 | 12.9002 | 544.6452624 | 14.7105 | 549.6465647 | 12.7523 | 546.3612228 | 13.3874 | 538.8602025 | 11.2879 | 538.1992777 | 8.21935 | 536.7532412 | 16.782 | 526.3285198 | 14.0128 | 526.003934 | 22.4554 | 519.635178 | 7.3421 | 512.7408722 | 8.61371 | 508.371473 | 5.26544 | 505.3104074 | 4.97826 | 504.7706724 | 6.27404 | 496.9315635 | 5.98904
627.5418666 | 73.4456 | 616.2838086 | 46.254 | 615.4176557 | 37.5208 | 613.2397448 | 41.3529 | 611.0940521 | 48.3635 | 598.9763723 | 56.8227 | 597.3844725 | 14.786 | 591.993036 | 14.6771 | 594.6990904 | 14.6589 | 587.985362 | 20.5063 | 576.3477538 | 14.5538 | 573.9499976 | 16.1739 | 571.1300773 | 15.4596 | 565.4599548 | 16.8251 | 563.6500095 | 20.3937 | 561.3893595 | 23.1752 | 560.9816119 | 13.3052 | 545.0995533 | 16.8471 | 550.0969628 | 12.6083 | 546.8077259 | 12.9159 | 539.302938 | 16.0798 | 538.6415023 | 7.58365 | 537.1925697 | 15.191 | 526.7632074 | 14.6321 | 526.4340658 | 21.4998 | 520.063331 | 8.48099 | 513.1651075 | 10.5325 | 508.7924094 | 5.43555 | 505.727283 | 6.52107 | 505.1839348 | 7.4611 | 497.3419657 | 5.39012
628.0639209 | 62.2508 | 616.7941925 | 42.3294 | 615.9262281 | 28.7803 | 613.743592 | 31.9358 | 611.5934971 | 42.1937 | 599.4718532 | 52.7949 | 597.8756182 | 14.8345 | 592.481764 | 13.4996 | 595.1853289 | 16.0287 | 588.4674696 | 20.9402 | 576.8265344 | 12.6879 | 574.424511 | 17.9052 | 571.5998392 | 15.5995 | 565.9284849 | 16.9157 | 564.1141501 | 18.4649 | 561.8510127 | 19.3011 | 561.4393169 | 13.4647 | 545.5538112 | 13.7833 | 550.5473283 | 15.6259 | 547.2541968 | 13.5419 | 539.7456417 | 12.8073 | 539.083695 | 6.90348 | 537.6318667 | 17.5158 | 527.1978638 | 15.8761 | 526.8641668 | 17.3615 | 520.4914534 | 9.3259 | 513.5893124 | 10.5808 | 509.2133158 | 6.68301 | 506.144129 | 6.05443 | 505.5971678 | 6.94829 | 497.7523387 | 5.44556
628.5859362 | 81.2122 | 617.3045385 | 43.77 | 616.4347628 | 35.3332 | 614.2474018 | 38.9162 | 612.0929051 | 43.7209 | 599.9672976 | 51.6213 | 598.3667279 | 16.7035 | 592.970456 | 13.3643 | 595.6715317 | 17.4296 | 588.9495419 | 19.4488 | 577.3052799 | 11.8591 | 574.8989897 | 17.347 | 572.069567 | 16.1736 | 566.3969809 | 17.8769 | 564.578257 | 22.8805 | 562.3126325 | 20.7137 | 561.8969887 | 13.3832 | 546.0080363 | 14.8449 | 550.9976613 | 12.0832 | 547.7006355 | 12.1081 | 540.1883135 | 13.7253 | 539.5258559 | 8.63858 | 538.071132 | 17.9732 | 527.632489 | 13.3991 | 527.2942371 | 23.7587 | 520.9195452 | 9.73604 | 514.013487 | 9.04007 | 509.6341922 | 6.58419 | 506.5609453 | 5.92222 | 506.0103715 | 6.36436 | 498.1626826 | 5.34111
629.1079125 | 75.2128 | 617.8148466 | 40.256 | 616.9432598 | 29.9993 | 614.7511743 | 38.3452 | 612.5922763 | 49.7942 | 600.4627055 | 51.8719 | 598.8578014 | 13.0664 | 593.4591122 | 14.9066 | 596.1576989 | 16.9246 | 589.4315789 | 20.7218 | 577.7839905 | 13.359 | 575.3734338 | 15.1068 | 572.5392606 | 14.8775 | 566.8654428 | 16.3187 | 565.0423301 | 22.6953 | 562.7742188 | 23.1244 | 562.3546274 | 13.424 | 546.4622286 | 14.6964 | 551.4479618 | 15.4539 | 548.1470421 | 11.6583 | 540.6309535 | 14.1375 | 539.9679851 | 8.83602 | 538.5103659 | 18.2387 | 528.0670831 | 13.3415 | 527.7242766 | 26.6021 | 521.3476064 | 12.2176 | 514.4376315 | 9.41963 | 510.0550386 | 6.72062 | 506.977732 | 5.70357 | 506.4235458 | 7.42601 | 498.5729974 | 5.28512
629.6298499 | 83.0035 | 618.325117 | 41.793 | 617.4517192 | 32.5403 | 615.2549097 | 34.6428 | 613.0916107 | 48.3301 | 600.9580769 | 59.3357 | 599.3488389 | 14.5712 | 593.9477326 | 13.7347 | 596.6438305 | 18.1497 | 589.9135807 | 17.1268 | 578.2626662 | 11.3627 | 575.8478434 | 17.5699 | 573.00892 | 16.2161 | 567.3338708 | 16.0354 | 565.5063697 | 21.2638 | 563.2357718 | 19.5858 | 562.8122332 | 12.8929 | 546.9163881 | 12.2889 | 551.89823 | 14.2448 | 548.5934166 | 13.3841 | 541.0735617 | 14.5222 | 540.4100825 | 7.99679 | 538.9495684 | 17.5068 | 528.5016461 | 13.5567 | 528.1542855 | 27.5871 | 521.7756372 | 11.1535 | 514.8617458 | 9.57675 | 510.4758552 | 6.1865 | 507.3944892 | 5.3558 | 506.836691 | 7.19231 | 498.9832832 | 6.4862
630.1517485 | 81.9681 | 618.8353496 | 46.5862 | 617.9601411 | 34.9729 | 615.7586079 | 29.7276 | 613.5909084 | 44.7458 | 601.453412 | 52.1079 | 599.8398404 | 15.1922 | 594.4363172 | 13.5871 | 597.1299265 | 16.9065 | 590.3955474 | 20.6935 | 578.7413071 | 14.0244 | 576.3222185 | 14.5615 | 573.4785455 | 14.3855 | 567.8022648 | 14.886 | 565.9703758 | 18.2675 | 563.6972914 | 19.5827 | 563.2698059 | 13.3451 | 547.370515 | 13.7939 | 552.3484657 | 10.3369 | 549.0397591 | 14.2701 | 541.5161383 | 13.768 | 540.8521484 | 8.71009 | 539.3887394 | 15.6189 | 528.9361782 | 13.7624 | 528.5842637 | 24.1963 | 522.2036375 | 12.3978 | 515.2858299 | 8.11913 | 510.8966419 | 6.19529 | 507.8112168 | 4.7896 | 507.2498069 | 6.48304 | 499.3935401 | 5.05298
630.6736084 | 73.6728 | 619.3455446 | 45.2528 | 618.4685254 | 36.8274 | 616.2622691 | 35.5713 | 614.0901694 | 47.9649 | 601.9487108 | 45.74 | 600.3308061 | 15.8938 | 594.9248661 | 18.4634 | 597.6159872 | 18.541 | 590.877479 | 17.4923 | 579.2199131 | 14.3501 | 576.7965593 | 15.9008 | 573.9481369 | 15.0134 | 568.2706249 | 18.7767 | 566.4343483 | 21.6136 | 564.1587777 | 24.7308 | 563.7273457 | 12.2016 | 547.8246092 | 12.3222 | 552.7986692 | 14.3053 | 549.4860696 | 16.6306 | 541.9586833 | 14.3575 | 541.2941826 | 9.06383 | 539.8278791 | 17.0176 | 529.3706793 | 15.535 | 529.0142115 | 24.1113 | 522.6316074 | 11.7309 | 515.709884 | 8.5855 | 511.3173989 | 5.87484 | 508.2279151 | 5.69963 | 507.6628937 | 7.03634 | 499.803768 | 5.70607
631.1954296 | 50.6888 | 619.8557019 | 44.3856 | 618.9768723 | 30.5739 | 616.7658933 | 32.2049 | 614.5893938 | 44.9612 | 602.4439734 | 53.6602 | 600.8217359 | 16.0501 | 595.4133794 | 13.9717 | 598.1020124 | 16.2338 | 591.3593755 | 18.2821 | 579.6984844 | 14.6335 | 577.2708656 | 16.4259 | 574.4176945 | 14.4999 | 568.7389513 | 18.8464 | 566.8982874 | 20.7448 | 564.6202309 | 22.9335 | 564.1848526 | 16.1661 | 548.2786709 | 13.7171 | 553.2488405 | 14.1199 | 549.9323483 | 11.1262 | 542.4011967 | 11.9457 | 541.7361853 | 8.01118 | 540.2669876 | 15.2018 | 529.8051496 | 14.2534 | 529.4441287 | 23.0546 | 523.059547 | 9.57148 | 516.1339082 | 9.58837 | 511.7381262 | 6.79487 | 508.6445839 | 4.96502 | 508.0759514 | 6.28415 | 500.2139671 | 5.78198
631.7172122 | 74.0607 | 620.3658218 | 45.6244 | 619.4851819 | 37.1351 | 617.2694806 | 31.481 | 615.0885817 | 41.2421 | 602.9391998 | 56.0763 | 601.3126299 | 13.562 | 595.9018572 | 15.2065 | 598.5880023 | 15.9756 | 591.8412371 | 18.1144 | 580.1770211 | 14.2896 | 577.7451377 | 17.449 | 574.8872181 | 13.5339 | 569.2072439 | 16.9763 | 567.3621932 | 24.3295 | 565.0816509 | 19.8981 | 564.6423267 | 10.9135 | 548.7327001 | 14.1807 | 553.6989796 | 11.6907 | 550.3785951 | 11.2002 | 542.8436785 | 11.5068 | 542.1781566 | 8.80121 | 540.7060648 | 17.2807 | 530.239589 | 13.2485 | 529.8740155 | 24.9907 | 523.4874563 | 11.1065 | 516.5579023 | 10.5564 | 512.1588237 | 5.76285 | 509.0612235 | 5.55661 | 508.4889801 | 7.55894 | 500.6241375 | 5.57149
632.2389563 | 61.3679 | 620.8759041 | 39.9171 | 619.9934541 | 38.3839 | 617.773031 | 30.0307 | 615.5877332 | 44.1319 | 603.4343902 | 56.158 | 601.8034882 | 16.7946 | 596.3902995 | 15.3136 | 599.0739569 | 17.4929 | 592.3230638 | 16.5552 | 580.6555232 | 11.7583 | 578.2193756 | 20.3179 | 575.356708 | 11.8682 | 569.6755027 | 18.3354 | 567.8260656 | 22.5709 | 565.5430377 | 19.3956 | 565.0997681 | 13.5845 | 549.1866968 | 14.642 | 554.1490866 | 11.0088 | 550.8248102 | 14.1966 | 543.286129 | 16.0605 | 542.6200964 | 8.57441 | 541.1451109 | 17.0341 | 530.6739977 | 12.8076 | 530.3038719 | 27.1326 | 523.9153354 | 10.7145 | 516.9818666 | 10.7365 | 512.5794917 | 5.98715 | 509.4778337 | 5.06539 | 508.9019798 | 7.21901 | 501.034279 | 5.52234
632.7606619 | 77.0671 | 621.3859491 | 35.4591 | 620.5016891 | 36.0445 | 618.2765446 | 35.9942 | 616.0868482 | 41.9829 | 603.9295444 | 55.378 | 602.2943109 | 15.1843 | 596.8787063 | 14.5139 | 599.5598763 | 17.2602 | 592.8048557 | 16.7711 | 581.1339907 | 15.7073 | 578.6935793 | 17.7956 | 575.8261641 | 14.6885 | 570.143728 | 19.6943 | 568.2899048 | 23.2533 | 566.0043916 | 18.5764 | 565.5571768 | 13.4891 | 549.6406611 | 11.9492 | 554.5991615 | 11.659 | 551.2709935 | 17.0485 | 543.728548 | 16.149 | 543.0620049 | 7.43431 | 541.5841258 | 17.9654 | 531.1083756 | 14.0301 | 530.7336979 | 23.7901 | 524.3431843 | 8.55443 | 517.4058011 | 9.02617 | 513.0001301 | 5.89936 | 509.8944147 | 5.0189 | 509.3149506 | 6.94935 | 501.4443919 | 4.41159
633.282329 | 66.1675 | 621.8959567 | 40.4889 | 621.009887 | 35.0263 | 618.7800215 | 35.8997 | 616.585927 | 44.7113 | 604.4246627 | 47.1745 | 602.785098 | 13.2929 | 597.3670778 | 13.6364 | 600.0457606 | 18.9573 | 593.2866127 | 18.3721 | 581.6124237 | 11.3425 | 579.1677489 | 19.8452 | 576.2955865 | 13.2302 | 570.6119196 | 18.5405 | 568.7537108 | 20.7562 | 566.4657125 | 22.0238 | 566.0145528 | 15.206 | 550.0945931 | 14.1089 | 555.0492045 | 11.7686 | 551.7171452 | 14.1081 | 544.1709357 | 13.8273 | 543.5038821 | 8.41031 | 542.0231097 | 16.2866 | 531.5427229 | 13.0429 | 531.1634937 | 23.8045 | 524.7710032 | 8.07886 | 517.8297057 | 9.85143 | 513.420739 | 6.79661 | 510.3109666 | 6.0067 | 509.7278925 | 7.47558 | 501.8544762 | 5.07488
633.8039579 | 80.4294 | 622.4059271 | 42.9386 | 621.5180477 | 32.6032 | 619.2834617 | 34.931 | 617.0849694 | 43.587 | 604.9197451 | 60.9764 | 603.2758495 | 15.3571 | 597.8554139 | 14.1545 | 600.5316098 | 16.779 | 593.7683351 | 20.2891 | 582.0908224 | 14.7518 | 579.6418845 | 18.0634 | 576.7649753 | 14.4603 | 571.0800778 | 21.7743 | 569.2174837 | 21.9781 | 566.9270005 | 18.9213 | 566.4718963 | 13.5171 | 550.5484929 | 14.8871 | 555.4992155 | 14.1844 | 552.1632653 | 14.5426 | 544.6132921 | 13.8072 | 543.9457281 | 7.34661 | 542.4620626 | 17.2366 | 531.9770396 | 11.3653 | 531.5932593 | 20.806 | 525.1987919 | 6.72024 | 518.2535807 | 11.9208 | 513.8413184 | 6.388 | 510.7274893 | 5.72035 | 510.1408056 | 6.11998 | 502.2645318 | 5.37137
634.3255484 | 71.4733 | 622.9158603 | 39.1072 | 622.0261715 | 34.0198 | 619.7868653 | 30.7698 | 617.5839757 | 43.7563 | 605.4147917 | 48.4928 | 603.7665656 | 14.0095 | 598.3437149 | 11.5619 | 601.017424 | 16.0482 | 594.2500228 | 15.3209 | 582.5691866 | 12.1118 | 580.115986 | 17.1322 | 577.2343306 | 13.7417 | 571.5482025 | 16.7281 | 569.6812235 | 19.4552 | 567.3882556 | 23.1376 | 566.9292073 | 12.7198 | 551.0023604 | 12.1227 | 555.9491946 | 11.9956 | 552.6093538 | 15.3732 | 545.0556172 | 13.9409 | 544.3875429 | 8.90681 | 542.9009846 | 16.9224 | 532.4113257 | 11.8613 | 532.0229947 | 23.6835 | 525.6265507 | 7.09611 | 518.6774259 | 9.44439 | 514.2618685 | 7.26027 | 511.1439829 | 6.27275 | 510.5536899 | 5.92019 | 502.674559 | 5.76802
634.8471008 | 75.2299 | 623.4257563 | 37.8452 | 622.5342582 | 36.2875 | 620.2902323 | 32.079 | 618.0829458 | 39.422 | 605.9098024 | 50.2783 | 604.2572464 | 15.664 | 598.8319806 | 13.6714 | 601.5032032 | 13.2052 | 594.7316759 | 18.436 | 583.0475166 | 11.3479 | 580.5900537 | 18.0338 | 577.7036523 | 13.0816 | 572.0162938 | 16.2019 | 570.1449303 | 21.7601 | 567.8494779 | 23.7099 | 567.3864858 | 13.5943 | 551.4561957 | 13.5782 | 556.3991419 | 12.8058 | 553.0554108 | 15.7028 | 545.4979112 | 12.6828 | 544.8293265 | 8.02065 | 543.3398756 | 14.3777 | 532.8455814 | 12.7616 | 532.4527 | 21.0808 | 526.0542795 | 8.21721 | 519.1012416 | 10.5724 | 514.6823892 | 6.68485 | 511.5604476 | 5.44846 | 510.9665455 | 5.82551 | 503.0845576 | 5.02592
635.368615 | 78.5992 | 623.9356153 | 45.4071 | 623.0423081 | 32.6059 | 620.7935629 | 38.7811 | 618.5818798 | 45.6881 | 606.4047775 | 54.0777 | 604.7478917 | 14.2745 | 599.3202112 | 13.6955 | 601.9889475 | 19.3506 | 595.2132945 | 19.1144 | 583.5258123 | 14.86 | 581.0640875 | 17.493 | 578.1729406 | 15.9402 | 572.4843518 | 19.3105 | 570.6086041 | 19.9982 | 568.3106675 | 19.582 | 567.8437319 | 10.6924 | 551.909999 | 10.1956 | 556.8490574 | 14.0185 | 553.5014364 | 12.6931 | 545.9401741 | 12.8744 | 545.2710791 | 8.33188 | 543.7787359 | 16.9038 | 533.2798066 | 13.9014 | 532.8823752 | 21.2686 | 526.4819785 | 7.29754 | 519.5250277 | 9.40671 | 515.1028806 | 6.59155 | 511.9768833 | 6.16748 | 511.3793725 | 7.03031 | 503.4945278 | 5.28082
635.8900911 | 76.6656 | 624.4454373 | 41.286 | 623.5503211 | 31.2942 | 621.2968571 | 34.0883 | 619.0807778 | 37.723 | 606.8997168 | 50.0397 | 605.2385019 | 15.3602 | 599.8084068 | 13.5147 | 602.474657 | 18.0072 | 595.6948787 | 19.4475 | 584.0040739 | 14.1011 | 581.5380875 | 16.7739 | 578.6421956 | 14.4057 | 572.9523765 | 15.794 | 571.072245 | 24.3972 | 568.7718244 | 22.0914 | 568.3009457 | 12.6994 | 552.3637702 | 14.1277 | 557.2989412 | 11.5573 | 553.9474306 | 13.0654 | 546.382406 | 13.129 | 545.7128007 | 8.48049 | 544.2175654 | 17.0841 | 533.7140014 | 14.0478 | 533.3120205 | 21.6554 | 526.9096476 | 7.04678 | 519.9487842 | 12.0169 | 515.5233427 | 6.16525 | 512.3932901 | 5.73378 | 511.7921708 | 7.91475 | 503.9044697 | 5.47688
636.4115292 | 59.0297 | 624.9552223 | 42.5529 | 624.0582973 | 37.8886 | 621.8001149 | 33.2978 | 619.5796399 | 41.3098 | 607.3946206 | 49.4919 | 605.7290768 | 15.9301 | 600.2965674 | 14.8239 | 602.9603317 | 13.0265 | 596.1764284 | 17.4423 | 584.4823014 | 11.0524 | 582.0120538 | 16.4342 | 579.1114172 | 14.9562 | 573.420368 | 14.4843 | 571.5358531 | 19.7039 | 569.2329487 | 20.397 | 568.7581272 | 12.5513 | 552.8175094 | 13.0495 | 557.7487934 | 13.6297 | 554.3933935 | 12.4539 | 546.8246068 | 11.5797 | 546.1544913 | 8.47675 | 544.6563642 | 14.4005 | 534.1481659 | 14 | 533.7416358 | 25.417 | 527.3372869 | 6.99675 | 520.3725113 | 10.8096 | 515.9437757 | 5.46906 | 512.809668 | 5.83934 | 512.2049406 | 6.86485 | 504.3143832 | 4.51434
636.9329294 | 71.8828 | 625.4649705 | 35.0212 | 624.5662368 | 30.0226 | 622.3033365 | 32.5471 | 620.0784661 | 51.1649 | 607.8894889 | 45.8085 | 606.2196165 | 13.004 | 600.7846931 | 16.7845 | 603.4459717 | 16.6364 | 596.6579438 | 17.9638 | 584.9604948 | 14.9509 | 582.4859864 | 19.4118 | 579.5806055 | 12.9509 | 573.8883263 | 16.2498 | 571.9994285 | 18.3089 | 569.6940404 | 23.0868 | 569.2152765 | 13.1041 | 553.2712168 | 14.5207 | 558.198614 | 13.5956 | 554.8393252 | 15.0162 | 547.2667767 | 12.8612 | 546.596151 | 7.79255 | 545.0951323 | 15.7056 | 534.5823002 | 13.7833 | 534.1712212 | 23.5471 | 527.7648965 | 7.30586 | 520.7962091 | 12.1507 | 516.3641796 | 7.05493 | 513.2260172 | 5.39533 | 512.6176819 | 7.24797 | 504.7242684 | 5.57651
637.4542918 | 67.5395 | 625.9746819 | 44.9172 | 625.0741397 | 31.0802 | 622.8065218 | 33.0723 | 620.5772564 | 39.4853 | 608.3843217 | 62.2737 | 606.7101212 | 16.6726 | 601.2727839 | 13.4839 | 603.9315771 | 14.7689 | 597.1394249 | 19.1994 | 585.4386542 | 14.8252 | 582.9598854 | 17.3124 | 580.0497607 | 16.2899 | 574.3562515 | 17.3248 | 572.4629711 | 19.9061 | 570.1550997 | 20.2662 | 569.6723937 | 12.6585 | 553.7248922 | 13.7263 | 558.6484031 | 12.5603 | 555.2852256 | 15.9183 | 547.7089157 | 13.1862 | 547.0377798 | 6.88661 | 545.5338698 | 14.3477 | 535.0164042 | 13.0257 | 534.6007768 | 23.2393 | 528.1924765 | 6.46983 | 521.2198774 | 13.6074 | 516.7845544 | 8.28645 | 513.6423376 | 6.1694 | 513.0303947 | 6.39087 | 505.1341255 | 5.67901
637.9756163 | 75.3808 | 626.4843565 | 41.3768 | 625.5820061 | 36.2818 | 623.309671 | 29.5912 | 621.0760111 | 44.0283 | 608.8791191 | 58.8815 | 607.2005909 | 14.2996 | 601.7608399 | 14.8666 | 604.4171479 | 19.9523 | 597.6208718 | 18.143 | 585.9167797 | 12.1708 | 583.4337509 | 16.2908 | 580.5188827 | 13.9361 | 574.8241438 | 13.5967 | 572.9264811 | 21.5014 | 570.6161265 | 23.3464 | 570.1294787 | 13.0411 | 554.1785359 | 13.5356 | 559.0981606 | 13.7932 | 555.7310949 | 15.3101 | 548.1510239 | 14.1082 | 547.4793779 | 7.2797 | 545.9725768 | 14.1924 | 535.4504781 | 11.3466 | 535.0303026 | 24.4946 | 528.6200268 | 6.66677 | 521.6435165 | 15.4721 | 517.2049001 | 9.29379 | 514.0586293 | 6.05837 | 513.4430791 | 6.91161 | 505.5439543 | 5.05724
638.4969031 | 82.4285 | 626.9939945 | 43.9877 | 626.0898359 | 33.9909 | 623.8127842 | 31.2223 | 621.57473 | 48.9763 | 609.3738812 | 52.1255 | 607.6910257 | 16.1848 | 602.2488612 | 13.3538 | 604.9026842 | 15.3123 | 598.1022846 | 19.8439 | 586.3948714 | 13.4758 | 583.9075828 | 17.6327 | 580.9879716 | 13.1806 | 575.292003 | 16.301 | 573.3899585 | 19.016 | 571.0771209 | 26.2528 | 570.5865317 | 13.0572 | 554.6321478 | 14.4309 | 559.5478868 | 15.542 | 556.1769331 | 12.6015 | 548.5931013 | 11.7862 | 547.9209453 | 6.96846 | 546.4112533 | 18.0399 | 535.8845219 | 11.7795 | 535.4597987 | 25.3885 | 529.0475476 | 6.9183 | 522.0671264 | 14.946 | 517.6252169 | 7.50387 | 514.4748924 | 6.16261 | 513.8557353 | 5.66939 | 505.9537551 | 4.78146
639.0181523 | 64.2194 | 627.5035958 | 44.3847 | 626.5976293 | 34.969 | 624.3158613 | 36.0123 | 622.0734133 | 32.9084 | 609.868608 | 58.4819 | 608.1814255 | 14.1208 | 602.7368478 | 16.567 | 605.3881861 | 17.1874 | 598.5836633 | 18.5967 | 586.8729292 | 12.1538 | 584.3813814 | 15.5034 | 581.4570276 | 14.0359 | 575.7598294 | 15.9749 | 573.8534034 | 22.0985 | 571.538083 | 19.4377 | 571.0435527 | 11.4059 | 555.085728 | 13.0364 | 559.9975816 | 14.3773 | 556.6227403 | 11.4119 | 549.035148 | 13.9913 | 548.362482 | 8.50106 | 546.8498994 | 17.0587 | 536.3185356 | 12.4948 | 535.8892651 | 24.2951 | 529.4750389 | 7.2526 | 522.4907071 | 12.5292 | 518.0455048 | 7.98987 | 514.8911269 | 6.63258 | 514.2683631 | 6.63654 | 506.3635278 | 6.31333
639.5393638 | 74.6317 | 628.0131607 | 39.2607 | 627.1053863 | 40.0389 | 624.8189024 | 31.1856 | 622.5720611 | 43.0643 | 610.3632996 | 54.8636 | 608.6717906 | 14.5893 | 603.2247998 | 13.0998 | 605.8736535 | 13.8426 | 599.0650079 | 18.8878 | 587.3509534 | 12.4422 | 584.8551465 | 18.333 | 581.9260506 | 15.8367 | 576.2276229 | 13.2336 | 574.3168158 | 24.2628 | 571.9990129 | 21.888 | 571.5005418 | 14.3153 | 555.5392766 | 15.6796 | 560.4472451 | 13.815 | 557.0685165 | 12.3212 | 549.4771641 | 14.4194 | 548.8039881 | 7.50742 | 547.2885151 | 17.3689 | 536.7525194 | 12.0566 | 536.318702 | 20.1941 | 529.9025007 | 7.18412 | 522.9142586 | 13.4276 | 518.4657639 | 11.3678 | 515.3073329 | 6.05534 | 514.6809627 | 6.23129 | 506.7732725 | 5.6972
640.0605379 | 70.0315 | 628.522689 | 50.225 | 627.613107 | 37.616 | 625.3219077 | 33.2074 | 623.0706734 | 43.2853 | 610.8579561 | 55.2347 | 609.1621209 | 17.616 | 603.7127173 | 15.6575 | 606.3590867 | 14.7587 | 599.5463186 | 21.0762 | 587.8289438 | 13.1457 | 585.3288784 | 16.8087 | 582.3950407 | 14.9151 | 576.6953836 | 15.7711 | 574.7801958 | 20.8951 | 572.4599105 | 22.4102 | 571.9574991 | 13.1064 | 555.9927936 | 12.5933 | 560.8968774 | 14.1491 | 557.5142618 | 14.0339 | 549.9191495 | 13.0662 | 549.2454636 | 9.5676 | 547.7271005 | 17.7054 | 537.1864732 | 12.385 | 536.7481093 | 23.2723 | 530.3299331 | 6.62511 | 523.3377811 | 13.4148 | 518.8859941 | 10.554 | 515.7235104 | 6.23101 | 515.0935341 | 7.71345 | 507.1829893 | 5.60851
640.5816745 | 67.6653 | 629.032181 | 42.1971 | 628.1207915 | 39.7898 | 625.8248772 | 36.5131 | 623.5692502 | 45.1353 | 611.3525775 | 54.8836 | 609.6524165 | 14.903 | 604.2006003 | 14.7068 | 606.8444856 | 19.473 | 600.0275954 | 21.161 | 588.3069007 | 14.0059 | 585.8025771 | 16.6525 | 582.8639979 | 15.2045 | 577.1631116 | 16.2514 | 575.2435434 | 22.1484 | 572.9207761 | 22.8651 | 572.4144245 | 12.5981 | 556.4462792 | 12.7957 | 561.3464785 | 13.5757 | 557.9599763 | 12.9356 | 550.3611045 | 14.3506 | 549.6869087 | 6.50901 | 548.1656557 | 17.2967 | 537.6203972 | 11.9761 | 537.177487 | 23.5336 | 530.7573363 | 5.70197 | 523.7612746 | 13.375 | 519.3061956 | 11.5701 | 516.1396596 | 6.40182 | 515.5060774 | 6.83719 | 507.5926782 | 4.71212
641.1027736 | 71.8924 | 629.5416366 | 32.5148 | 628.6284398 | 36.4087 | 626.3278109 | 31.1356 | 624.0677917 | 55.553 | 611.8471639 | 50.4089 | 610.1426775 | 16.491 | 604.6884489 | 16.6829 | 607.3298503 | 15.9579 | 600.5088384 | 22.14 | 588.784824 | 10.5104 | 586.2762425 | 16.6879 | 583.3329224 | 16.6705 | 577.6308069 | 15.5779 | 575.7068588 | 21.0377 | 573.3816095 | 21.7785 | 572.8713183 | 14.5811 | 556.8997332 | 16.9417 | 561.7960485 | 13.4222 | 558.40566 | 12.47 | 550.8030289 | 14.3546 | 550.1283233 | 8.23736 | 548.6041806 | 18.0003 | 538.0542914 | 13.1882 | 537.6068354 | 24.0653 | 531.1847101 | 7.00735 | 524.1847391 | 13.9582 | 519.7263685 | 10.7747 | 516.5557803 | 7.71499 | 515.9185926 | 8.02833 | 508.0023392 | 5.40046
641.6238355 | 74.537 | 630.051056 | 38.2327 | 629.136052 | 35.4749 | 626.8307089 | 35.3124 | 624.566298 | 44.3752 | 612.3417154 | 54.1535 | 610.6329039 | 15.1929 | 605.1762631 | 15.0043 | 607.8151808 | 17.5441 | 600.9900476 | 18.3646 | 589.2627138 | 14.4681 | 586.7498749 | 18.1218 | 583.8018142 | 14.1326 | 578.0984697 | 16.9292 | 576.1701419 | 19.8663 | 573.842411 | 18.99 | 573.3281803 | 14.1065 | 557.3531559 | 11.8172 | 562.2455875 | 14.7065 | 558.8513129 | 15.5105 | 551.244923 | 14.5355 | 550.5697075 | 7.6298 | 549.0426754 | 16.4499 | 538.4881558 | 12.7175 | 538.0361544 | 23.8665 | 531.6120547 | 6.99189 | 524.6081747 | 12.3864 | 520.1465126 | 8.20279 | 516.9718727 | 7.53685 | 516.3310798 | 7.81647 | 508.4119725 | 5.62163
642.1448602 | 72.5906 | 630.5604392 | 47.5801 | 629.6436282 | 32.294 | 627.3335714 | 34.5183 | 625.0647689 | 48.8206 | 612.836232 | 40.6452 | 611.1230958 | 14.1005 | 605.664043 | 12.8232 | 608.3004773 | 17.197 | 601.4712231 | 23.1967 | 589.7405702 | 12.0317 | 587.2234742 | 16.3722 | 584.2706734 | 13.5337 | 578.5660999 | 17.1583 | 576.6333929 | 23.3381 | 574.3031805 | 19.1108 | 573.7850107 | 13.9622 | 557.8065473 | 15.2448 | 562.6950954 | 12.4739 | 559.2969352 | 15.3704 | 551.6867866 | 12.6334 | 551.0110614 | 7.89921 | 549.4811402 | 15.1226 | 538.9219905 | 12.6336 | 538.465444 | 26.6681 | 532.0393702 | 7.31932 | 525.0315815 | 11.2348 | 520.5666283 | 9.24752 | 517.3879369 | 6.99263 | 516.743539 | 6.46045 | 508.821578 | 6.02343
642.6658476 | 73.9205 | 631.0697862 | 43.1964 | 630.1511684 | 37.1303 | 627.8363982 | 34.5334 | 625.5632048 | 43.7874 | 613.3307138 | 56.4107 | 611.6132533 | 16.9691 | 606.1517888 | 14.5874 | 608.7857398 | 13.6912 | 601.9523649 | 17.6574 | 590.2183933 | 13.2924 | 587.6970405 | 15.8741 | 584.7395 | 12.3693 | 579.0336976 | 16.9196 | 577.0966118 | 19.3004 | 574.7639181 | 20.6979 | 574.2418096 | 12.8545 | 558.2599074 | 13.1869 | 563.1445724 | 14.6847 | 559.7425268 | 13.1576 | 552.12862 | 13.8757 | 551.4523851 | 7.8614 | 549.9195749 | 14.7911 | 539.3557955 | 11.6734 | 538.8947044 | 23.6864 | 532.4666565 | 5.46846 | 525.4549595 | 12.8681 | 520.9867153 | 7.98286 | 517.8039729 | 8.80554 | 517.1559704 | 7.07735 | 509.2311558 | 5.21327
643.186798 | 70.4871 | 631.5790972 | 49.9272 | 630.6586727 | 40.97 | 628.3391896 | 35.7972 | 626.0616055 | 44.9633 | 613.8251608 | 47.3948 | 612.1033765 | 15.5968 | 606.6395004 | 13.8262 | 609.2709684 | 17.1134 | 602.4334732 | 19.4221 | 590.6961831 | 14.0812 | 588.1705739 | 16.2457 | 585.208294 | 12.9247 | 579.5012629 | 17.0061 | 577.5597986 | 23.6983 | 575.2246239 | 19.7239 | 574.698577 | 12.3571 | 558.7132363 | 14.1788 | 563.5940185 | 14.1918 | 560.1880879 | 14.7703 | 552.5704231 | 12.1112 | 551.8936785 | 6.91946 | 550.3579797 | 16.0024 | 539.789571 | 11.1485 | 539.3239356 | 20.5064 | 532.8939138 | 6.95367 | 525.8783088 | 11.3427 | 521.406774 | 7.54441 | 518.2199808 | 9.90447 | 517.5683739 | 7.27206 | 509.640706 | 4.62198
643.7077113 | 73.517 | 632.0883722 | 46.878 | 631.1661412 | 33.2685 | 628.8419456 | 35.802 | 626.5599712 | 39.3149 | 614.3195732 | 57.4001 | 612.5934653 | 14.4753 | 607.1271779 | 13.5795 | 609.7561631 | 16.0724 | 602.9145479 | 18.3592 | 591.1739396 | 15.2913 | 588.6440745 | 20.4565 | 585.6770556 | 15.5881 | 579.9687959 | 18.3337 | 578.0229535 | 21.217 | 575.6852979 | 21.5677 | 575.1553129 | 14.9853 | 559.1665341 | 14.9151 | 564.0434338 | 13.5851 | 560.6336185 | 15.3501 | 553.0121961 | 13.9846 | 552.3349418 | 7.20444 | 550.7963545 | 17.1757 | 540.223317 | 13.1655 | 539.7531376 | 26.2895 | 533.3211422 | 7.65637 | 526.3016294 | 10.4679 | 521.8268042 | 7.92707 | 518.6359606 | 10.6516 | 517.9807496 | 7.49284 | 510.0502287 | 5.69348
644.2285876 | 73.9341 | 632.5976113 | 42.5755 | 631.6735739 | 39.5121 | 629.3446663 | 32.2821 | 627.058302 | 42.1169 | 614.8139509 | 57.0362 | 613.0835199 | 17.6468 | 607.6148213 | 15.6211 | 610.241324 | 14.2696 | 603.3955893 | 17.0817 | 591.651663 | 10.7646 | 589.1175422 | 19.9504 | 586.1457849 | 15.4773 | 580.4362966 | 14.9863 | 578.4860764 | 19.9753 | 576.1459402 | 20.7397 | 575.6120175 | 14.2619 | 559.6198007 | 15.644 | 564.4928183 | 13.7071 | 561.0791187 | 14.6102 | 553.4539389 | 12.7082 | 552.7761751 | 7.51136 | 551.2346995 | 15.4059 | 540.6570335 | 11.4644 | 540.1823105 | 19.1344 | 533.7483415 | 6.26804 | 526.7249214 | 9.77315 | 522.246806 | 6.62086 | 519.0519123 | 10.1019 | 518.3930975 | 5.58493 | 510.4597238 | 5.26242
644.7494271 | 75.5175 | 633.1068145 | 46.2606 | 632.1809709 | 39.4766 | 629.8473516 | 33.7532 | 627.5565979 | 43.146 | 615.3082941 | 55.3969 | 613.5735403 | 16.4671 | 608.1024309 | 14.8252 | 610.7264511 | 17.8805 | 603.8765972 | 21.3138 | 592.1293533 | 13.9922 | 589.5909772 | 15.1766 | 586.6144817 | 11.9314 | 580.903765 | 15.5368 | 578.9491675 | 18.1165 | 576.6065509 | 23.7597 | 576.0686908 | 12.2389 | 560.0730364 | 14.0507 | 564.9421722 | 11.8101 | 561.5245885 | 13.0822 | 553.8956516 | 14.1374 | 553.2173783 | 8.68829 | 551.6730148 | 16.8359 | 541.0907206 | 11.1589 | 540.6114544 | 27.4449 | 534.1755121 | 7.49267 | 527.1481848 | 9.50598 | 522.6667796 | 6.37676 | 519.4678361 | 7.62824 | 518.8054178 | 7.5499 | 510.8691915 | 5.70468
645.2702297 | 74.3047 | 633.6159819 | 48.9268 | 632.6883323 | 38.2786 | 630.3500018 | 33.0027 | 628.0548589 | 43.7438 | 615.8026028 | 58.5169 | 614.0635267 | 15.8845 | 608.5900065 | 16.1372 | 611.2115446 | 19.1209 | 604.3575718 | 19.1637 | 592.6070105 | 14.6428 | 590.0643795 | 16.309 | 587.0831464 | 15.513 | 581.3712013 | 17.7569 | 579.4122269 | 19.5652 | 577.06713 | 20.5801 | 576.5253328 | 10.1709 | 560.5262411 | 12.5303 | 565.3914954 | 13.3388 | 561.970028 | 14.5309 | 554.3373344 | 13.0216 | 553.6585515 | 8.74428 | 552.1113002 | 19.7948 | 541.5243784 | 12.8325 | 541.0405693 | 25.0843 | 534.6026537 | 6.4079 | 527.5714197 | 9.69303 | 523.0867249 | 5.59367 | 519.883732 | 8.40639 | 519.2177104 | 7.12628 | 511.2786318 | 4.91674
645.7909955 | 59.5672 | 634.1251136 | 41.8641 | 633.1956581 | 38.9361 | 630.8526168 | 32.7947 | 628.5530852 | 42.2519 | 616.2968772 | 60.163 | 614.553479 | 15.7676 | 609.0775483 | 14.1632 | 611.6966044 | 19.4601 | 604.8385131 | 17.8307 | 593.0846348 | 10.8367 | 590.5377493 | 18.2036 | 587.5517788 | 13.6202 | 581.8386055 | 16.4571 | 579.8752544 | 18.7292 | 577.5276776 | 24.0179 | 576.9819436 | 12.4094 | 560.9794149 | 15.9652 | 565.840788 | 13.6042 | 562.4154372 | 12.3708 | 554.7789872 | 13.9258 | 554.0996949 | 6.29378 | 552.5495561 | 19.3995 | 541.9580068 | 10.3789 | 541.4696553 | 26.1253 | 535.0297667 | 6.79519 | 527.9946261 | 7.88517 | 523.5066421 | 7.79382 | 520.2996 | 8.80765 | 519.6299755 | 7.16477 | 511.6880447 | 5.43515
646.3117247 | 72.5161 | 634.6342096 | 40.5793 | 633.7029484 | 31.4617 | 631.3551967 | 37.822 | 629.0512768 | 43.5486 | 616.7911171 | 57.362 | 615.0433973 | 13.738 | 609.5650563 | 15.0779 | 612.1816308 | 19.2499 | 605.3194213 | 19.0889 | 593.5622262 | 12.7565 | 591.0110865 | 14.3572 | 588.0203791 | 15.3556 | 582.3059777 | 19.7222 | 580.3382503 | 21.8159 | 577.9881937 | 20.3904 | 577.4385233 | 13.3318 | 561.4325578 | 15.6996 | 566.2900501 | 13.4117 | 562.8608162 | 13.4339 | 555.2206101 | 14.983 | 554.5408083 | 7.73656 | 552.9877823 | 16.8742 | 542.391606 | 11.8205 | 541.8987124 | 26.9863 | 535.4568509 | 6.98605 | 528.4178042 | 11.5761 | 523.9265311 | 6.03783 | 520.7154402 | 6.67401 | 520.042213 | 7.20218 | 512.0974303 | 4.26967
646.8324172 | 57.8194 | 635.1432701 | 46.2608 | 634.2102033 | 42.3439 | 631.8577416 | 28.8342 | 629.5494337 | 44.5812 | 617.2853228 | 49.0498 | 615.5332818 | 15.007 | 610.0525307 | 15.6379 | 612.6666236 | 18.7488 | 605.8002963 | 18.685 | 594.0397847 | 11.7898 | 591.4843912 | 17.8955 | 588.4889473 | 15.7563 | 582.7733179 | 20.4558 | 580.8012146 | 19.034 | 578.4486784 | 18.3887 | 577.8950719 | 12.1389 | 561.88567 | 12.4437 | 566.7392817 | 13.0736 | 563.306165 | 13.3858 | 555.6622032 | 13.7484 | 554.981892 | 7.64014 | 553.425979 | 17.5779 | 542.8251761 | 13.4322 | 542.3277407 | 21.5625 | 535.8839064 | 7.05162 | 528.8409539 | 10.867 | 524.346392 | 7.37569 | 521.1312526 | 6.52048 | 520.4544231 | 7.72713 | 512.5067887 | 5.76581
647.3530732 | 73.5716 | 635.6522951 | 46.4162 | 634.7174229 | 31.2553 | 632.3602516 | 38.2285 | 630.0475562 | 43.0852 | 617.7794943 | 60.8657 | 616.0231324 | 15.6128 | 610.5399714 | 12.761 | 613.151583 | 17.6416 | 606.2811383 | 16.3676 | 594.5173104 | 11.9892 | 591.9576635 | 15.9298 | 588.9574835 | 16.0214 | 583.2406262 | 13.8675 | 581.2641474 | 21.6988 | 578.9091318 | 22.5029 | 578.3515895 | 12.9221 | 562.3387514 | 14.8515 | 567.1884829 | 12.5565 | 563.7514838 | 14.0735 | 556.1037665 | 12.5392 | 555.422946 | 7.79784 | 553.8641461 | 16.9883 | 543.258717 | 12.5093 | 542.7567403 | 24.5775 | 536.3109334 | 7.79669 | 529.2640754 | 8.24487 | 524.7662249 | 6.70607 | 521.5470374 | 6.7219 | 520.8666058 | 7.77538 | 512.9161199 | 6.00731
647.8736927 | 77.6971 | 636.1612846 | 41.6462 | 635.2246071 | 36.3706 | 632.8627267 | 32.6803 | 630.5456441 | 43.2616 | 618.2736316 | 63.0597 | 616.5129492 | 15.2644 | 611.0273786 | 14.3943 | 613.6365091 | 14.6754 | 606.7619473 | 20.3335 | 594.9948035 | 13.7845 | 592.4309034 | 17.9223 | 589.4259877 | 14.1502 | 583.7079026 | 16.3138 | 581.7270487 | 19.307 | 579.3695539 | 23.255 | 578.8080762 | 13.4576 | 562.7918022 | 14.8496 | 567.6376538 | 16.4864 | 564.1967726 | 15.5387 | 556.5453001 | 13.6738 | 555.8639703 | 9.03415 | 554.3022839 | 16.2734 | 543.6922289 | 12.5174 | 543.1857111 | 24.6146 | 536.7379319 | 7.6204 | 529.6871686 | 7.33122 | 525.1860299 | 5.62691 | 521.9627945 | 6.98876 | 521.2787611 | 6.23536 | 513.325424 | 6.28886
648.3942758 | 70.3775 | 636.6702387 | 47.6729 | 635.7317562 | 34.7208 | 633.365167 | 37.8441 | 631.0436976 | 46.0215 | 618.7677349 | 52.2544 | 617.0027323 | 16.278 | 611.5147522 | 14.2266 | 614.1214019 | 18.6016 | 607.2427233 | 17.7971 | 595.4722639 | 14.5895 | 592.9041111 | 15.9253 | 589.89446 | 17.4458 | 584.1751473 | 18.7975 | 582.1899186 | 19.3316 | 579.8299448 | 24.1935 | 579.264532 | 12.3384 | 563.2448224 | 13.21 | 568.0867945 | 13.1748 | 564.6420314 | 16.3473 | 556.986804 | 13.8389 | 556.304965 | 7.9342 | 554.7403922 | 16.8803 | 544.1257117 | 11.3882 | 543.6146534 | 19.6091 | 537.1649018 | 6.08555 | 530.1102337 | 11.074 | 525.605807 | 7.48436 | 522.378524 | 6.59138 | 521.6908891 | 7.79605 | 513.734701 | 5.35519
648.9148226 | 69.9198 | 637.1791575 | 45.2076 | 636.2388701 | 34.5271 | 633.8675726 | 40.0314 | 631.5417167 | 47.0045 | 619.2618041 | 52.0831 | 617.4924818 | 14.2954 | 612.0020925 | 15.8349 | 614.6062614 | 18.4689 | 607.7234665 | 18.253 | 595.9496917 | 15.7478 | 593.3772865 | 16.6112 | 590.3629006 | 14.438 | 584.6423602 | 16.5943 | 582.6527571 | 20.0666 | 580.2903045 | 23.7853 | 579.7209569 | 12.8008 | 563.697812 | 13.3066 | 568.5359049 | 14.4847 | 565.0872603 | 15.8594 | 557.4282783 | 14.1143 | 556.7459301 | 9.43703 | 555.1784713 | 17.4688 | 544.5591657 | 12.2891 | 544.043567 | 21.7828 | 537.5918434 | 7.53723 | 530.5332706 | 10.7058 | 526.0255562 | 6.9329 | 522.794226 | 5.32886 | 522.1029899 | 8.70883 | 514.143951 | 5.34895
649.4353331 | 67.1441 | 637.6880411 | 42.7441 | 636.7459489 | 36.0932 | 634.3699435 | 32.3744 | 632.0397016 | 46.0131 | 619.7558394 | 59.1796 | 617.9821977 | 13.9393 | 612.4893993 | 14.4441 | 615.0910878 | 17.644 | 608.2041769 | 18.3485 | 596.4270869 | 12.0044 | 593.8504298 | 15.5133 | 590.8313093 | 14.851 | 585.1095415 | 17.0064 | 583.1155643 | 19.1579 | 580.7506332 | 23.6561 | 580.1773511 | 13.2136 | 564.1507712 | 8.97424 | 568.9849851 | 15.1708 | 565.5324594 | 13.5371 | 557.8697232 | 13.5287 | 557.1868658 | 6.55061 | 555.616521 | 15.0325 | 544.9925907 | 10.8643 | 544.4724522 | 21.6638 | 538.0187565 | 7.70354 | 530.9562795 | 10.8212 | 526.4452776 | 6.67047 | 523.2099006 | 5.76121 | 522.5150635 | 7.79825 | 514.553174 | 5.41805
649.9558074 | 66.3627 | 638.1968895 | 54.195 | 637.2529927 | 36.1269 | 634.8722798 | 34.486 | 632.5376522 | 40.6671 | 620.2498409 | 46.5175 | 618.4718801 | 14.2661 | 612.9766729 | 13.4515 | 615.5758812 | 16.1965 | 608.6848545 | 18.3601 | 596.9044498 | 15.7257 | 594.323541 | 15.1142 | 591.2996864 | 14.1778 | 585.5766911 | 18.2051 | 583.5783403 | 20.9714 | 581.2109308 | 17.0798 | 580.6337147 | 12.2852 | 564.6037 | 15.5038 | 569.4340353 | 14.2003 | 565.9776287 | 13.9109 | 558.3111385 | 13.5944 | 557.627772 | 7.35756 | 556.0545416 | 18.9544 | 545.4259869 | 12.5533 | 544.9013088 | 19.0341 | 538.4456414 | 6.21934 | 531.3792605 | 7.25722 | 526.8649713 | 7.37641 | 523.6255477 | 5.87237 | 522.9271099 | 10.7182 | 514.9623701 | 5.71169
650.4762456 | 63.5888 | 638.7057028 | 46.4759 | 637.7600016 | 32.4918 | 635.3745816 | 34.9887 | 633.0355687 | 37.2059 | 620.7438085 | 50.5495 | 618.9615291 | 14.6238 | 613.4639132 | 13.9436 | 616.0606415 | 17.9002 | 609.1654995 | 18.0786 | 597.3817802 | 16.0287 | 594.7966201 | 15.5669 | 591.7680318 | 14.6541 | 586.0438093 | 18.6198 | 584.0410851 | 20.5103 | 581.6711975 | 18.4651 | 581.0900475 | 14.4892 | 565.0565984 | 14.3551 | 569.8830554 | 13.2938 | 566.4227683 | 16.2923 | 558.7525244 | 12.622 | 558.0686488 | 7.60837 | 556.4925331 | 19.1145 | 545.8593544 | 10.4675 | 545.3301371 | 22.6084 | 538.8724981 | 5.94037 | 531.8022134 | 9.82272 | 527.2846373 | 6.35997 | 524.0411674 | 6.28113 | 523.3391293 | 7.43663 | 515.3715393 | 5.13949
650.9966478 | 60.6575 | 639.2144811 | 39.1922 | 638.2669756 | 39.7077 | 635.8768489 | 35.5472 | 633.5334511 | 49.6645 | 621.2377423 | 48.4228 | 619.4511446 | 16.8249 | 613.9511204 | 15.815 | 616.5453688 | 15.3746 | 609.6461118 | 19.7592 | 597.8590783 | 14.2853 | 595.2696673 | 17.1245 | 592.2363457 | 13.425 | 586.510896 | 19.4306 | 584.5037988 | 22.1927 | 582.1314333 | 22.1075 | 581.5463498 | 11.1457 | 565.5094665 | 15.9703 | 570.3320455 | 15.6356 | 566.8678782 | 14.778 | 559.193881 | 14.0143 | 558.5094964 | 7.41206 | 556.9304955 | 17.4713 | 546.2926931 | 11.1897 | 545.758937 | 22.6845 | 539.2993265 | 6.03398 | 532.2251385 | 7.79214 | 527.7042757 | 7.06243 | 524.4567599 | 6.35683 | 523.7511217 | 9.97558 | 515.7806818 | 4.2184
651.5170139 | 67.2955 | 639.7232244 | 45.1325 | 638.7739148 | 30.5096 | 636.3790818 | 31.522 | 634.0312995 | 44.9215 | 621.7316425 | 51.2885 | 619.9407269 | 14.9247 | 614.4382944 | 14.7917 | 617.0300633 | 17.8083 | 610.1266916 | 19.1577 | 598.3363442 | 14.5714 | 595.7426826 | 16.1594 | 592.7046281 | 15.589 | 586.9779512 | 18.4615 | 584.9664815 | 19.8962 | 582.5916383 | 22.3185 | 582.0026216 | 11.8728 | 565.9623044 | 14.3621 | 570.7810058 | 9.76553 | 567.3129586 | 13.8082 | 559.6352083 | 11.3865 | 558.9503146 | 6.82992 | 557.3684288 | 18.1415 | 546.7260032 | 9.6556 | 546.1877087 | 21.1346 | 539.7261268 | 6.58463 | 532.6480358 | 9.4025 | 528.1238866 | 7.12985 | 524.8723251 | 5.94839 | 524.163087 | 11.9181 | 516.1897975 | 4.10689
652.0373442 | 66.985 | 640.2319329 | 44.807 | 639.2808192 | 33.0606 | 636.8812804 | 26.1867 | 634.5291139 | 41.3009 | 622.2255091 | 55.4169 | 620.430276 | 13.6432 | 614.9254355 | 12.756 | 617.5147249 | 18.8113 | 610.607239 | 18.444 | 598.8135778 | 13.8827 | 596.215666 | 20.2086 | 593.172879 | 13.6619 | 587.4449752 | 17.3602 | 585.4291332 | 22.3233 | 583.0518124 | 18.5147 | 582.458863 | 11.8247 | 566.4151121 | 13.7165 | 571.2299362 | 14.199 | 567.7580094 | 15.4912 | 560.0765064 | 13.2205 | 559.3911037 | 7.38085 | 557.8063332 | 19.8156 | 547.1592847 | 10.3791 | 546.6164521 | 19.8304 | 540.1528991 | 6.97826 | 533.0709053 | 10.3325 | 528.5434699 | 5.92731 | 525.2878631 | 5.27027 | 524.5750255 | 12.0175 | 516.5988865 | 6.15389
652.5576386 | 66.5821 | 640.7406065 | 39.9369 | 639.787689 | 35.8004 | 637.3834447 | 33.3716 | 635.0268945 | 42.3312 | 622.7193422 | 50.05 | 620.9197919 | 15.8016 | 615.4125435 | 14.2504 | 617.9993538 | 17.5531 | 611.0877539 | 19.1875 | 599.2907794 | 14.7281 | 596.6886177 | 17.6859 | 593.6410985 | 15.0831 | 587.9119678 | 14.5623 | 585.891754 | 19.4619 | 583.5119559 | 23.0327 | 582.9150739 | 11.3346 | 566.8678897 | 12.6023 | 571.6788368 | 14.6606 | 568.2030307 | 11.514 | 560.5177752 | 12.7973 | 559.8318637 | 8.3716 | 558.2442087 | 20.6875 | 547.5925377 | 10.1892 | 547.0451673 | 25.3276 | 540.5796433 | 7.67856 | 533.4937471 | 8.20727 | 528.9630258 | 6.26442 | 525.703374 | 5.79564 | 524.9869372 | 11.1584 | 517.0079489 | 5.85336
653.0778972 | 73.8045 | 641.2492453 | 39.4976 | 640.2945242 | 28.3015 | 637.8855748 | 33.8859 | 635.5246413 | 41.8483 | 623.2131417 | 51.3256 | 621.4092746 | 18.5277 | 615.8996187 | 15.4448 | 618.48395 | 16.9908 | 611.5682365 | 17.4475 | 599.7679488 | 15.0385 | 597.1615376 | 18.5581 | 594.1092867 | 11.8621 | 588.3789293 | 15.2441 | 586.354344 | 22.0892 | 583.9720687 | 20.1991 | 583.3712546 | 14.4117 | 567.3206373 | 16.1736 | 572.1277076 | 13.1706 | 568.6480226 | 13.2808 | 560.959015 | 10.3628 | 560.2725946 | 8.64824 | 558.6820554 | 19.3126 | 548.0257622 | 12.5393 | 547.4738545 | 24.1911 | 541.0063596 | 7.42848 | 533.9165613 | 10.9327 | 529.3825543 | 6.37224 | 526.1188579 | 5.79375 | 525.398822 | 10.9533 | 517.4169847 | 6.21068
653.5981201 | 76.8702 | 641.7578495 | 46.8794 | 640.8013249 | 34.596 | 638.3876709 | 38.7078 | 636.0223543 | 43.1126 | 623.7069079 | 67.7827 | 621.8987244 | 15.7138 | 616.386661 | 14.9294 | 618.9685136 | 20.0185 | 612.0486869 | 19.3519 | 600.2450863 | 14.4661 | 597.6344259 | 17.0615 | 594.5774437 | 15.5379 | 588.8458596 | 18.6243 | 586.8169031 | 24.0761 | 584.432151 | 20.9177 | 583.827405 | 13.2135 | 567.7733549 | 11.7238 | 572.5765488 | 12.1678 | 569.0929852 | 14.8545 | 561.4002257 | 14.2522 | 560.7132965 | 8.46589 | 559.1198732 | 18.208 | 548.4589583 | 11.1383 | 547.9025136 | 21.2452 | 541.433048 | 5.91404 | 534.3393479 | 10.3451 | 529.8020554 | 7.21104 | 526.5343147 | 5.73517 | 525.8106801 | 10.5849 | 517.825994 | 4.35324
654.1183075 | 65.8414 | 642.2664191 | 51.8206 | 641.3080911 | 36.2302 | 638.8897328 | 32.9042 | 636.5200336 | 45.8386 | 624.2006407 | 54.0852 | 622.3881411 | 14.1491 | 616.8736706 | 13.3363 | 619.4530446 | 18.9163 | 612.529105 | 18.7881 | 600.7221918 | 13.6047 | 598.1072827 | 17.5887 | 595.0455695 | 16.277 | 589.3127588 | 13.1782 | 587.2794316 | 20.7603 | 584.8922027 | 22.6595 | 584.2835251 | 12.7338 | 568.2260425 | 15.084 | 573.0253604 | 13.3554 | 569.5379184 | 12.9183 | 561.8414075 | 12.1607 | 561.1539694 | 6.66421 | 559.5576624 | 16.8086 | 548.8921261 | 12.9473 | 548.3311447 | 23.2486 | 541.8597085 | 7.00153 | 534.7621069 | 9.43115 | 530.2215293 | 6.54362 | 526.9497445 | 4.31946 | 526.2225115 | 10.8529 | 518.2349768 | 6.39664
654.6384592 | 76.0918 | 642.7749541 | 36.8756 | 641.8148229 | 33.6098 | 639.3917608 | 35.4888 | 637.0176793 | 41.533 | 624.6943403 | 54.3657 | 622.877525 | 15.2443 | 617.3606475 | 16.5847 | 619.9375431 | 18.2635 | 613.0094909 | 19.1217 | 601.1992655 | 13.3877 | 598.5801079 | 13.2728 | 595.5136642 | 13.8392 | 589.779627 | 17.564 | 587.7419293 | 19.807 | 585.3522239 | 19.6662 | 584.7396152 | 13.372 | 568.6787004 | 14.6487 | 573.4741425 | 14.2173 | 569.9828225 | 13.6478 | 562.2825603 | 13.0832 | 561.5946135 | 8.36874 | 559.9954229 | 18.2346 | 549.3252655 | 10.3943 | 548.7597478 | 21.5779 | 542.2863413 | 6.72939 | 535.1848385 | 8.50411 | 530.640976 | 6.43859 | 527.3651474 | 6.32924 | 526.6343163 | 10.1121 | 518.6439333 | 6.60927
655.1585755 | 83.0582 | 643.2834546 | 50.7106 | 642.3215204 | 42.5775 | 639.8937549 | 38.2957 | 637.5152915 | 44.6235 | 625.1880067 | 51.301 | 623.366876 | 18.744 | 617.8475917 | 16.4286 | 620.4220092 | 19.0159 | 613.4898448 | 19.704 | 601.6763074 | 16.138 | 599.0529017 | 17.6563 | 595.9817278 | 15.0704 | 590.2464642 | 18.0582 | 588.2043965 | 23.7097 | 585.8122148 | 27.7327 | 585.1956751 | 12.8228 | 569.1313284 | 15.7006 | 573.9228951 | 15.0544 | 570.4276973 | 12.8973 | 562.7236842 | 15.1726 | 562.0352287 | 9.49932 | 560.4331548 | 21.2669 | 549.7583768 | 12.2348 | 549.1883231 | 22.1179 | 542.7129463 | 6.15277 | 535.6075427 | 9.95742 | 531.0603955 | 6.60611 | 527.7805235 | 5.40452 | 527.0460946 | 10.9184 | 519.0528633 | 6.63926
655.6786564 | 73.1838 | 643.7919208 | 43.5421 | 642.8281837 | 38.5143 | 640.3957151 | 37.1972 | 638.0128703 | 42.2223 | 625.6816399 | 61.3277 | 623.8561943 | 13.6682 | 618.3345034 | 15.4648 | 620.906443 | 14.4213 | 613.9701667 | 17.5389 | 602.1533175 | 14.1445 | 599.5256641 | 15.3896 | 596.4497604 | 13.8103 | 590.7132706 | 16.6265 | 588.6668332 | 22.071 | 586.2721754 | 22.7703 | 585.6517051 | 14.0859 | 569.5839267 | 14.9347 | 574.3716182 | 14.6334 | 570.8725431 | 15.757 | 563.1647794 | 12.2237 | 562.4758151 | 7.17715 | 560.8708582 | 16.3171 | 550.1914598 | 11.2159 | 549.6168706 | 23.1543 | 543.1395237 | 6.19637 | 536.0302195 | 9.45379 | 531.4797879 | 5.95052 | 528.1958729 | 5.10879 | 527.4578463 | 9.0927 | 519.4617671 | 6.69955
656.1987019 | 78.2779 | 644.3003526 | 44.5834 | 643.3348128 | 30.1252 | 640.8976416 | 42.6713 | 638.5104156 | 51.5418 | 626.1752401 | 53.1604 | 624.3454799 | 16.2839 | 618.8213826 | 14.0463 | 621.3908444 | 18.9986 | 614.4504567 | 20.213 | 602.630296 | 15.9389 | 599.9983952 | 19.0675 | 596.9177621 | 15.5004 | 591.1800461 | 19.0873 | 589.1292393 | 20.7029 | 586.7321056 | 22.665 | 586.1077051 | 10.8962 | 570.0364953 | 14.8342 | 574.820312 | 13.8896 | 571.3173598 | 14.1065 | 563.6058457 | 13.6242 | 562.9163729 | 7.22976 | 561.3085331 | 15.8627 | 550.6245148 | 11.8238 | 550.0453903 | 20.3437 | 543.5660735 | 5.99659 | 536.452869 | 9.28565 | 531.8991533 | 5.75384 | 528.6111954 | 5.97454 | 527.8695715 | 7.046 | 519.8706447 | 7.51357
656.7187122 | 77.3649 | 644.8087502 | 43.1528 | 643.8414078 | 33.8787 | 641.3995344 | 35.3644 | 639.0079276 | 36.216 | 626.6688072 | 62.3395 | 624.8347328 | 17.2529 | 619.3082293 | 15.2892 | 621.8752137 | 14.9223 | 614.9307147 | 19.5516 | 603.1072429 | 12.9837 | 600.471095 | 20.2714 | 597.3857329 | 14.502 | 591.6467909 | 15.4521 | 589.5916151 | 20.5961 | 587.1920057 | 17.1693 | 586.5636753 | 15.3734 | 570.4890343 | 13.4122 | 575.2689765 | 13.3679 | 571.7621475 | 15.2328 | 564.0468834 | 10.7339 | 563.356902 | 7.54192 | 561.7461795 | 17.2312 | 551.0575416 | 10.7303 | 550.4738823 | 22.5529 | 543.9925958 | 6.86313 | 536.8754912 | 9.15465 | 532.3184917 | 6.35874 | 529.0264913 | 5.28348 | 528.2812704 | 8.44392 | 520.279496 | 7.25096
657.2386873 | 80.8978 | 645.3171135 | 53.6301 | 644.3479687 | 34.3466 | 641.9013935 | 29.4641 | 639.5054064 | 44.5672 | 627.1623415 | 66.3005 | 625.3239532 | 14.3541 | 619.7950437 | 14.1578 | 622.3595508 | 14.6518 | 615.410941 | 22.6238 | 603.5841582 | 14.4774 | 600.9437636 | 18.1988 | 597.853673 | 17.1436 | 592.1135049 | 14.341 | 590.0539605 | 18.6993 | 587.6518756 | 22.6996 | 587.0196156 | 10.3858 | 570.9415438 | 10.6977 | 575.7176118 | 14.7964 | 572.2069063 | 14.8238 | 564.4878925 | 13.3966 | 563.7974025 | 7.67507 | 562.1837977 | 17.6159 | 551.4905405 | 9.60727 | 550.9023467 | 22.4099 | 544.4190905 | 6.3561 | 537.2980863 | 9.54929 | 532.7378031 | 4.81415 | 529.4417606 | 5.13911 | 528.6929429 | 7.50727 | 520.6883213 | 8.91183
657.7586272 | 59.1113 | 645.8254428 | 55.8105 | 644.8544957 | 35.5226 | 642.4032191 | 30.6088 | 640.0028519 | 43.5929 | 627.6558429 | 54.399 | 625.8131411 | 12.5142 | 620.2818258 | 16.8771 | 622.8438558 | 15.3492 | 615.8911355 | 21.0418 | 604.0610421 | 15.0248 | 601.4164012 | 17.4662 | 598.3215823 | 14.5533 | 592.5801884 | 17.5745 | 590.5162757 | 19.528 | 588.1117155 | 23.0604 | 587.4755261 | 12.7054 | 571.3940238 | 15.2134 | 576.1662179 | 11.9965 | 572.6516363 | 11.0293 | 564.928873 | 12.4761 | 564.2378745 | 7.42515 | 562.6213875 | 17.1493 | 551.9235115 | 12.2729 | 551.3307835 | 21.96 | 544.8455579 | 6.80724 | 537.7206543 | 9.87414 | 533.1570877 | 6.61378 | 529.8570033 | 6.07423 | 529.1045891 | 6.96986 | 521.0971204 | 9.3049
658.2785322 | 76.2849 | 646.333738 | 46.9423 | 645.3609888 | 42.2143 | 642.9050111 | 37.4989 | 640.5002643 | 51.9416 | 628.1493115 | 51.1572 | 626.3022965 | 16.5521 | 620.7685757 | 15.1123 | 623.3281287 | 19.1665 | 616.3712983 | 18.1171 | 604.5378945 | 15.1157 | 601.8890076 | 15.8654 | 598.7894609 | 13.4948 | 593.0468413 | 17.9576 | 590.9785607 | 20.7688 | 588.5715254 | 17.7471 | 587.931407 | 13.8352 | 571.8464744 | 14.8492 | 576.6147949 | 12.9522 | 573.0963374 | 14.426 | 565.369825 | 14.9495 | 564.678318 | 6.91656 | 563.0589491 | 15.4119 | 552.3564546 | 12.2168 | 551.7591928 | 23.0666 | 545.2719978 | 6.54636 | 538.1431952 | 8.58017 | 533.5763455 | 6.18832 | 530.2722196 | 5.46564 | 529.5162092 | 8.19743 | 521.5058936 | 10.4154
658.7984021 | 82.6573 | 646.8419992 | 39.3132 | 645.8674481 | 28.0301 | 643.4067698 | 32.8377 | 640.9976437 | 48.5674 | 628.6427474 | 60.9995 | 626.7914196 | 13.5993 | 621.2552934 | 14.12 | 623.8123698 | 18.6234 | 616.8514295 | 22.1405 | 605.0147156 | 12.8626 | 602.3615831 | 18.5839 | 599.257309 | 15.7937 | 593.5134636 | 18.4082 | 591.4408155 | 20.3518 | 589.0313053 | 25.2829 | 588.3872582 | 12.98 | 572.2988956 | 13.5806 | 577.0633429 | 12.727 | 573.5410099 | 13.7757 | 565.8107486 | 15.0139 | 565.1187331 | 7.74855 | 563.4964825 | 15.7147 | 552.7893699 | 10.9497 | 552.1875746 | 20.2207 | 545.6984105 | 6.74295 | 538.5657091 | 7.75713 | 533.9955765 | 6.35123 | 530.6874094 | 5.95395 | 529.927803 | 8.04342 | 521.9146408 | 9.49668
659.3182371 | 77.2182 | 647.3502266 | 46.3785 | 646.3738736 | 32.3006 | 643.9084951 | 31.9242 | 641.4949901 | 43.5055 | 629.1361506 | 49.4328 | 627.2805104 | 14.5164 | 621.741979 | 15.4997 | 624.2965789 | 15.9061 | 617.3315292 | 17.5858 | 605.4915055 | 11.8521 | 602.8341277 | 17.5002 | 599.7251265 | 15.111 | 593.9800556 | 17.7151 | 591.9030402 | 21.7802 | 589.4910553 | 23.7276 | 588.8430799 | 12.5011 | 572.7512875 | 12.7928 | 577.5118618 | 13.538 | 573.9856536 | 13.6757 | 566.2516438 | 12.4411 | 565.5591199 | 9.00763 | 563.9339878 | 16.9942 | 553.2222574 | 11.7856 | 552.615929 | 22.2403 | 546.1247959 | 7.89086 | 538.988196 | 10.6678 | 534.4147808 | 7.01417 | 531.1025728 | 5.01973 | 530.3393707 | 7.47975 | 522.3233621 | 9.68315
659.8380374 | 75.1864 | 647.8584201 | 47.2183 | 646.8802655 | 40.2922 | 644.4101871 | 34.3908 | 641.9923036 | 41.7762 | 629.6295212 | 56.6098 | 627.769569 | 15.9858 | 622.2286326 | 16.5019 | 624.7807563 | 16.665 | 617.8115974 | 19.3487 | 605.9682641 | 15.122 | 603.3066414 | 16.5834 | 600.1929135 | 14.8863 | 594.4466171 | 16.4926 | 592.3652349 | 19.6461 | 589.9507755 | 20.5449 | 589.2988721 | 13.9223 | 573.2036502 | 16.1245 | 577.9603519 | 13.4177 | 574.4302687 | 14.7361 | 566.6925106 | 15.9611 | 565.9994784 | 8.64514 | 564.371465 | 16.3495 | 553.6551173 | 11.9846 | 553.0442561 | 23.0289 | 546.5511542 | 7.66134 | 539.4106561 | 8.71278 | 534.8339585 | 7.30874 | 531.5177098 | 5.2091 | 530.7509124 | 7.02296 | 522.7320576 | 9.62268
660.3578028 | 67.0931 | 648.3665798 | 46.1119 | 647.3866237 | 35.1742 | 644.9118459 | 36.1728 | 642.4895842 | 42.7854 | 630.1228594 | 58.3081 | 628.2585954 | 18.3124 | 622.7152543 | 15.48 | 625.2649018 | 18.026 | 618.2916342 | 18.9032 | 606.4449916 | 12.6568 | 603.7791243 | 17.2637 | 600.6606701 | 12.1146 | 594.9131484 | 13.2958 | 592.8273996 | 24.2516 | 590.4104659 | 24.7125 | 589.7546348 | 13.8511 | 573.6559838 | 12.4526 | 578.4088131 | 13.9062 | 574.8748553 | 13.0881 | 567.1333493 | 13.663 | 566.4398087 | 7.92791 | 564.8089143 | 16.767 | 554.0879495 | 11.4325 | 553.472556 | 19.8123 | 546.9774853 | 7.30894 | 539.8330893 | 8.96817 | 535.2531097 | 5.76221 | 531.9328206 | 5.30493 | 531.1624281 | 7.7167 | 523.1407273 | 8.67928
660.8775336 | 71.9777 | 648.8747058 | 48.1796 | 647.8929484 | 40.2784 | 645.4134716 | 35.2331 | 642.9868321 | 49.9296 | 630.6161651 | 65.0709 | 628.7475898 | 14.8622 | 623.2018441 | 19.3475 | 625.7490158 | 17.4297 | 618.7716396 | 17.7933 | 606.9216881 | 15.766 | 604.2515765 | 15.5989 | 601.1283964 | 15.31 | 595.3796494 | 17.3208 | 593.2895345 | 22.421 | 590.8701267 | 17.705 | 590.2103681 | 15.5965 | 574.1082882 | 16.0021 | 578.8572455 | 14.8507 | 575.3194134 | 14.4979 | 567.5741597 | 15.5491 | 566.8801109 | 8.44981 | 565.2463356 | 17.9269 | 554.5207541 | 11.1081 | 553.9008285 | 21.6649 | 547.4037893 | 7.66912 | 540.2554958 | 9.88944 | 535.6722343 | 6.09417 | 532.3479052 | 5.61245 | 531.5739178 | 6.25372 | 523.5493713 | 8.5698
661.3972298 | 74.9477 | 649.3827983 | 47.4776 | 648.3992397 | 39.6467 | 645.9150642 | 36.5186 | 643.4840473 | 53.0852 | 631.1094384 | 50.7489 | 629.2365521 | 16.4466 | 623.688402 | 15.909 | 626.233098 | 16.3985 | 619.2516138 | 17.8192 | 607.3983535 | 12.9541 | 604.7239981 | 19.222 | 601.5960925 | 13.277 | 595.8461203 | 18.949 | 593.7516396 | 23.7114 | 591.3297579 | 21.2518 | 590.6660722 | 15.5984 | 574.5605636 | 13.7454 | 579.3056491 | 11.7248 | 575.763943 | 14.2311 | 568.014942 | 14.7459 | 567.3203849 | 8.0764 | 565.6837291 | 14.814 | 554.9535312 | 9.69214 | 554.329074 | 20.7256 | 547.8300663 | 8.22408 | 540.6778756 | 10.3418 | 536.0913324 | 5.87391 | 532.7629637 | 5.49534 | 531.9853817 | 7.48369 | 523.9579896 | 7.33992
661.9168914 | 79.3056 | 649.8908571 | 44.4595 | 648.9054975 | 37.9703 | 646.4166238 | 36.9274 | 643.9812298 | 49.0036 | 631.6026794 | 49.7827 | 629.7254825 | 14.2442 | 624.1749282 | 17.6906 | 626.7171488 | 17.0835 | 619.7315568 | 20.0868 | 607.874988 | 14.7831 | 605.196389 | 17.7845 | 602.0637583 | 12.6429 | 596.312561 | 14.7412 | 594.2137149 | 25.3622 | 591.7893594 | 17.185 | 591.121747 | 12.6162 | 575.0128101 | 16.9325 | 579.7540241 | 14.8002 | 576.2084443 | 16.1614 | 568.4556962 | 11.735 | 567.760631 | 7.38521 | 566.1210948 | 15.98 | 555.3862809 | 12.158 | 554.7572923 | 20.5392 | 548.2563164 | 5.84032 | 541.1002287 | 8.64269 | 536.5104042 | 6.77054 | 533.177996 | 5.46664 | 532.3968197 | 6.23772 | 524.3665823 | 7.58466
662.4365186 | 79.76 | 650.3988825 | 50.5796 | 649.411722 | 35.3988 | 646.9181505 | 32.2538 | 644.4783798 | 43.0612 | 632.0958882 | 58.9967 | 630.214381 | 17.7224 | 624.6614227 | 13.7463 | 627.2011681 | 16.724 | 620.2114686 | 20.1506 | 608.3515917 | 13.8999 | 605.6687495 | 17.9719 | 602.5313939 | 15.7452 | 596.7789717 | 18.4336 | 594.6757604 | 23.2428 | 592.2489315 | 23.4067 | 591.5773926 | 13.5752 | 575.4650276 | 12.7803 | 580.2023705 | 14.3114 | 576.6529173 | 14.6757 | 568.8964224 | 13.5324 | 568.200849 | 8.83288 | 566.5584327 | 19.7534 | 555.8190032 | 10.8883 | 555.1854836 | 24.0729 | 548.6825396 | 6.18963 | 541.5225552 | 9.73296 | 536.9294496 | 6.9404 | 533.5930023 | 5.34903 | 532.808232 | 7.96744 | 524.7751494 | 6.39846
662.9561114 | 83.7757 | 650.9068745 | 47.9761 | 649.9179133 | 41.5498 | 647.4196443 | 34.1085 | 644.9754973 | 41.5699 | 632.5890648 | 56.7543 | 630.7032477 | 17.8486 | 625.1478857 | 17.092 | 627.6851559 | 16.8501 | 620.6913494 | 16.8722 | 608.8281645 | 13.0335 | 606.1410794 | 14.4177 | 602.9989995 | 15.7778 | 597.2453524 | 18.3703 | 595.1377764 | 18.9833 | 592.7084742 | 22.7729 | 592.0330091 | 10.8319 | 575.9172163 | 15.2758 | 580.6506884 | 12.8309 | 577.0973621 | 17.1937 | 569.3371207 | 13.4175 | 568.6410392 | 6.71371 | 566.9957429 | 14.0233 | 556.2516982 | 10.3241 | 555.6136479 | 22.1878 | 549.108736 | 6.82729 | 541.9448552 | 8.26958 | 537.3484687 | 7.25793 | 534.0079827 | 6.15838 | 533.2196185 | 7.29547 | 525.183691 | 6.68392
663.4756698 | 79.6997 | 651.4148332 | 44.2278 | 650.4240714 | 30.9368 | 647.9211053 | 31.4041 | 645.4725823 | 46.0425 | 633.0822094 | 56.9584 | 631.1920827 | 13.1464 | 625.634317 | 16.8378 | 628.1691125 | 17.7773 | 621.1711992 | 18.11 | 609.3047066 | 13.7718 | 606.613379 | 18.232 | 603.4665751 | 14.3957 | 597.7117032 | 21.2139 | 595.5997628 | 18.9792 | 593.1679875 | 23.759 | 592.4885966 | 11.4028 | 576.3693761 | 12.8485 | 581.0989778 | 14.207 | 577.5417787 | 13.6378 | 569.7777911 | 12.6729 | 569.0812015 | 7.0544 | 567.4330255 | 18.4514 | 556.6843659 | 11.3459 | 556.0417853 | 19.7692 | 549.5349056 | 6.22226 | 542.3671287 | 9.10215 | 537.7674616 | 6.84748 | 534.4229371 | 5.40223 | 533.6309794 | 6.58433 | 525.5922072 | 7.23464
663.9951941 | 73.0619 | 651.9227586 | 48.1404 | 650.9301963 | 39.3761 | 648.4225336 | 31.2896 | 645.969635 | 50.078 | 633.5753219 | 56.343 | 631.6808859 | 13.9315 | 626.1207169 | 13.5984 | 628.6530377 | 14.9729 | 621.651018 | 19.4782 | 609.7812181 | 12.6536 | 607.0856483 | 17.3541 | 603.9341208 | 15.6445 | 598.1780242 | 15.4893 | 596.0617197 | 22.6685 | 593.6274715 | 21.7717 | 592.944155 | 12.0714 | 576.8215073 | 13.4812 | 581.5472388 | 12.7795 | 577.9861672 | 14.6848 | 570.2184336 | 13.9531 | 569.521336 | 7.66289 | 567.8702806 | 16.8712 | 557.1170064 | 10.5066 | 556.4698959 | 23.8172 | 549.9610485 | 5.64352 | 542.7893758 | 9.89207 | 538.1864283 | 7.31813 | 534.8378656 | 6.02525 | 534.0423148 | 5.64283 | 526.0006981 | 6.2865
664.5146841 | 84.257 | 652.4306508 | 47.5248 | 651.4362883 | 37.3218 | 648.9239293 | 32.0937 | 646.4666555 | 50.397 | 634.0684024 | 41.4014 | 632.1696576 | 15.4003 | 626.6070854 | 15.6755 | 629.1369318 | 19.6418 | 622.130806 | 22.2465 | 610.2576989 | 15.3911 | 607.5578873 | 16.8142 | 604.4016365 | 16.2661 | 598.6443154 | 17.3171 | 596.5236472 | 24.1707 | 594.0869263 | 25.935 | 593.3996846 | 13.7144 | 577.2736098 | 11.9365 | 581.9954714 | 15.5529 | 578.4305276 | 14.2952 | 570.6590485 | 13.9387 | 569.9614428 | 8.47218 | 568.3075082 | 18.0306 | 557.5496198 | 11.2095 | 556.8979796 | 21.2406 | 550.3871647 | 6.5936 | 543.2115966 | 9.88699 | 538.6053689 | 6.39553 | 535.2527684 | 5.3303 | 534.4536245 | 6.62138 | 526.4091636 | 5.71124
665.0341401 | 55.1738 | 652.93851 | 44.9765 | 651.9423473 | 34.014 | 649.4252924 | 34.8548 | 646.9636437 | 38.0535 | 634.5614511 | 59.5415 | 632.6583978 | 16.0679 | 627.0934226 | 12.2081 | 629.6207947 | 16.2723 | 622.6105631 | 16.5783 | 610.7341492 | 18.7199 | 608.0300961 | 19.2751 | 604.8691225 | 16.8018 | 599.1105769 | 16.9705 | 596.9855453 | 16.4998 | 594.5463518 | 25.4195 | 593.8551852 | 12.639 | 577.7256838 | 15.3155 | 582.4436757 | 14.9098 | 578.87486 | 14.2762 | 571.0996356 | 15.7781 | 570.401522 | 8.92536 | 568.7447083 | 17.2551 | 557.9822061 | 9.6463 | 557.3260367 | 24.8094 | 550.8132544 | 6.89669 | 543.633791 | 8.86236 | 539.0242835 | 6.26328 | 535.6676454 | 6.42751 | 534.8649089 | 8.06845 | 526.8176038 | 6.74706
665.553562 | 60.9001 | 653.446336 | 41.969 | 652.4483733 | 43.4638 | 649.926623 | 34.461 | 647.4605998 | 42.0483 | 635.0544679 | 52.5857 | 633.1471065 | 17.1808 | 627.5797285 | 17.9766 | 630.1046266 | 17.2949 | 623.0902896 | 20.5998 | 611.2105691 | 13.2007 | 608.5022748 | 19.8683 | 605.3365787 | 12.9402 | 599.5768087 | 16.7434 | 597.4474142 | 22.3396 | 595.0057483 | 25.1064 | 594.3106571 | 12.2694 | 578.1777292 | 14.3533 | 582.8918518 | 12.7866 | 579.3191646 | 14.6126 | 571.5401951 | 11.3466 | 570.8415735 | 8.40497 | 569.181881 | 16.8888 | 558.4147653 | 9.82209 | 557.754067 | 22.4912 | 551.2393175 | 6.63033 | 544.0559593 | 8.9805 | 539.4431721 | 6.80418 | 536.0824967 | 5.66341 | 535.2761677 | 6.71905 | 527.2260188 | 5.45004
666.0729501 | 82.5739 | 653.9541291 | 49.237 | 652.9543666 | 39.5482 | 650.4279212 | 39.3649 | 647.9575238 | 44.4218 | 635.547453 | 52.9498 | 633.6357838 | 16.5841 | 628.0660032 | 15.7429 | 630.5884275 | 18.3667 | 623.5699853 | 20.8158 | 611.6869585 | 14.8444 | 608.9744234 | 16.1579 | 605.8040053 | 15.062 | 600.043011 | 15.2805 | 597.9092538 | 17.0421 | 595.4651158 | 24.455 | 594.7661003 | 12.0388 | 578.6297461 | 12.5023 | 583.3399998 | 13.072 | 579.7634412 | 14.6704 | 571.980727 | 14.2046 | 571.2815975 | 10.0535 | 569.6190265 | 16.3902 | 558.8472977 | 9.82466 | 558.1820707 | 21.8066 | 551.6653542 | 6.06893 | 544.4781013 | 9.05554 | 539.8620348 | 6.62661 | 536.4973224 | 6.02211 | 535.6874013 | 7.19588 | 527.6344087 | 6.59798
666.5923042 | 62.7526 | 654.4618893 | 41.598 | 653.4603271 | 41.2223 | 650.929187 | 34.749 | 648.4544158 | 45.1845 | 636.0404065 | 52.6854 | 634.1244298 | 18.8613 | 628.5522468 | 14.3516 | 631.0721974 | 20.4552 | 624.0496505 | 20.0299 | 612.1633176 | 16.889 | 609.4465421 | 18.4118 | 606.2714022 | 14.55 | 600.5091837 | 18.375 | 598.3710642 | 24.7056 | 595.9244543 | 20.9393 | 595.2215148 | 15.7004 | 579.0817347 | 14.2507 | 583.7881196 | 14.6321 | 580.2076901 | 11.9628 | 572.4212314 | 11.9788 | 571.7215941 | 8.40626 | 570.0561447 | 17.7329 | 559.2798031 | 12.5496 | 558.6100479 | 26.8935 | 552.0913645 | 5.9452 | 544.9002173 | 9.44168 | 540.2808716 | 5.7026 | 536.9121226 | 5.69259 | 536.0986095 | 7.32768 | 528.0427735 | 6.29293
667.1116245 | 72.2615 | 654.9696167 | 41.0439 | 653.966255 | 36.6901 | 651.4304205 | 33.9503 | 648.9512759 | 51.3373 | 636.5333283 | 59.1026 | 634.6130446 | 15.0431 | 629.0384593 | 15.7541 | 631.5559365 | 16.3658 | 624.5292852 | 18.5151 | 612.6396465 | 13.9415 | 609.9186308 | 16.41 | 606.7387696 | 12.9988 | 600.975327 | 18.1445 | 598.8328455 | 21.1343 | 596.3837639 | 21.3701 | 595.6769007 | 13.1629 | 579.5336949 | 14.0952 | 584.2362114 | 12.2427 | 580.6519112 | 14.7914 | 572.8617083 | 14.2123 | 572.1615633 | 7.19011 | 570.4932357 | 16.7147 | 559.7122816 | 11.1212 | 559.0379986 | 21.5473 | 552.5173484 | 6.85101 | 545.3223072 | 8.46507 | 540.6996826 | 6.44732 | 537.3268972 | 5.22505 | 536.5097925 | 7.63125 | 528.4511133 | 6.19745
667.6309112 | 84.7563 | 655.4773113 | 42.115 | 654.4721502 | 38.6249 | 651.9316218 | 35.8348 | 649.4481041 | 45.5711 | 637.0262186 | 56.9819 | 635.1016281 | 12.4977 | 629.5246409 | 18.239 | 632.0396448 | 20.8044 | 625.0088894 | 20.2 | 613.1159452 | 13.267 | 610.3906897 | 15.731 | 607.2061075 | 14.2838 | 601.4414409 | 18.7644 | 599.2945978 | 23.0879 | 596.8430446 | 18.6859 | 596.132258 | 11.6746 | 579.9856269 | 16.7668 | 584.6842753 | 12.8852 | 581.0961047 | 14.8653 | 573.3021579 | 13.2875 | 572.6015051 | 10.3575 | 570.9302996 | 17.5978 | 560.1447335 | 12.5365 | 559.4659228 | 23.7422 | 552.9433061 | 7.88262 | 545.7443711 | 8.83978 | 541.1184679 | 7.33404 | 537.7416464 | 6.10795 | 536.9209503 | 8.51266 | 528.8594281 | 5.7114
668.1501641 | 69.668 | 655.9849732 | 51.2049 | 654.9780129 | 31.8143 | 652.432791 | 37.7017 | 649.9449006 | 47.9473 | 637.5190774 | 48.9523 | 635.5901806 | 14.8836 | 630.0107915 | 16.8446 | 632.5233224 | 19.2038 | 625.4884632 | 18.6586 | 613.5922138 | 16.6502 | 610.8627188 | 16.6493 | 607.673416 | 16.3247 | 601.9075255 | 16.0121 | 599.7563211 | 19.5406 | 597.3022966 | 23.3453 | 596.5875869 | 11.3921 | 580.4375306 | 16.3393 | 585.1323112 | 13.057 | 581.5402705 | 13.4747 | 573.7425802 | 12.5421 | 573.0414196 | 6.49369 | 571.3673364 | 17.1819 | 560.5771586 | 11.2387 | 559.8938207 | 25.1492 | 553.3692375 | 5.73168 | 546.1664091 | 9.7031 | 541.5372275 | 5.67037 | 538.1563702 | 5.6074 | 537.332083 | 8.39587 | 529.2677179 | 6.57867
668.6693835 | 78.2857 | 656.4926026 | 53.4035 | 655.4838432 | 37.339 | 652.9339281 | 34.402 | 650.4416653 | 46.7577 | 638.0119049 | 51.6521 | 636.078702 | 16.1549 | 630.4969113 | 16.0604 | 633.0069694 | 16.3863 | 625.9680067 | 20.3121 | 614.0684523 | 12.1029 | 611.3347182 | 17.2715 | 608.1406952 | 16.3059 | 602.3735809 | 20.0157 | 600.2180155 | 20.5555 | 597.7615198 | 22.3805 | 597.0428874 | 12.9878 | 580.8894062 | 16.5335 | 585.5803194 | 13.7183 | 581.9844089 | 14.3238 | 574.1829752 | 14.9398 | 573.4813069 | 9.68146 | 571.8043463 | 18.2915 | 561.009557 | 11.8621 | 560.3216923 | 23.4375 | 553.7951428 | 7.34403 | 546.5884212 | 9.34289 | 541.9559614 | 6.48158 | 538.5710687 | 5.25425 | 537.7431907 | 6.61713 | 529.675983 | 5.80144
669.1885695 | 76.9062 | 657.0001994 | 50.0692 | 655.9896411 | 42.9897 | 653.4350332 | 33.5487 | 650.9383984 | 50.2076 | 638.504701 | 61.0428 | 636.5671924 | 17.1083 | 630.9830003 | 15.6847 | 633.4905858 | 18.5127 | 626.4475199 | 15.5637 | 614.5446608 | 12.1484 | 611.806688 | 14.4078 | 608.6079451 | 16.8332 | 602.8396071 | 19.4213 | 600.6796811 | 20.5415 | 598.2207144 | 25.1764 | 597.4981596 | 12.9149 | 581.3412538 | 13.5039 | 586.0282997 | 11.0292 | 582.4285197 | 13.2666 | 574.623343 | 13.5488 | 573.9211671 | 8.48492 | 572.2413292 | 17.9704 | 561.4419289 | 9.24423 | 560.7495377 | 24.6519 | 554.2210219 | 5.62324 | 547.0104075 | 9.55095 | 542.3746698 | 6.62258 | 538.9857419 | 5.91228 | 538.1542733 | 7.43509 | 530.0842232 | 6.23128
669.7077219 | 78.0989 | 657.5077637 | 50.7999 | 656.4954066 | 37.4763 | 653.9361063 | 32.4335 | 651.4351 | 47.2904 | 638.9974659 | 46.1475 | 637.055652 | 16.8485 | 631.4690586 | 16.77 | 633.9741716 | 19.7203 | 626.927003 | 20.3666 | 615.0208394 | 15.581 | 612.2786281 | 18.7901 | 609.0751658 | 14.665 | 603.3056041 | 17.0728 | 601.1413179 | 21.4161 | 598.6798805 | 24.4006 | 597.9534034 | 14.3714 | 581.7930733 | 15.337 | 586.4762523 | 11.1451 | 582.8726031 | 14.6985 | 575.0636837 | 12.936 | 574.3610002 | 6.24945 | 572.6782852 | 18.6279 | 561.8742742 | 10.3772 | 561.1773568 | 23.9571 | 554.6468751 | 7.27006 | 547.432368 | 9.35522 | 542.7933527 | 6.98251 | 539.4003899 | 6.40435 | 538.565331 | 6.83484 | 530.4924387 | 5.09068
670.2268411 | 78.5268 | 658.0152957 | 50.7626 | 657.0011399 | 42.5836 | 654.4371477 | 33.605 | 651.93177 | 42.2905 | 639.4901996 | 56.4378 | 637.5440807 | 17.0034 | 631.9550863 | 15.0111 | 634.4577271 | 19.8345 | 627.406456 | 19.9283 | 615.4969882 | 12.5395 | 612.7505388 | 17.1626 | 609.5423573 | 15.6085 | 603.7715722 | 14.8837 | 601.602926 | 21.8898 | 599.139018 | 20.4944 | 598.4086191 | 14.1081 | 582.2448649 | 13.5334 | 586.9241773 | 13.6398 | 583.3166592 | 18.0046 | 575.5039973 | 14.5296 | 574.8008062 | 7.95792 | 573.1152144 | 19.1321 | 562.3065931 | 10.1837 | 561.6051498 | 22.5071 | 555.0727022 | 7.11751 | 547.8543029 | 10.1198 | 543.2120101 | 6.90071 | 539.8150127 | 5.93188 | 538.9763638 | 7.38031 | 530.9006295 | 5.93064
670.745927 | 80.226 | 658.5227954 | 46.1761 | 657.5068411 | 36.5301 | 654.9381572 | 35.8022 | 652.4284086 | 40.3971 | 639.9829022 | 52.879 | 638.0324786 | 16.9594 | 632.4410834 | 15.1354 | 634.9412521 | 16.8096 | 627.8858789 | 18.1731 | 615.9731071 | 15.9905 | 613.22242 | 17.8726 | 610.0095198 | 15.5126 | 604.2375112 | 17.801 | 602.0645055 | 21.3023 | 599.5981271 | 20.3518 | 598.8638067 | 14.264 | 582.6966286 | 13.7831 | 587.3720747 | 11.1414 | 583.760688 | 14.9 | 575.9442839 | 12.3298 | 575.2405853 | 6.85536 | 573.5521169 | 18.6828 | 562.7388856 | 11.1973 | 562.0329168 | 26.2879 | 555.4985035 | 6.19249 | 548.2762121 | 9.81047 | 543.6306421 | 6.95025 | 540.2296105 | 5.20548 | 539.3873717 | 6.68496 | 531.3087957 | 6.40395
671.2649796 | 68.4919 | 659.0302628 | 41.5594 | 658.0125102 | 34.9134 | 655.439135 | 34.9691 | 652.9250159 | 48.7497 | 640.4755738 | 45.4258 | 638.5208459 | 17.3778 | 632.92705 | 13.8212 | 635.4247469 | 18.1798 | 628.3652719 | 21.1798 | 616.4491964 | 17.1951 | 613.6942718 | 18.2247 | 610.4766532 | 12.41 | 604.7034214 | 17.5949 | 602.5260564 | 20.1218 | 600.0572078 | 23.5755 | 599.3189661 | 12.5033 | 583.1483645 | 12.7128 | 587.8199446 | 12.5519 | 584.2046896 | 13.2013 | 576.3845436 | 14.9135 | 575.6803375 | 8.95172 | 573.9889927 | 16.7788 | 563.1711517 | 10.9865 | 562.4606578 | 23.514 | 555.9242789 | 6.95951 | 548.6980958 | 8.54642 | 544.0492489 | 6.76025 | 540.6441832 | 5.87016 | 539.7983549 | 7.17467 | 531.7169373 | 5.48377
671.7839992 | 60.4699 | 659.537698 | 51.211 | 658.5181472 | 38.035 | 655.9400812 | 31.0023 | 653.4215919 | 43.9318 | 640.9682144 | 44.0933 | 639.0091825 | 15.383 | 633.4129862 | 17.3164 | 635.9082114 | 20.8537 | 628.8446349 | 20.1596 | 616.9252561 | 13.7022 | 614.1660944 | 19.3735 | 610.9437578 | 16.7344 | 605.1693027 | 17.4645 | 602.9875788 | 22.3851 | 600.5162602 | 20.2208 | 599.7740976 | 12.4771 | 583.6000727 | 16.5614 | 588.2677871 | 15.9395 | 584.648664 | 14.5733 | 576.8247765 | 12.9845 | 576.1200629 | 7.33778 | 574.4258419 | 18.2037 | 563.6033916 | 8.27676 | 562.8883728 | 17.906 | 556.3500285 | 7.12006 | 549.119954 | 9.14915 | 544.4678303 | 6.3855 | 541.0587309 | 5.13727 | 540.2093134 | 7.51421 | 532.1250544 | 5.26861
672.3029857 | 74.5153 | 660.0451012 | 60.4023 | 659.0237523 | 36.6364 | 656.4409959 | 36.1358 | 653.9181366 | 36.4933 | 641.4608241 | 59.9737 | 639.4974886 | 14.2645 | 633.898892 | 15.0841 | 636.3916458 | 16.3355 | 629.3239681 | 18.4692 | 617.4012861 | 12.4823 | 614.6378877 | 19.8091 | 611.4108334 | 13.1388 | 605.6351552 | 15.6488 | 603.4490728 | 19.0805 | 600.9752843 | 25.615 | 600.2292011 | 14.456 | 584.0517532 | 13.522 | 588.7156021 | 12.4826 | 585.0926114 | 16.52 | 577.2649825 | 13.2647 | 576.5597614 | 8.61236 | 574.8626645 | 17.8121 | 564.0356053 | 11.3616 | 563.316062 | 23.533 | 556.7757523 | 7.35101 | 549.5417867 | 9.10731 | 544.8863866 | 6.12966 | 541.4732538 | 5.16412 | 540.6202473 | 5.86971 | 532.5331471 | 4.71402
672.8219392 | 64.3791 | 660.5524723 | 49.8751 | 659.5293256 | 43.9134 | 656.941879 | 31.8528 | 654.4146503 | 46.2518 | 641.953403 | 60.9634 | 639.9857643 | 15.4097 | 634.3847675 | 16.6677 | 636.8750501 | 15.2803 | 629.8032716 | 19.5669 | 617.8772867 | 14.4025 | 615.1096518 | 16.9409 | 611.8778803 | 15.8653 | 606.100979 | 17.886 | 603.9105384 | 23.2829 | 601.4342803 | 25.9811 | 600.6842767 | 15.461 | 584.503406 | 13.5179 | 589.1633899 | 11.4648 | 585.5365317 | 12.0214 | 577.7051617 | 13.6373 | 576.9994333 | 7.91274 | 575.2994606 | 17.7159 | 564.4677928 | 10.7876 | 563.7437253 | 17.7647 | 557.2014505 | 8.39024 | 549.9635941 | 10.3587 | 545.3049177 | 6.88162 | 541.8877518 | 4.87733 | 541.0311565 | 8.12731 | 532.9412154 | 6.28003
673.3408599 | 77.9456 | 661.0598115 | 52.1561 | 660.034867 | 37.5393 | 657.4427308 | 30.4748 | 654.9111329 | 39.3565 | 642.4459511 | 52.973 | 640.4740095 | 14.8739 | 634.8706129 | 12.502 | 637.3584244 | 17.1924 | 630.2825454 | 16.881 | 618.3532578 | 15.7414 | 615.5813868 | 16.572 | 612.3448984 | 15.6593 | 606.5667742 | 16.5665 | 604.3719757 | 22.3801 | 601.8932481 | 20.5958 | 601.1393245 | 11.4489 | 584.9550314 | 14.9608 | 589.6111503 | 13.0325 | 585.980425 | 13.2335 | 578.1453143 | 14.6723 | 577.4390786 | 7.5493 | 575.7362303 | 18.6491 | 564.8999542 | 10.4403 | 564.1713629 | 25.1192 | 557.6271231 | 6.08863 | 550.3853761 | 9.37755 | 545.7234237 | 6.46121 | 542.302225 | 6.26246 | 541.4420412 | 6.56516 | 533.3492593 | 4.92606
673.8597477 | 62.5133 | 661.5671188 | 49.8298 | 660.5403767 | 38.627 | 657.9435512 | 34.4662 | 655.4075844 | 44.37 | 642.9384686 | 53.0029 | 640.9622244 | 13.0219 | 635.356428 | 16.3608 | 637.8417687 | 18.3232 | 630.7617895 | 20.6669 | 618.8291996 | 14.6071 | 616.0530928 | 17.3487 | 612.8118879 | 15.6625 | 607.0325408 | 17.4076 | 604.8333847 | 21.0846 | 602.352188 | 25.1528 | 601.5943446 | 12.2185 | 585.4066292 | 13.0415 | 590.0588836 | 13.3158 | 586.4242914 | 14.3116 | 578.5854403 | 14.7585 | 577.8786972 | 8.182 | 576.1729737 | 16.8107 | 565.3320896 | 10.6054 | 564.5989748 | 18.2897 | 558.0527702 | 6.96496 | 550.8071329 | 9.37207 | 546.1419048 | 6.50413 | 542.7166735 | 5.58111 | 541.8529015 | 8.24327 | 533.757279 | 6.20268
674.3786028 | 75.4239 | 662.0743944 | 41.513 | 661.0458548 | 35.0569 | 658.4443403 | 38.7745 | 655.9040051 | 51.8471 | 643.4309555 | 59.6109 | 641.450409 | 17.6258 | 635.8422132 | 15.1657 | 638.3250832 | 20.3674 | 631.2410041 | 18.2889 | 619.3051121 | 14.7501 | 616.5247698 | 18.448 | 613.2788488 | 15.2407 | 607.4982789 | 18.5242 | 605.2947656 | 21.7389 | 602.8110998 | 19.7969 | 602.049337 | 13.3002 | 585.8581996 | 15.1804 | 590.5065898 | 11.2481 | 586.868131 | 13.1329 | 579.0255397 | 13.9704 | 578.3182894 | 8.67812 | 576.6096907 | 18.2993 | 565.7641991 | 9.75854 | 565.0265611 | 21.3818 | 558.4783917 | 9.45185 | 551.2288645 | 8.90932 | 546.5603608 | 6.33175 | 543.1310973 | 4.34252 | 542.2637373 | 6.00691 | 534.1652745 | 5.06479
674.8974252 | 77.5499 | 662.5816382 | 40.0231 | 661.5513013 | 46.1636 | 658.9450982 | 34.3595 | 656.4003949 | 40.7798 | 643.9234118 | 56.7565 | 641.9385635 | 16.0645 | 636.3279683 | 15.3324 | 638.8083678 | 17.8981 | 631.7201892 | 16.9464 | 619.7809953 | 16.1231 | 616.996418 | 15.7302 | 613.7457811 | 13.3321 | 607.9639886 | 16.7015 | 605.7561184 | 21.82 | 603.2699837 | 24.2675 | 602.5043018 | 11.6411 | 586.3097427 | 12.6751 | 590.9542689 | 13.2192 | 587.3119439 | 14.3318 | 579.4656126 | 13.2543 | 578.757855 | 8.83995 | 577.0463815 | 16.3081 | 566.1962826 | 8.91448 | 565.4541218 | 22.3362 | 558.9039879 | 7.18683 | 551.6505709 | 9.62542 | 546.978792 | 6.52248 | 543.5454965 | 5.38608 | 542.6745488 | 8.08758 | 534.5732459 | 6.77726
675.4162151 | 75.1604 | 663.0888503 | 44.183 | 662.0567163 | 40.0227 | 659.445825 | 38.8489 | 656.896754 | 47.327 | 644.4158377 | 63.0593 | 642.4266878 | 15.5009 | 636.8136935 | 17.2575 | 639.2916227 | 19.8469 | 632.1993449 | 19.2525 | 620.2568494 | 13.0489 | 617.4680373 | 18.0791 | 614.212685 | 16.4298 | 608.4296699 | 17.1225 | 606.2174432 | 23.4701 | 603.7288398 | 21.3536 | 602.9592391 | 14.4305 | 586.7612585 | 14.3981 | 591.401921 | 11.9628 | 587.75573 | 14.9205 | 579.9056591 | 13.6075 | 579.1973943 | 7.69246 | 577.4830461 | 20.6452 | 566.6283403 | 12.1772 | 565.8816571 | 17.9857 | 559.3295587 | 6.87734 | 552.0722523 | 9.33909 | 547.3971983 | 7.78366 | 543.9598712 | 5.13328 | 543.085336 | 7.44894 | 534.9811931 | 6.28843
675.9349724 | 71.5227 | 663.5960309 | 42.8952 | 662.5620999 | 42.5588 | 659.9465208 | 41.4216 | 657.3930823 | 49.7495 | 644.9082332 | 51.9573 | 642.9147821 | 17.0082 | 637.2993888 | 18.2538 | 639.774848 | 13.9591 | 632.6784713 | 18.7941 | 620.7326744 | 15.4627 | 617.9396279 | 18.9379 | 614.6795605 | 16.0842 | 608.895323 | 18.9777 | 606.67874 | 22.5937 | 604.1876681 | 21.0439 | 603.4141489 | 13.374 | 587.212747 | 14.3282 | 591.8495462 | 14.7272 | 588.1994895 | 15.322 | 580.3456792 | 14.7466 | 579.6369073 | 8.07421 | 577.9196847 | 18.2554 | 567.0603723 | 11.512 | 566.3091668 | 22.2046 | 559.7551042 | 7.38634 | 552.4939086 | 9.21827 | 547.8155798 | 7.08389 | 544.3742214 | 5.55173 | 543.496099 | 7.58458 | 535.3891164 | 5.34492
676.4536973 | 73.2392 | 664.10318 | 44.8791 | 663.0674521 | 37.4996 | 660.4471855 | 39.6041 | 657.8893801 | 40.2729 | 645.4005983 | 62.1864 | 643.4028464 | 16.664 | 637.7850544 | 12.6607 | 640.2580436 | 20.2355 | 633.1575684 | 23.325 | 621.2084704 | 14.6017 | 618.4111897 | 14.5102 | 615.1464077 | 14.1051 | 609.3609477 | 20.5285 | 607.1400089 | 18.5091 | 604.6464687 | 22.5328 | 603.8690312 | 14.0394 | 587.6642084 | 15.7544 | 592.2971445 | 13.483 | 588.6432225 | 13.1276 | 580.7856731 | 13.3534 | 580.0763941 | 7.9379 | 578.3562971 | 14.5598 | 567.4923785 | 10.8139 | 566.7366512 | 20.6759 | 560.1806245 | 6.8304 | 552.91554 | 9.05124 | 548.2339367 | 7.00673 | 544.7885472 | 5.80586 | 543.9068378 | 7.1955 | 535.7970157 | 5.73123
676.9723898 | 66.4721 | 664.6102977 | 37.6719 | 663.572773 | 42.415 | 660.9478194 | 39.0707 | 658.3856472 | 39.3648 | 645.8929333 | 62.7696 | 643.8908808 | 17.4658 | 638.2706902 | 17.0188 | 640.7412098 | 19.8823 | 633.6366363 | 19.8679 | 621.6842375 | 13.8677 | 618.882723 | 16.2198 | 615.6132266 | 17.377 | 609.8265444 | 18.6613 | 607.60125 | 20.3218 | 605.1052417 | 22.8587 | 604.3238862 | 12.3864 | 588.1156428 | 13.2979 | 592.7447161 | 12.9151 | 589.0869289 | 13.3996 | 581.2256407 | 15.0415 | 580.5158546 | 9.0774 | 578.7928836 | 19.8083 | 567.9243592 | 10.923 | 567.1641103 | 20.7758 | 560.6061196 | 7.70635 | 553.3371465 | 10.0354 | 548.6522689 | 7.07498 | 545.2028485 | 6.56276 | 544.3175525 | 7.91525 | 536.204891 | 5.69165
677.49105 | 71.3898 | 665.1173841 | 44.2133 | 664.0780628 | 38.1519 | 661.4484225 | 32.0107 | 658.8818839 | 48.8615 | 646.3852381 | 56.3025 | 644.3788854 | 15.2908 | 638.7562964 | 15.0883 | 641.2243465 | 19.4828 | 634.115675 | 19.3283 | 622.1599757 | 16.1262 | 619.3542277 | 16.8753 | 616.0800173 | 14.7305 | 610.2921129 | 19.1367 | 608.0624633 | 20.2045 | 605.5639871 | 21.5133 | 604.778714 | 12.8573 | 588.5670501 | 12.8898 | 593.1922609 | 13.0222 | 589.5306089 | 16.1155 | 581.6655821 | 13.5121 | 580.955289 | 7.06229 | 579.2294442 | 18.2943 | 568.3563142 | 9.61775 | 567.5915442 | 24.319 | 561.0315896 | 7.55301 | 553.7587282 | 9.85582 | 549.0705764 | 6.99342 | 545.6171256 | 5.80373 | 544.7282432 | 6.74383 | 536.6127425 | 5.50693
678.0096781 | 70.9842 | 665.6244391 | 47.5541 | 664.5833214 | 35.2112 | 661.9489948 | 38.3165 | 659.3780902 | 42.3017 | 646.8775127 | 63.9807 | 644.8668602 | 16.9616 | 639.241873 | 15.3676 | 641.7074538 | 17.2665 | 634.5946847 | 18.9886 | 622.6356851 | 15.3742 | 619.8257039 | 18.4215 | 616.5467799 | 16.3212 | 610.7576534 | 15.9764 | 608.523649 | 22.3533 | 606.022705 | 21.1607 | 605.2335145 | 11.1784 | 589.0184304 | 11.4176 | 593.639779 | 13.4603 | 589.9742625 | 14.5674 | 582.1054975 | 14.5285 | 581.3946973 | 7.89567 | 579.6659789 | 19.7983 | 568.7882437 | 11.6337 | 568.0189529 | 23.1348 | 561.4570345 | 6.41265 | 554.1802851 | 9.8863 | 549.4888595 | 6.16179 | 546.0313785 | 5.56957 | 545.1389099 | 6.83254 | 537.0205703 | 5.64539
678.528274 | 66.8212 | 666.131463 | 37.9647 | 665.0885489 | 30.9124 | 662.4495364 | 36.7472 | 659.8742662 | 45.9174 | 647.3697574 | 62.9051 | 645.3548053 | 17.1995 | 639.7274202 | 15.2773 | 642.1905318 | 21.2326 | 635.0736655 | 21.5529 | 623.1113657 | 14.3452 | 620.2971518 | 21.8121 | 617.0135145 | 15.0294 | 611.223166 | 19.6334 | 608.984807 | 19.4602 | 606.4813955 | 20.1248 | 605.6882879 | 14.2603 | 589.4697839 | 14.1555 | 594.0872706 | 13.5071 | 590.4178897 | 16.8974 | 582.5453868 | 13.1527 | 581.8340797 | 7.52654 | 580.1024879 | 17.4533 | 569.2201478 | 10.517 | 568.4463364 | 23.7798 | 561.8824545 | 7.28329 | 554.6018174 | 8.57549 | 549.9071181 | 5.15018 | 546.4456072 | 5.06263 | 545.5495526 | 7.15178 | 537.4283743 | 5.55815
679.0468378 | 60.7466 | 666.6384557 | 40.6823 | 665.5937455 | 38.226 | 662.9500474 | 31.641 | 660.3704118 | 46.6839 | 647.8619721 | 50.6681 | 645.8427208 | 15.6799 | 640.2129379 | 14.6509 | 642.6735806 | 19.3885 | 635.5526173 | 23.8556 | 623.5870177 | 14.7273 | 620.7685713 | 17.3644 | 617.4802211 | 16.3261 | 611.6886507 | 15.5642 | 609.4459374 | 22.655 | 606.9400586 | 23.0469 | 606.1430342 | 12.1681 | 589.9211106 | 13.2107 | 594.5347356 | 14.3703 | 590.8614908 | 16.3791 | 582.9852501 | 13.9221 | 582.2734361 | 8.96339 | 580.5389711 | 19.6156 | 569.6520264 | 9.90381 | 568.8736949 | 23.0718 | 562.3078495 | 5.56355 | 555.023325 | 10.2669 | 550.3253523 | 6.09579 | 546.8598117 | 5.10774 | 545.9601715 | 5.97671 | 537.8361546 | 6.348
679.5653697 | 75.062 | 667.1454174 | 39.7125 | 666.0989112 | 42.7669 | 663.4505279 | 34.671 | 660.8665273 | 48.9257 | 648.3541569 | 54.3792 | 646.3306068 | 16.3382 | 640.6984262 | 14.2768 | 643.1566002 | 18.3303 | 636.0315402 | 18.1401 | 624.0626411 | 16.046 | 621.2399625 | 19.6247 | 617.9468998 | 15.3574 | 612.1541075 | 18.1219 | 609.9070404 | 17.576 | 607.3986943 | 24.1405 | 606.5977535 | 13.5702 | 590.3724105 | 13.2242 | 594.9821741 | 12.6655 | 591.3050657 | 14.5358 | 583.4250876 | 11.6891 | 582.7127666 | 8.82515 | 580.9754287 | 16.5538 | 570.0838798 | 9.88286 | 569.3010284 | 23.3187 | 562.7332197 | 7.19913 | 555.444808 | 9.44515 | 550.7435621 | 6.24501 | 547.2739922 | 5.21095 | 546.3707665 | 7.47168 | 538.2439113 | 6.37857
680.0838697 | 72.7532 | 667.6523482 | 45.0983 | 666.604046 | 41.3422 | 663.9509779 | 32.1344 | 661.3626127 | 47.7157 | 648.8463119 | 56.9771 | 646.8184633 | 13.7396 | 641.1838853 | 16.2494 | 643.6395908 | 21.6251 | 636.5104344 | 19.675 | 624.538236 | 12.2393 | 621.7113255 | 19.2257 | 618.4135506 | 15.559 | 612.6195367 | 17.6727 | 610.368116 | 23.3656 | 607.8573029 | 22.8834 | 607.0524459 | 14.3089 | 590.8236837 | 15.3314 | 595.4295863 | 13.9574 | 591.7486144 | 14.8985 | 583.8648992 | 13.3119 | 583.1520714 | 7.47499 | 581.4118606 | 19.5449 | 570.5157079 | 11.4924 | 569.7283369 | 23.677 | 563.1585651 | 6.49652 | 555.8662665 | 9.75479 | 551.1617477 | 6.698 | 547.6881487 | 5.21059 | 546.7813379 | 8.15579 | 538.6516445 | 4.97897
680.6023378 | 74.7628 | 668.159248 | 43.8329 | 667.1091501 | 32.5451 | 664.4513976 | 34.3887 | 661.8586681 | 43.3337 | 649.3384372 | 53.795 | 647.3062905 | 16.2401 | 641.6693151 | 16.866 | 644.1225523 | 18.5563 | 636.9892999 | 17.7729 | 625.0138024 | 14.1642 | 622.1826604 | 22.0953 | 618.8801737 | 15.7404 | 613.0849381 | 16.3734 | 610.8291642 | 25.4564 | 608.3158843 | 23.0877 | 607.5071114 | 13.9431 | 591.2749303 | 11.8625 | 595.8769721 | 12.4431 | 592.1921371 | 16.4562 | 584.304685 | 11.9683 | 583.5913504 | 9.00817 | 581.8482671 | 21.0565 | 570.9475108 | 12.3741 | 570.1556206 | 23.1766 | 563.5838858 | 6.97151 | 556.2877005 | 7.60563 | 551.579909 | 6.6936 | 548.1022813 | 5.17527 | 547.1918855 | 6.94685 | 539.0593542 | 5.58259
681.1207743 | 73.2563 | 668.666117 | 47.9504 | 667.6142235 | 36.2316 | 664.9517869 | 34.1002 | 662.3546935 | 50.3402 | 649.8305328 | 50.0269 | 647.7940882 | 16.6884 | 642.1547158 | 15.7791 | 644.6054848 | 18.3479 | 637.4681367 | 19.202 | 625.4893405 | 14.5579 | 622.6539672 | 22.3781 | 619.3467691 | 17.3162 | 613.5503119 | 18.9452 | 611.2901851 | 22.5383 | 608.7744386 | 23.0785 | 607.9617501 | 11.444 | 591.7261504 | 12.5712 | 596.3243316 | 14.4241 | 592.6356338 | 15.2971 | 584.7444451 | 15.0194 | 584.0306037 | 8.77155 | 582.2846481 | 18.4167 | 571.3792885 | 11.4977 | 570.5828795 | 24.0026 | 564.0091818 | 7.01319 | 556.7091102 | 9.73664 | 551.9980462 | 5.61125 | 548.51639 | 5.34434 | 547.6024095 | 7.01761 | 539.4670405 | 5.76566
681.639179 | 68.9525 | 669.1729553 | 39.2982 | 668.1192664 | 36.701 | 665.452146 | 42.3526 | 662.850689 | 43.9845 | 650.3225989 | 54.7998 | 648.2818568 | 17.2541 | 642.6400875 | 15.3289 | 645.0883885 | 18.9967 | 637.946945 | 21.3424 | 625.9648502 | 14.738 | 623.1252461 | 18.5698 | 619.8133368 | 13.1239 | 614.0156582 | 18.661 | 611.7511788 | 19.1323 | 609.2329659 | 19.4983 | 608.4163621 | 14.1282 | 592.1773439 | 17.0002 | 596.771665 | 11.9138 | 593.0791046 | 14.617 | 585.1841796 | 12.9252 | 584.4698314 | 7.88518 | 582.7210036 | 19.1512 | 571.8110413 | 11.0186 | 571.0101136 | 19.0386 | 564.4344532 | 5.90235 | 557.1304955 | 7.95854 | 552.4161593 | 6.84762 | 548.9304748 | 5.13154 | 548.01291 | 6.34062 | 539.8747034 | 5.53801
682.1575522 | 73.9999 | 669.6797629 | 43.3555 | 668.6242787 | 43.5379 | 665.9524749 | 41.3415 | 663.3466547 | 48.9529 | 650.8146354 | 59.5422 | 648.7695962 | 15.6869 | 643.1254302 | 15.2549 | 645.5712634 | 16.3798 | 638.4257248 | 21.5958 | 626.4403317 | 13.1784 | 623.596497 | 20.1942 | 620.279877 | 17.0348 | 614.4809771 | 18.444 | 612.2121454 | 22.6851 | 609.6914662 | 23.8789 | 608.8709474 | 13.9015 | 592.6285111 | 16.5784 | 597.2189722 | 13.1429 | 593.5225496 | 12.5293 | 585.6238885 | 14.2246 | 584.9090336 | 9.73466 | 583.1573339 | 19.4223 | 572.242769 | 9.99002 | 571.437323 | 22.7203 | 564.8597001 | 8.72959 | 557.5518566 | 9.00019 | 552.8342484 | 6.62918 | 549.344536 | 6.01698 | 548.423387 | 7.69777 | 540.282343 | 5.17015
682.6758938 | 71.8312 | 670.1865399 | 45.6616 | 669.1292605 | 38.5717 | 666.4527738 | 39.9545 | 663.8425906 | 44.0374 | 651.3066425 | 54.9832 | 649.2573064 | 16.5689 | 643.6107439 | 13.6948 | 646.0541096 | 17.3529 | 638.9044762 | 19.6667 | 626.915785 | 15.2823 | 624.0677201 | 19.0178 | 620.7463897 | 12.2021 | 614.9462685 | 18.6592 | 612.6730849 | 18.6857 | 610.1499396 | 23.5284 | 609.3255061 | 13.6544 | 593.0796519 | 16.2582 | 597.6662534 | 13.1811 | 593.9659688 | 14.2386 | 586.0635719 | 13.1074 | 585.3482103 | 8.19274 | 583.5936389 | 17.0102 | 572.6744717 | 10.8242 | 571.8645079 | 20.9086 | 565.2849225 | 7.32935 | 557.9731934 | 10.9618 | 553.2523135 | 6.35471 | 549.7585734 | 5.56659 | 548.8338405 | 7.60673 | 540.6899594 | 6.39321
683.194204 | 67.2646 | 670.6932864 | 34.4766 | 669.634212 | 46.5548 | 666.9530427 | 42.2046 | 664.3384969 | 41.688 | 651.7986202 | 62.1066 | 649.7449876 | 17.9025 | 644.0960288 | 15.4173 | 646.5369271 | 18.5091 | 639.3831992 | 21.6717 | 627.3912103 | 12.9891 | 624.5389155 | 16.1487 | 621.212875 | 17.1304 | 615.4115326 | 17.8164 | 613.1339974 | 23.2447 | 610.6083862 | 26.3105 | 609.7800382 | 13.9951 | 593.5307664 | 13.863 | 598.1135085 | 11.0573 | 594.4093622 | 14.7457 | 586.5032298 | 11.7569 | 585.7873616 | 7.88743 | 584.0299186 | 19.4683 | 573.1061496 | 11.3614 | 572.2916682 | 20.826 | 565.7101205 | 7.38455 | 558.3945062 | 10.6444 | 553.6703547 | 5.87738 | 550.1725872 | 5.07971 | 549.2442706 | 7.29159 | 541.0975526 | 5.39112
683.7124829 | 77.6534 | 671.2000024 | 52.6229 | 670.1391331 | 44.2255 | 667.4532816 | 41.99 | 664.8343736 | 49.8253 | 652.2905687 | 60.7585 | 650.2326399 | 17.1836 | 644.5812849 | 18.3601 | 647.019716 | 17.8251 | 639.861894 | 19.8537 | 627.8666075 | 13.6927 | 625.0100831 | 19.464 | 621.6793329 | 16.619 | 615.8767694 | 19.1159 | 613.5948829 | 21.7465 | 611.066806 | 24.863 | 610.2345439 | 13.4935 | 593.9818547 | 16.0088 | 598.5607377 | 15.2237 | 594.85273 | 13.7518 | 586.9428624 | 12.821 | 586.2264876 | 9.34448 | 584.4661733 | 17.3503 | 573.5378027 | 12.8378 | 572.718804 | 19.8083 | 566.1352941 | 6.7076 | 558.8157948 | 9.26173 | 554.088372 | 6.5016 | 550.5865775 | 6.12688 | 549.6546775 | 5.68787 | 541.5051227 | 5.8196
684.2307305 | 70.361 | 671.7066881 | 44.4891 | 670.6440241 | 45.7967 | 667.9534906 | 45.8902 | 665.3302207 | 53.8255 | 652.7824879 | 52.0152 | 650.7202633 | 15.7901 | 645.0665123 | 13.5166 | 647.5024764 | 17.6634 | 640.3405605 | 18.5321 | 628.3419768 | 14.2543 | 625.4812231 | 18.7374 | 622.1457635 | 16.4634 | 616.3419791 | 19.6324 | 614.0557416 | 20.5672 | 611.5251992 | 21.7568 | 610.6890232 | 12.565 | 594.4329169 | 15.3987 | 599.0079411 | 14.398 | 595.2960723 | 13.5665 | 587.3824696 | 13.1273 | 586.6655883 | 8.30243 | 584.9024028 | 16.0346 | 573.969431 | 11.8094 | 573.1459154 | 23.2653 | 566.5604435 | 7.60189 | 559.2370595 | 8.81138 | 554.5063656 | 7.18818 | 551.0005442 | 6.07194 | 550.065061 | 6.05716 | 541.9126697 | 5.47944
684.7489468 | 81.5522 | 672.2133435 | 45.8264 | 671.1488849 | 42.2212 | 668.4536699 | 38.3653 | 665.8260384 | 51.1446 | 653.274378 | 57.01 | 651.2078579 | 14.206 | 645.5517111 | 17.2815 | 647.9852083 | 19.9483 | 640.819199 | 17.5278 | 628.8173182 | 15.7242 | 625.9523355 | 20.4211 | 622.612167 | 16.9661 | 616.8071616 | 20.3841 | 614.5165735 | 24.253 | 611.9835657 | 23.5844 | 611.1434762 | 13.5166 | 594.883953 | 13.2239 | 599.4551187 | 15.5559 | 595.739389 | 14.1843 | 587.8220516 | 14.273 | 587.1046638 | 9.11587 | 585.3386074 | 19.923 | 574.4010347 | 10.6201 | 573.5730024 | 21.1083 | 566.9855686 | 7.67855 | 559.6583002 | 9.16146 | 554.9243354 | 5.29784 | 551.4144875 | 5.51731 | 550.4754214 | 7.13006 | 542.3201937 | 5.46854
685.2671321 | 71.4117 | 672.7199687 | 43.2454 | 671.6537156 | 34.8977 | 668.9538195 | 37.8492 | 666.3218268 | 50.0349 | 653.766239 | 59.9213 | 651.6954237 | 14.0589 | 646.0368814 | 15.5837 | 648.4679119 | 18.425 | 641.2978093 | 25.7712 | 629.2926317 | 12.6272 | 626.4234204 | 17.7609 | 623.0785433 | 17.3239 | 617.2723171 | 16.8941 | 614.9773787 | 21.5505 | 612.4419057 | 23.3839 | 611.5979029 | 14.9233 | 595.334963 | 13.0444 | 599.9022705 | 13.3308 | 596.1826802 | 12.553 | 588.2616084 | 14.9437 | 587.5437141 | 8.96644 | 585.774787 | 16.6243 | 574.8326137 | 10.4832 | 574.0000651 | 22.4301 | 567.4106696 | 7.61922 | 560.079517 | 9.51515 | 555.3422816 | 6.57094 | 551.8284075 | 4.9705 | 550.8857587 | 6.75027 | 542.7276948 | 6.28724
685.7852863 | 70.6867 | 673.2265637 | 42.3888 | 672.1585163 | 31.6682 | 669.4539395 | 38.7172 | 666.8175858 | 47.1869 | 654.2580711 | 50.4383 | 652.1829609 | 15.2723 | 646.5220231 | 15.9718 | 648.9505872 | 19.4759 | 641.7763917 | 17.1215 | 629.7679176 | 14.1354 | 626.8944779 | 18.6043 | 623.5448925 | 16.1941 | 617.7374456 | 18.0217 | 615.4381572 | 19.0135 | 612.9002193 | 22.2871 | 612.0523035 | 13.2381 | 595.7859472 | 14.5948 | 600.3493967 | 12.1751 | 596.6259461 | 15.9318 | 588.7011401 | 11.9875 | 587.9827393 | 7.7219 | 586.2109418 | 17.2345 | 575.2641683 | 8.24051 | 574.4271036 | 18.7038 | 567.8357464 | 7.44353 | 560.50071 | 9.24434 | 555.7602042 | 7.71578 | 552.2423041 | 5.83863 | 551.2960729 | 5.86034 | 543.135173 | 5.35285
686.3034096 | 69.204 | 673.7331287 | 47.4317 | 672.6632871 | 39.5917 | 669.9540298 | 36.5903 | 667.3133157 | 46.7848 | 654.7498742 | 59.1504 | 652.6704695 | 16.6245 | 647.0071365 | 12.2506 | 649.4332343 | 20.3659 | 642.2549462 | 21.1627 | 630.2431758 | 16.1158 | 627.3655081 | 16.7033 | 624.0112147 | 15.6132 | 618.2025472 | 19.7462 | 615.8989091 | 26.9334 | 613.3585064 | 26.5953 | 612.5066779 | 11.6422 | 596.2369054 | 14.6376 | 600.7964973 | 14.6686 | 597.0691867 | 14.2264 | 589.1406468 | 13.1526 | 588.4217396 | 9.27772 | 586.6470717 | 19.4723 | 575.6956983 | 11.9371 | 574.8541179 | 23.1521 | 568.2607993 | 7.53547 | 560.9218792 | 9.21138 | 556.1781032 | 6.62119 | 552.6561775 | 5.51468 | 551.7063641 | 6.56814 | 543.5426284 | 5.41204
686.8215019 | 79.9295 | 674.2396638 | 41.9562 | 673.1680281 | 41.8581 | 670.4540908 | 31.151 | 667.8090164 | 40.6285 | 655.2416485 | 48.8015 | 653.1579495 | 17.101 | 647.4922215 | 17.2967 | 649.9158532 | 18.5457 | 642.7334728 | 21.3386 | 630.7184063 | 16.2467 | 627.836511 | 17.387 | 624.47751 | 15.8374 | 618.6676219 | 18.6607 | 616.3596345 | 22.5925 | 613.8167671 | 24.5717 | 612.9610262 | 12.3897 | 596.6878379 | 14.0662 | 601.2435723 | 12.3391 | 597.512402 | 13.851 | 589.5801284 | 11.7497 | 588.8607148 | 6.90142 | 587.0831769 | 19.5021 | 576.1272039 | 11.2154 | 575.2811082 | 19.8123 | 568.6858282 | 5.8989 | 561.3430247 | 8.52912 | 556.5959788 | 5.43044 | 553.0700276 | 5.62915 | 552.1166323 | 7.04937 | 543.950061 | 6.30145
687.3395635 | 69.7973 | 674.7461689 | 44.7019 | 673.6727393 | 36.4956 | 670.9541223 | 31.5832 | 668.304688 | 37.9535 | 655.733394 | 65.7224 | 653.6454012 | 13.7195 | 647.9772782 | 12.5241 | 650.3984441 | 19.494 | 643.2119717 | 20.4749 | 631.1936094 | 15.2431 | 628.3074866 | 16.7992 | 624.9437784 | 16.2311 | 619.1326699 | 17.0137 | 616.8203334 | 22.0979 | 614.2750017 | 24.1968 | 613.4153486 | 14.5725 | 597.1387446 | 13.0434 | 601.6906219 | 13.0373 | 597.9555921 | 14.0557 | 590.0195852 | 13.8327 | 589.2996652 | 8.86161 | 587.5192574 | 17.3262 | 576.5586851 | 10.0345 | 575.7080744 | 24.5119 | 569.1108332 | 7.89447 | 561.7641467 | 9.6807 | 557.013831 | 6.5596 | 553.4838547 | 5.55352 | 552.5268777 | 7.2829 | 544.357471 | 4.36134
687.8575943 | 71.3395 | 675.2526442 | 44.0785 | 674.1774208 | 33.4651 | 671.4541244 | 34.2345 | 668.8003306 | 41.5718 | 656.2251108 | 54.388 | 654.1328244 | 18.5755 | 648.4623068 | 16.8451 | 650.8810069 | 18.0952 | 643.6904429 | 16.6937 | 631.668785 | 13.3632 | 628.7784352 | 19.9949 | 625.4100201 | 16.7389 | 619.5976912 | 15.5563 | 617.281006 | 21.3069 | 614.73321 | 22.006 | 613.869645 | 16.2255 | 597.5896257 | 11.4816 | 602.1376461 | 15.3126 | 598.3987571 | 14.2305 | 590.4590171 | 13.1013 | 589.7385908 | 8.97833 | 587.9553133 | 16.1859 | 576.9901421 | 9.70505 | 576.1350166 | 21.8745 | 569.5358143 | 7.40638 | 562.185245 | 9.18742 | 557.4316599 | 7.06179 | 553.8976587 | 4.90183 | 552.9371002 | 7.57895 | 544.7648583 | 5.6391
688.3755945 | 79.0036 | 675.7590897 | 34.6848 | 674.6820728 | 33.2824 | 671.9540974 | 35.0182 | 669.2959443 | 40.0389 | 656.716799 | 68.4679 | 654.6202194 | 19.1761 | 648.9473073 | 17.8814 | 651.3635419 | 22.4371 | 644.1688864 | 21.5366 | 632.1439332 | 15.0163 | 629.2493566 | 20.1392 | 625.876235 | 15.0388 | 620.0626859 | 17.1593 | 617.7416523 | 23.4517 | 615.1913921 | 26.8837 | 614.3239156 | 8.77737 | 598.0404811 | 15.0769 | 602.584645 | 14.8181 | 598.8418971 | 13.661 | 590.8984242 | 13.3999 | 590.1774917 | 8.21914 | 588.3913447 | 19.7866 | 577.4215748 | 12.077 | 576.5619349 | 22.6504 | 569.9607717 | 6.14647 | 562.6063199 | 9.86015 | 557.8494655 | 6.25601 | 554.3114397 | 5.93793 | 553.3473 | 7.9401 | 545.1722231 | 6.26143
688.8935641 | 74.0434 | 676.2655056 | 47.361 | 675.1866951 | 33.4024 | 672.4540411 | 35.6381 | 669.7915292 | 44.1391 | 657.2084586 | 62.4922 | 655.1075861 | 16.5919 | 649.4322797 | 17.2844 | 651.8460489 | 18.9251 | 644.6473024 | 22.2192 | 632.6190542 | 15.6083 | 629.7202511 | 17.7717 | 626.3424233 | 13.0787 | 620.527654 | 17.6576 | 618.2022723 | 23.0702 | 615.6495483 | 23.7586 | 614.7781605 | 13.8295 | 598.4913111 | 11.8643 | 603.0316186 | 13.8223 | 599.2850121 | 13.0328 | 591.3378066 | 14.8947 | 590.6163678 | 9.83446 | 588.8273516 | 18.0373 | 577.8529834 | 11.9992 | 576.9888294 | 23.5337 | 570.3857054 | 7.02714 | 563.0273713 | 10.6932 | 558.2672478 | 6.94971 | 554.7251977 | 5.63135 | 553.757477 | 6.61684 | 545.5795653 | 5.61186
689.4115032 | 72.6662 | 676.7718918 | 37.5401 | 675.691288 | 33.7542 | 672.9539558 | 35.6731 | 670.2870853 | 39.9773 | 657.7000898 | 72.486 | 655.5949247 | 17.9002 | 649.9172241 | 16.8672 | 652.3285282 | 18.0696 | 645.1256909 | 22.0876 | 633.0941479 | 13.1798 | 630.1911187 | 19.5136 | 626.808585 | 17.6123 | 620.9925956 | 18.0934 | 618.6628662 | 20.0007 | 616.1076784 | 27.6735 | 615.2323796 | 9.93668 | 598.9421155 | 14.1722 | 603.4785671 | 12.7304 | 599.7281021 | 14.9267 | 591.7771644 | 14.0466 | 591.0552194 | 8.77773 | 589.2633341 | 21.1278 | 578.2843679 | 10.7784 | 577.4157001 | 22.0184 | 570.8106155 | 5.8997 | 563.4483993 | 9.50179 | 558.685007 | 6.59955 | 555.1389329 | 6.0402 | 554.1676315 | 6.586 | 545.9868851 | 5.70509
689.9294119 | 70.1921 | 677.2782486 | 41.971 | 676.1958516 | 33.3856 | 673.4538414 | 29.6149 | 670.7826127 | 50.0084 | 658.1916926 | 65.6687 | 656.0822353 | 14.8084 | 650.4021407 | 19.0488 | 652.8109798 | 18.6983 | 645.6040521 | 20.0527 | 633.5692144 | 13.5564 | 630.6619594 | 11.6454 | 627.2747202 | 15.4236 | 621.4575108 | 17.6277 | 619.1234339 | 22.8735 | 616.5657826 | 22.2529 | 615.6865731 | 11.8347 | 599.3928946 | 14.3493 | 603.9254904 | 14.4912 | 600.1711674 | 14.1174 | 592.2164975 | 11.9719 | 591.4940464 | 8.81033 | 589.6992922 | 17.966 | 578.7157284 | 10.7596 | 577.8425471 | 23.4853 | 571.2355019 | 7.61157 | 563.869404 | 8.39094 | 559.1027432 | 7.0321 | 555.5526452 | 6.89715 | 554.5777634 | 7.03322 | 546.3941826 | 6.13117
690.4472903 | 72.9895 | 677.7845759 | 36.7863 | 676.7003858 | 35.9559 | 673.9536981 | 38.074 | 671.2781115 | 40.3484 | 658.683267 | 64.6749 | 656.5695178 | 16.9705 | 650.8870294 | 16.5456 | 653.2934037 | 18.4758 | 646.0823858 | 19.5349 | 634.0442539 | 15.5811 | 631.1327734 | 21.4268 | 627.740829 | 16.7288 | 621.9223997 | 18.2647 | 619.5839756 | 21.6966 | 617.023861 | 22.079 | 616.140741 | 13.3057 | 599.8436483 | 13.4283 | 604.3723887 | 12.0244 | 600.6142078 | 14.0151 | 592.6558062 | 11.4907 | 591.9328489 | 7.71236 | 590.1352261 | 18.5465 | 579.1470649 | 10.7287 | 578.2693705 | 21.0009 | 571.6603649 | 6.2218 | 564.2903855 | 8.81787 | 559.5204563 | 5.41616 | 555.9663348 | 5.62725 | 554.9878727 | 7.21199 | 546.8014577 | 6.1808
690.9651384 | 69.1392 | 678.2908738 | 42.5248 | 677.2048908 | 29.4372 | 674.4535259 | 32.0462 | 671.7735818 | 45.0016 | 659.1748133 | 58.5608 | 657.0567724 | 15.1213 | 651.3718904 | 16.9734 | 653.7758001 | 19.1423 | 646.5606924 | 17.3466 | 634.5192663 | 16.1957 | 631.6035606 | 18.078 | 628.2069114 | 11.0306 | 622.3872623 | 18.2314 | 620.0444914 | 22.6946 | 617.4819136 | 21.6748 | 616.5948834 | 12.741 | 600.2943768 | 15.0096 | 604.819262 | 15.7076 | 601.0572236 | 14.4363 | 593.0950904 | 13.8825 | 592.371627 | 6.21321 | 590.5711357 | 18.6585 | 579.5783775 | 10.9 | 578.6961702 | 23.7021 | 572.0852044 | 6.82133 | 564.7113438 | 8.36927 | 559.9381464 | 5.50896 | 556.3800018 | 4.88572 | 555.3979597 | 5.60609 | 547.2087105 | 5.34355
691.4829564 | 68.3824 | 678.7971425 | 50.4326 | 677.7093667 | 30.8222 | 674.9533249 | 32.4098 | 672.2690236 | 47.757 | 659.6663313 | 52.9866 | 657.5439992 | 16.7344 | 651.8567237 | 15.1663 | 654.258169 | 18.4017 | 647.0389717 | 19.6657 | 634.9942518 | 13.0487 | 632.0743212 | 19.4159 | 628.6729675 | 12.9781 | 622.8520987 | 15.6242 | 620.5049813 | 22.2905 | 617.9399404 | 21.1318 | 617.0490004 | 11.4863 | 600.7450801 | 14.7433 | 605.2661103 | 11.3225 | 601.5002147 | 12.9046 | 593.5343502 | 14.2975 | 592.8103808 | 7.5758 | 591.0070212 | 19.9628 | 580.0096663 | 11.47 | 579.1229465 | 20.6051 | 572.5100205 | 6.7755 | 565.132279 | 9.43744 | 560.3558137 | 5.71844 | 556.7936461 | 5.55144 | 555.8080242 | 6.98932 | 547.6159412 | 5.98533
692.0007442 | 73.0842 | 679.3033819 | 38.3592 | 678.2138135 | 35.353 | 675.4530953 | 32.4599 | 672.764437 | 41.4504 | 660.1578213 | 55.7181 | 658.0311981 | 15.3166 | 652.3415295 | 15.0871 | 654.7405105 | 18.4524 | 647.517224 | 22.2095 | 635.4692104 | 15.5682 | 632.5450552 | 17.1025 | 629.1389974 | 15.8859 | 623.3169089 | 19.8809 | 620.9654454 | 22.9215 | 618.3979417 | 22.0241 | 617.503092 | 16.8472 | 601.1957583 | 14.1344 | 605.7129339 | 14.526 | 601.9431812 | 15.8462 | 593.9735858 | 14.4437 | 593.2491103 | 7.99516 | 591.4428826 | 22.9907 | 580.4409314 | 11.2768 | 579.5496993 | 19.8298 | 572.9348134 | 6.41011 | 565.5531911 | 9.08272 | 560.7734581 | 6.53495 | 557.2072678 | 5.77327 | 556.2180664 | 6.08448 | 548.0231497 | 5.78527
692.5185021 | 69.0658 | 679.8095923 | 40.714 | 678.7182313 | 41.7087 | 675.9528369 | 29.8003 | 673.2598221 | 45.4109 | 660.6492832 | 56.06 | 658.5183694 | 17.541 | 652.8263077 | 18.1523 | 655.2228247 | 20.0048 | 647.9954492 | 19.33 | 635.9441423 | 16.4743 | 633.0157628 | 19.2095 | 629.6050012 | 14.0354 | 623.7816931 | 18.0218 | 621.4258837 | 24.2202 | 618.8559173 | 20.7299 | 617.9571584 | 12.6267 | 601.6464114 | 12.481 | 606.1597326 | 13.7731 | 602.3861232 | 14.2179 | 594.412797 | 14.2839 | 593.6878156 | 7.71184 | 591.87872 | 21.6511 | 580.8721727 | 8.18805 | 579.9764287 | 20.2279 | 573.3595829 | 6.72859 | 565.9740803 | 7.2702 | 561.1910797 | 6.11552 | 557.6208671 | 5.20147 | 556.6280864 | 7.89943 | 548.4303362 | 4.59149
693.03623 | 78.7432 | 680.3157735 | 45.3912 | 679.2226201 | 34.662 | 676.45255 | 28.1751 | 673.7551789 | 47.2766 | 661.1407172 | 58.308 | 659.0055131 | 16.0781 | 653.3110584 | 14.6711 | 655.7051116 | 19.5152 | 648.4736474 | 20.8724 | 636.4190474 | 15.5226 | 633.4864439 | 18.5001 | 630.0709789 | 16.6751 | 624.2464513 | 18.3849 | 621.8862964 | 21.201 | 619.3138675 | 25.5912 | 618.4111995 | 13.6622 | 602.0970396 | 12.5802 | 606.6065067 | 11.4321 | 602.8290408 | 14.9432 | 594.8519841 | 14.013 | 594.1264967 | 6.83434 | 592.3145335 | 17.1767 | 581.3033904 | 9.87413 | 580.4031348 | 19.6913 | 573.7843293 | 8.07428 | 566.3949465 | 7.90741 | 561.6086787 | 6.69569 | 558.0344439 | 5.40352 | 557.0380842 | 7.76649 | 548.8375007 | 4.83092
693.553928 | 62.3176 | 680.8219258 | 35.094 | 679.7269802 | 34.5934 | 676.9522347 | 32.9096 | 674.2505077 | 46.6716 | 661.6321234 | 59.1979 | 659.4926292 | 19.1661 | 653.7957818 | 17.7405 | 656.1873713 | 19.4593 | 648.9518188 | 20.0192 | 636.8939259 | 14.4931 | 633.9570988 | 20.2822 | 630.5369306 | 13.1527 | 624.7111836 | 15.3511 | 622.3466834 | 22.0038 | 619.7717922 | 22.6832 | 618.8652155 | 12.0532 | 602.5476429 | 13.8477 | 607.0532561 | 11.181 | 603.271934 | 15.1809 | 595.2911471 | 13.842 | 594.5651538 | 8.89576 | 592.7503231 | 18.0282 | 581.7345846 | 11.0367 | 580.8298177 | 20.8039 | 574.2090526 | 7.30886 | 566.8157899 | 8.11868 | 562.026255 | 5.94943 | 558.4479983 | 6.3232 | 557.4480598 | 6.36313 | 549.2446432 | 5.53754
694.0715963 | 74.0108 | 681.3280492 | 39.5508 | 680.2313115 | 33.9057 | 677.4518909 | 32.3306 | 674.7458083 | 42.753 | 662.1235017 | 65.5924 | 659.9797179 | 17.4119 | 654.2804779 | 15.125 | 656.6696038 | 17.2512 | 649.4299633 | 16.6534 | 637.3687778 | 14.313 | 634.4277273 | 16.3156 | 631.0028563 | 14.6217 | 625.1758901 | 17.242 | 622.8070449 | 21.8269 | 620.2296916 | 23.3186 | 619.3192063 | 13.9255 | 602.9982213 | 14.7275 | 607.4999809 | 13.9362 | 603.7148029 | 12.7424 | 595.7302861 | 12.9841 | 595.0037869 | 7.23793 | 593.1860889 | 18.9532 | 582.1657553 | 10.6111 | 581.2564773 | 18.9247 | 574.6337528 | 6.77292 | 567.2366105 | 8.26056 | 562.4438088 | 6.61754 | 558.8615305 | 5.65035 | 557.8580134 | 6.90878 | 549.6517638 | 5.31665
694.5892349 | 68.1901 | 681.8341438 | 38.5602 | 680.7356141 | 35.4324 | 677.9515188 | 33.1458 | 675.2410809 | 48.6339 | 662.6148523 | 57.5527 | 660.4667791 | 19.9875 | 654.7651468 | 19.7314 | 657.1518094 | 19.4115 | 649.9080811 | 16.4409 | 637.8436032 | 16.592 | 634.8983296 | 20.4994 | 631.4687562 | 13.7475 | 625.6405708 | 16.6254 | 623.267381 | 24.7064 | 620.6875657 | 18.3013 | 619.7731722 | 13.7123 | 603.4487749 | 14.0915 | 607.9466813 | 14.6335 | 604.1576476 | 15.2444 | 596.169401 | 13.2947 | 595.442396 | 8.28537 | 593.6218309 | 21.3632 | 582.5969025 | 11.4414 | 581.6831139 | 17.3755 | 575.05843 | 6.95047 | 567.6574083 | 8.27612 | 562.86134 | 5.97189 | 559.2750404 | 5.09544 | 558.267945 | 7.2918 | 550.0588627 | 5.07311
695.1068438 | 76.465 | 682.3402097 | 47.1674 | 681.2398881 | 36.7714 | 678.4511184 | 36.205 | 675.7363256 | 41.9543 | 663.1061753 | 54.8347 | 660.9538131 | 21.2771 | 655.2497885 | 17.0611 | 657.633988 | 20.3124 | 650.3861722 | 20.2186 | 638.3184021 | 15.2006 | 635.3689058 | 14.6072 | 631.9346304 | 15.3227 | 626.1052258 | 16.3799 | 623.7276916 | 18.5427 | 621.1454146 | 20.7439 | 620.2271132 | 14.3947 | 603.8993038 | 17.5397 | 608.3933572 | 12.515 | 604.6004681 | 15.2232 | 596.6084921 | 13.9393 | 595.8809812 | 8.37729 | 594.0575493 | 22.9988 | 583.0280264 | 11.3051 | 582.1097273 | 22.5674 | 575.4830843 | 7.3123 | 568.0781835 | 9.15325 | 563.2788488 | 6.01329 | 559.6885281 | 5.80318 | 558.6778546 | 6.42235 | 550.4659397 | 5.32473
695.6244233 | 60.8818 | 682.8462469 | 39.2978 | 681.7441335 | 34.0657 | 678.9506898 | 34.8671 | 676.2315424 | 42.191 | 663.5974708 | 59.755 | 661.4408198 | 18.957 | 655.7344032 | 16.6042 | 658.1161397 | 19.8441 | 650.8642368 | 21.6192 | 638.7931747 | 15.7465 | 635.839456 | 17.8929 | 632.4004788 | 13.6198 | 626.5698551 | 15.2064 | 624.187977 | 20.0085 | 621.6032383 | 26.4657 | 620.6810292 | 13.7737 | 604.3498082 | 15.0481 | 608.8400087 | 12.6629 | 605.0432645 | 15.3981 | 597.0475593 | 13.6003 | 596.3195427 | 8.22842 | 594.493244 | 21.5735 | 583.459127 | 9.15569 | 582.5363178 | 21.0018 | 575.9077157 | 6.66971 | 568.4989361 | 9.59254 | 563.6963352 | 6.11794 | 560.1019937 | 5.52392 | 559.0877424 | 7.45366 | 550.8729951 | 5.41975
696.1419733 | 72.5165 | 683.3522555 | 41.4901 | 682.2483506 | 36.2552 | 679.4502332 | 31.8883 | 676.7267315 | 41.0741 | 664.0887387 | 54.719 | 661.9277993 | 14.0659 | 656.2189909 | 16.3654 | 658.5982645 | 16.3717 | 651.3422748 | 20.519 | 639.267921 | 14.3171 | 636.3099802 | 20.2954 | 632.8663015 | 14.122 | 627.0344589 | 16.8905 | 624.6482371 | 21.3091 | 622.061037 | 27.777 | 621.1349205 | 12.584 | 604.8002879 | 12.2606 | 609.286636 | 14.6944 | 605.4860369 | 15.7042 | 597.4866028 | 14.0904 | 596.7580804 | 8.66423 | 594.9289153 | 18.2369 | 583.8902043 | 11.2179 | 582.9628854 | 22.098 | 576.3323244 | 6.24979 | 568.9196662 | 10.7801 | 564.1137993 | 6.39705 | 560.5154373 | 5.49381 | 559.4976083 | 6.65681 | 551.2800289 | 4.48878
696.6594939 | 71.5483 | 683.8582356 | 45.5202 | 682.7525392 | 29.8884 | 679.9497485 | 31.8312 | 677.2218928 | 45.6691 | 664.5799793 | 62.0039 | 662.4147517 | 15.5507 | 656.7035516 | 15.2393 | 659.0803627 | 20.7445 | 651.8202864 | 16.1377 | 639.7426412 | 15.2038 | 636.7804785 | 20.4668 | 633.3320987 | 15.7335 | 627.4990373 | 17.9406 | 625.108472 | 21.6987 | 622.5188106 | 24.0039 | 621.588787 | 13.8716 | 605.2507432 | 12.2448 | 609.733239 | 11.7555 | 605.9287854 | 13.2193 | 597.9256225 | 14.5945 | 597.1965944 | 8.09691 | 595.364563 | 17.3819 | 584.3212585 | 10.6316 | 583.3894301 | 25.1617 | 576.7569103 | 6.78598 | 569.3403738 | 10.7294 | 564.5312412 | 5.86183 | 560.9288589 | 5.56555 | 559.9074525 | 7.66393 | 551.687041 | 6.31055
697.1769852 | 70.6671 | 684.3641873 | 39.9914 | 683.2566996 | 29.3589 | 680.4492359 | 37.2258 | 677.7170266 | 40.0141 | 665.0711925 | 55.2691 | 662.9016771 | 16.2762 | 657.1880855 | 19.025 | 659.5624341 | 19.8343 | 652.2982716 | 18.3114 | 640.2173352 | 14.5902 | 637.2509509 | 18.8936 | 633.7978704 | 14.9923 | 627.9635902 | 18.945 | 625.5686818 | 21.9055 | 622.9765594 | 22.9532 | 622.0426289 | 13.2617 | 605.701174 | 15.57 | 610.1798179 | 12.809 | 606.3715099 | 17.195 | 598.3646187 | 11.8293 | 597.6350849 | 8.19949 | 595.8001874 | 19.9378 | 584.7522896 | 10.4419 | 583.8159521 | 21.0669 | 577.1814736 | 6.60923 | 569.761059 | 10.1121 | 564.9486608 | 6.48497 | 561.3422585 | 5.49643 | 560.317275 | 6.96698 | 552.0940317 | 5.36276
697.6944473 | 81.0776 | 684.8701106 | 45.9532 | 683.7608317 | 37.4988 | 680.9486955 | 32.1481 | 678.2121328 | 47.2081 | 665.5623784 | 51.0377 | 663.3885756 | 15.1254 | 657.6725927 | 16.9379 | 660.044479 | 23.018 | 652.7762305 | 19.5777 | 640.6920031 | 12.5034 | 637.7213976 | 18.3849 | 634.2636167 | 16.0742 | 628.4281178 | 19.298 | 626.0288666 | 23.8465 | 623.4342832 | 28.2788 | 622.4964462 | 15.9177 | 606.1515805 | 13.3214 | 610.6263727 | 12.7501 | 606.8142107 | 16.91 | 598.8035912 | 14.4348 | 598.0735518 | 9.84019 | 596.2357884 | 20.0982 | 585.1832977 | 10.4299 | 584.2424513 | 19.5104 | 577.6060143 | 6.75478 | 570.1817218 | 10.7008 | 565.3660584 | 6.99986 | 561.7556363 | 4.94254 | 560.7270759 | 6.56954 | 552.501001 | 5.18991
698.2118802 | 79.777 | 685.3760057 | 48.8181 | 684.2649358 | 39.9519 | 681.4481272 | 38.7294 | 678.7072115 | 46.8944 | 666.0535372 | 61.6451 | 663.8754472 | 15.8801 | 658.1570731 | 17.6633 | 660.5264974 | 20.3175 | 653.2541632 | 20.1764 | 641.166645 | 14.162 | 638.1918186 | 18.3935 | 634.7293376 | 14.1764 | 628.8926201 | 18.3054 | 626.4890264 | 21.5856 | 623.8919823 | 23.7933 | 622.950239 | 13.3575 | 606.6019627 | 13.2603 | 611.0729035 | 14.6872 | 607.2568876 | 16.0194 | 599.2425403 | 15.5195 | 598.5119953 | 8.72449 | 596.6713661 | 18.7587 | 585.6142828 | 9.97254 | 584.6689278 | 23.8959 | 578.0305324 | 7.7784 | 570.6023624 | 7.09459 | 565.7834339 | 6.66148 | 562.1689924 | 5.69574 | 561.1368552 | 6.37105 | 552.9079489 | 5.71354
698.7292842 | 73.2008 | 685.8818726 | 52.6291 | 684.7690117 | 30.581 | 681.9475313 | 34.1174 | 679.2022629 | 45.9707 | 666.5446689 | 60.4565 | 664.362292 | 16.0577 | 658.6415269 | 16.8152 | 661.0084893 | 19.6145 | 653.7320697 | 23.1567 | 641.6412611 | 14.4191 | 638.662214 | 17.5093 | 635.1950332 | 14.3194 | 629.3570972 | 20.947 | 626.9491614 | 20.8805 | 624.3496567 | 23.4051 | 623.4040073 | 14.2195 | 607.0523207 | 14.0147 | 611.5194103 | 12.6182 | 607.6995409 | 15.0275 | 599.6814659 | 14.1708 | 598.9504153 | 7.93085 | 597.1069206 | 22.3934 | 586.045245 | 10.3749 | 585.0953818 | 21.9339 | 578.4550281 | 6.85277 | 571.0229808 | 8.90594 | 566.2007874 | 6.53081 | 562.5823267 | 5.43049 | 561.5466131 | 8.24641 | 553.3148754 | 4.84463
699.2466591 | 78.3706 | 686.3877114 | 48.5317 | 685.2730597 | 36.3172 | 682.4469077 | 33.8389 | 679.6972869 | 40.7632 | 667.0357735 | 54.963 | 664.8491101 | 16.7056 | 659.1259542 | 17.1738 | 661.4904549 | 21.1869 | 654.2099502 | 20.5544 | 642.1158513 | 16.2902 | 639.1325839 | 17.5556 | 635.6607037 | 16.0443 | 629.8215492 | 16.5414 | 627.4092715 | 21.1775 | 624.8073064 | 22.3769 | 623.8577513 | 11.3522 | 607.5026546 | 14.2555 | 611.9658932 | 11.9601 | 608.1421706 | 13.4721 | 600.1203682 | 15.5407 | 599.3888121 | 7.5301 | 597.5424521 | 22.1587 | 586.4761845 | 9.95034 | 585.5218132 | 18.8633 | 578.8795014 | 6.25224 | 571.4435771 | 8.96808 | 566.618119 | 5.01154 | 562.9956393 | 5.73645 | 561.9563495 | 6.5044 | 553.7217807 | 6.43283
699.7640052 | 69.6872 | 686.8935221 | 42.907 | 685.7770798 | 34.8154 | 682.9462565 | 34.8769 | 680.1922837 | 47.5916 | 667.5268512 | 60.3461 | 665.3359015 | 16.4893 | 659.6103551 | 17.7885 | 661.9723941 | 18.488 | 654.6878047 | 18.8339 | 642.5904157 | 17.7813 | 639.6029283 | 19.9013 | 636.126349 | 15.5716 | 630.2859761 | 21.0428 | 627.8693569 | 22.8207 | 625.2649316 | 23.0916 | 624.311471 | 11.744 | 607.9529643 | 11.6247 | 612.4123524 | 14.6801 | 608.5847768 | 13.4283 | 600.5592472 | 13.2759 | 599.8271855 | 7.60092 | 597.9779604 | 22.6571 | 586.9071011 | 9.7766 | 585.9482222 | 21.7416 | 579.3039524 | 6.94033 | 571.8641512 | 9.54414 | 567.0354287 | 6.17144 | 563.4089303 | 5.62681 | 562.3660645 | 7.17276 | 554.1286649 | 5.15977
700.2813224 | 77.8836 | 687.3993049 | 34.0717 | 686.2810721 | 35.3161 | 683.4455779 | 34.1904 | 680.6872534 | 38.0433 | 668.017902 | 55.4883 | 665.8226664 | 13.4879 | 660.0947295 | 15.555 | 662.4543072 | 17.5675 | 655.1656332 | 18.733 | 643.0649544 | 16.1383 | 640.0732473 | 16.7794 | 636.5919692 | 14.0215 | 630.7503781 | 17.7172 | 628.3294176 | 19.3084 | 625.7225322 | 19.8463 | 624.7651664 | 13.1776 | 608.4032501 | 14.4468 | 612.8587878 | 13.6895 | 609.0273595 | 14.8351 | 600.998103 | 13.5622 | 600.2655358 | 8.34737 | 598.4134457 | 21.1521 | 587.3379951 | 10.3961 | 586.3746088 | 23.8467 | 579.7283811 | 5.29885 | 572.2847034 | 9.73591 | 567.4527166 | 6.82199 | 563.8221998 | 4.59799 | 562.7757583 | 7.22078 | 554.5355279 | 5.40079
700.798611 | 80.1676 | 687.9050598 | 48.3796 | 686.7850367 | 40.2057 | 683.9448719 | 30.5707 | 681.1821959 | 45.8918 | 668.5089261 | 53.3923 | 666.3094048 | 15.0266 | 660.5790776 | 17.4433 | 662.9361941 | 18.5784 | 655.6434359 | 20.3542 | 643.5394676 | 14.5178 | 640.543541 | 15.0362 | 637.0575645 | 16.1284 | 631.2147552 | 18.8509 | 628.7894537 | 17.9676 | 626.1801084 | 19.9017 | 625.2188376 | 11.527 | 608.853512 | 13.775 | 613.3051996 | 13.4672 | 609.4699187 | 13.7647 | 601.4369356 | 13.0037 | 600.703863 | 9.12044 | 598.8489082 | 22.0419 | 587.7688664 | 11.0942 | 586.8009731 | 21.9924 | 580.1527876 | 6.3631 | 572.7052336 | 9.30293 | 567.8699828 | 7.13317 | 564.2354479 | 4.68147 | 563.1854308 | 6.53882 | 554.9423698 | 5.0954
701.3158709 | 78.7091 | 688.410787 | 40.3775 | 687.2889736 | 38.4326 | 684.4441386 | 32.6523 | 681.6771115 | 44.6771 | 668.9999234 | 58.1701 | 666.7961168 | 16.6479 | 661.0633995 | 14.8456 | 663.418055 | 17.6559 | 656.1212129 | 18.9052 | 644.0139552 | 13.9822 | 641.0138095 | 18.108 | 637.5231348 | 16.1222 | 631.6791075 | 16.0357 | 629.2494653 | 21.1828 | 626.6376603 | 21.7242 | 625.6724848 | 13.0797 | 609.30375 | 11.1073 | 613.7515877 | 13.1988 | 609.9124547 | 16.0156 | 601.8757451 | 14.0682 | 601.1421671 | 8.59437 | 599.2843477 | 23.2888 | 588.1997152 | 11.5009 | 587.2273151 | 19.0765 | 580.577172 | 6.76766 | 573.125742 | 8.17124 | 568.2872274 | 6.32975 | 564.6486745 | 4.56939 | 563.5950821 | 6.73925 | 555.3491908 | 5.63285
701.8331022 | 73.7967 | 688.9164864 | 43.175 | 687.7928829 | 35.4804 | 684.943378 | 34.498 | 682.1720002 | 42.8635 | 669.4908941 | 57.6656 | 667.2828025 | 15.9508 | 661.5476952 | 17.8759 | 663.8998899 | 17.69 | 656.5989641 | 21.5726 | 644.4884173 | 16.0345 | 641.4840528 | 16.5069 | 637.9886803 | 15.2413 | 632.143435 | 20.4097 | 629.7094524 | 17.685 | 627.0951879 | 23.2105 | 626.126108 | 12.385 | 609.7539642 | 14.063 | 614.1979524 | 12.8372 | 610.3549673 | 14.7362 | 602.3145316 | 12.2784 | 601.5804483 | 7.98173 | 599.7197645 | 20.5065 | 588.6305415 | 11.4068 | 587.6536349 | 19.7781 | 581.0015343 | 6.14558 | 573.5462286 | 8.94142 | 568.7044503 | 6.95404 | 565.0618798 | 5.12262 | 564.0047123 | 7.27519 | 555.7559908 | 5.6257
702.350305 | 77.0901 | 689.4221582 | 44.4708 | 688.2967647 | 33.2516 | 685.4425903 | 33.9737 | 682.666862 | 42.1963 | 669.9818382 | 55.118 | 667.7694619 | 15.0993 | 662.0319649 | 15.8653 | 664.3816989 | 19.9364 | 657.0766898 | 21.4965 | 644.962854 | 13.8858 | 641.954271 | 18.378 | 638.454201 | 16.1581 | 632.6077378 | 17.7305 | 630.1694152 | 21.1817 | 627.5526912 | 23.6399 | 626.5797072 | 14.5962 | 610.2041548 | 12.7606 | 614.6442936 | 13.0585 | 610.7974568 | 15.4795 | 602.7532952 | 15.2531 | 602.0187065 | 6.83896 | 600.1551586 | 23.2522 | 589.0613454 | 10.7672 | 588.0799326 | 20.7466 | 581.4258746 | 7.12144 | 573.9666934 | 9.6018 | 569.1216517 | 6.32158 | 565.4750638 | 5.31297 | 564.4143215 | 7.98986 | 556.16277 | 5.49364
702.8674795 | 64.8688 | 689.9278025 | 49.9334 | 688.8006191 | 32.8409 | 685.9417755 | 37.9294 | 683.161697 | 43.4426 | 670.4727559 | 67.0868 | 668.2560952 | 18.5497 | 662.5162085 | 17.2212 | 664.863482 | 16.119 | 657.5543898 | 19.8696 | 645.4372655 | 16.5641 | 642.4244641 | 16.8828 | 638.9196971 | 13.1296 | 633.072016 | 19.0573 | 630.6293536 | 22.3224 | 628.0101704 | 24.7987 | 627.0332825 | 14.382 | 610.6543216 | 11.9413 | 615.0906114 | 12.5336 | 611.2399232 | 14.628 | 603.1920359 | 14.7523 | 602.4569419 | 7.98811 | 600.59053 | 23.9301 | 589.4921269 | 10.9019 | 588.5062083 | 23.9867 | 581.850193 | 6.778 | 574.3871365 | 8.23283 | 569.5388317 | 6.21587 | 565.8882266 | 5.13306 | 564.8239097 | 7.48493 | 556.5695284 | 5.62941
703.3846256 | 69.2109 | 690.4334193 | 39.2146 | 689.3044462 | 31.7455 | 686.4409337 | 37.9762 | 683.6565054 | 39.9285 | 670.9636471 | 49.8062 | 668.7427023 | 15.8445 | 663.0004262 | 17.0914 | 665.3452394 | 16.5887 | 658.0320644 | 22.8123 | 645.9116517 | 16.4908 | 642.8946324 | 17.4386 | 639.3851685 | 14.2338 | 633.5362696 | 18.2675 | 631.0892678 | 23.5764 | 628.4676256 | 18.953 | 627.4868341 | 14.8238 | 611.1044649 | 13.3244 | 615.5369059 | 11.765 | 611.6823665 | 15.0998 | 603.6307538 | 12.2539 | 602.8951545 | 7.43484 | 601.0258788 | 23.9372 | 589.9228862 | 11.8488 | 588.9324619 | 20.8786 | 582.2744896 | 8.28546 | 574.807558 | 8.62505 | 569.9559902 | 5.72834 | 566.3013683 | 5.39471 | 565.233477 | 7.59394 | 556.976266 | 5.84731
703.9017435 | 62.1117 | 690.9390087 | 37.11 | 689.808246 | 39.8818 | 686.940065 | 37.4541 | 684.1512871 | 45.6386 | 671.454512 | 58.3541 | 669.2292834 | 10.7737 | 663.484618 | 15.5082 | 665.8269711 | 14.5263 | 658.5097137 | 20.3555 | 646.3860127 | 15.0703 | 643.3647757 | 18.2612 | 639.8506154 | 12.7869 | 634.0004989 | 17.8961 | 631.5491579 | 22.8522 | 628.9250568 | 22.2522 | 627.9403619 | 13.3743 | 611.5545847 | 15.9296 | 615.9831771 | 12.7516 | 612.1247868 | 15.3253 | 604.0694489 | 15.1094 | 603.3333444 | 7.52344 | 601.4612051 | 23.6272 | 590.3536232 | 11.7852 | 589.3586937 | 19.6284 | 582.6987643 | 6.66962 | 575.227958 | 8.93296 | 570.3731275 | 7.54804 | 566.7144889 | 5.66157 | 565.6430235 | 7.20605 | 557.382983 | 5.58078
704.4188333 | 84.6053 | 691.4445708 | 45.993 | 690.3120186 | 33.676 | 687.4391694 | 32.1493 | 684.6460424 | 44.1144 | 671.9453506 | 52.8474 | 669.7158386 | 16.4459 | 663.9687841 | 16.6723 | 666.3086772 | 19.1521 | 658.9873376 | 17.8357 | 646.8603486 | 13.4743 | 643.8348943 | 20.0521 | 640.3160378 | 15.2212 | 634.4647037 | 20.5913 | 632.0090238 | 20.7356 | 629.382464 | 24.2141 | 628.393866 | 11.7903 | 612.0046811 | 12.4332 | 616.4294252 | 14.0623 | 612.5671842 | 13.6007 | 604.5081214 | 12.0024 | 603.7715117 | 8.49732 | 601.896509 | 22.3324 | 590.7843381 | 9.29016 | 589.7849036 | 23.2597 | 583.1230174 | 6.20999 | 575.6483365 | 10.6476 | 570.7902434 | 5.79217 | 567.1275885 | 4.47727 | 566.0525491 | 6.48207 | 557.7896794 | 5.21363
704.935895 | 61.8533 | 691.9501057 | 48.4572 | 690.8157641 | 36.1887 | 687.9382471 | 35.9927 | 685.1407711 | 41.8837 | 672.4361631 | 56.8115 | 670.2023679 | 15.4517 | 664.4529245 | 17.729 | 666.7903577 | 19.7239 | 659.4649362 | 22.1507 | 647.3346596 | 14.0434 | 644.3049881 | 17.2526 | 640.7814358 | 15.3275 | 634.9288842 | 18.4151 | 632.4688657 | 21.9857 | 629.8398474 | 24.1853 | 628.8473466 | 13.422 | 612.4547541 | 16.5661 | 616.8756502 | 12.9291 | 613.0095587 | 15.6784 | 604.9467713 | 14.6901 | 604.2096564 | 9.25299 | 602.3317905 | 26.9955 | 591.2150309 | 10.2244 | 590.2110917 | 18.7399 | 583.5472487 | 6.19999 | 576.0686936 | 8.21109 | 571.2073382 | 6.49968 | 567.5406672 | 5.02235 | 566.4620541 | 7.13673 | 558.1963552 | 5.00574
705.4529287 | 82.6445 | 692.4556134 | 34.1329 | 691.3194826 | 38.9309 | 688.4372981 | 28.0939 | 685.6354735 | 45.9489 | 672.9269495 | 51.2334 | 670.6888714 | 13.4981 | 664.9370392 | 15.2617 | 667.2720129 | 19.8321 | 659.9425097 | 19.4209 | 647.8089456 | 14.5615 | 644.7750573 | 20.2101 | 641.2468095 | 14.9237 | 635.3930405 | 18.3268 | 632.9286837 | 23.0751 | 630.297207 | 25.3067 | 629.3008037 | 14.1998 | 612.9048038 | 12.5583 | 617.3218521 | 14.4252 | 613.4519105 | 14.1283 | 605.3853986 | 16.3539 | 604.6477787 | 7.75933 | 602.7670496 | 22.4369 | 591.6457017 | 10.6005 | 590.6372581 | 21.2597 | 583.9714585 | 7.03126 | 576.4890294 | 10.0609 | 571.6244118 | 6.21286 | 567.9537249 | 5.78656 | 566.8715383 | 6.90841 | 558.6030106 | 5.48413
705.9699345 | 71.7694 | 692.961094 | 39.9978 | 691.8231742 | 35.4925 | 688.9363225 | 33.6527 | 686.1301496 | 43.6564 | 673.4177099 | 51.8617 | 671.1753492 | 16.2729 | 665.4211284 | 15.6611 | 667.7536426 | 19.5041 | 660.4200581 | 21.1206 | 648.2832067 | 11.1122 | 645.245102 | 18.5374 | 641.712159 | 15.2205 | 635.8571726 | 19.8658 | 633.3884778 | 19.5034 | 630.7545429 | 21.9771 | 629.7542373 | 12.4162 | 613.3548303 | 15.4057 | 617.7680311 | 15.0022 | 613.8942396 | 12.6736 | 605.8240035 | 12.7878 | 605.0858785 | 7.51079 | 603.2022866 | 24.1308 | 592.0763506 | 11.5252 | 591.0634028 | 20.426 | 584.3956468 | 7.3317 | 576.9093439 | 8.2435 | 572.0414644 | 6.37554 | 568.3667619 | 4.18762 | 567.281002 | 6.39099 | 559.0096455 | 5.86537
706.4869124 | 70.2307 | 693.4665477 | 45.0737 | 692.3268389 | 33.5586 | 689.4353203 | 31.8892 | 686.6247995 | 43.3026 | 673.9084443 | 57.8637 | 671.6618014 | 15.1841 | 665.9051922 | 13.6201 | 668.2352471 | 19.5055 | 660.8975815 | 24.2822 | 648.757443 | 15.1185 | 645.7151221 | 18.3295 | 642.1774842 | 14.4566 | 636.3212806 | 21.5283 | 633.8482482 | 21.8347 | 631.2118552 | 22.5026 | 630.2076475 | 14.5379 | 613.8048337 | 15.8334 | 618.2141872 | 15.4915 | 614.3365461 | 14.4491 | 606.2625861 | 12.3151 | 605.5239559 | 8.896 | 603.6375014 | 25.3247 | 592.5069776 | 9.97649 | 591.489526 | 21.6417 | 584.8198136 | 8.16018 | 577.3296372 | 8.22658 | 572.4584959 | 6.55553 | 568.7797781 | 5.68285 | 567.6904452 | 8.25252 | 559.4162601 | 5.96179
707.0038627 | 75.0354 | 693.9719745 | 45.7782 | 692.8304768 | 32.5389 | 689.9342918 | 35.238 | 687.1194233 | 48.0091 | 674.3991529 | 50.4514 | 672.148228 | 17.0882 | 666.3892305 | 15.8078 | 668.7168263 | 16.9775 | 661.37508 | 20.1698 | 649.2316547 | 14.5074 | 646.1851178 | 18.8052 | 642.6427854 | 15.503 | 636.7853646 | 19.4992 | 634.3079948 | 21.6927 | 631.6691439 | 22.2275 | 630.6610344 | 13.283 | 614.254814 | 13.8707 | 618.6603205 | 13.9515 | 614.7788299 | 11.715 | 606.7011463 | 12.8491 | 605.9620111 | 9.38323 | 604.072694 | 23.3258 | 592.9375828 | 10.4699 | 591.9156276 | 21.2453 | 585.243959 | 6.95256 | 577.7499093 | 9.97008 | 572.8755066 | 6.39459 | 569.1927736 | 5.46122 | 568.0998679 | 7.51594 | 559.8228544 | 6.2599
707.5207852 | 82.6542 | 694.4773744 | 51.3855 | 693.3340881 | 40.0703 | 690.4332368 | 30.087 | 687.614021 | 44.2646 | 674.8898357 | 52.3825 | 672.6346291 | 16.1669 | 666.8732436 | 13.7287 | 669.1983804 | 20.1958 | 661.8525536 | 22.2903 | 649.7058417 | 15.2187 | 646.6550892 | 19.9211 | 643.1080625 | 13.4703 | 637.2494246 | 18.1455 | 634.7677177 | 22.9788 | 632.1264091 | 25.3411 | 631.1143982 | 13.3201 | 614.7047713 | 12.3396 | 619.1064311 | 12.972 | 615.2210913 | 15.2207 | 607.1396842 | 13.0344 | 606.400044 | 9.20558 | 604.5078647 | 16.9168 | 593.3681663 | 11.7348 | 592.3417078 | 22.5164 | 585.6680831 | 6.65974 | 578.1701604 | 8.39854 | 573.2924963 | 5.30035 | 569.6057485 | 5.21064 | 568.5092703 | 6.77611 | 560.2294285 | 5.86816
708.0376802 | 83.8092 | 694.9827476 | 54.107 | 693.8376727 | 37.8617 | 690.9321556 | 32.4209 | 688.1085927 | 48.5246 | 675.3804928 | 55.3951 | 673.1210049 | 13.7829 | 667.3572314 | 15.271 | 669.6799094 | 14.3927 | 662.3300024 | 20.0783 | 650.1800041 | 18.3938 | 647.1250363 | 20.4826 | 643.5733157 | 15.4938 | 637.7134608 | 18.333 | 635.2274171 | 27.4747 | 632.5836509 | 22.5898 | 631.5677387 | 11.3932 | 615.1547057 | 15.221 | 619.5525189 | 13.2925 | 615.6633303 | 16.1041 | 607.5782 | 13.0516 | 606.8380548 | 7.95721 | 604.9430134 | 27.0462 | 593.7987281 | 8.93684 | 592.7677667 | 23.5411 | 586.092186 | 6.21507 | 578.5903904 | 9.76968 | 573.7094653 | 7.83458 | 570.0187029 | 5.23506 | 568.9186523 | 6.89542 | 560.6359825 | 5.88121
708.5545477 | 70.299 | 695.4880941 | 50.7323 | 694.3412308 | 41.0976 | 691.4310482 | 34.8115 | 688.6031385 | 32.4106 | 675.8711243 | 44.3629 | 673.6073553 | 14.213 | 667.841194 | 15.5477 | 670.1614135 | 16.8234 | 662.8074265 | 19.8967 | 650.6541421 | 13.5159 | 647.5949592 | 17.8163 | 644.0385451 | 15.5386 | 638.1774732 | 19.32 | 635.6870929 | 18.547 | 633.0408694 | 23.3903 | 632.0210562 | 12.0037 | 615.6046172 | 12.6331 | 619.9985842 | 12.9527 | 616.105547 | 13.4396 | 608.0166936 | 15.2542 | 607.2760435 | 8.02829 | 605.3781402 | 25.9961 | 594.2292683 | 9.65112 | 593.1938042 | 25.4557 | 586.5162676 | 7.09014 | 579.0105996 | 8.94113 | 574.1264135 | 5.5889 | 570.4316368 | 6.17494 | 569.328014 | 6.70487 | 561.0425163 | 5.36248
709.0713878 | 70.2511 | 695.9934141 | 58.6526 | 694.8447624 | 38.87 | 691.9299146 | 37.4936 | 689.0976586 | 44.846 | 676.3617302 | 57.0558 | 674.0936804 | 17.1798 | 668.3251316 | 16.1357 | 670.6428926 | 16.0452 | 663.284826 | 22.7626 | 651.1282557 | 16.893 | 648.064858 | 17.848 | 644.5037506 | 14.732 | 638.6414619 | 19.5608 | 636.1467454 | 23.0277 | 633.4980646 | 22.908 | 632.4743507 | 15.1201 | 616.054506 | 15.0126 | 620.444627 | 12.6569 | 616.5477413 | 16.0042 | 608.4551653 | 13.4713 | 607.7140103 | 7.81116 | 605.8132452 | 18.7951 | 594.659787 | 11.5182 | 593.6198205 | 21.9224 | 586.9403282 | 6.34038 | 579.4307878 | 9.1846 | 574.5433411 | 5.26743 | 570.8445502 | 5.61548 | 569.7373555 | 6.56769 | 561.4490301 | 6.26424
709.5882006 | 70.3719 | 696.4987075 | 55.0379 | 695.3482677 | 35.5018 | 692.428755 | 39.601 | 689.5921528 | 44.0014 | 676.8523107 | 50.9947 | 674.5799804 | 18.5219 | 668.8090441 | 15.2873 | 671.1243469 | 21.0811 | 663.7622009 | 20.1941 | 651.6023449 | 15.4355 | 648.5347328 | 19.394 | 644.9689324 | 13.3419 | 639.1054269 | 16.2726 | 636.6063745 | 21.8423 | 633.9552366 | 21.1677 | 632.9276222 | 13.4973 | 616.504372 | 13.9009 | 620.8906472 | 13.815 | 616.9899135 | 14.5473 | 608.8936149 | 13.7162 | 608.1519551 | 6.68002 | 606.2483284 | 26.9959 | 595.0902843 | 11.23 | 594.0458156 | 22.3735 | 587.3643677 | 7.81064 | 579.8509553 | 10.5543 | 574.960248 | 7.3871 | 571.2574434 | 4.55649 | 570.146677 | 7.39955 | 561.855524 | 5.03277
710.1049862 | 78.5287 | 697.0039746 | 46.5085 | 695.8517466 | 31.8021 | 692.9275695 | 35.3693 | 690.0866214 | 50.7156 | 677.3428658 | 56.5136 | 675.0662553 | 15.4838 | 669.2929318 | 16.7725 | 671.6057764 | 18.1729 | 664.2395514 | 20.6015 | 652.0764099 | 16.9905 | 649.0045835 | 19.9066 | 645.4340905 | 14.8173 | 639.5693684 | 18.6087 | 637.0659803 | 19.7773 | 634.4123855 | 22.3868 | 633.3808709 | 12.1213 | 616.9542154 | 12.7683 | 621.3366451 | 15.2729 | 617.4320635 | 13.5152 | 609.3320427 | 15.8283 | 608.589878 | 8.42004 | 606.68339 | 22.2141 | 595.5207601 | 12.1854 | 594.4717896 | 19.712 | 587.7883862 | 6.46273 | 580.271102 | 8.28156 | 575.3771344 | 6.51846 | 571.6703162 | 5.5708 | 570.5559783 | 7.51152 | 562.261998 | 4.96327
710.6217445 | 81.4705 | 697.5092153 | 47.373 | 696.3551994 | 36.1145 | 693.426358 | 37.7192 | 690.5810645 | 41.4989 | 677.8333956 | 59.3258 | 675.5525052 | 14.7509 | 669.7767945 | 17.5358 | 672.0871813 | 18.6385 | 664.7168774 | 21.5227 | 652.5504507 | 12.4867 | 649.4744104 | 17.0415 | 645.8992251 | 15.301 | 640.0332863 | 17.5555 | 637.5255629 | 22.7366 | 634.8695114 | 25.0587 | 633.8340968 | 15.3105 | 617.4040362 | 13.3002 | 621.7826207 | 14.0689 | 617.8741914 | 14.6516 | 609.7704486 | 14.4712 | 609.0277791 | 7.33977 | 607.1184299 | 20.328 | 595.9512146 | 8.11119 | 594.8977426 | 22.9073 | 588.2123839 | 6.69605 | 580.691228 | 10.0418 | 575.7940004 | 5.83023 | 572.0831688 | 5.04145 | 570.9652597 | 7.06293 | 562.6684522 | 5.43355
711.1384758 | 70.8519 | 698.0144297 | 46.4241 | 696.858626 | 34.8665 | 693.9251208 | 35.9596 | 691.075482 | 44.4356 | 678.3239001 | 62.1907 | 676.0387302 | 17.0446 | 670.2606326 | 15.7548 | 672.5685616 | 16.3185 | 665.1941791 | 19.4332 | 653.0244674 | 12.7941 | 649.9442135 | 17.7491 | 646.3643361 | 14.2781 | 640.4971809 | 19.0873 | 637.9851223 | 20.8231 | 635.3266143 | 22.6712 | 634.2873 | 11.8911 | 617.8538346 | 14.2991 | 622.2285741 | 11.9094 | 618.3162974 | 13.9599 | 610.2088328 | 13.8809 | 609.4656585 | 8.00564 | 607.5534483 | 25.4881 | 596.3816479 | 10.172 | 595.3236747 | 21.9166 | 588.6363606 | 6.61276 | 581.1113335 | 9.59087 | 576.210846 | 6.42172 | 572.4960013 | 6.15943 | 571.3745211 | 6.57263 | 563.0748866 | 5.22543
711.6551802 | 72.472 | 698.519618 | 39.7658 | 697.3620266 | 28.7746 | 694.4238578 | 31.6165 | 691.5698741 | 51.4037 | 678.8143795 | 48.3837 | 676.5249303 | 14.0701 | 670.7444459 | 15.3645 | 673.0499173 | 16.4398 | 665.6714566 | 19.3302 | 653.4984601 | 13.8577 | 650.4139928 | 21.53 | 646.8294238 | 16.0223 | 640.9610521 | 18.5059 | 638.4446587 | 18.1821 | 635.7836943 | 25.6495 | 634.7404806 | 12.2432 | 618.3036105 | 15.1168 | 622.6745053 | 12.8009 | 618.7583814 | 14.4321 | 610.6471953 | 13.9503 | 609.9035163 | 7.80842 | 607.9884452 | 23.2441 | 596.81206 | 11.18 | 595.7495858 | 22.1425 | 589.0603167 | 6.34577 | 581.5314184 | 9.30306 | 576.6276712 | 6.30693 | 572.9088137 | 5.94318 | 571.7837626 | 5.77289 | 563.4813013 | 5.21793
712.1718576 | 67.2448 | 699.0247802 | 37.5798 | 697.8654012 | 42.7788 | 694.9225692 | 29.7297 | 692.0642409 | 50.4681 | 679.3048339 | 57.1314 | 677.0111056 | 16.1461 | 671.2282346 | 14.892 | 673.5312486 | 16.4774 | 666.1487099 | 16.5366 | 653.9724288 | 15.6255 | 650.8837485 | 18.291 | 647.294488 | 16.8839 | 641.4249 | 18.7599 | 638.9041721 | 23.0623 | 636.2407515 | 23.964 | 635.1936385 | 12.4135 | 618.7533641 | 11.0732 | 623.1204143 | 13.3429 | 619.2004436 | 14.6739 | 611.0855362 | 15.0076 | 610.3413525 | 7.94344 | 608.4234208 | 24.9359 | 597.242451 | 11.0553 | 596.1754761 | 24.2448 | 589.484252 | 7.18259 | 581.9514829 | 9.86112 | 577.0444762 | 7.29444 | 573.321606 | 5.42766 | 572.1929844 | 7.31185 | 563.8876964 | 5.5643
712.6885082 | 61.3619 | 699.5299163 | 36.7134 | 698.36875 | 35.3524 | 695.4212551 | 36.9817 | 692.5585824 | 45.2911 | 679.7952632 | 55.9738 | 677.4972562 | 13.7519 | 671.7119988 | 13.7559 | 674.0125555 | 15.3579 | 666.6259392 | 20.9197 | 654.4463737 | 14.6012 | 651.3534806 | 13.248 | 647.7595291 | 15.1998 | 641.8887247 | 18.809 | 639.3636627 | 22.5507 | 636.6977859 | 26.587 | 635.646774 | 13.024 | 619.2030954 | 15.6186 | 623.5663014 | 13.5105 | 619.642484 | 14.771 | 611.5238556 | 13.6205 | 610.7791672 | 9.44677 | 608.858375 | 24.9495 | 597.672821 | 11.2957 | 596.6013456 | 21.7671 | 589.9081666 | 7.3173 | 582.3715269 | 8.2401 | 577.461261 | 6.92597 | 573.7343785 | 5.54881 | 572.6021864 | 7.61683 | 564.2940719 | 5.73816
713.205132 | 62.2826 | 700.0350266 | 40.7861 | 698.8720729 | 38.586 | 695.9199154 | 35.1614 | 693.0528988 | 48.3326 | 680.2856677 | 55.9856 | 677.9833823 | 15.8235 | 672.1957385 | 15.7611 | 674.4938382 | 16.7481 | 667.1031444 | 20.5662 | 654.9202947 | 14.9805 | 651.8231892 | 20.9627 | 648.2245469 | 13.6337 | 642.3525263 | 17.9161 | 639.8231303 | 21.8771 | 637.1547976 | 23.4022 | 636.0998871 | 11.5736 | 619.6528045 | 17.2798 | 624.0121665 | 11.542 | 620.0845027 | 13.6201 | 611.9621535 | 14.9211 | 611.2169604 | 7.41071 | 609.293308 | 24.3945 | 598.10317 | 10.0016 | 597.0271945 | 21.5363 | 590.3320607 | 5.97761 | 582.7915507 | 10.2128 | 577.8780256 | 7.42192 | 574.147131 | 5.27632 | 573.0113688 | 7.61271 | 564.7004279 | 5.78393
713.7217292 | 68.6579 | 700.540111 | 38.5679 | 699.3753701 | 35.8193 | 696.4185504 | 40.8049 | 693.54719 | 42.7915 | 680.7760473 | 63.7335 | 678.4694837 | 15.9021 | 672.6794539 | 15.8929 | 674.9750966 | 17.4471 | 667.5803257 | 22.2381 | 655.3941921 | 15.5161 | 652.2928743 | 19.5302 | 648.6895415 | 13.4165 | 642.8163049 | 20.6644 | 640.2825752 | 22.8935 | 637.6117868 | 17.2524 | 636.5529778 | 10.3761 | 620.1024915 | 14.8571 | 624.4580097 | 13.0416 | 620.5264997 | 14.0817 | 612.40043 | 14.3563 | 611.6547323 | 8.91419 | 609.7282197 | 24.9622 | 598.5334981 | 10.9528 | 597.4530227 | 16.393 | 590.7559343 | 7.4965 | 583.2115541 | 7.71159 | 578.2947702 | 6.25483 | 574.5598637 | 5.08903 | 573.4205315 | 7.88762 | 565.1067645 | 4.83332
714.2382998 | 79.8254 | 701.0451696 | 50.8801 | 699.8786417 | 36.9797 | 696.9171601 | 31.347 | 694.0414563 | 44.4153 | 681.2664021 | 52.6964 | 678.9555608 | 15.0742 | 673.1631449 | 17.2672 | 675.4563309 | 18.1654 | 668.0574831 | 17.8801 | 655.8680658 | 16.7889 | 652.7625361 | 18.5873 | 649.1545132 | 13.5452 | 643.2800605 | 16.9894 | 640.7419975 | 21.7205 | 638.0687534 | 20.3145 | 637.0060463 | 12.5196 | 620.5521564 | 14.4846 | 624.9038312 | 14.4512 | 620.9684752 | 13.8377 | 612.8386851 | 13.8735 | 612.0924829 | 8.24479 | 610.1631104 | 21.8283 | 598.9638053 | 13.0296 | 597.8788304 | 21.08 | 591.1797875 | 6.36211 | 583.6315374 | 9.11611 | 578.7114948 | 6.3676 | 574.9725767 | 4.98788 | 573.8296748 | 7.3452 | 565.5130818 | 6.14181
714.754844 | 74.9054 | 701.5502026 | 45.9313 | 700.3818877 | 36.8757 | 697.4157445 | 30.7232 | 694.5356976 | 36.967 | 681.7567323 | 52.3727 | 679.4416134 | 16.3929 | 673.6468118 | 14.4601 | 675.9375412 | 16.6463 | 668.5346167 | 21.6275 | 656.341916 | 14.1196 | 653.2321746 | 13.9011 | 649.6194618 | 14.5709 | 643.7437932 | 19.0577 | 641.2013971 | 22.7758 | 638.5256976 | 22.189 | 637.4590925 | 12.2207 | 621.0017993 | 15.5103 | 625.3496308 | 14.9245 | 621.4104293 | 11.037 | 613.276919 | 13.0637 | 612.5302122 | 7.43045 | 610.59798 | 20.4657 | 599.3940918 | 11.0098 | 598.3046176 | 19.0503 | 591.6036203 | 6.96969 | 584.0515006 | 8.93991 | 579.1281995 | 6.74113 | 575.38527 | 4.95323 | 574.2387985 | 7.88858 | 565.9193797 | 5.93382
715.2713617 | 80.3877 | 702.0552099 | 47.047 | 700.8851082 | 35.8122 | 697.9143037 | 34.8487 | 695.029914 | 43.3152 | 682.2470379 | 52.9396 | 679.9276418 | 10.6177 | 674.1304545 | 16.8537 | 676.4187274 | 17.6564 | 669.0117267 | 18.3486 | 656.8157427 | 14.6037 | 653.7017899 | 19.481 | 650.0843876 | 16.5036 | 644.2075031 | 18.3988 | 641.6607742 | 21.3845 | 638.9826194 | 21.4004 | 637.9121166 | 13.3438 | 621.4514204 | 13.1062 | 625.7954089 | 15.0902 | 621.8523618 | 15.2229 | 613.7151318 | 15.0815 | 612.9679204 | 8.2788 | 611.0328286 | 21.4968 | 599.8243577 | 11.5348 | 598.7303844 | 22.8759 | 592.0274329 | 6.37331 | 584.4714437 | 8.89611 | 579.5448843 | 5.64876 | 575.7979436 | 6.02749 | 574.6479029 | 8.30694 | 566.3256584 | 5.42807
715.7878531 | 83.3984 | 702.5601918 | 38.0309 | 701.3883034 | 31.3219 | 698.4128379 | 33.458 | 695.5241057 | 39.7629 | 682.737319 | 49.5482 | 680.4136459 | 14.3984 | 674.6140731 | 15.3744 | 676.8998898 | 15.8592 | 669.488813 | 15.2599 | 657.2895459 | 16.0278 | 654.171382 | 20.8997 | 650.5492905 | 16.0503 | 644.6711902 | 17.5508 | 642.1201288 | 25.0324 | 639.4395189 | 23.4681 | 638.3651187 | 15.2162 | 621.9010196 | 13.6152 | 626.2411653 | 13.7211 | 622.2942731 | 15.6486 | 614.1533234 | 12.8365 | 613.4056075 | 7.15043 | 611.4676564 | 23.3843 | 600.2546029 | 10.2559 | 599.1561309 | 20.478 | 592.4512252 | 7.08495 | 584.8913668 | 8.41283 | 579.9615493 | 6.90477 | 576.2105978 | 5.9167 | 575.0569879 | 5.96941 | 566.731918 | 5.24674
716.3043183 | 76.3859 | 703.0651482 | 39.2258 | 701.8914732 | 33.6201 | 698.9113471 | 33.8366 | 696.0182727 | 45.6646 | 683.2275757 | 63.3382 | 680.8996259 | 16.1097 | 675.0976678 | 14.5065 | 677.3810284 | 16.3916 | 669.9658757 | 19.5963 | 657.7633259 | 14.4743 | 654.6409512 | 19.4155 | 651.0141707 | 14.2383 | 645.1348547 | 17.9919 | 642.5794611 | 20.7788 | 639.8963961 | 24.2153 | 638.8180988 | 14.1756 | 622.350597 | 14.336 | 626.6869002 | 12.925 | 622.7361631 | 13.7215 | 614.5914939 | 12.7322 | 613.8432736 | 8.15379 | 611.9024633 | 22.8028 | 600.6848275 | 9.54988 | 599.5818571 | 18.7836 | 592.8749973 | 7.46037 | 585.31127 | 9.05818 | 580.3781946 | 5.83563 | 576.6232324 | 5.89415 | 575.4660537 | 7.16631 | 567.1381584 | 4.21478
716.8207574 | 76.342 | 703.5700792 | 44.1775 | 702.3946179 | 36.9754 | 699.4098314 | 35.4712 | 696.512415 | 47.1199 | 683.717808 | 42.5593 | 681.3855818 | 16.1187 | 675.5812386 | 14.3466 | 677.8621432 | 18.1938 | 670.442915 | 18.3304 | 658.2370826 | 15.929 | 655.1104973 | 19.2309 | 651.4790283 | 15.188 | 645.5984966 | 17.6017 | 643.038771 | 22.1911 | 640.3532513 | 24.4348 | 639.271057 | 15.9582 | 622.8001528 | 15.5899 | 627.1326137 | 13.6167 | 623.1780318 | 16.0564 | 615.0296435 | 14.2664 | 614.2809188 | 8.66742 | 612.3372494 | 23.187 | 601.1150317 | 12.4996 | 600.0075631 | 18.3943 | 593.2987494 | 6.76928 | 585.7311534 | 9.74562 | 580.7948203 | 6.83546 | 577.0358477 | 5.21885 | 575.8751002 | 7.37845 | 567.5443798 | 6.00848
717.3371703 | 65.4884 | 704.074985 | 40.2056 | 702.8977373 | 40.9808 | 699.9082909 | 34.2747 | 697.0065328 | 45.2104 | 684.208016 | 52.1387 | 681.8715137 | 14.5886 | 676.0647855 | 13.0519 | 678.3432344 | 16.8644 | 670.919931 | 20.8674 | 658.7108161 | 12.2518 | 655.5800205 | 20.3315 | 651.9438632 | 16.1692 | 646.062116 | 17.9138 | 643.4980587 | 20.8518 | 640.8100843 | 19.0122 | 639.7239933 | 13.9388 | 623.2496869 | 14.5962 | 627.5783058 | 13.1858 | 623.6198795 | 13.696 | 615.4677722 | 16.3066 | 614.7185431 | 8.31271 | 612.7720149 | 23.0147 | 601.5452155 | 10.2167 | 600.4332489 | 18.2019 | 593.7224815 | 6.5971 | 586.151017 | 9.28313 | 581.2114264 | 5.90901 | 577.4484436 | 5.19096 | 576.2841277 | 7.17919 | 567.9505823 | 5.45905
717.8535573 | 80.107 | 704.5798656 | 45.6824 | 703.4008317 | 35.9112 | 700.4067256 | 38.3655 | 697.5006262 | 50.3608 | 684.6981999 | 54.456 | 682.3574218 | 14.9032 | 676.5483087 | 18.3954 | 678.824302 | 18.3673 | 671.3969236 | 18.4823 | 659.1845265 | 16.9645 | 656.049521 | 19.3999 | 652.4086756 | 14.694 | 646.5257129 | 17.6273 | 643.9573242 | 23.0959 | 641.2668953 | 24.3532 | 640.1769079 | 14.0917 | 623.6991995 | 15.8846 | 628.0239766 | 9.91712 | 624.0617061 | 12.6141 | 615.9058801 | 15.7761 | 615.1561466 | 8.23184 | 613.2067597 | 23.828 | 601.9753789 | 10.2906 | 600.8589147 | 23.2917 | 594.1461936 | 6.87367 | 586.5708608 | 8.91738 | 581.628013 | 5.96779 | 577.8610202 | 5.68599 | 576.693136 | 6.6898 | 568.3567658 | 5.16971
718.3699185 | 71.9182 | 705.0847211 | 44.2046 | 703.9039012 | 32.6037 | 700.9051357 | 32.1857 | 697.9946952 | 47.7047 | 685.1883597 | 58.4025 | 682.843306 | 12.2306 | 677.0318082 | 12.9621 | 679.3053461 | 17.3598 | 671.8738929 | 17.2503 | 659.6582139 | 17.9089 | 656.5189986 | 18.8307 | 652.8734656 | 16.5319 | 646.9892875 | 16.7661 | 644.4165677 | 22.6886 | 641.7236844 | 18.3526 | 640.6298009 | 12.6976 | 624.1486907 | 15.3993 | 628.4696262 | 13.4576 | 624.5035117 | 14.7022 | 616.3439672 | 12.8673 | 615.5937294 | 8.29349 | 613.641484 | 20.5325 | 602.4055221 | 10.2365 | 601.2845605 | 20.8766 | 594.5698858 | 7.08412 | 586.9906851 | 9.77446 | 582.0445801 | 6.93586 | 578.2735776 | 4.80969 | 577.1021254 | 8.1808 | 568.7629305 | 4.88923
718.8862538 | 65.4987 | 705.5895516 | 42.5705 | 704.4069457 | 37.2273 | 701.4035212 | 34.7731 | 698.48874 | 47.6877 | 685.6784954 | 49.9962 | 683.3291665 | 14.4266 | 677.5152842 | 13.3882 | 679.7863667 | 17.5708 | 672.3508392 | 18.1904 | 660.1318784 | 13.0573 | 656.9884537 | 19.4 | 653.3382332 | 19.0685 | 647.4528398 | 18.3441 | 644.8757891 | 20.036 | 642.1804517 | 23.1348 | 641.0826722 | 13.4234 | 624.5981604 | 11.9016 | 628.9152546 | 13.5078 | 624.9452964 | 13.0412 | 616.7820337 | 12.7921 | 616.0312916 | 7.90729 | 614.0761878 | 22.0174 | 602.835645 | 10.1047 | 601.7101864 | 18.8561 | 594.9935583 | 6.42044 | 587.4104897 | 8.87116 | 582.4611278 | 6.37608 | 578.6861159 | 5.36826 | 577.5110959 | 7.80798 | 569.1690765 | 6.21018
719.4025633 | 75.1262 | 706.0943572 | 44.9663 | 704.9099654 | 25.5763 | 701.9018822 | 35.6968 | 698.9827605 | 45.4908 | 686.1686072 | 51.8957 | 683.8150033 | 13.9333 | 677.9987366 | 15.7951 | 680.267364 | 15.5871 | 672.8277623 | 21.0543 | 660.60552 | 17.6912 | 657.4578861 | 19.8266 | 653.8029786 | 14.4907 | 647.9163699 | 21.2495 | 645.3349886 | 18.4578 | 642.6371972 | 24.8371 | 641.535522 | 12.7491 | 625.0476089 | 15.4619 | 629.360862 | 15.3888 | 625.3870602 | 15.3869 | 617.2200795 | 12.88 | 616.4688331 | 7.94776 | 614.5108713 | 17.6809 | 603.2657479 | 9.9356 | 602.1357925 | 20.4707 | 595.417211 | 6.70942 | 587.8302749 | 9.22485 | 582.8776562 | 7.08479 | 579.0986351 | 5.53785 | 577.9200474 | 7.00622 | 569.5752038 | 5.81318
719.9188473 | 71.8639 | 706.5991379 | 45.0688 | 705.4129604 | 37.0128 | 702.4002187 | 35.2649 | 699.4767569 | 51.2584 | 686.6586951 | 50.7577 | 684.3008165 | 13.953 | 678.4821656 | 14.792 | 680.7483381 | 17.7364 | 673.3046625 | 17.244 | 661.0791388 | 16.3066 | 657.927296 | 21.0205 | 654.2677017 | 14.1715 | 648.3798779 | 16.1017 | 645.7941663 | 27.0597 | 643.093921 | 23.1862 | 641.9883503 | 12.5077 | 625.4970361 | 16.214 | 629.8064483 | 12.4792 | 625.8288033 | 16.2763 | 617.6581048 | 13.663 | 616.9063542 | 8.31645 | 614.9455343 | 20.6126 | 603.6958307 | 10.7719 | 602.5613787 | 17.9541 | 595.840844 | 6.91908 | 588.2500406 | 10.4004 | 583.2941654 | 7.84757 | 579.5111353 | 5.35149 | 578.3289802 | 6.73136 | 569.9813124 | 5.61487
720.4351057 | 61.3731 | 707.1038938 | 45.8944 | 705.9159308 | 37.3035 | 702.898531 | 32.4716 | 699.9707292 | 46.4797 | 687.1487592 | 50.1848 | 684.7866063 | 14.5531 | 678.9655713 | 14.0242 | 681.229289 | 17.4182 | 673.7815397 | 17.3276 | 661.5527349 | 17.0925 | 658.3966835 | 20.2427 | 654.7324027 | 13.4791 | 648.8433637 | 20.4839 | 646.2533222 | 16.5993 | 643.5506231 | 26.0135 | 642.4411573 | 13.3692 | 625.9464421 | 14.4869 | 630.2520138 | 13.4064 | 626.2705257 | 16.5748 | 618.0961097 | 16.0406 | 617.3438548 | 9.56667 | 615.3801772 | 21.755 | 604.1258935 | 13.4058 | 602.9869452 | 22.1939 | 596.2644575 | 7.06102 | 588.6697869 | 9.79765 | 583.7106555 | 6.95211 | 579.9236166 | 5.29647 | 578.7378943 | 7.05629 | 570.3874025 | 4.90669
720.9513386 | 71.2789 | 707.6086251 | 40.8488 | 706.4188765 | 34.6937 | 703.3968189 | 33.8478 | 700.4646776 | 46.9569 | 687.6387997 | 57.8045 | 685.2723726 | 16.3495 | 679.4489537 | 11.9257 | 681.7102168 | 16.6294 | 674.2583941 | 19.7099 | 662.0263084 | 16.3642 | 658.8660486 | 22.0922 | 655.1970816 | 17.3319 | 649.3068277 | 17.7487 | 646.7124563 | 21.7209 | 644.0073037 | 20.9491 | 642.893943 | 14.9477 | 626.395827 | 14.6736 | 630.6975583 | 12.9286 | 626.7122275 | 14.3613 | 618.5340941 | 13.19 | 617.7813351 | 7.93829 | 615.8147998 | 20.3383 | 604.5559364 | 9.07627 | 603.4124921 | 22.6364 | 596.6880514 | 6.16918 | 589.089514 | 8.96485 | 584.1271264 | 6.64379 | 580.336079 | 6.0101 | 579.1467897 | 7.44571 | 570.793474 | 4.95158
721.4675461 | 58.5184 | 708.1133317 | 45.37 | 706.9217979 | 39.9494 | 703.8950828 | 33.1513 | 700.9586021 | 42.358 | 688.1288165 | 55.1942 | 685.7581156 | 16.6406 | 679.932313 | 14.867 | 682.1911215 | 17.7221 | 674.7352257 | 17.7518 | 662.4998594 | 13.4707 | 659.3353915 | 19.2528 | 655.6617386 | 15.3653 | 649.7702697 | 17.4246 | 647.1715689 | 18.9839 | 644.4639629 | 22.3466 | 643.3467074 | 13.8531 | 626.8451909 | 11.6895 | 631.1430821 | 10.2806 | 627.1539087 | 15.6688 | 618.9720582 | 14.1118 | 618.2187951 | 8.43411 | 616.2494024 | 18.1961 | 604.9859595 | 11.0248 | 603.8380195 | 21.0666 | 597.1116259 | 6.79657 | 589.5092219 | 10.1182 | 584.5435783 | 6.81728 | 580.7485226 | 6.02039 | 579.5556665 | 7.15936 | 571.1995272 | 4.73694
721.9837284 | 70.1454 | 708.6180139 | 37.4477 | 707.4246948 | 39.1646 | 704.3933225 | 31.1756 | 701.4525028 | 48.0362 | 688.6188097 | 55.2304 | 686.2438353 | 16.1263 | 680.4156491 | 12.5926 | 682.6720033 | 18.2883 | 675.2120347 | 19.4594 | 662.9733879 | 14.2487 | 659.8047121 | 17.2622 | 656.1263736 | 15.0761 | 650.2336899 | 19.0639 | 647.6306599 | 20.5259 | 644.9206006 | 22.5121 | 643.7994506 | 12.3977 | 627.2945339 | 15.9501 | 631.5885852 | 11.0268 | 627.5955695 | 12.7686 | 619.4100021 | 12.451 | 618.6562349 | 7.45754 | 616.6839848 | 19.6758 | 605.4159628 | 9.60418 | 604.2635273 | 22.9315 | 597.5351809 | 5.10312 | 589.9289105 | 8.28985 | 584.9600112 | 5.74962 | 581.1609474 | 6.57324 | 579.9645248 | 5.79313 | 571.6055619 | 5.21293
722.4998854 | 64.9609 | 709.1226716 | 45.2198 | 707.9275674 | 37.659 | 704.8915382 | 35.93 | 701.9463798 | 42.2097 | 689.1087796 | 50.6819 | 686.7295318 | 13.4165 | 680.8989622 | 14.1815 | 683.1528623 | 18.387 | 675.688821 | 18.3532 | 663.4468939 | 13.6218 | 660.2740107 | 18.8246 | 656.5909869 | 16.8185 | 650.6970883 | 19.5108 | 648.0897294 | 22.7387 | 645.377217 | 24.7113 | 644.2521728 | 14.4003 | 627.743856 | 14.337 | 632.0340676 | 15.4705 | 628.0372099 | 12.3003 | 619.8479258 | 13.424 | 619.0936545 | 8.85746 | 617.1185474 | 19.8962 | 605.8459464 | 11.5066 | 604.6890157 | 22.2832 | 597.9587167 | 6.718 | 590.3485801 | 9.15712 | 585.3764252 | 5.67139 | 581.5733536 | 5.70484 | 580.3733646 | 7.51781 | 572.0115784 | 4.65813
723.0160173 | 71.9377 | 709.627305 | 36.2328 | 708.4304157 | 28.9803 | 705.38973 | 39.1702 | 702.4402332 | 49.1171 | 689.598726 | 55.4286 | 687.2152053 | 15.3382 | 681.3822524 | 15.273 | 683.6336984 | 18.8666 | 676.1655849 | 16.7525 | 663.9203777 | 16.0697 | 660.7432871 | 16.4748 | 657.0555784 | 14.6144 | 651.1604651 | 18.1336 | 648.5487775 | 26.7068 | 645.8338122 | 23.4704 | 644.704874 | 12.5329 | 628.1931573 | 16.9018 | 632.4795295 | 12.514 | 628.4788299 | 14.0207 | 620.2858294 | 14.5376 | 619.531054 | 9.11958 | 617.55309 | 19.6452 | 606.2759104 | 11.6736 | 605.1144848 | 18.7813 | 598.3822333 | 6.73001 | 590.7682307 | 7.86672 | 585.7928204 | 7.02041 | 581.9857413 | 5.67911 | 580.7821861 | 6.7239 | 572.4175767 | 5.44379
723.5321242 | 75.4318 | 710.1319141 | 47.9565 | 708.9332399 | 32.9558 | 705.887898 | 35.9173 | 702.934063 | 47.0454 | 690.0886492 | 45.0504 | 687.7008557 | 12.6359 | 681.8655197 | 11.8058 | 684.1145119 | 19.189 | 676.6423262 | 17.0875 | 664.3938393 | 14.861 | 661.2125417 | 19.6071 | 657.5201482 | 16.5817 | 651.6238203 | 18.5977 | 649.0078043 | 20.7048 | 646.2903862 | 22.104 | 645.1575543 | 14.7132 | 628.6424379 | 15.6116 | 632.9249709 | 13.6477 | 628.9204297 | 12.0585 | 620.723713 | 14.9613 | 619.9684336 | 7.46105 | 617.9876128 | 22.236 | 606.7058548 | 11.3934 | 605.5399345 | 23.3372 | 598.8057306 | 6.78118 | 591.1878624 | 9.04437 | 586.2091969 | 6.26643 | 582.3981104 | 5.20246 | 581.1909892 | 7.09159 | 572.8235568 | 4.6231
724.0482061 | 64.1814 | 710.636499 | 36.9149 | 709.4360401 | 37.6548 | 706.3860422 | 35.3712 | 703.4278693 | 48.8436 | 690.5785491 | 57.6016 | 688.1864832 | 15.5899 | 682.3487642 | 13.4935 | 684.5953027 | 15.5035 | 677.1190453 | 17.2502 | 664.8672787 | 12.9711 | 661.6817743 | 19.5628 | 657.9846964 | 16.5959 | 652.087154 | 15.6211 | 649.4668099 | 20.6642 | 646.7469391 | 25.6389 | 645.6102137 | 16.2709 | 629.0916979 | 14.4306 | 633.3703919 | 12.0529 | 629.3620093 | 15.2493 | 621.1615767 | 13.9839 | 620.4057932 | 7.42611 | 618.4221158 | 20.957 | 607.1357798 | 9.02473 | 605.9653651 | 22.7442 | 599.2292089 | 7.07253 | 591.6074751 | 8.14038 | 586.6255546 | 5.32085 | 582.810461 | 5.20683 | 581.599774 | 7.54124 | 573.2295188 | 5.4474
724.5642632 | 70.0155 | 711.1410598 | 46.3984 | 709.9388163 | 36.6656 | 706.8841628 | 32.0814 | 703.9216523 | 48.7609 | 691.0684259 | 62.4143 | 688.6720878 | 14.6943 | 682.831986 | 14.3189 | 685.076071 | 17.3604 | 677.595742 | 18.2727 | 665.340696 | 13.3803 | 662.1509851 | 19.7698 | 658.4492231 | 16.295 | 652.5504662 | 18.4203 | 649.9257943 | 24.8562 | 647.203471 | 22.4308 | 646.0628523 | 15.1188 | 629.5409372 | 13.9348 | 633.8157926 | 14.7361 | 629.8035688 | 15.5414 | 621.5994204 | 11.9884 | 620.843133 | 8.84964 | 618.8565992 | 19.6117 | 607.5656853 | 10.6396 | 606.3907765 | 20.3069 | 599.6526681 | 6.35225 | 592.0270691 | 10.2671 | 587.0418938 | 6.70334 | 583.2227932 | 6.03334 | 582.0085407 | 6.7924 | 573.6354628 | 5.0928
725.0802955 | 69.8914 | 711.6455966 | 43.7654 | 710.4415686 | 36.1529 | 707.3822598 | 32.5985 | 704.415412 | 44.1743 | 691.5582796 | 56.6391 | 689.1576697 | 15.4073 | 683.3151852 | 16.444 | 685.5568169 | 20.2319 | 678.0724166 | 18.3278 | 665.8140913 | 13.9188 | 662.6201742 | 20.3768 | 658.9137284 | 17.2786 | 653.0137571 | 16.0012 | 650.3847576 | 20.4667 | 647.659982 | 22.0378 | 646.5154702 | 11.269 | 629.9901561 | 13.7478 | 634.261173 | 13.3497 | 630.2451083 | 17.7194 | 622.0372443 | 14.4887 | 621.280453 | 8.99416 | 619.2910629 | 20.4417 | 607.9955715 | 11.7805 | 606.8161688 | 20.2045 | 600.0761084 | 5.81803 | 592.4466443 | 7.49262 | 587.4582144 | 5.9322 | 583.6351072 | 5.55989 | 582.4172893 | 6.36094 | 574.0413888 | 4.90502
725.5963031 | 65.1776 | 712.1501095 | 50.8249 | 710.9442971 | 37.2834 | 707.8803332 | 35.2761 | 704.9091484 | 40.9522 | 692.0481104 | 59.3063 | 689.6432289 | 13.4043 | 683.7983619 | 17.4978 | 686.0375403 | 19.5031 | 678.549069 | 17.1846 | 666.2874647 | 15.5928 | 663.0893417 | 20.7409 | 659.3782123 | 16.2163 | 653.4770267 | 16.5752 | 650.8436998 | 24.1784 | 648.116472 | 24.8474 | 646.9680675 | 14.8916 | 630.4393546 | 14.7041 | 634.7065332 | 14.2747 | 630.6866278 | 14.7209 | 622.4750485 | 15.3306 | 621.7177533 | 9.73277 | 619.7255072 | 18.8476 | 608.4254385 | 9.5353 | 607.2415421 | 20.2836 | 600.4995298 | 6.21958 | 592.8662009 | 8.09088 | 587.8745165 | 5.04039 | 584.0474029 | 5.00366 | 582.8260198 | 7.73377 | 574.447297 | 5.95966
726.112286 | 67.8848 | 712.6545985 | 39.1705 | 711.4470018 | 35.5711 | 708.3783833 | 29.2255 | 705.4028617 | 50.5015 | 692.5379183 | 55.7163 | 690.1287654 | 13.82 | 684.2815161 | 12.3144 | 686.5182415 | 21.0576 | 679.0256994 | 18.0724 | 666.7608163 | 14.5719 | 663.5584876 | 18.9245 | 659.8426749 | 17.2514 | 653.940275 | 18.679 | 651.3026212 | 18.2997 | 648.5729413 | 22.5355 | 647.4206443 | 15.2572 | 630.8885327 | 14.3325 | 635.1518733 | 12.6197 | 631.1281274 | 13.9902 | 622.9128331 | 15.034 | 622.155034 | 8.05521 | 620.1599319 | 19.0858 | 608.8552862 | 10.7048 | 607.6668965 | 21.5548 | 600.9229323 | 6.22098 | 593.2857389 | 8.02282 | 588.2908002 | 5.50013 | 584.4596804 | 5.42682 | 583.2347324 | 7.21874 | 574.8531873 | 5.36507
726.6282445 | 74.9547 | 713.1590638 | 48.7916 | 711.9496829 | 36.2631 | 708.87641 | 40.6368 | 705.8965519 | 44.4452 | 693.0277034 | 56.5207 | 690.6142795 | 14.9494 | 684.7646479 | 13.7543 | 686.9989204 | 16.0445 | 679.5023078 | 16.6311 | 667.2341461 | 14.8135 | 664.0276119 | 16.5712 | 660.3071164 | 15.9861 | 654.4035023 | 18.2175 | 651.7615217 | 25.4689 | 649.0293899 | 20.5593 | 647.8732006 | 15.3934 | 631.3376905 | 12.4439 | 635.5971934 | 10.824 | 631.5696073 | 15.8478 | 623.350598 | 12.6356 | 622.5922951 | 8.09467 | 620.5943373 | 17.0135 | 609.2851149 | 9.65511 | 608.0922321 | 21.623 | 601.3463162 | 6.94488 | 593.7052583 | 10.4893 | 588.7070656 | 6.92299 | 584.8719398 | 6.4125 | 583.643427 | 6.52463 | 575.2590599 | 5.86821
727.1441786 | 78.8474 | 713.6635054 | 40.7106 | 712.4523405 | 35.4593 | 709.3744134 | 30.7092 | 706.3902192 | 41.4101 | 693.5174658 | 47.3714 | 691.0997711 | 14.118 | 685.2477575 | 12.5267 | 687.4795772 | 14.5006 | 679.9788943 | 14.4751 | 667.7074542 | 12.5888 | 664.4967149 | 14.2196 | 660.7715367 | 14.5852 | 654.8667085 | 18.1015 | 652.2204013 | 24.2165 | 649.4858179 | 19.8047 | 648.3257364 | 11.4328 | 631.7868282 | 13.0419 | 636.0424935 | 14.1405 | 632.0110674 | 14.3585 | 623.7883435 | 13.192 | 623.0295367 | 6.77795 | 621.0287233 | 17.4838 | 609.7149244 | 9.44391 | 608.5175488 | 22.3598 | 601.7696813 | 6.41177 | 594.1247593 | 9.18683 | 589.1233127 | 6.3702 | 585.2841811 | 6.02055 | 584.0521038 | 6.09991 | 575.6649148 | 5.24675
727.6600882 | 71.6621 | 714.1679235 | 43.3943 | 712.9549746 | 35.9326 | 709.8723937 | 39.2219 | 706.8838636 | 45.6686 | 694.0072056 | 53.3911 | 691.5852403 | 12.5446 | 685.7308448 | 15.9135 | 687.9602119 | 16.4444 | 680.455459 | 17.267 | 668.1807408 | 13.1789 | 664.9657965 | 17.382 | 661.2359359 | 15.5744 | 655.3298937 | 17.1714 | 652.6792603 | 23.174 | 649.9422253 | 18.6451 | 648.778252 | 11.521 | 632.2359457 | 14.1647 | 636.4877737 | 12.4491 | 632.4525078 | 13.0597 | 624.2260695 | 11.6394 | 623.4667589 | 9.48142 | 621.4630901 | 18.2331 | 610.1447151 | 11.4732 | 608.9428468 | 21.6739 | 602.1930279 | 6.37451 | 594.5442419 | 7.67849 | 589.5395416 | 6.74166 | 585.6964045 | 5.37128 | 584.4607629 | 7.13218 | 576.0707521 | 5.64895
728.1759737 | 80.2527 | 714.672318 | 43.9315 | 713.4575853 | 37.2476 | 710.3703509 | 35.1398 | 707.3774852 | 47.0104 | 694.4969228 | 56.6469 | 692.0706872 | 17.2502 | 686.21391 | 15.3726 | 688.4408247 | 19.7884 | 680.9320021 | 18.593 | 668.6540058 | 14.473 | 665.4348569 | 16.8281 | 661.7003142 | 13.8964 | 655.7930581 | 19.5266 | 653.1380987 | 21.6974 | 650.3986122 | 20.6583 | 649.2307473 | 12.8761 | 632.6850432 | 14.8695 | 636.9330341 | 14.5739 | 632.8939287 | 14.5193 | 624.6637761 | 13.5439 | 623.9039618 | 7.1795 | 621.8974378 | 18.0084 | 610.5744868 | 9.07877 | 609.3681262 | 25.1319 | 602.6163559 | 7.06583 | 594.9637062 | 8.83881 | 589.9557524 | 6.1374 | 586.10861 | 5.59131 | 584.8694042 | 6.62172 | 576.4765718 | 5.97168
728.6918349 | 71.7979 | 715.1766891 | 36.53 | 713.9601727 | 41.7472 | 710.8682852 | 41.6639 | 707.8710841 | 53.1481 | 694.9866175 | 66.8474 | 692.556112 | 14.612 | 686.6969531 | 14.4301 | 688.9214155 | 17.7259 | 681.4085234 | 14.8214 | 669.1272494 | 12.6924 | 665.9038961 | 13.124 | 662.1646716 | 16.5956 | 656.2562016 | 17.9689 | 653.5969165 | 23.1292 | 650.8549787 | 21.9728 | 649.6832224 | 13.3769 | 633.1341208 | 13.9923 | 637.3782747 | 14.5682 | 633.33533 | 14.1539 | 625.1014635 | 13.8495 | 624.3411454 | 8.81234 | 622.3317663 | 19.2361 | 611.0042396 | 9.92267 | 609.7933871 | 22.8073 | 603.0396654 | 6.32102 | 595.3831522 | 9.35547 | 590.3719451 | 5.37993 | 586.5207976 | 4.82611 | 585.2780279 | 7.50186 | 576.8823741 | 5.27275
729.2076721 | 73.5536 | 715.6810369 | 43.8674 | 714.4627369 | 26.9924 | 711.3661964 | 32.488 | 708.3646603 | 38.415 | 695.4762898 | 55.3025 | 693.0415146 | 15.8045 | 687.1799743 | 13.7404 | 689.4019846 | 14.3614 | 681.8850232 | 19.2304 | 669.6004716 | 13.946 | 666.3729142 | 15.9362 | 662.6290082 | 15.0071 | 656.7193244 | 18.7559 | 654.0557138 | 25.5465 | 651.3113249 | 21.1681 | 650.1356775 | 13.0763 | 633.5831784 | 14.289 | 637.8234957 | 13.5193 | 633.7767119 | 13.4028 | 625.5391316 | 12.9977 | 624.7783099 | 8.6992 | 622.7660759 | 19.3884 | 611.4339737 | 9.01577 | 610.2186294 | 20.4413 | 603.4629566 | 6.03018 | 595.8025801 | 7.56021 | 590.7881199 | 5.56298 | 586.9329675 | 5.92004 | 585.686634 | 8.1743 | 577.2881589 | 5.42283
729.7234853 | 72.9233 | 716.1853614 | 42.7942 | 714.965278 | 34.2941 | 711.8640849 | 35.7959 | 708.858214 | 40.4907 | 695.9659398 | 39.7333 | 693.5268952 | 14.2984 | 687.6629736 | 17.3595 | 689.8825319 | 18.2374 | 682.3615016 | 16.0623 | 670.0736726 | 15.0225 | 666.8419113 | 16.2507 | 663.0933241 | 15.7699 | 657.1824265 | 19.6105 | 654.5144908 | 22.2786 | 651.7676508 | 25.259 | 650.5881125 | 15.1563 | 634.0322162 | 15.2157 | 638.2686971 | 14.4085 | 634.2180744 | 15.0478 | 625.9767806 | 13.3883 | 625.2154552 | 8.6901 | 623.2003664 | 17.4636 | 611.8636892 | 10.4601 | 610.6438533 | 20.1984 | 603.8862294 | 6.95673 | 596.2219899 | 9.42802 | 591.2042767 | 5.66635 | 587.3451197 | 5.34178 | 586.0952226 | 5.97674 | 577.6939264 | 5.99495
730.2392746 | 69.8138 | 716.6896628 | 40.3588 | 715.467796 | 37.9001 | 712.3619506 | 32.1477 | 709.3517452 | 49.052 | 696.4555676 | 46.8143 | 694.0122538 | 16.0296 | 688.145951 | 14.0871 | 690.3630576 | 16.4863 | 682.8379585 | 19.7097 | 670.5468523 | 10.5781 | 667.3108874 | 18.6676 | 663.5576193 | 14.0868 | 657.6455081 | 17.8769 | 654.9732474 | 21.978 | 652.2239566 | 22.1016 | 651.0405276 | 12.5125 | 634.4812343 | 14.4089 | 638.713879 | 12.5223 | 634.6594177 | 13.8528 | 626.4144105 | 13.8825 | 625.6525815 | 9.12317 | 623.6346381 | 18.1807 | 612.293386 | 10.6764 | 611.0690588 | 19.2759 | 604.309484 | 7.37599 | 596.6413817 | 8.55984 | 591.6204157 | 6.32608 | 587.7572543 | 6.12514 | 586.5037939 | 5.97947 | 578.0996767 | 5.47291
730.75504 | 66.9847 | 717.1939411 | 42.0634 | 715.970291 | 35.7371 | 712.8597937 | 30.1594 | 709.845254 | 46.0443 | 696.9451733 | 47.8098 | 694.4975906 | 15.3015 | 688.6289068 | 15.4848 | 690.8435616 | 19.0102 | 683.3143941 | 17.9383 | 671.020011 | 12.4053 | 667.7798427 | 20.3616 | 664.0218939 | 13.1824 | 658.1085691 | 18.8342 | 655.4319837 | 23.9501 | 652.6802422 | 24.0932 | 651.4929228 | 14.617 | 634.9302327 | 14.017 | 639.1590415 | 12.1978 | 635.1007418 | 14.1671 | 626.8520214 | 15.9493 | 626.0896888 | 8.59089 | 624.068891 | 19.3037 | 612.7230643 | 11.5089 | 611.494246 | 18.8227 | 604.7327205 | 6.23644 | 597.0607555 | 8.05718 | 592.0365369 | 6.43144 | 588.1693713 | 5.74712 | 586.9123477 | 6.65192 | 578.5054097 | 4.60724
731.2707818 | 78.7667 | 717.6981964 | 45.134 | 716.4727632 | 34.5808 | 713.3576141 | 33.9802 | 710.3387405 | 47.1451 | 697.4347569 | 48.3111 | 694.9829056 | 15.6292 | 689.1118409 | 14.5535 | 691.3240442 | 18.2278 | 683.7908085 | 14.8638 | 671.4931486 | 12.4207 | 668.2487772 | 15.4871 | 664.4861481 | 13.1849 | 658.5716097 | 19.0442 | 655.8907 | 23.4089 | 653.1365079 | 23.9305 | 651.9452983 | 12.9546 | 635.3792116 | 15.3855 | 639.6041846 | 12.6861 | 635.5420467 | 15.225 | 627.2896134 | 15.3902 | 626.5267772 | 8.84223 | 624.5031252 | 16.6588 | 613.1527241 | 11.489 | 611.9194151 | 19.0434 | 605.1559388 | 6.56189 | 597.4801114 | 10.2788 | 592.4526404 | 5.60241 | 588.5814709 | 5.97225 | 587.3208843 | 6.58948 | 578.9111256 | 4.39918
731.7864998 | 70.2136 | 718.2024288 | 50.8432 | 716.9752126 | 36.8234 | 713.8554121 | 36.8039 | 710.8322048 | 52.5033 | 697.9243185 | 56.2524 | 695.4681988 | 15.2464 | 689.5947535 | 16.1035 | 691.8045054 | 13.6104 | 684.2672017 | 16.8938 | 671.9662652 | 10.2847 | 668.717691 | 16.3768 | 664.9503818 | 11.9074 | 659.03463 | 17.1024 | 656.3493961 | 22.4007 | 653.5927536 | 23.3585 | 652.397654 | 13.8925 | 635.8281709 | 13.1547 | 640.0493084 | 12.4637 | 635.9833325 | 13.9508 | 627.7271866 | 15.6249 | 626.9638468 | 7.41747 | 624.9373407 | 19.5815 | 613.5823655 | 10.5049 | 612.344566 | 19.5773 | 605.5791391 | 6.45552 | 597.8994495 | 7.14683 | 592.8687263 | 5.88871 | 588.993553 | 5.6204 | 587.7294036 | 7.02995 | 579.3168245 | 4.86744
732.3021944 | 69.5428 | 718.7066384 | 42.6732 | 717.4776393 | 35.8612 | 714.3531877 | 33.7995 | 711.3256469 | 48.1344 | 698.4138583 | 51.8054 | 695.9534705 | 18.9066 | 690.0776445 | 16.7542 | 692.2849453 | 15.1313 | 684.7435738 | 18.6377 | 672.439361 | 15.4171 | 669.1865842 | 13.5582 | 665.4145952 | 15.1667 | 659.49763 | 18.3214 | 656.8080722 | 22.5872 | 654.0489794 | 22.0892 | 652.8499901 | 12.9409 | 636.2771108 | 12.5961 | 640.494413 | 13.7292 | 636.4245994 | 15.7819 | 628.164741 | 13.54 | 627.4008976 | 8.24621 | 625.3715376 | 18.394 | 614.0119886 | 11.6321 | 612.7696988 | 20.9171 | 606.0023214 | 6.89277 | 598.3187699 | 11.3124 | 593.2847946 | 6.6865 | 589.4056178 | 5.80555 | 588.1379058 | 6.66797 | 579.7225063 | 4.0773
732.8178654 | 78.6023 | 719.2108252 | 48.184 | 717.9800434 | 34.1432 | 714.8509409 | 34.6827 | 711.819067 | 46.9051 | 698.9033762 | 46.7803 | 696.4387206 | 10.295 | 690.5605142 | 14.6182 | 692.7653639 | 19.7856 | 685.219925 | 18.2714 | 672.912436 | 14.5283 | 669.6554568 | 18.0966 | 665.8787883 | 13.3951 | 659.9606098 | 15.9091 | 657.2667284 | 19.3461 | 654.5051855 | 25.4412 | 653.3023067 | 12.5032 | 636.7260314 | 16.0724 | 640.9394985 | 14.6085 | 636.8658473 | 12.6513 | 628.6022766 | 13.7739 | 627.8379298 | 8.48633 | 625.8057161 | 18.5843 | 614.4415934 | 9.92737 | 613.1948136 | 23.9004 | 606.4254859 | 6.23142 | 598.7380726 | 8.4661 | 593.7008454 | 5.52774 | 589.8176653 | 6.27694 | 588.5463909 | 6.55817 | 580.1281712 | 4.52488
733.3335131 | 78.5924 | 719.7149894 | 43.9892 | 718.4824249 | 34.1742 | 715.3486719 | 37.2058 | 712.3124652 | 45.8934 | 699.3928724 | 52.8762 | 696.9239492 | 14.675 | 691.0433626 | 15.8996 | 693.2457614 | 15.9032 | 685.6962552 | 14.6097 | 673.3854902 | 13.2 | 670.124309 | 17.2317 | 666.3429612 | 13.7515 | 660.4235696 | 16.1766 | 657.7253647 | 21.3602 | 654.9613719 | 20.0487 | 653.7546037 | 11.9686 | 637.1749326 | 14.5885 | 641.3845649 | 14.3052 | 637.3070764 | 16.7253 | 629.0397937 | 15.2376 | 628.2749434 | 8.40862 | 626.2398761 | 18.2109 | 614.8711801 | 9.7372 | 613.6199106 | 20.4176 | 606.8486325 | 6.6865 | 599.1573576 | 9.40535 | 594.1168788 | 6.10253 | 590.2296956 | 5.10754 | 588.9548591 | 5.84001 | 580.5338193 | 4.69498
733.8491374 | 66.6916 | 720.2191311 | 41.2572 | 718.984784 | 33.1946 | 715.8463808 | 25.369 | 712.8058414 | 43.6039 | 699.882347 | 55.2908 | 697.4091565 | 14.3495 | 691.5261897 | 12.3079 | 693.7261378 | 17.1914 | 686.1725646 | 18.948 | 673.8585239 | 13.5067 | 670.5931408 | 15.7489 | 666.8071141 | 14.6867 | 660.8865092 | 20.8755 | 658.1839813 | 23.0749 | 655.4175386 | 24.5255 | 654.2068814 | 14.5065 | 637.6238147 | 14.1708 | 641.8296124 | 13.1677 | 637.7482868 | 14.2337 | 629.4772922 | 14.2751 | 628.7119385 | 9.2025 | 626.6740177 | 16.1983 | 615.3007487 | 10.9356 | 614.0449896 | 17.3289 | 607.2717614 | 7.2469 | 599.5766252 | 9.01176 | 594.5328948 | 6.63496 | 590.6417088 | 4.52879 | 589.3633102 | 6.76698 | 580.9394506 | 5.47978
734.3647386 | 72.7542 | 720.7232503 | 36.5323 | 719.4871207 | 39.8491 | 716.3440676 | 31.6275 | 713.2991959 | 49.3888 | 700.3718 | 53.4416 | 697.8943424 | 12.9436 | 692.0089957 | 17.2891 | 694.2064931 | 15.2414 | 686.6488532 | 18.4926 | 674.3315369 | 12.9022 | 671.0619523 | 17.1886 | 667.2712469 | 15.8688 | 661.349429 | 15.135 | 658.6425782 | 22.8755 | 655.8736858 | 22.8407 | 654.6591397 | 12.1642 | 638.0726776 | 14.9082 | 642.2746409 | 14.4571 | 638.1894785 | 12.7185 | 629.9147722 | 13.2831 | 629.1489151 | 7.84645 | 627.1081411 | 18.4023 | 615.7302992 | 10.6663 | 614.4700509 | 23.7691 | 607.6948726 | 7.0136 | 599.9958753 | 8.40873 | 594.9488936 | 5.9497 | 591.0537049 | 5.45514 | 589.7717445 | 6.83567 | 581.3450651 | 5.2045
734.8803167 | 65.3624 | 721.2273471 | 39.5268 | 719.9894352 | 30.6915 | 716.8417324 | 36.4036 | 713.7925286 | 42.1459 | 700.8612315 | 60.3799 | 698.3795072 | 14.658 | 692.4917807 | 15.5117 | 694.6868276 | 18.0268 | 687.1251212 | 20.3367 | 674.8045295 | 13.128 | 671.5307436 | 13.8632 | 667.7353598 | 15.1433 | 661.8123289 | 21.3815 | 659.1011554 | 20.5432 | 656.3298135 | 19.8862 | 655.1113788 | 12.9903 | 638.5215215 | 14.1484 | 642.7196506 | 13.5745 | 638.6306515 | 13.9359 | 630.3522339 | 15.169 | 629.5858734 | 9.05766 | 627.5422462 | 19.237 | 616.1598318 | 9.46917 | 614.8950945 | 20.9052 | 608.1179663 | 7.51206 | 600.415108 | 9.22466 | 595.3648751 | 6.39487 | 591.465684 | 5.90478 | 590.180162 | 6.87792 | 581.750663 | 4.48378
735.3958717 | 79.7416 | 721.7314216 | 43.9373 | 720.4917274 | 35.4157 | 717.3393753 | 36.0715 | 714.2858397 | 36.2904 | 701.3506417 | 51.929 | 698.8646508 | 13.3731 | 692.9745446 | 16.2476 | 695.1671412 | 15.8297 | 687.6013686 | 19.6347 | 675.2775017 | 11.8201 | 671.9995147 | 13.9186 | 668.1994528 | 16.6392 | 662.2752089 | 15.746 | 659.5597131 | 23.213 | 656.7859218 | 23.3792 | 655.5635988 | 13.8073 | 638.9703464 | 14.2521 | 643.1646416 | 12.3377 | 639.0718061 | 11.5972 | 630.7896772 | 13.6599 | 630.0228133 | 8.65573 | 627.9763332 | 14.4894 | 616.5893465 | 9.92888 | 615.3201204 | 19.4181 | 608.5410424 | 6.22324 | 600.8343234 | 8.81409 | 595.7808396 | 7.33344 | 591.8776462 | 5.07935 | 590.5885628 | 6.52644 | 582.1562444 | 4.83659
735.9114038 | 74.3694 | 722.2354738 | 45.1956 | 720.9939976 | 39.4038 | 717.8369964 | 38.476 | 714.7791293 | 36.4373 | 701.8400305 | 54.7618 | 699.3497734 | 14.933 | 693.4572877 | 14.222 | 695.6474341 | 16.4754 | 688.0775955 | 17.5722 | 675.7504537 | 13.0794 | 672.4682658 | 16.6512 | 668.663526 | 11.6301 | 662.7380693 | 14.9338 | 660.0182514 | 18.8801 | 657.2420108 | 20.2888 | 656.0157996 | 10.6407 | 639.4191525 | 14.7605 | 643.6096138 | 12.8548 | 639.5129421 | 13.6807 | 631.2271022 | 15.8645 | 630.4597351 | 9.31612 | 628.4104022 | 18.2765 | 617.0188435 | 8.91691 | 615.7451288 | 16.2601 | 608.964101 | 6.22004 | 601.2535216 | 9.25574 | 596.1967869 | 4.61161 | 592.2895916 | 5.17655 | 590.9969469 | 6.90672 | 582.5618092 | 4.76733
736.426913 | 64.9041 | 722.739504 | 43.4502 | 721.4962457 | 29.9879 | 718.3345957 | 31.9513 | 715.2723974 | 41.9114 | 702.3293982 | 50.6211 | 699.834875 | 14.1705 | 693.9400099 | 15.4801 | 696.1277063 | 13.6715 | 688.553802 | 18.3827 | 676.2233853 | 14.2381 | 672.9369969 | 19.8598 | 669.1275796 | 13.3414 | 663.2009101 | 14.6952 | 660.4767703 | 17.6669 | 657.6980806 | 21.9398 | 656.4679814 | 10.549 | 639.8679397 | 14.5355 | 644.0545675 | 11.3306 | 639.9540598 | 17.1314 | 631.6645091 | 14.1142 | 630.8966387 | 7.89599 | 628.8444531 | 17.2704 | 617.4483226 | 10.4056 | 616.1701197 | 18.3576 | 609.3871423 | 6.34183 | 601.6727026 | 8.38556 | 596.6127173 | 5.63196 | 592.7015201 | 5.1618 | 591.4053145 | 7.26068 | 582.9673576 | 3.96969
736.9423995 | 75.2425 | 723.2435121 | 40.1958 | 721.998472 | 31.0796 | 718.8321735 | 30.0924 | 715.7656442 | 50.6005 | 702.8187447 | 54.3407 | 700.3199558 | 14.4105 | 694.4227114 | 14.3702 | 696.607958 | 15.3359 | 689.0299881 | 16.3237 | 676.6962969 | 13.8998 | 673.4057081 | 18.7947 | 669.5916135 | 14.1103 | 663.6637312 | 16.8561 | 660.9352699 | 22.6761 | 658.1541312 | 20.7242 | 656.9201443 | 12.5168 | 640.3167081 | 14.9818 | 644.4995027 | 13.0469 | 640.3951592 | 10.8414 | 632.1018979 | 13.0273 | 631.3335242 | 9.39422 | 629.2784862 | 16.8875 | 617.8777842 | 8.67506 | 616.5950932 | 22.3184 | 609.8101663 | 5.8273 | 602.0918665 | 9.45328 | 597.0286307 | 5.95337 | 593.113432 | 5.32377 | 591.8136655 | 7.67395 | 583.3728896 | 4.9291
737.4578633 | 74.4224 | 723.7474982 | 36.591 | 722.5006763 | 39.624 | 719.3297296 | 32.6458 | 716.2588696 | 43.9734 | 703.3080701 | 54.1302 | 700.8050157 | 13.504 | 694.9053922 | 15.7819 | 697.0881891 | 15.1535 | 689.5061539 | 17.5266 | 677.1691883 | 14.7065 | 673.8743995 | 14.2773 | 670.0556278 | 13.9076 | 664.126533 | 16.5845 | 661.3937502 | 22.8388 | 658.6101627 | 22.044 | 657.3722884 | 13.8639 | 640.7654579 | 15.0951 | 644.9444194 | 11.3742 | 640.8362404 | 15.1769 | 632.5392687 | 15.9799 | 631.7703918 | 8.75383 | 629.7125014 | 16.9453 | 618.3072281 | 10.9592 | 617.0200494 | 19.9758 | 610.233173 | 6.83201 | 602.5110134 | 8.55024 | 597.4445273 | 6.16919 | 593.5253272 | 4.63229 | 592.2220001 | 6.89866 | 583.7784053 | 4.43255