## Lanthanum 3d
Acquisition Parameters :
Parameter
[6 empty] | Total acquisition time | 32 mins 34.0 secs
[6 empty] | Number of Scans | 36
﻿ | [5 empty] | Source Gun Type | Al K Alpha
Axis | Energy | Elements= | 543 |  |  | Spot Size | 650 µm
Axis | Overlay Axis | Elements= | 4 |  |  | Lens Mode | LargeAreaXL
[6 empty] | Analyser Mode | CAE : Pass Energy 30.0 eV
X:\Current\20191088\overlays.DATA\Lanthanum 3d.VGD | [5 empty] | Energy Step Size | 0.100 eV
[6 empty] | Number of Energy Steps | 543
| Overlay Axis (Pos)\ | 1 AuAl2O3 | 2 AuAl2O3_30min (af | 3 La_AuAl2O3_mixed (A | 4 La_AuAl2O3_30min
Binding Energy (E)
eV |  | Normalised | Normalised | Normalised | Normalised
876.7 |  | 0.080407 | #NAME? | #NAME? | #NAME?
876.6 |  | 0.036757 | #NAME? | 0.613 | #NAME?
876.5 |  | 0.12834 | 0.10718 | 0.60428 | 0.24287
876.4 |  | 0.11571 | 0.033778 | 0.57057 | 0.229
876.3 |  | 0.086918 | 0.067891 | 0.59495 | 0.295
876.2 |  | 0.11871 | 0.095026 | 0.56383 | 0.25774
876.1 |  | 0.027626 | 0.12289 | 0.57258 | 0.20473
876 |  | 0.073834 | 0.098804 | 0.55182 | 0.2766
875.9 |  | 0.13164 | 0.055438 | 0.54439 | 0.18022
875.8 |  | 0.028361 | 0.083598 | 0.55577 | 0.22584
875.7 |  | 0.10201 | 0.12786 | 0.53882 | 0.20769
875.6 |  | 0.082546 | 0.13809 | 0.54076 | 0.23061
875.5 |  | 0.12169 | 0.12687 | 0.56723 | 0.27567
875.4 |  | 0.10751 | 0.12266 | 0.56097 | 0.34652
875.3 |  | 0.072341 | 0.070189 | 0.54862 | 0.27986
875.2 |  | 0.091139 | 0.045833 | 0.53988 | 0.22
875.1 |  | 0.14677 | 0.07357 | 0.57294 | 0.18871
875 |  | 0.13246 | 0.056874 | 0.57726 | 0.16985
874.9 |  | 0.14341 | 0.15824 | 0.57224 | 0.15882
874.8 |  | 0.10814 | 0.16388 | 0.57075 | 0.25038
874.7 |  | 0.14807 | 0.11658 | 0.54858 | 0.26544
874.6 |  | 0.072239 | 0.075053 | 0.55645 | 0.25369
874.5 |  | 0.11284 | 0.11088 | 0.55358 | 0.24782
874.4 |  | 0.16129 | 0.060134 | 0.5597 | 0.25216
874.3 |  | 0.13508 | 0.068088 | 0.56067 | 0.16232
874.2 |  | 0.11075 | 0.14332 | 0.56491 | 0.20245
874.1 |  | 0.043107 | 0.11972 | 0.56785 | 0.23143
874 |  | 0.12289 | 0.042801 | 0.56105 | 0.25518
873.9 |  | 0.19447 | 0.040489 | 0.5329 | 0.20384
873.8 |  | 0.16778 | 0.09291 | 0.56029 | 0.2451
873.7 |  | 0.11368 | 0.099625 | 0.57722 | 0.26084
873.6 |  | 0.10092 | 0.097952 | 0.55948 | 0.18023
873.5 |  | 0.054231 | 0.1559 | 0.5839 | 0.23529
873.4 |  | 0.082195 | 0.10327 | 0.56673 | 0.23575
873.3 |  | 0.108 | 0.13222 | 0.60199 | 0.28413
873.2 |  | 0.055983 | 0.062595 | 0.57463 | 0.21166
873.1 |  | 0.10192 | 0.048408 | 0.53663 | 0.28669
873 |  | 0.087249 | 0.18197 | 0.57696 | 0.23805
872.9 |  | 0.084685 | 0.15227 | 0.57554 | 0.22665
872.8 |  | 0.10012 | 0.21184 | 0.56249 | 0.17919
872.7 |  | 0.10084 | 0.12171 | 0.57613 | 0.24302
872.6 |  | 0.06555 | 0.071221 | 0.57472 | 0.27924
872.5 |  | 0.049152 | 0.13561 | 0.58715 | 0.24563
872.4 |  | 0.092565 | 0.2181 | 0.61348 | 0.23097
872.3 |  | 0.19066 | 0.19475 | 0.59609 | 0.19986
872.2 |  | 0.22276 | 0.10647 | 0.58123 | 0.25339
872.1 |  | 0.10573 | 0.18439 | 0.56218 | 0.28389
872 |  | 0.098637 | 0.074841 | 0.56315 | 0.25229
871.9 |  | 0.15646 | 0.076204 | 0.60302 | 0.23297
871.8 |  | 0.1251 | 0.13206 | 0.60487 | 0.25936
871.7 |  | 0.077008 | 0.11432 | 0.62034 | 0.2326
871.6 |  | 0.10422 | 0.10535 | 0.64843 | 0.24181
871.5 |  | 0.12222 | 0 | 0.59649 | 0.25098
871.4 |  | 0.17145 | 0.13466 | 0.5812 | 0.2437
871.3 |  | 0.14411 | 0.099494 | 0.60672 | 0.23529
871.2 |  | 0.12982 | 0.1071 | 0.58629 | 0.27161
871.1 |  | 0.049345 | 0.10766 | 0.58985 | 0.25608
871 |  | 0 | 0.11182 | 0.61848 | 0.26924
870.9 |  | 0.17047 | 0.07316 | 0.61777 | 0.26491
870.8 |  | 0.12224 | 0.10751 | 0.60764 | 0.25567
870.7 |  | 0.037594 | 0.11592 | 0.61984 | 0.29542
870.6 |  | 0.20844 | 0.12707 | 0.61186 | 0.32677
870.5 |  | 0.17444 | 0.16229 | 0.62481 | 0.28663
870.4 |  | 0.06374 | 0.10026 | 0.62359 | 0.23563
870.3 |  | 0.091741 | 0.15986 | 0.62597 | 0.31226
870.2 |  | 0.075933 | 0.1952 | 0.62031 | 0.31553
870.1 |  | 0.05078 | 0.066122 | 0.60632 | 0.27889
870 |  | 0.072358 | 0.025 | 0.59688 | 0.27935
869.9 |  | 0.11868 | 0.096699 | 0.63796 | 0.21696
869.8 |  | 0.047276 | 0.1581 | 0.64913 | 0.27697
869.7 |  | 0.063472 | 0.14324 | 0.61637 | 0.36194
869.6 |  | 0.09373 | 0.12019 | 0.64892 | 0.37423
869.5 |  | 0.22754 | 0.081585 | 0.62228 | 0.35457
869.4 |  | 0.11511 | 0.065406 | 0.59369 | 0.2832
869.3 |  | 0.095629 | 0.061355 | 0.64563 | 0.31378
869.2 |  | 0.06971 | 0.16451 | 0.61103 | 0.35028
869.1 |  | 0.17514 | 0.15371 | 0.64937 | 0.39127
869 |  | 0.13679 | 0.075811 | 0.66818 | 0.33642
868.9 |  | 0.17492 | 0.13306 | 0.6545 | 0.30949
868.8 |  | 0.050982 | 0.18446 | 0.64408 | 0.30753
868.7 |  | 0.085158 | 0.099878 | 0.62395 | 0.33208
868.6 |  | 0.12879 | 0.15747 | 0.62669 | 0.29234
868.5 |  | 0.11393 | 0.16144 | 0.67186 | 0.29015
868.4 |  | 0.12605 | 0.07284 | 0.66837 | 0.38154
868.3 |  | 0.096356 | 0.094962 | 0.66904 | 0.36607
868.2 |  | 0.1065 | 0.11687 | 0.66815 | 0.33606
868.1 |  | 0.17276 | 0.022279 | 0.66409 | 0.29852
868 |  | 0.13058 | 0.087809 | 0.6682 | 0.32173
867.9 |  | 0.19981 | 0.13985 | 0.68317 | 0.36455
867.8 |  | 0.16855 | 0.19867 | 0.62474 | 0.33943
867.7 |  | 0.18857 | 0.14767 | 0.65225 | 0.35729
867.6 |  | 0.17464 | 0.11749 | 0.65219 | 0.22734
867.5 |  | 0.26011 | 0.094936 | 0.66777 | 0.3533
867.4 |  | 0.20129 | 0.081408 | 0.67005 | 0.31477
867.3 |  | 0.11265 | 0.094564 | 0.6389 | 0.25912
867.2 |  | 0.17756 | 0.1444 | 0.66678 | 0.30894
867.1 |  | 0.14017 | 0.1689 | 0.6563 | 0.32473
867 |  | 0.087644 | 0.20777 | 0.65022 | 0.3641
866.9 |  | 0.098837 | 0.085835 | 0.64015 | 0.31472
866.8 |  | 0.14947 | 0.1261 | 0.65153 | 0.41268
866.7 |  | 0.13615 | 0.077256 | 0.62926 | 0.36583
866.6 |  | 0.17938 | 0.12486 | 0.66445 | 0.36592
866.5 |  | 0.14943 | 0.19988 | 0.66681 | 0.441
866.4 |  | 0.11062 | 0.24042 | 0.66248 | 0.32709
866.3 |  | 0.17479 | 0.16509 | 0.62421 | 0.3228
866.2 |  | 0.10056 | 0.14183 | 0.64468 | 0.28351
866.1 |  | 0.11043 | 0.11757 | 0.63537 | 0.32314
866 |  | 0.13947 | 0.18879 | 0.64474 | 0.37026
865.9 |  | 0.201 | 0.1558 | 0.64111 | 0.38888
865.8 |  | 0.2289 | 0.14441 | 0.6537 | 0.31214
865.7 |  | 0.15861 | 0.11489 | 0.66363 | 0.32555
865.6 |  | 0.16898 | 0.079786 | 0.66157 | 0.37941
865.5 |  | 0.16075 | 0.10354 | 0.66383 | 0.35825
865.4 |  | 0.1478 | 0.16792 | 0.67651 | 0.30053
865.3 |  | 0.1932 | 0.17872 | 0.67633 | 0.38296
865.2 |  | 0.14402 | 0.22152 | 0.62495 | 0.40137
865.1 |  | 0.14514 | 0.11955 | 0.63055 | 0.37093
865 |  | 0.1324 | 0.20006 | 0.62005 | 0.39536
864.9 |  | 0.22491 | 0.11213 | 0.63126 | 0.36369
864.8 |  | 0.22751 | 0.19357 | 0.62699 | 0.36838
864.7 |  | 0.21041 | 0.18671 | 0.62418 | 0.32183
864.6 |  | 0.18699 | 0.15749 | 0.62496 | 0.35195
864.5 |  | 0.25554 | 0.13711 | 0.65433 | 0.26457
864.4 |  | 0.21531 | 0.19189 | 0.63044 | 0.34626
864.3 |  | 0.17018 | 0.13285 | 0.61533 | 0.35562
864.2 |  | 0.16205 | 0.14627 | 0.61131 | 0.35886
864.1 |  | 0.09601 | 0.098817 | 0.57679 | 0.38266
864 |  | 0.062167 | 0.12865 | 0.6404 | 0.39029
863.9 |  | 0.1173 | 0.15814 | 0.64665 | 0.41168
863.8 |  | 0.13875 | 0.12272 | 0.62877 | 0.38611
863.7 |  | 0.21806 | 0.15616 | 0.62462 | 0.39146
863.6 |  | 0.23296 | 0.22716 | 0.60897 | 0.34397
863.5 |  | 0.24018 | 0.18282 | 0.58819 | 0.32741
863.4 |  | 0.17342 | 0.11733 | 0.58085 | 0.32919
863.3 |  | 0.25557 | 0.097323 | 0.58682 | 0.28419
863.2 |  | 0.22517 | 0.10593 | 0.60221 | 0.37605
863.1 |  | 0.24364 | 0.145 | 0.63049 | 0.36384
863 |  | 0.25196 | 0.14716 | 0.62564 | 0.35563
862.9 |  | 0.21175 | 0.16239 | 0.5913 | 0.36832
862.8 |  | 0.17883 | 0.2047 | 0.59984 | 0.33233
862.7 |  | 0.25438 | 0.18009 | 0.59279 | 0.31147
862.6 |  | 0.3027 | 0.18128 | 0.57823 | 0.35196
862.5 |  | 0.27707 | 0.17598 | 0.53978 | 0.38489
862.4 |  | 0.27441 | 0.24086 | 0.55732 | 0.40677
862.3 |  | 0.20064 | 0.21948 | 0.57185 | 0.40023
862.2 |  | 0.23747 | 0.23712 | 0.56311 | 0.35306
862.1 |  | 0.22563 | 0.21301 | 0.58186 | 0.43034
862 |  | 0.25447 | 0.27137 | 0.56042 | 0.42571
861.9 |  | 0.29503 | 0.19232 | 0.58143 | 0.4125
861.8 |  | 0.25998 | 0.23293 | 0.54774 | 0.50414
861.7 |  | 0.2476 | 0.17018 | 0.5809 | 0.39081
861.6 |  | 0.31494 | 0.17855 | 0.55409 | 0.34279
861.5 |  | 0.2811 | 0.24567 | 0.53536 | 0.37804
861.4 |  | 0.2961 | 0.28655 | 0.52872 | 0.35432
861.3 |  | 0.26313 | 0.27909 | 0.55607 | 0.4101
861.2 |  | 0.28313 | 0.1747 | 0.5454 | 0.38642
861.1 |  | 0.32282 | 0.21651 | 0.5606 | 0.32514
861 |  | 0.29665 | 0.32516 | 0.55016 | 0.44631
860.9 |  | 0.28281 | 0.26071 | 0.54001 | 0.3675
860.8 |  | 0.29834 | 0.29142 | 0.5346 | 0.33546
860.7 |  | 0.27341 | 0.32035 | 0.60065 | 0.40442
860.6 |  | 0.34633 | 0.24272 | 0.59356 | 0.49432
860.5 |  | 0.41327 | 0.31187 | 0.532 | 0.46926
860.4 |  | 0.29397 | 0.32516 | 0.58462 | 0.45856
860.3 |  | 0.29772 | 0.26692 | 0.56248 | 0.47728
860.2 |  | 0.26427 | 0.24731 | 0.55526 | 0.48645
860.1 |  | 0.32584 | 0.27731 | 0.5341 | 0.40086
860 |  | 0.40678 | 0.29009 | 0.56596 | 0.44083
859.9 |  | 0.34733 | 0.3054 | 0.57156 | 0.4222
859.8 |  | 0.29143 | 0.27271 | 0.5489 | 0.42686
859.7 |  | 0.34425 | 0.32077 | 0.54887 | 0.42552
859.6 |  | 0.39205 | 0.26808 | 0.57929 | 0.46924
859.5 |  | 0.34985 | 0.33242 | 0.6102 | 0.42734
859.4 |  | 0.30186 | 0.38076 | 0.59686 | 0.48321
859.3 |  | 0.36745 | 0.33863 | 0.56201 | 0.43784
859.2 |  | 0.35367 | 0.31491 | 0.604 | 0.45144
859.1 |  | 0.35597 | 0.33886 | 0.62229 | 0.49127
859 |  | 0.3464 | 0.25337 | 0.66242 | 0.55737
858.9 |  | 0.30015 | 0.29028 | 0.66349 | 0.5288
858.8 |  | 0.2412 | 0.31562 | 0.64993 | 0.51051
858.7 |  | 0.37234 | 0.26158 | 0.66673 | 0.50291
858.6 |  | 0.38634 | 0.32059 | 0.66072 | 0.52051
858.5 |  | 0.38747 | 0.34436 | 0.68903 | 0.50874
858.4 |  | 0.32798 | 0.22963 | 0.69705 | 0.44862
858.3 |  | 0.29692 | 0.30612 | 0.7087 | 0.45462
858.2 |  | 0.28253 | 0.33394 | 0.72489 | 0.53636
858.1 |  | 0.36564 | 0.40177 | 0.76798 | 0.58053
858 |  | 0.33902 | 0.29215 | 0.80248 | 0.56075
857.9 |  | 0.29298 | 0.31436 | 0.81083 | 0.62008
857.8 |  | 0.31943 | 0.22976 | 0.81572 | 0.59997
857.7 |  | 0.30774 | 0.30851 | 0.82234 | 0.50252
857.6 |  | 0.32967 | 0.26622 | 0.81229 | 0.57198
857.5 |  | 0.34371 | 0.21762 | 0.841 | 0.61863
857.4 |  | 0.31646 | 0.2828 | 0.85629 | 0.65996
857.3 |  | 0.30321 | 0.27611 | 0.86386 | 0.51681
857.2 |  | 0.28598 | 0.29141 | 0.83766 | 0.43878
857.1 |  | 0.33959 | 0.32015 | 0.86483 | 0.52369
857 |  | 0.33139 | 0.21476 | 0.82507 | 0.5755
856.9 |  | 0.32683 | 0.24146 | 0.84248 | 0.58717
856.8 |  | 0.28215 | 0.22769 | 0.8125 | 0.54964
856.7 |  | 0.27803 | 0.20458 | 0.81228 | 0.53978
856.6 |  | 0.30837 | 0.3148 | 0.79316 | 0.44471
856.5 |  | 0.34036 | 0.31682 | 0.79518 | 0.43601
856.4 |  | 0.31361 | 0.25216 | 0.76661 | 0.44657
856.3 |  | 0.26586 | 0.2538 | 0.76735 | 0.462
856.2 |  | 0.3158 | 0.21437 | 0.77198 | 0.46566
856.1 |  | 0.26734 | 0.26233 | 0.80727 | 0.41516
856 |  | 0.31587 | 0.27276 | 0.78484 | 0.4957
855.9 |  | 0.28246 | 0.23469 | 0.79477 | 0.51736
855.8 |  | 0.30416 | 0.323 | 0.79138 | 0.4656
855.7 |  | 0.27868 | 0.22385 | 0.77554 | 0.37932
855.6 |  | 0.22106 | 0.22496 | 0.74826 | 0.45887
855.5 |  | 0.24112 | 0.20998 | 0.75486 | 0.42144
855.4 |  | 0.27887 | 0.28565 | 0.74922 | 0.43906
855.3 |  | 0.28925 | 0.30409 | 0.74714 | 0.46215
855.2 |  | 0.26932 | 0.20875 | 0.78448 | 0.51428
855.1 |  | 0.21127 | 0.20367 | 0.76597 | 0.49625
855 |  | 0.25957 | 0.2064 | 0.79168 | 0.46271
854.9 |  | 0.23255 | 0.22493 | 0.81129 | 0.44514
854.8 |  | 0.26881 | 0.14518 | 0.82625 | 0.47598
854.7 |  | 0.27733 | 0.25269 | 0.84391 | 0.48229
854.6 |  | 0.27427 | 0.25675 | 0.85232 | 0.46021
854.5 |  | 0.31784 | 0.19004 | 0.87414 | 0.43837
854.4 |  | 0.23169 | 0.17308 | 0.89932 | 0.5223
854.3 |  | 0.25538 | 0.21577 | 0.86938 | 0.49256
854.2 |  | 0.24907 | 0.12837 | 0.90028 | 0.44916
854.1 |  | 0.20332 | 0.23536 | 0.89377 | 0.5409
854 |  | 0.2475 | 0.24216 | 0.90848 | 0.5417
853.9 |  | 0.28927 | 0.24218 | 0.95836 | 0.57645
853.8 |  | 0.26926 | 0.17789 | 0.94682 | 0.58816
853.7 |  | 0.20683 | 0.10896 | 0.94838 | 0.57646
853.6 |  | 0.19379 | 0.12011 | 0.97604 | 0.56412
853.5 |  | 0.26957 | 0.15843 | 0.94137 | 0.51995
853.4 |  | 0.2476 | 0.22827 | 1 | 0.57463
853.3 |  | 0.26669 | 0.28913 | 0.97169 | 0.5829
853.2 |  | 0.33627 | 0.29864 | 0.95923 | 0.49378
853.1 |  | 0.30641 | 0.2748 | 0.9303 | 0.53007
853 |  | 0.27881 | 0.24391 | 0.89401 | 0.52406
852.9 |  | 0.24269 | 0.26584 | 0.88696 | 0.54868
852.8 |  | 0.18891 | 0.11669 | 0.82086 | 0.54364
852.7 |  | 0.20625 | 0.1835 | 0.82579 | 0.54138
852.6 |  | 0.27228 | 0.21111 | 0.84242 | 0.47403
852.5 |  | 0.25789 | 0.26427 | 0.83138 | 0.54309
852.4 |  | 0.27037 | 0.31068 | 0.80138 | 0.51974
852.3 |  | 0.30419 | 0.30591 | 0.75153 | 0.49024
852.2 |  | 0.27868 | 0.28749 | 0.71339 | 0.43448
852.1 |  | 0.29917 | 0.29745 | 0.70378 | 0.43334
852 |  | 0.40491 | 0.27634 | 0.67807 | 0.43969
851.9 |  | 0.27405 | 0.22426 | 0.67148 | 0.43896
851.8 |  | 0.25331 | 0.24138 | 0.6443 | 0.37284
851.7 |  | 0.30868 | 0.16122 | 0.60902 | 0.3795
851.6 |  | 0.29268 | 0.1916 | 0.59822 | 0.35512
851.5 |  | 0.27704 | 0.30296 | 0.58503 | 0.4151
851.4 |  | 0.24038 | 0.26936 | 0.57121 | 0.34419
851.3 |  | 0.31928 | 0.25835 | 0.55101 | 0.31536
851.2 |  | 0.30708 | 0.28201 | 0.52654 | 0.35772
851.1 |  | 0.32971 | 0.26601 | 0.50967 | 0.40617
851 |  | 0.28902 | 0.25007 | 0.49241 | 0.34179
850.9 |  | 0.27021 | 0.33236 | 0.45626 | 0.36188
850.8 |  | 0.27896 | 0.25034 | 0.46067 | 0.38785
850.7 |  | 0.29986 | 0.29197 | 0.4629 | 0.32194
850.6 |  | 0.32435 | 0.35643 | 0.44121 | 0.30423
850.5 |  | 0.3697 | 0.164 | 0.43371 | 0.31516
850.4 |  | 0.35716 | 0.22395 | 0.40593 | 0.31907
850.3 |  | 0.31817 | 0.32116 | 0.44268 | 0.32919
850.2 |  | 0.29435 | 0.24796 | 0.41153 | 0.32217
850.1 |  | 0.30261 | 0.2556 | 0.35963 | 0.28137
850 |  | 0.30785 | 0.31051 | 0.38965 | 0.20318
849.9 |  | 0.23872 | 0.33197 | 0.35392 | 0.28084
849.8 |  | 0.26711 | 0.33977 | 0.35086 | 0.28636
849.7 |  | 0.20042 | 0.26899 | 0.36671 | 0.19147
849.6 |  | 0.29465 | 0.23952 | 0.35544 | 0.21592
849.5 |  | 0.30326 | 0.24757 | 0.35685 | 0.174
849.4 |  | 0.22569 | 0.20466 | 0.37914 | 0.23811
849.3 |  | 0.26629 | 0.21951 | 0.32629 | 0.30504
849.2 |  | 0.24571 | 0.2549 | 0.31916 | 0.28647
849.1 |  | 0.28032 | 0.30138 | 0.36855 | 0.22679
849 |  | 0.24746 | 0.23398 | 0.35177 | 0.26287
848.9 |  | 0.22577 | 0.22354 | 0.33458 | 0.25579
848.8 |  | 0.24207 | 0.23779 | 0.34809 | 0.1678
848.7 |  | 0.25309 | 0.20027 | 0.32704 | 0.19111
848.6 |  | 0.24938 | 0.16542 | 0.29394 | 0.26955
848.5 |  | 0.34874 | 0.18601 | 0.36128 | 0.22392
848.4 |  | 0.34959 | 0.26094 | 0.33335 | 0.2358
848.3 |  | 0.3474 | 0.17303 | 0.29119 | 0.27336
848.2 |  | 0.32058 | 0.18752 | 0.32404 | 0.23399
848.1 |  | 0.27096 | 0.15529 | 0.31427 | 0.27836
848 |  | 0.23742 | 0.19594 | 0.29757 | 0.28249
847.9 |  | 0.35163 | 0.2344 | 0.29017 | 0.1928
847.8 |  | 0.36841 | 0.30064 | 0.26007 | 0.19213
847.7 |  | 0.23778 | 0.23267 | 0.26726 | 0.27733
847.6 |  | 0.27422 | 0.19055 | 0.30553 | 0.24712
847.5 |  | 0.29236 | 0.2111 | 0.27245 | 0.18613
847.4 |  | 0.22094 | 0.27224 | 0.26949 | 0.29281
847.3 |  | 0.22703 | 0.17784 | 0.27752 | 0.22092
847.2 |  | 0.24259 | 0.20369 | 0.28961 | 0.22484
847.1 |  | 0.32893 | 0.26076 | 0.26017 | 0.1621
847 |  | 0.19391 | 0.20534 | 0.27025 | 0.22598
846.9 |  | 0.25727 | 0.2339 | 0.24453 | 0.21809
846.8 |  | 0.30873 | 0.28203 | 0.23752 | 0.21231
846.7 |  | 0.33803 | 0.24011 | 0.2456 | 0.14202
846.6 |  | 0.20556 | 0.21631 | 0.24091 | 0.1746
846.5 |  | 0.25508 | 0.26782 | 0.24184 | 0.243
846.4 |  | 0.26574 | 0.26589 | 0.26147 | 0.15155
846.3 |  | 0.3169 | 0.25293 | 0.25098 | 0.13386
846.2 |  | 0.33242 | 0.26821 | 0.20939 | 0.18881
846.1 |  | 0.26121 | 0.27019 | 0.19989 | 0.23039
846 |  | 0.31398 | 0.23155 | 0.19049 | 0.22176
845.9 |  | 0.3709 | 0.1215 | 0.20896 | 0.1937
845.8 |  | 0.31026 | 0.20131 | 0.18525 | 0.26113
845.7 |  | 0.31592 | 0.20569 | 0.19014 | 0.23313
845.6 |  | 0.21904 | 0.20326 | 0.20826 | 0.16153
845.5 |  | 0.2946 | 0.15507 | 0.20397 | 0.19294
845.4 |  | 0.21436 | 0.15047 | 0.18253 | 0.18876
845.3 |  | 0.26418 | 0.19205 | 0.19231 | 0.15818
845.2 |  | 0.29009 | 0.2089 | 0.18519 | 0.2139
845.1 |  | 0.2383 | 0.29078 | 0.19986 | 0.2358
845 |  | 0.32886 | 0.28245 | 0.19103 | 0.16678
844.9 |  | 0.35214 | 0.25722 | 0.19584 | 0.18687
844.8 |  | 0.27447 | 0.27541 | 0.21973 | 0.28449
844.7 |  | 0.30792 | 0.23253 | 0.19525 | 0.14282
844.6 |  | 0.30606 | 0.28639 | 0.185 | 0.063915
844.5 |  | 0.32141 | 0.24945 | 0.18624 | 0.22083
844.4 |  | 0.32564 | 0.18324 | 0.17976 | 0.18214
844.3 |  | 0.31842 | 0.23422 | 0.1963 | 0.23071
844.2 |  | 0.33892 | 0.30111 | 0.19449 | 0.25715
844.1 |  | 0.29253 | 0.295 | 0.19001 | 0.19903
844 |  | 0.37512 | 0.21883 | 0.19051 | 0.23933
843.9 |  | 0.33317 | 0.26045 | 0.18076 | 0.21166
843.8 |  | 0.36411 | 0.24191 | 0.18627 | 0.25305
843.7 |  | 0.28628 | 0.26327 | 0.19234 | 0.22997
843.6 |  | 0.25083 | 0.18407 | 0.21971 | 0.24031
843.5 |  | 0.2833 | 0.24545 | 0.22032 | 0.27228
843.4 |  | 0.33519 | 0.2558 | 0.1959 | 0.20619
843.3 |  | 0.29467 | 0.24003 | 0.21292 | 0.23361
843.2 |  | 0.36512 | 0.29516 | 0.21765 | 0.22886
843.1 |  | 0.35583 | 0.39522 | 0.22738 | 0.2698
843 |  | 0.38154 | 0.30868 | 0.21137 | 0.21384
842.9 |  | 0.36335 | 0.28626 | 0.22362 | 0.22964
842.8 |  | 0.32 | 0.26643 | 0.25127 | 0.29778
842.7 |  | 0.39599 | 0.25654 | 0.25955 | 0.29105
842.6 |  | 0.38499 | 0.29655 | 0.23287 | 0.24909
842.5 |  | 0.34215 | 0.26795 | 0.29565 | 0.32166
842.4 |  | 0.35111 | 0.2692 | 0.33176 | 0.33242
842.3 |  | 0.36122 | 0.26722 | 0.33789 | 0.2641
842.2 |  | 0.29779 | 0.28279 | 0.34539 | 0.24673
842.1 |  | 0.32719 | 0.26899 | 0.32018 | 0.33798
842 |  | 0.325 | 0.32261 | 0.32585 | 0.29787
841.9 |  | 0.30729 | 0.35562 | 0.40717 | 0.27061
841.8 |  | 0.27481 | 0.35966 | 0.41405 | 0.34296
841.7 |  | 0.30399 | 0.33854 | 0.46856 | 0.34178
841.6 |  | 0.25698 | 0.22243 | 0.48865 | 0.40829
841.5 |  | 0.2904 | 0.26105 | 0.52617 | 0.43281
841.4 |  | 0.31611 | 0.27042 | 0.57325 | 0.39663
841.3 |  | 0.36546 | 0.29026 | 0.58812 | 0.43327
841.2 |  | 0.31104 | 0.29081 | 0.62868 | 0.48471
841.1 |  | 0.35848 | 0.29243 | 0.64881 | 0.43558
841 |  | 0.35945 | 0.35965 | 0.63395 | 0.55519
840.9 |  | 0.32768 | 0.32152 | 0.69038 | 0.54845
840.8 |  | 0.26276 | 0.31224 | 0.68643 | 0.53912
840.7 |  | 0.32626 | 0.29431 | 0.69778 | 0.47676
840.6 |  | 0.38432 | 0.31052 | 0.73498 | 0.47859
840.5 |  | 0.33378 | 0.32747 | 0.76 | 0.52618
840.4 |  | 0.38724 | 0.23762 | 0.78605 | 0.48276
840.3 |  | 0.36367 | 0.29961 | 0.76969 | 0.51771
840.2 |  | 0.32899 | 0.2501 | 0.75913 | 0.5332
840.1 |  | 0.42403 | 0.24575 | 0.7203 | 0.49092
840 |  | 0.44115 | 0.24904 | 0.73483 | 0.57295
839.9 |  | 0.42138 | 0.27467 | 0.71515 | 0.4992
839.8 |  | 0.32695 | 0.32239 | 0.71085 | 0.49545
839.7 |  | 0.33507 | 0.30923 | 0.72316 | 0.52137
839.6 |  | 0.41737 | 0.22801 | 0.72605 | 0.47988
839.5 |  | 0.43402 | 0.17245 | 0.72701 | 0.50957
839.4 |  | 0.38522 | 0.18768 | 0.73235 | 0.53646
839.3 |  | 0.33422 | 0.29595 | 0.7184 | 0.59141
839.2 |  | 0.42352 | 0.28585 | 0.70804 | 0.54003
839.1 |  | 0.44633 | 0.32842 | 0.68511 | 0.54698
839 |  | 0.35472 | 0.23691 | 0.6921 | 0.50804
838.9 |  | 0.44712 | 0.24307 | 0.74458 | 0.5273
838.8 |  | 0.39151 | 0.26824 | 0.72404 | 0.57314
838.7 |  | 0.37529 | 0.34204 | 0.69134 | 0.48181
838.6 |  | 0.43685 | 0.32643 | 0.67993 | 0.52192
838.5 |  | 0.43047 | 0.30973 | 0.69669 | 0.53765
838.4 |  | 0.44957 | 0.27843 | 0.70888 | 0.56842
838.3 |  | 0.45414 | 0.26147 | 0.69375 | 0.61002
838.2 |  | 0.37405 | 0.31782 | 0.72352 | 0.54131
838.1 |  | 0.35562 | 0.3375 | 0.70818 | 0.50187
838 |  | 0.36327 | 0.33619 | 0.72004 | 0.61281
837.9 |  | 0.37621 | 0.33108 | 0.74624 | 0.62206
837.8 |  | 0.45962 | 0.31695 | 0.77912 | 0.64108
837.7 |  | 0.39289 | 0.4051 | 0.77564 | 0.62957
837.6 |  | 0.34389 | 0.40732 | 0.83287 | 0.62089
837.5 |  | 0.40016 | 0.36782 | 0.84969 | 0.64379
837.4 |  | 0.40913 | 0.38215 | 0.86889 | 0.63956
837.3 |  | 0.36628 | 0.38674 | 0.85999 | 0.65947
837.2 |  | 0.37127 | 0.47734 | 0.88993 | 0.69533
837.1 |  | 0.41531 | 0.39102 | 0.91468 | 0.77024
837 |  | 0.40976 | 0.46568 | 0.93898 | 0.80803
836.9 |  | 0.57838 | 0.43094 | 0.91546 | 0.75308
836.8 |  | 0.6901 | 0.48693 | 0.9395 | 0.77257
836.7 |  | 0.44397 | 0.44647 | 0.92701 | 0.87268
836.6 |  | 0.41675 | 0.37828 | 0.90225 | 0.78763
836.5 |  | 0.49124 | 0.39449 | 0.93083 | 0.7819
836.4 |  | 0.54272 | 0.4916 | 0.93978 | 0.83427
836.3 |  | 0.58481 | 0.52037 | 0.95347 | 0.83462
836.2 |  | 0.58664 | 0.52435 | 0.9292 | 0.81432
836.1 |  | 0.46655 | 0.61104 | 0.89559 | 0.8747
836 |  | 0.50682 | 0.57699 | 0.87567 | 0.74446
835.9 |  | 0.52584 | 0.55148 | 0.86033 | 0.70077
835.8 |  | 0.58598 | 0.52467 | 0.82014 | 0.75575
835.7 |  | 0.5793 | 0.51403 | 0.78299 | 0.80239
835.6 |  | 0.65401 | 0.57914 | 0.76866 | 0.81064
835.5 |  | 0.56812 | 0.61093 | 0.74906 | 0.79892
835.4 |  | 0.60816 | 0.59682 | 0.70805 | 0.79229
835.3 |  | 0.67106 | 0.68227 | 0.6898 | 0.79924
835.2 |  | 0.63387 | 0.52954 | 0.64667 | 0.74673
835.1 |  | 0.68961 | 0.4623 | 0.61415 | 0.8619
835 |  | 0.62297 | 0.6384 | 0.61934 | 0.75644
834.9 |  | 0.71215 | 0.75704 | 0.58494 | 0.78236
834.8 |  | 0.72721 | 0.7356 | 0.53265 | 0.79844
834.7 |  | 0.77367 | 0.70905 | 0.55148 | 0.832
834.6 |  | 0.75665 | 0.75602 | 0.50769 | 0.78779
834.5 |  | 0.71524 | 0.75945 | 0.48825 | 0.76345
834.4 |  | 0.74096 | 0.79954 | 0.50701 | 0.74213
834.3 |  | 0.83225 | 0.8326 | 0.50113 | 0.78776
834.2 |  | 0.78976 | 0.75819 | 0.45855 | 0.92446
834.1 |  | 0.82419 | 0.83296 | 0.42057 | 0.82195
834 |  | 0.83659 | 0.79254 | 0.42965 | 0.88506
833.9 |  | 0.93158 | 0.73058 | 0.42755 | 0.90639
833.8 |  | 0.94073 | 0.89138 | 0.38942 | 0.79824
833.7 |  | 0.86311 | 0.91192 | 0.3845 | 0.86062
833.6 |  | 0.87866 | 0.86153 | 0.39738 | 0.90501
833.5 |  | 0.90741 | 0.92418 | 0.40755 | 1
833.4 |  | 0.88163 | 0.88771 | 0.36641 | 0.98687
833.3 |  | 1 | 0.88029 | 0.34653 | 0.98207
833.2 |  | 0.87858 | 0.94411 | 0.37558 | 0.94819
833.1 |  | 0.81724 | 0.9036 | 0.36628 | 0.83935
833 |  | 0.88249 | 0.92844 | 0.35254 | 0.84466
832.9 |  | 0.82851 | 0.98512 | 0.35596 | 0.93064
832.8 |  | 0.82213 | 0.99062 | 0.35518 | 0.9019
832.7 |  | 0.88162 | 1 | 0.32657 | 0.83337
832.6 |  | 0.95659 | 0.92168 | 0.27618 | 0.84821
832.5 |  | 0.91923 | 0.90896 | 0.29491 | 0.88793
832.4 |  | 0.84306 | 0.82178 | 0.31687 | 0.80385
832.3 |  | 0.78693 | 0.89541 | 0.27517 | 0.75431
832.2 |  | 0.91899 | 0.92593 | 0.2895 | 0.8022
832.1 |  | 0.88866 | 0.7686 | 0.3072 | 0.73018
832 |  | 0.8924 | 0.82707 | 0.2981 | 0.72833
831.9 |  | 0.77107 | 0.80493 | 0.24224 | 0.74797
831.8 |  | 0.76973 | 0.7746 | 0.26025 | 0.70591
831.7 |  | 0.79631 | 0.75281 | 0.2466 | 0.68726
831.6 |  | 0.70833 | 0.77646 | 0.27465 | 0.6361
831.5 |  | 0.81466 | 0.78494 | 0.23204 | 0.68512
831.4 |  | 0.78977 | 0.74369 | 0.23633 | 0.72068
831.3 |  | 0.7577 | 0.69625 | 0.23957 | 0.62874
831.2 |  | 0.72611 | 0.64491 | 0.22795 | 0.48212
831.1 |  | 0.70002 | 0.56158 | 0.15623 | 0.54365
831 |  | 0.65504 | 0.63005 | 0.18617 | 0.5087
830.9 |  | 0.66713 | 0.62495 | 0.1733 | 0.49127
830.8 |  | 0.62781 | 0.57221 | 0.17927 | 0.49052
830.7 |  | 0.51824 | 0.52826 | 0.16895 | 0.46772
830.6 |  | 0.57831 | 0.5154 | 0.14295 | 0.36445
830.5 |  | 0.61798 | 0.57272 | 0.15223 | 0.36717
830.4 |  | 0.52858 | 0.52048 | 0.17244 | 0.3887
830.3 |  | 0.57663 | 0.49885 | 0.14104 | 0.37113
830.2 |  | 0.55998 | 0.44488 | 0.11036 | 0.34923
830.1 |  | 0.5014 | 0.38033 | 0.12718 | 0.31981
830 |  | 0.52779 | 0.41434 | 0.079397 | 0.26425
829.9 |  | 0.44993 | 0.43506 | 0.070849 | 0.26821
829.8 |  | 0.52098 | 0.41964 | 0.10341 | 0.294
829.7 |  | 0.4717 | 0.32667 | 0.065532 | 0.27802
829.6 |  | 0.48203 | 0.33455 | 0.097084 | 0.28995
829.5 |  | 0.48129 | 0.3726 | 0.075532 | 0.26006
829.4 |  | 0.42513 | 0.42041 | 0.057744 | 0.22766
829.3 |  | 0.44018 | 0.34088 | 0.052317 | 0.18257
829.2 |  | 0.47806 | 0.26695 | 0.028835 | 0.28133
829.1 |  | 0.49449 | 0.27673 | 0.049152 | 0.19902
829 |  | 0.44829 | 0.29149 | 0.065469 | 0.15364
828.9 |  | 0.46454 | 0.38535 | 0.094287 | 0.19421
828.8 |  | 0.43823 | 0.31773 | 0.061265 | 0.17935
828.7 |  | 0.47129 | 0.35851 | 0.057509 | 0.11246
828.6 |  | 0.41748 | 0.3359 | 0.050118 | 0.048633
828.5 |  | 0.338 | 0.32327 | 0.063519 | 0.069204
828.4 |  | 0.30928 | 0.27209 | 0.043564 | 0.16649
828.3 |  | 0.44672 | 0.25634 | 0.024539 | 0.16598
828.2 |  | 0.38947 | 0.28837 | 0.009516 | 0.11042
828.1 |  | 0.40839 | 0.2883 | 0.051174 | 0.12964
828 |  | 0.47033 | 0.32208 | 0.065442 | 0.11457
827.9 |  | 0.38305 | 0.16622 | 0.052571 | 0.14305
827.8 |  | 0.34745 | 0.24587 | 0.048223 | 0.14106
827.7 |  | 0.36131 | 0.26117 | 0.075177 | 0.058995
827.6 |  | 0.38843 | 0.19029 | 0.049885 | 0.077623
827.5 |  | 0.31736 | 0.29979 | 0.031517 | 0.10293
827.4 |  | 0.41661 | 0.32055 | 0.044431 | 0.11046
827.3 |  | 0.35611 | 0.3417 | 0.033268 | 0.11396
827.2 |  | 0.31271 | 0.23011 | 0.06904 | 0.16266
827.1 |  | 0.31234 | 0.20984 | 0.030024 | 0.13695
827 |  | 0.27946 | 0.17666 | 0.034887 | 0.16169
826.9 |  | 0.32314 | 0.22995 | 0.027737 | 0.13187
826.8 |  | 0.29859 | 0.14252 | 0.01801 | 0.070914
826.7 |  | 0.30575 | 0.20296 | 0.0095051 | 0.059534
826.6 |  | 0.36217 | 0.21489 | 0.030393 | 0.10756
826.5 |  | 0.32251 | 0.26421 | 0.042279 | 0.16435
826.4 |  | 0.36064 | 0.31893 | 0.031337 | 0.077208
826.3 |  | 0.34224 | 0.27218 | 0.028434 | 0.080228
826.2 |  | 0.3345 | 0.24674 | 0.0057139 | 0.092527
826.1 |  | 0.32183 | 0.25308 | 0.015892 | 0.042358
826 |  | 0.38533 | 0.31777 | 0.023978 | 0.08948
825.9 |  | 0.35463 | 0.26769 | 0.052482 | 0
825.8 |  | 0.37227 | 0.21801 | 0.0079491 | 0.022089
825.7 |  | 0.34414 | 0.18871 | 0.03618 | 0.10798
825.6 |  | 0.3561 | 0.22649 | 0.023682 | 0.10466
825.5 |  | 0.40029 | 0.22977 | 0.026233 | 0.12202
825.4 |  | 0.38427 | 0.17134 | 0.027832 | 0.12346
825.3 |  | 0.34095 | 0.23889 | 0.0054846 | 0.06585
825.2 |  | 0.28308 | 0.22551 | 0.032592 | 0.047958
825.1 |  | 0.28803 | 0.14177 | 0.035399 | 0.050255
825 |  | 0.36637 | 0.13663 | 0 | 0.077461
824.9 |  | 0.35196 | 0.24599 | 0.010809 | 0.12679
824.8 |  | 0.36309 | 0.25987 | 0.023138 | 0.083169
824.7 |  | 0.37924 | 0.2543 | 0.044772 | 0.082087
824.6 |  | 0.31455 | 0.21112 | 0.04887 | 0.12809
824.5 |  | 0.42242 | 0.22719 | 0.049753 | 0.12466
824.4 |  | 0.4101 | 0.29947 | 0.029676 | 0.045311
824.3 |  | 0.32255 | 0.27821 | 0.023618 | 0.11323
824.2 |  | 0.36656 | 0.28955 | 0.037927 | 0.087855
824.1 |  | 0.4275 | 0.28721 | 0.028397 | 0.075634
824 |  | 0.4284 | 0.24373 | 0.023083 | 0.081399
823.9 |  | 0.37804 | 0.26945 | 0.030082 | 0.076492
823.8 |  | 0.36362 | 0.22929 | 0.015836 | 0.11681
823.7 |  | 0.29038 | 0.22456 | 0.026389 | 0.10749
823.6 |  | 0.30539 | 0.22636 | 0.045572 | 0.10992
823.5 |  | 0.46244 | 0.1855 | 0.052111 | 0.023405
823.4 |  | 0.42838 | 0.23167 | 0.0091796 | 0.020951
823.3 |  | 0.32783 | 0.25814 | 0.02499 | 0.10567
823.2 |  | 0.33271 | 0.28104 | 0.0025057 | 0.10354
823.1 |  | 0.3311 | 0.18472 | 0.047038 | 0.062484
823 |  | 0.33154 | 0.21277 | 0.036805 | 0.10893
822.9 |  | 0.29514 | 0.29803 | 0.040751 | 0.087903
822.8 |  | 0.32403 | 0.37461 | 0.014299 | 0.1274
822.7 |  | 0.32433 | 0.21408 | 0.02972 | 0.15217
822.6 |  | #NAME? | 0.16725 | 0.029809 | 0.050482
822.5 |  | #NAME? | 0.12305 | #NAME? | 0.12682

## Titles
17:02:44 Monday, January 25, 2021
https://myjm-my.sharepoint.com/personal/alex_oje_matthey_com/Documents/Desktop/Analysis%20Folder/20191088/Lanthanum%203d%20Overlay%20.xls
overlays
Data Files : | Title | File Name | Comment
| Gold 4f | X:\Current\20191088\overlays.DATA\Gold 4f.VGD | - no comment -
| Titanium 2p | X:\...\overlays.DATA\Titanium 2p.VGD | - no comment -
| Aluminium 2p | X:\...\overlays.DATA\Aluminium 2p.VGD | - no comment -
| Gold 4d | X:\Current\20191088\overlays.DATA\Gold 4d.VGD | - no comment -
| Lanthanum 3d | X:\...\overlays.DATA\Lanthanum 3d.VGD | - no comment -
| Nitrogen 1s | X:\...\overlays.DATA\Nitrogen 1s.VGD | - no comment -
| 4 La_AuAl2O3_30min | X:\...\4 La_AuAl2O3_30min _3.VGD
| 4 La_AuAl2O3_30min | X:\...\4 La_AuAl2O3_30min _2.VGD
| 4 La_AuAl2O3_30min | X:\...\4 La_AuAl2O3_30min _1.VGD
| 4 La_AuAl2O3_30min | X:\...\4 La_AuAl2O3_30min _0.VGD
| 4 La_AuAl2O3_30min | X:\...\4 La_AuAl2O3_30min .VGD
| 3 La_AuAl2O3_mixed (A | X:\...\3 La_AuAl2O3_mixed (A_3.VGD
| 3 La_AuAl2O3_mixed (A | X:\...\3 La_AuAl2O3_mixed (A_2.VGD
| 3 La_AuAl2O3_mixed (A | X:\...\3 La_AuAl2O3_mixed (A_1.VGD
| 3 La_AuAl2O3_mixed (A | X:\...\3 La_AuAl2O3_mixed (A_0.VGD
| 3 La_AuAl2O3_mixed (A | X:\...\3 La_AuAl2O3_mixed (A.VGD
| 2 AuAl2O3_30min (af | X:\...\2 AuAl2O3_30min (af_3.VGD
| 2 AuAl2O3_30min (af | X:\...\2 AuAl2O3_30min (af_2.VGD
| 2 AuAl2O3_30min (af | X:\...\2 AuAl2O3_30min (af_1.VGD
| 2 AuAl2O3_30min (af | X:\...\2 AuAl2O3_30min (af_0.VGD
| 2 AuAl2O3_30min (af | X:\...\2 AuAl2O3_30min (af.VGD
| 1 AuAl2O3 | X:\...\overlays.DATA\1 AuAl2O3_3.VGD
| 1 AuAl2O3 | X:\...\overlays.DATA\1 AuAl2O3_2.VGD
| 1 AuAl2O3 | X:\...\overlays.DATA\1 AuAl2O3_1.VGD
| 1 AuAl2O3 | X:\...\overlays.DATA\1 AuAl2O3_0.VGD
| 1 AuAl2O3 | X:\...\20191088\overlays.DATA\1 AuAl2O3.VGD