## Gold 4f
Acquisition Parameters :
Parameter
[6 empty] | Total acquisition time | 22 mins 22.3 secs
[6 empty] | Number of Scans | 36
﻿ | [5 empty] | Source Gun Type | Al K Alpha
Axis | Energy | Elements= | 131 |  |  | Spot Size | 650 µm
Axis | Overlay Axis | Elements= | 4 |  |  | Lens Mode | LargeAreaXL
[6 empty] | Analyser Mode | CAE : Pass Energy 30.0 eV
X:\Current\20191088\overlays.DATA\Gold 4f.VGD | [5 empty] | Energy Step Size | 0.100 eV
[6 empty] | Number of Energy Steps | 373
| Overlay Axis (Pos)\ | 1 AuAl2O3 | 2 AuAl2O3_30min (af | 3 La_AuAl2O3_mixed (A | 4 La_AuAl2O3_30min
Binding Energy (E)
eV |  | Normalised | Normalised | Normalised | Normalised
92 |  | 0.9882 | 0.99026 | 1 | 0.98902
91.9 |  | 0.99173 | 1 | 0.9963 | 1
91.8 |  | 0.97618 | 0.98975 | 0.98703 | 0.99592
91.7 |  | 0.94937 | 0.98177 | 0.99873 | 0.99295
91.6 |  | 1 | 0.97655 | 0.99208 | 0.98695
91.5 |  | 0.97586 | 0.96744 | 0.96728 | 0.94261
91.4 |  | 0.96365 | 0.95544 | 0.97975 | 0.95544
91.3 |  | 0.98121 | 0.97236 | 0.96668 | 0.95415
91.2 |  | 0.9197 | 0.9373 | 0.98518 | 0.926
91.1 |  | 0.92435 | 0.95566 | 0.96709 | 0.93945
91 |  | 0.93083 | 0.953 | 0.9533 | 0.93933
90.9 |  | 0.91746 | 0.94175 | 0.95005 | 0.94588
90.8 |  | 0.95245 | 0.92789 | 0.95865 | 0.93104
90.7 |  | 0.9564 | 0.92537 | 0.94976 | 0.90979
90.6 |  | 0.92309 | 0.90395 | 0.93808 | 0.93073
90.5 |  | 0.93385 | 0.89285 | 0.91718 | 0.90277
90.4 |  | 0.9231 | 0.92674 | 0.9165 | 0.90676
90.3 |  | 0.88498 | 0.90586 | 0.92654 | 0.88833
90.2 |  | 0.89628 | 0.89272 | 0.9149 | 0.88093
90.1 |  | 0.88489 | 0.88704 | 0.89617 | 0.86309
90 |  | 0.90364 | 0.88503 | 0.87239 | 0.85259
89.9 |  | 0.86701 | 0.85816 | 0.8623 | 0.84138
89.8 |  | 0.83477 | 0.83438 | 0.85072 | 0.82336
89.7 |  | 0.84119 | 0.86491 | 0.86267 | 0.81496
89.6 |  | 0.83793 | 0.87082 | 0.85327 | 0.83596
89.5 |  | 0.84676 | 0.84961 | 0.82412 | 0.84801
89.4 |  | 0.82699 | 0.82574 | 0.82514 | 0.81657
89.3 |  | 0.80578 | 0.82836 | 0.83831 | 0.81444
89.2 |  | 0.7993 | 0.81319 | 0.83944 | 0.80135
89.1 |  | 0.81926 | 0.81311 | 0.81214 | 0.80176
89 |  | 0.80097 | 0.78174 | 0.7962 | 0.80192
88.9 |  | 0.78302 | 0.75813 | 0.80374 | 0.76777
88.8 |  | 0.78809 | 0.77257 | 0.78896 | 0.78197
88.7 |  | 0.77627 | 0.81069 | 0.81396 | 0.78858
88.6 |  | 0.79845 | 0.80666 | 0.81576 | 0.80003
88.5 |  | 0.80246 | 0.79617 | 0.80813 | 0.78272
88.4 |  | 0.7627 | 0.8039 | 0.82157 | 0.80031
88.3 |  | 0.76405 | 0.79256 | 0.79864 | 0.78472
88.2 |  | 0.76959 | 0.78419 | 0.77983 | 0.77775
88.1 |  | 0.79728 | 0.77546 | 0.77348 | 0.81229
88 |  | 0.79432 | 0.78735 | 0.81451 | 0.80813
87.9 |  | 0.77845 | 0.78181 | 0.8098 | 0.78305
87.8 |  | 0.77103 | 0.79179 | 0.81097 | 0.77245
87.7 |  | 0.79151 | 0.79354 | 0.78942 | 0.77059
87.6 |  | 0.77014 | 0.80067 | 0.82242 | 0.79172
87.5 |  | 0.72075 | 0.78734 | 0.80484 | 0.78451
87.4 |  | 0.74877 | 0.79177 | 0.79217 | 0.7802
87.3 |  | 0.76693 | 0.77396 | 0.78997 | 0.78351
87.2 |  | 0.71448 | 0.74584 | 0.77712 | 0.75575
87.1 |  | 0.72473 | 0.73917 | 0.77275 | 0.72758
87 |  | 0.7286 | 0.75994 | 0.73895 | 0.73255
86.9 |  | 0.71399 | 0.72575 | 0.72399 | 0.74097
86.8 |  | 0.67967 | 0.7219 | 0.71795 | 0.70118
86.7 |  | 0.67443 | 0.71037 | 0.72744 | 0.69485
86.6 |  | 0.64681 | 0.68562 | 0.70486 | 0.68057
86.5 |  | 0.63106 | 0.65208 | 0.69731 | 0.66897
86.4 |  | 0.5744 | 0.63207 | 0.67062 | 0.63201
86.3 |  | 0.56071 | 0.62911 | 0.6253 | 0.65249
86.2 |  | 0.54041 | 0.59813 | 0.58726 | 0.61435
86.1 |  | 0.52719 | 0.57121 | 0.58261 | 0.5855
86 |  | 0.49264 | 0.56336 | 0.58842 | 0.5548
85.9 |  | 0.48292 | 0.56946 | 0.55924 | 0.52728
85.8 |  | 0.47941 | 0.54061 | 0.54237 | 0.52048
85.7 |  | 0.49296 | 0.51266 | 0.49743 | 0.51384
85.6 |  | 0.46263 | 0.5028 | 0.50698 | 0.50826
85.5 |  | 0.43761 | 0.50539 | 0.50445 | 0.50266
85.4 |  | 0.45711 | 0.50298 | 0.47813 | 0.48801
85.3 |  | 0.45908 | 0.49011 | 0.47549 | 0.47056
85.2 |  | 0.43483 | 0.47345 | 0.46224 | 0.46237
85.1 |  | 0.44411 | 0.46138 | 0.45529 | 0.46416
85 |  | 0.42113 | 0.45281 | 0.44298 | 0.45916
84.9 |  | 0.41732 | 0.44554 | 0.45428 | 0.45655
84.8 |  | 0.42438 | 0.45271 | 0.4453 | 0.47299
84.7 |  | 0.43199 | 0.4411 | 0.46051 | 0.46821
84.6 |  | 0.42712 | 0.46287 | 0.45034 | 0.45423
84.5 |  | 0.43542 | 0.45961 | 0.45609 | 0.47526
84.4 |  | 0.44222 | 0.43294 | 0.45711 | 0.48234
84.3 |  | 0.45086 | 0.46919 | 0.48101 | 0.47864
84.2 |  | 0.45491 | 0.46489 | 0.46664 | 0.48751
84.1 |  | 0.44658 | 0.46371 | 0.48492 | 0.48051
84 |  | 0.44261 | 0.46757 | 0.47191 | 0.4735
83.9 |  | 0.43315 | 0.46074 | 0.49273 | 0.48317
83.8 |  | 0.42764 | 0.47864 | 0.46754 | 0.47174
83.7 |  | 0.434 | 0.4732 | 0.47676 | 0.47172
83.6 |  | 0.4242 | 0.45037 | 0.44147 | 0.44292
83.5 |  | 0.42867 | 0.45767 | 0.4416 | 0.44883
83.4 |  | 0.40828 | 0.45865 | 0.41988 | 0.44114
83.3 |  | 0.38246 | 0.43756 | 0.41604 | 0.42217
83.2 |  | 0.37821 | 0.4373 | 0.43242 | 0.40793
83.1 |  | 0.32677 | 0.40393 | 0.39554 | 0.40042
83 |  | 0.32101 | 0.3761 | 0.38324 | 0.39715
82.9 |  | 0.29818 | 0.35805 | 0.36187 | 0.3417
82.8 |  | 0.28766 | 0.35108 | 0.332 | 0.32815
82.7 |  | 0.2837 | 0.3133 | 0.31301 | 0.31966
82.6 |  | 0.22404 | 0.30823 | 0.30328 | 0.28591
82.5 |  | 0.2192 | 0.28025 | 0.28257 | 0.26695
82.4 |  | 0.21019 | 0.24649 | 0.25561 | 0.25088
82.3 |  | 0.18554 | 0.21253 | 0.21862 | 0.21521
82.2 |  | 0.14239 | 0.21352 | 0.20968 | 0.19459
82.1 |  | 0.14568 | 0.18266 | 0.21056 | 0.17756
82 |  | 0.12186 | 0.14245 | 0.15284 | 0.15786
81.9 |  | 0.074881 | 0.13943 | 0.13662 | 0.12726
81.8 |  | 0.09928 | 0.13267 | 0.13171 | 0.1191
81.7 |  | 0.076733 | 0.10852 | 0.10685 | 0.11003
81.6 |  | 0.076103 | 0.084512 | 0.093113 | 0.086132
81.5 |  | 0.073553 | 0.070558 | 0.10573 | 0.095106
81.4 |  | 0.067382 | 0.048821 | 0.077789 | 0.072615
81.3 |  | 0.06213 | 0.065881 | 0.074757 | 0.065251
81.2 |  | 0.062399 | 0.055922 | 0.048528 | 0.04888
81.1 |  | 0.055388 | 0.045913 | 0.050621 | 0.056784
81 |  | 0.048184 | 0.044034 | 0.049892 | 0.039482
80.9 |  | 0.047721 | 0.026394 | 0.035808 | 0.042228
80.8 |  | 0.043612 | 0.032861 | 0.04695 | 0.044554
80.7 |  | 0.047914 | 0.029236 | 0.030309 | 0.037272
80.6 |  | 0.057874 | 0.029856 | 0.035532 | 0.026326
80.5 |  | 0.033544 | 0.024413 | 0.047387 | 0.014592
80.4 |  | 0.02646 | 0.020461 | 0.023044 | 0.034338
80.3 |  | 0.048624 | 0.020445 | 0.035198 | 0.013975
80.2 |  | 0.035472 | 0.021723 | 0.019349 | 0
80.1 |  | 0.028271 | 0.0071684 | 0.0079677 | 0.019984
80 |  | 0.01719 | 0.015472 | 0.019688 | 0.013578
79.9 |  | 0 | 0.013528 | 0 | 0.015298
79.8 |  | 0.016749 | 0.009597 | 0.0077919 | 0.018801
79.7 |  | 0.028807 | 0.011835 | 0.0026274 | 0.018771
79.6 |  | 0.0327 | 0.010358 | 0.01129 | 0.022354
79.5 |  | 0.0021921 | 0.015284 | 0.02383 | 0.040249
79.4 |  | 0.045005 | 0.015057 | 0.021683 | 0.017874
79.3 |  | 0.015644 | 0.028161 | 0.0267 | 0.0048244
79.2 |  | 0.0028043 | 0.022774 | 0.016396 | 0.015224
79.1 |  | 0.028384 | 0.016798 | 0.023362 | 0.031123
79 |  | 0.013407 | 0 | 0.023952 | 0.028448

## Titles
16:54:15 Monday, January 25, 2021
https://myjm-my.sharepoint.com/personal/alex_oje_matthey_com/Documents/Desktop/Analysis%20Folder/20191088/Gold%204f%20Overlay%20.xls
overlays
Data Files : | Title | File Name | Comment
| Gold 4f | X:\Current\20191088\overlays.DATA\Gold 4f.VGD | - no comment -
| Titanium 2p | X:\...\overlays.DATA\Titanium 2p.VGD | - no comment -
| Aluminium 2p | X:\...\overlays.DATA\Aluminium 2p.VGD | - no comment -
| Gold 4d | X:\Current\20191088\overlays.DATA\Gold 4d.VGD | - no comment -
| Lanthanum 3d | X:\...\overlays.DATA\Lanthanum 3d.VGD | - no comment -
| Nitrogen 1s | X:\...\overlays.DATA\Nitrogen 1s.VGD | - no comment -
| 4 La_AuAl2O3_30min | X:\...\4 La_AuAl2O3_30min _3.VGD
| 4 La_AuAl2O3_30min | X:\...\4 La_AuAl2O3_30min _2.VGD
| 4 La_AuAl2O3_30min | X:\...\4 La_AuAl2O3_30min _1.VGD
| 4 La_AuAl2O3_30min | X:\...\4 La_AuAl2O3_30min _0.VGD
| 4 La_AuAl2O3_30min | X:\...\4 La_AuAl2O3_30min .VGD
| 3 La_AuAl2O3_mixed (A | X:\...\3 La_AuAl2O3_mixed (A_3.VGD
| 3 La_AuAl2O3_mixed (A | X:\...\3 La_AuAl2O3_mixed (A_2.VGD
| 3 La_AuAl2O3_mixed (A | X:\...\3 La_AuAl2O3_mixed (A_1.VGD
| 3 La_AuAl2O3_mixed (A | X:\...\3 La_AuAl2O3_mixed (A_0.VGD
| 3 La_AuAl2O3_mixed (A | X:\...\3 La_AuAl2O3_mixed (A.VGD
| 2 AuAl2O3_30min (af | X:\...\2 AuAl2O3_30min (af_3.VGD
| 2 AuAl2O3_30min (af | X:\...\2 AuAl2O3_30min (af_2.VGD
| 2 AuAl2O3_30min (af | X:\...\2 AuAl2O3_30min (af_1.VGD
| 2 AuAl2O3_30min (af | X:\...\2 AuAl2O3_30min (af_0.VGD
| 2 AuAl2O3_30min (af | X:\...\2 AuAl2O3_30min (af.VGD
| 1 AuAl2O3 | X:\...\overlays.DATA\1 AuAl2O3_3.VGD
| 1 AuAl2O3 | X:\...\overlays.DATA\1 AuAl2O3_2.VGD
| 1 AuAl2O3 | X:\...\overlays.DATA\1 AuAl2O3_1.VGD
| 1 AuAl2O3 | X:\...\overlays.DATA\1 AuAl2O3_0.VGD
| 1 AuAl2O3 | X:\...\20191088\overlays.DATA\1 AuAl2O3.VGD