## Aluminium 2p
Acquisition Parameters :
Parameter
[6 empty] | Total acquisition time | 22 mins 22.3 secs
[6 empty] | Number of Scans | 36
﻿ | [5 empty] | Source Gun Type | Al K Alpha
Axis | Energy | Elements= | 111 |  |  | Spot Size | 650 µm
Axis | Overlay Axis | Elements= | 4 |  |  | Lens Mode | LargeAreaXL
[6 empty] | Analyser Mode | CAE : Pass Energy 30.0 eV
X:\Current\20191088\overlays.DATA\Aluminium 2p.VGD | [5 empty] | Energy Step Size | 0.100 eV
[6 empty] | Number of Energy Steps | 373
| Overlay Axis (Pos)\ | 1 AuAl2O3 | 2 AuAl2O3_30min (af | 3 La_AuAl2O3_mixed (A | 4 La_AuAl2O3_30min
Binding Energy (E)
eV |  | Normalised | Normalised | Normalised | Normalised
80 |  | 0.001315 | 0.0022123 | 0.0020133 | 0.0011665
79.9 |  | 0 | 0.0020473 | 0.00040714 | 0.0013141
79.8 |  | 0.0012812 | 0.001714 | 0.0010428 | 0.0016147
79.7 |  | 0.0022035 | 0.0019038 | 0.00062148 | 0.0016121
79.6 |  | 0.0025013 | 0.0017785 | 0.0013282 | 0.0019196
79.5 |  | 0.00016768 | 0.0021963 | 0.0023512 | 0.0034553
79.4 |  | 0.0034426 | 0.002177 | 0.002176 | 0.0015352
79.3 |  | 0.0011967 | 0.0032882 | 0.0025854 | 0.00041528
79.2 |  | 0.00021451 | 0.0028314 | 0.0017448 | 0.0013077
79.1 |  | 0.0021712 | 0.0023247 | 0.002313 | 0.0026722
79 |  | 0.0010256 | 0.00090025 | 0.0023612 | 0.0024425
78.9 |  | 0.0014777 | 0.0023556 | 0.00092432 | 0.0014034
78.8 |  | 0.0011552 | 0.0034209 | 0.0010229 | 0.0046056
78.7 |  | 0.0017479 | 0.0026438 | 0.0030964 | 0.0046772
78.6 |  | 0.0016097 | 0.0027632 | 0.0039101 | 0.0039672
78.5 |  | 0.0032967 | 0.0048064 | 0.0038772 | 0.0036836
78.4 |  | 0.0022472 | 0.0050073 | 0.0041336 | 0.0054494
78.3 |  | 0.0028791 | 0.0055084 | 0.0041783 | 0.0056588
78.2 |  | 0.0025752 | 0.0058835 | 0.0058026 | 0.0065549
78.1 |  | 0.004844 | 0.0065845 | 0.006227 | 0.0090548
78 |  | 0.0061425 | 0.0097569 | 0.0086913 | 0.010713
77.9 |  | 0.0054672 | 0.010554 | 0.0091784 | 0.014123
77.8 |  | 0.0088757 | 0.012949 | 0.011025 | 0.01713
77.7 |  | 0.010747 | 0.016287 | 0.013226 | 0.020692
77.6 |  | 0.011313 | 0.019198 | 0.017018 | 0.025334
77.5 |  | 0.014328 | 0.025375 | 0.021468 | 0.032303
77.4 |  | 0.01894 | 0.03296 | 0.027399 | 0.038557
77.3 |  | 0.021737 | 0.036769 | 0.033578 | 0.045241
77.2 |  | 0.027673 | 0.043617 | 0.042553 | 0.056209
77.1 |  | 0.035482 | 0.05332 | 0.050074 | 0.066408
77 |  | 0.042843 | 0.065783 | 0.063529 | 0.080326
76.9 |  | 0.054734 | 0.077535 | 0.078689 | 0.09419
76.8 |  | 0.064682 | 0.092928 | 0.092997 | 0.11551
76.7 |  | 0.078147 | 0.11043 | 0.11077 | 0.13647
76.6 |  | 0.097615 | 0.1329 | 0.13323 | 0.15919
76.5 |  | 0.11576 | 0.1555 | 0.16177 | 0.1854
76.4 |  | 0.1422 | 0.1797 | 0.19023 | 0.21667
76.3 |  | 0.17272 | 0.21203 | 0.22471 | 0.24964
76.2 |  | 0.20746 | 0.24507 | 0.26263 | 0.29009
76.1 |  | 0.24344 | 0.28137 | 0.30914 | 0.33398
76 |  | 0.28423 | 0.3269 | 0.35198 | 0.38126
75.9 |  | 0.32958 | 0.36967 | 0.40202 | 0.42865
75.8 |  | 0.38215 | 0.41815 | 0.45825 | 0.47759
75.7 |  | 0.43614 | 0.47369 | 0.51365 | 0.53604
75.6 |  | 0.4936 | 0.53044 | 0.56471 | 0.58064
75.5 |  | 0.55634 | 0.58404 | 0.62677 | 0.64326
75.4 |  | 0.61788 | 0.6391 | 0.6841 | 0.69976
75.3 |  | 0.68294 | 0.69849 | 0.74526 | 0.75093
75.2 |  | 0.7426 | 0.74944 | 0.80758 | 0.80258
75.1 |  | 0.80104 | 0.80466 | 0.85605 | 0.85469
75 |  | 0.8512 | 0.8516 | 0.88655 | 0.89564
74.9 |  | 0.89603 | 0.89804 | 0.92903 | 0.93337
74.8 |  | 0.93798 | 0.93824 | 0.95749 | 0.964
74.7 |  | 0.96683 | 0.96769 | 0.97782 | 0.98455
74.6 |  | 0.99395 | 0.98692 | 0.99937 | 0.99792
74.5 |  | 0.99673 | 1 | 1 | 1
74.4 |  | 1 | 0.99585 | 0.99562 | 0.99035
74.3 |  | 0.9886 | 0.98612 | 0.97658 | 0.97577
74.2 |  | 0.96523 | 0.97032 | 0.93658 | 0.94684
74.1 |  | 0.93456 | 0.93885 | 0.90328 | 0.91792
74 |  | 0.88843 | 0.90149 | 0.86272 | 0.87012
73.9 |  | 0.83515 | 0.85883 | 0.81058 | 0.82005
73.8 |  | 0.77559 | 0.80377 | 0.75447 | 0.77112
73.7 |  | 0.70779 | 0.75125 | 0.69687 | 0.71458
73.6 |  | 0.64187 | 0.69836 | 0.63333 | 0.65567
73.5 |  | 0.57621 | 0.62999 | 0.57306 | 0.59118
73.4 |  | 0.50866 | 0.56361 | 0.51097 | 0.52995
73.3 |  | 0.44834 | 0.50625 | 0.44722 | 0.46536
73.2 |  | 0.38684 | 0.44697 | 0.39344 | 0.40808
73.1 |  | 0.3307 | 0.38848 | 0.33767 | 0.35498
73 |  | 0.27744 | 0.3341 | 0.29369 | 0.30466
72.9 |  | 0.22925 | 0.28822 | 0.24612 | 0.26323
72.8 |  | 0.18877 | 0.24323 | 0.20625 | 0.21738
72.7 |  | 0.1529 | 0.20142 | 0.17303 | 0.17836
72.6 |  | 0.12071 | 0.1671 | 0.14232 | 0.1506
72.5 |  | 0.09594 | 0.13446 | 0.11532 | 0.12272
72.4 |  | 0.078857 | 0.11083 | 0.091968 | 0.10002
72.3 |  | 0.061235 | 0.089159 | 0.075318 | 0.078285
72.2 |  | 0.047703 | 0.070048 | 0.060737 | 0.06038
72.1 |  | 0.035977 | 0.05542 | 0.045973 | 0.048116
72 |  | 0.025663 | 0.042714 | 0.038225 | 0.036994
71.9 |  | 0.020603 | 0.033054 | 0.029694 | 0.030626
71.8 |  | 0.016068 | 0.027335 | 0.022991 | 0.023953
71.7 |  | 0.013184 | 0.020989 | 0.016212 | 0.018794
71.6 |  | 0.010957 | 0.016397 | 0.01268 | 0.015105
71.5 |  | 0.0089383 | 0.012734 | 0.011197 | 0.010202
71.4 |  | 0.0071796 | 0.0090429 | 0.0089123 | 0.0074237
71.3 |  | 0.0064216 | 0.010249 | 0.0066001 | 0.0069734
71.2 |  | 0.0058724 | 0.0084463 | 0.0059648 | 0.0060419
71.1 |  | 0.0061142 | 0.0066556 | 0.0044391 | 0.0048716
71 |  | 0.0044042 | 0.0059133 | 0.0051389 | 0.0049436
70.9 |  | 0.003128 | 0.0034633 | 0.0038227 | 0.0035744
70.8 |  | 0.00063947 | 0.0031221 | 0.0036354 | 0.0031097
70.7 |  | 0.0022574 | 0.0030359 | 0.0027019 | 0.0026703
70.6 |  | 0.0025494 | 0.0036367 | 0.00085019 | 0.0022879
70.5 |  | 0.0019463 | 0.00112 | 0.0041972 | 0.0032625
70.4 |  | 0.0025784 | 0.0035415 | 0.0015833 | 0.0020744
70.3 |  | 0.0014424 | 0.0022839 | 0.0014757 | 0.00044303
70.2 |  | 0.0015786 | 0.0020909 | 0.0012957 | 0.0019049
70.1 |  | 0.0023955 | 0.0015017 | 0.0012607 | 0.0014452
70 |  | 0.0032918 | 0.0024771 | 0.0018698 | 0.00093502
69.9 |  | 0.0025976 | 0.001336 | 0.001632 | 0.0013938
69.8 |  | 0.00048175 | 0.0012288 | 0.0010149 | 0.00065972
69.7 |  | 0.0011866 | 0.0015972 | 0.00036057 | 0.0014763
69.6 |  | 0.0012987 | 0.0022801 | 0 | 0.00021577
69.5 |  | 0.0010735 | 0.001805 | 0.002151 | 0
69.4 |  | 0.00096217 | 0.0012395 | 0.0016771 | 6.0286e-05
69.3 |  | 0.0030866 | 0 | 0.00058458 | 0.00045742
69.2 |  | 0.001519 | 0.00062264 | 0.00014258 | 0.00059046
69.1 |  | 0.0011401 | 0.0017038 | 0.0011704 | 0.00083557
69 |  | 0.00080709 | 0.0026611 | 0.0014918 | 0.002722

## Titles
17:06:28 Monday, January 25, 2021
https://myjm-my.sharepoint.com/personal/alex_oje_matthey_com/Documents/Desktop/Analysis%20Folder/20191088/Aluminium%202p%20Overlay.xls
overlays
Data Files : | Title | File Name | Comment
| Gold 4f | X:\Current\20191088\overlays.DATA\Gold 4f.VGD | - no comment -
| Titanium 2p | X:\...\overlays.DATA\Titanium 2p.VGD | - no comment -
| Aluminium 2p | X:\...\overlays.DATA\Aluminium 2p.VGD | - no comment -
| Gold 4d | X:\Current\20191088\overlays.DATA\Gold 4d.VGD | - no comment -
| Lanthanum 3d | X:\...\overlays.DATA\Lanthanum 3d.VGD | - no comment -
| Nitrogen 1s | X:\...\overlays.DATA\Nitrogen 1s.VGD | - no comment -
| 4 La_AuAl2O3_30min | X:\...\4 La_AuAl2O3_30min _3.VGD
| 4 La_AuAl2O3_30min | X:\...\4 La_AuAl2O3_30min _2.VGD
| 4 La_AuAl2O3_30min | X:\...\4 La_AuAl2O3_30min _1.VGD
| 4 La_AuAl2O3_30min | X:\...\4 La_AuAl2O3_30min _0.VGD
| 4 La_AuAl2O3_30min | X:\...\4 La_AuAl2O3_30min .VGD
| 3 La_AuAl2O3_mixed (A | X:\...\3 La_AuAl2O3_mixed (A_3.VGD
| 3 La_AuAl2O3_mixed (A | X:\...\3 La_AuAl2O3_mixed (A_2.VGD
| 3 La_AuAl2O3_mixed (A | X:\...\3 La_AuAl2O3_mixed (A_1.VGD
| 3 La_AuAl2O3_mixed (A | X:\...\3 La_AuAl2O3_mixed (A_0.VGD
| 3 La_AuAl2O3_mixed (A | X:\...\3 La_AuAl2O3_mixed (A.VGD
| 2 AuAl2O3_30min (af | X:\...\2 AuAl2O3_30min (af_3.VGD
| 2 AuAl2O3_30min (af | X:\...\2 AuAl2O3_30min (af_2.VGD
| 2 AuAl2O3_30min (af | X:\...\2 AuAl2O3_30min (af_1.VGD
| 2 AuAl2O3_30min (af | X:\...\2 AuAl2O3_30min (af_0.VGD
| 2 AuAl2O3_30min (af | X:\...\2 AuAl2O3_30min (af.VGD
| 1 AuAl2O3 | X:\...\overlays.DATA\1 AuAl2O3_3.VGD
| 1 AuAl2O3 | X:\...\overlays.DATA\1 AuAl2O3_2.VGD
| 1 AuAl2O3 | X:\...\overlays.DATA\1 AuAl2O3_1.VGD
| 1 AuAl2O3 | X:\...\overlays.DATA\1 AuAl2O3_0.VGD
| 1 AuAl2O3 | X:\...\20191088\overlays.DATA\1 AuAl2O3.VGD