## Sheet1
number# | longer edge (a), nm | shorter edge (b), nm | Lifetime, ns
1 | 1300 | 1000 | 16.14798
2 | 200 | 200 | 14.90653
3 | 200 | 200 | 16.54106
4 | 200 | 200 | 20.7016
5 | 150 | 150 | 17.43765
6 | 200 | 150 | 16.84123
7 | 1300 | 750 | 17.94797
8 | 200 | 200 | 15.60027
9 | 200 | 200 | 14.44789
10 | 300 | 300 | 17.63913
11 | 200 | 200 | 14.57984
12 | 400 | 200 | 20.03272
13 | 1300 | 1200 | 18.96713
14 | 200 | 200 | 18.81006
15 | 200 | 200 | 17.98499
16 | 200 | 200 | 17.27711
17 | 600 | 300 | 13.91045
18 | 300 | 150 | 11.76931
19 | 200 | 200 | 19.69295
20 | 400 | 250 | 13.13955
21 | 400 | 200 | 20.12638
22 | 250 | 200 | 22.21693
23 | 200 | 200 | 19.68449
24 | 200 | 200 | 22.22509
25 | 200 | 200 | 19.01266
26 | 150 | 150 | 16.45732
27 | 150 | 150 | 17.55262
28 | 800 | 400 | 14.61708
29 | 350 | 350 | 15.11434
30 | 300 | 300 | 15.68896
31 | 200 | 200 | 17.07389
32 | 150 | 150 | 16.8503
33 | 300 | 200 | 11.93726
34 | 200 | 200 | 30.86441
35 | 200 | 200 | 12.67118
36 | 300 | 150 | 15.26301
37 | 250 | 250 | 13.54647
38 | 150 | 150 | 34.1894
39 | 300 | 200 | 16.03504
40 | 150 | 150 | 15.94816
41 | 200 | 150 | 17.34769
42 | 200 | 200 | 17.07882
43 | 700 | 400 | 16.27619
44 | 300 | 300 | 8.883122
45 | 500 | 300 | 15.93666
46 | 550 | 500 | 14.83116
47 | 300 | 300 | 13.34694
48 | 250 | 250 | 20.16038
49 | 200 | 100 | 9.15159
50 | 350 | 300 | 20.40136
51 | 350 | 350 | 16.2024
52 | 200 | 200 | 16.9858
53 | 200 | 200 | 15.42049
54 | 400 | 200 | 15.64281
55 | 500 | 500 | 14.9001
56 | 250 | 250 | 16.56792
57 | 150 | 150 | 21.64098
58 | 150 | 150 | 13.11049
59 | 200 | 200 | 28.09765
60 | 1000 | 1000 | 27.10326