## Sheet1
number# | longer edge (a), nm | shorter edge (b), nm | Lifetime, ns
1 | 700 | 300 | 38.67369
2 | 500 | 500 | 29.64248
3 | 400 | 300 | 39.01345
4 | 500 | 400 | 18.38816
5 | 500 | 300 | 28.83178
6 | 900 | 300 | 28.41911
7 | 600 | 250 | 25.53053
8 | 750 | 500 | 28.23787
9 | 800 | 500 | 23.84884
10 | 1400 | 300 | 29.38858
11 | 500 | 400 | 27.44833
12 | 500 | 300 | 32.28172
13 | 500 | 300 | 32.81935
14 | 600 | 600 | 23.06164
15 | 800 | 800 | 31.81576
16 | 600 | 400 | 26.39511
17 | 400 | 300 | 37.28
18 | 700 | 300 | 23.30678
19 | 1000 | 600 | 25.95187
20 | 300 | 300 | 30.1809
21 | 800 | 500 | 31.65237
22 | 1000 | 1000 | 27.57693
23 | 800 | 500 | 28.93444
24 | 900 | 800 | 31.55121
25 | 1200 | 800 | 28.10559
26 | 800 | 400 | 28.87382
27 | 1000 | 600 | 25.17765
28 | 800 | 600 | 27.22078
29 | 1100 | 1000 | 28.74918
30 | 1750 | 500 | 28.19415
31 | 600 | 200 | 40.64474
32 | 400 | 200 | 53.00839
33 | 800 | 400 | 25.36383
34 | 1400 | 400 | 34.03519
35 | 1100 | 200 | 38.3284
36 | 1250 | 1250 | 30.87615
37 | 1400 | 1000 | 34.00987
38 | 1400 | 800 | 24.79169
39 | 1500 | 700 | 35.5403
40 | 1400 | 800 | 27.21545
41 | 1200 | 1200 | 31.35369
42 | 2000 | 800 | 29.74559
43 | 1400 | 600 | 32.46922
44 | 700 | 300 | 32.13599
45 | 1400 | 600 | 23.90931
46 | 500 | 400 | 27.97403
47 | 600 | 200 | 30.2631
48 | 300 | 300 | 24.3881
49 | 300 | 200 | 32.42758
50 | 400 | 400 | 22.72769
51 | 500 | 400 | 27.27772
52 | 500 | 400 | 28.40989
53 | 900 | 600 | 24.06958
54 | 600 | 300 | 17.30367
55 | 400 | 400 | 37.77194
56 | 600 | 400 | 27.2799
57 | 600 | 200 | 24.36443
58 | 450 | 300 | 32.52875
59 | 300 | 300 | 36.83113
60 | 400 | 200 | 28.97665