## Sheet1
Lifetime of NDs embedded in SbTe (WPL), ns | Brightness of NDs embedded in SbTe (WPL), counts | Lifetime of NDs on SbTe (WPL), ns | Brightness of NDs on SbTe (WPL), counts | Lifetime of NDs embedded in SbTe (SPL), ns | Brightness of NDs embedded in SbTe (SPL), counts | Lifetime of NDs on SbTe (SPL), ns | Brightness of NDs on SbTe (SPL), counts | Lifetime of NDs embedded in SbTe (SDL), ns | Brightness of NDs embedded in SbTe (SDL), counts | Lifetime of NDs on SbTe (SDL), ns | Brightness of NDs on SbTe (SDL), counts
10.38619 | 1420 | 28.38147 | 4042 | 7.88422 | 826 | 29.20809 | 2158 | 13.44394 | 952 | 32.54688 | 5013
11.46935 | 1819 | 18.15362 | 5727 | 10.14604 | 2759 | 27.20841 | 1424 | 10.83634 | 1187 | 23.90253 | 8182
11.58376 | 1822 | 26.66901 | 3989 | 11.06606 | 1203 | 17.81059 | 3089 | 11.05657 | 1270 | 20.33951 | 7351
10.09009 | 1800 | 13.73343 | 3374 | 11.45349 | 793 | 23.56494 | 4630 | 10.91205 | 384 | 20.50475 | 9245
11.51959 | 1609 | 16.02428 | 8255 | 10.34272 | 1276 | 23.97695 | 5019 | 10.08906 | 889 | 21.93022 | 2360
11.26264 | 1730 | 32.4512 | 8191 | 11.41219 | 810 | 18.44311 | 5450 | 9.355436 | 754 | 25.35368 | 7813
11.42149 | 1806 | 28.30477 | 3730 | 11.35239 | 1684 | 15.58049 | 6336 | 13.18532 | 1203 | 20.49511 | 1815
10.69214 | 1260 | 16.41133 | 4796 | 10.00816 | 1065 | 13.02011 | 3708 | 13.17006 | 1068 | 15.03776 | 3394
11.2892 | 1356 | 17.76525 | 6881 | 11.44155 | 2040 | 20.94489 | 3739 | 8.001151 | 598 | 14.81546 | 5969
9.784395 | 1564 | 15.85398 | 8149 | 10.88879 | 807 | 24.48062 | 7541 | 11.4307 | 3372 | 15.87852 | 3968
10.42099 | 1633 | 18.24329 | 1259 | 10.29151 | 776 | 19.40948 | 6109 | 13.35955 | 1636 | 22.13401 | 8095
10.96362 | 1508 | 14.63746 | 6282 | 10.81104 | 924 | 14.58183 | 1095 | 10.07914 | 2979 | 18.16841 | 5404
10.58528 | 1365 | 21.78212 | 3363 | 10.96993 | 863 | 20.27175 | 6705 | 10.93041 | 1621 | 15.66139 | 1842
10.55638 | 1498 | 13.08902 | 4334 | 10.97629 | 919 | 14.9106 | 4713 | 8.738878 | 1870 | 23.57849 | 7134
10.90234 | 1422 | 13.94599 | 8682 | 10.08906 | 1393 | 19.12915 | 5574 | 9.754052 | 1318 | 18.54639 | 4402
21