## Sheet1
| 1 | 2 | 3 | 4 | 5 | 6 | 7 | 8 | 9 | 10
1 | -7.97649 | -8.19862 | -4.97452 | 1.56733 | 7.53969 | 4.03808 | -0.83737 | -14.61648 | -19.03629 | -15.63986
2 | -8.94784 | -6.59611 | 2.13924 | 9.92866 | 9.1624 | 6.74305 | -5.02431 | -16.46083 | -19.37928 | -16.48976
3 | -7.61806 | -0.71171 | 5.19199 | 7.4683 | 6.73277 | 5.70049 | -9.88411 | -16.45049 | -21.4091 | -14.34273
4 | -3.91653 | 4.5348 | 7.02226 | 7.32802 | 7.37405 | 1.0882 | -13.6717 | -19.83708 | -19.13696 | -16.92677
5 | 2.48037 | 5.47826 | 7.36446 | 4.53311 | 6.60161 | -4.8739 | -17.26566 | -16.60774 | -21.5858 | -15.09361
6 | 3.38646 | 4.09697 | 5.15318 | 3.92869 | 1.34269 | -8.62989 | -17.21539 | -19.57587 | -19.85921 | -17.26901
7 | 7.47243 | 7.8202 | 3.45553 | 3.2883 | -1.05358 | -12.19425 | -17.62395 | -21.58199 | -22.8872 | -15.76789
8 | 7.91693 | 8.03094 | 3.42632 | 2.72892 | -4.68607 | -15.10445 | -18.48083 | -21.24051 | -20.2295 | -18.89678
9 | 8.16451 | 3.94485 | 7.84357 | 5.93344 | -7.16764 | -17.93486 | -20.15562 | -20.39456 | -20.00187 | -18.58061
10 | 3.71778 | 8.14493 | 7.86328 | 5.75962 | -7.43679 | -17.14486 | -18.46978 | -20.18419 | -20.06711 | -16.83401