## Sheet1
| 1 | 2 | 3 | 4 | 5 | 6 | 7 | 8 | 9 | 10
1 | 41.06 | 41.46 | 41.87 | 42.27 | 42.68 | 43.09 | 43.49 | 43.9 | 44.31 | 44.71
2 | 38.86 | 39.13 | 39.4 | 39.67 | 39.93 | 40.2 | 40.47 | 40.74 | 41.01 | 41.27
3 | 50.67 | 50.52 | 50.37 | 50.21 | 50.06 | 49.9 | 49.75 | 49.59 | 49.44 | 49.28
4 | 56.08 | 57.01 | 57.95 | 58.89 | 59.82 | 60.76 | 61.7 | 62.64 | 63.57 | 64.51
5 | 58.02 | 58.87 | 59.72 | 60.57 | 61.42 | 62.27 | 63.12 | 63.97 | 64.82 | 65.67
6 | 64.07 | 63.88 | 63.69 | 63.49 | 63.3 | 63.1 | 62.91 | 62.72 | 62.52 | 62.33
7 | 68.11 | 68.47 | 68.83 | 69.19 | 69.55 | 69.91 | 70.27 | 70.63 | 70.99 | 71.35
8 | 75.34 | 76.39 | 77.44 | 78.5 | 79.55 | 80.6 | 81.65 | 82.7 | 83.75 | 84.8
9 | 84.82 | 85.66 | 86.51 | 87.36 | 88.21 | 89.06 | 89.91 | 90.75 | 91.6 | 92.45
10 | 97.27 | 97 | 96.72 | 96.44 | 96.17 | 95.89 | 95.61 | 95.34 | 95.06 | 94.78