## Figure 1
Sub plot A |  |  |  | Sub plot B
Adsorption |  | Desorption |  | Pore width (nm) | Incremental Pore Volume (cm^3.g^-1)
Partial Pressure (P/P0) | Quantity Absorbed (cm^3.g^-1 STP) | Partial Pressure (P/P0) | Quantity Absorbed (cm^3.g^-1 STP) | 17.69 | 0.006432
0.035099 | 441.3509 | 0.9884 | 735.217 | 14.94 | 0.005328
0.061099 | 486.3407 | 0.96889 | 730.8437 | 12.94 | 0.005013
0.06591 | 493.5008 | 0.94942 | 726.2148 | 11.46 | 0.004146
0.087634 | 523.221 | 0.92369 | 721.954 | 10.25 | 0.004271
0.11096 | 550.5172 | 0.89463 | 718.2777 | 9.27 | 0.004054
0.13535 | 574.7361 | 0.87991 | 716.7427 | 8.48 | 0.003814
0.16186 | 596.2973 | 0.85745 | 714.5995 | 7.79 | 0.004074
0.19006 | 614.9377 | 0.83225 | 712.4745 | 7.21 | 0.003813
0.22067 | 630.6016 | 0.80961 | 710.6695 | 6.71 | 0.004124
0.25285 | 643.0033 | 0.78524 | 708.9183 | 6.26 | 0.004195
0.28561 | 652.2651 | 0.7638 | 707.4153 | 5.88 | 0.004101
0.34329 | 663.2414 | 0.73953 | 705.8462 | 5.54 | 0.004463
0.40451 | 670.8887 | 0.71719 | 704.4309 | 5.22 | 0.004931
0.41823 | 672.3051 | 0.69394 | 702.9587 | 4.94 | 0.004755
0.43387 | 673.8687 | 0.67062 | 701.4873 | 4.69 | 0.005275
0.45696 | 675.9971 | 0.64758 | 700.0352 | 4.45 | 0.00583
0.48061 | 678.0008 | 0.62432 | 698.5941 | 4.23 | 0.005844
0.50302 | 679.8412 | 0.60254 | 697.1104 | 4.03 | 0.00653
0.52644 | 681.7221 | 0.5773 | 695.48 | 3.85 | 0.007201
0.5503 | 683.4893 | 0.55592 | 694.0622 | 3.7 | 0.005461
0.57207 | 685.1142 | 0.53321 | 692.4344 | 3.6 | 0.005034
0.59589 | 686.8444 | 0.50983 | 690.6006 | 3.33 | 0.02925
0.61907 | 688.4597 | 0.48092 | 681.0685 | 2.98 | 0.047309
0.64156 | 689.9862 | 0.45625 | 677.8258 | 2.75 | 0.043739
0.66429 | 691.5773 | 0.43911 | 675.968 | 2.58 | 0.062645
0.68835 | 693.1918 | 0.41983 | 673.8845 | 2.43 | 0.084032
0.71009 | 694.7139 | 0.39541 | 671.1217 | 2.29 | 0.10556
0.73398 | 696.383 | 0.37124 | 668.3243 | 2.17 | 0.12761
0.75668 | 697.9866 | 0.34981 | 665.4383 | 2.05 | 0.14939
0.77903 | 699.7192 | 0.32557 | 661.696 | 1.93 | 0.17315
0.80326 | 701.5952 | 0.30327 | 657.5774 | 1.82 | 0.19124
0.82455 | 703.4497 | 0.28104 | 652.5957 | 1.75 | 0.045268
0.84845 | 705.7368 | 0.25413 | 644.8742
0.87038 | 708.2142 | 0.23186 | 636.9452
0.89511 | 711.2674 | 0.20906 | 626.946
0.91547 | 714.4894 | 0.18913 | 616.1862
0.94421 | 720.5302 | 0.16483 | 600.2898
0.96275 | 725.739 | 0.14211 | 582.5273
0.9884 | 735.217 | 0.12021 | 562.0388
|  | 0.095465 | 534.9562
|  | 0.07104 | 502.8219
|  | 0.047931 | 466.614
|  | 0.023962 | 418.6566

## Figure 3
Sub plot | A | [9 empty] | Sub plot | B | [11 empty] | Sub plot | C | [11 empty] | Sub plot | D | [9 empty] | Sub plot | E | [9 empty] | Sub plot | F | [9 empty] | Sub plot | G |  |  | Sub plot | H | [5 empty] | Sub plot | I
Current Density | 0.25 mA.cm^-2 |  | 0.5 mA.cm^-2 |  | 1 mA.cm^-2 |  | 1.5 mA.cm^-2 |  | 2 mA.cm^-2 |  | Current Density | 0.25 mA.cm^-2 |  | 0.5 mA.cm^-2 |  | 1 mA.cm^-2 |  | 1.5 mA.cm^-2 |  | 2 mA.cm^-2 |  | 3 mA.cm^-2 |  | Current Density | 0.25 mA.cm^-2 |  | 0.5 mA.cm^-2 |  | 1 mA.cm^-2 |  | 1.5 mA.cm^-2 |  | 2 mA.cm^-2 |  | 3 mA.cm^-2 |  | Sweep rate | 5 mV/s |  | 25 mV/s |  | 50 mV/s |  | 100 mV/s |  | 200 mV/s |  | Sweep rate | 5 mV/s |  | 25 mV/s |  | 50 mV/s |  | 100 mV/s |  | 200 mV/s |  | Sweep rate | 5 mV/s |  | 25 mV/s |  | 50 mV/s |  | 100 mV/s |  | 200 mV/s |  |  | Molarity (mol/L) | Conductivity (mS/cm) | error (mS/cm) | Electrolyte | 0.1 M |  | 0.5 M |  | 1.0 M |  | Electrolyte | 0.1 M |  | 0.5 M |  | 1.0 M
| Time (s) | Voltage (V) | Time (s) | Voltage (V) | Time (s) | Voltage (V) | Time (s) | Voltage (V) | Time (s) | Voltage (V) |  | Time (s) | Voltage (V) | Time (s) | Voltage (V) | Time (s) | Voltage (V) | Time (s) | Voltage (V) | Time (s) | Voltage (V) | Time (s) | Voltage (V) |  | Time (s) | Voltage (V) | Time (s) | Voltage (V) | Time (s) | Voltage (V) | Time (s) | Voltage (V) | Time (s) | Voltage (V) | Time (s) | Voltage (V) |  | Voltage (V) | Current (mA) | Voltage (V) | Current (mA) | Voltage (V) | Current (mA) | Voltage (V) | Current (mA) | Voltage (V) | Current (mA) |  | Voltage (V) | Current (mA) | Voltage (V) | Current (mA) | Voltage (V) | Current (mA) | Voltage (V) | Current (mA) | Voltage (V) | Current (mA) |  | Voltage (V) | Current (mA) | Voltage (V) | Current (mA) | Voltage (V) | Current (mA) | Voltage (V) | Current (mA) | Voltage (V) | Current (mA) |  | 0.1 | 0.558 | 0.02 |  | Current Density (mA.cm^-2) | Areal Capacitance (mF.cm^-2) | Current Density (mA.cm^-2) | Areal Capacitance (mF.cm^-2) | Current Density (mA.cm^-2) | Areal Capacitance (mF.cm^-2) |  | Power Density (mW.cm^-2) | Energy Density (μWh.cm^-2) | Power Density (mW.cm^-2) | Energy Density (μWh.cm^-2) | Power Density (mW.cm^-2) | Energy Density (μWh.cm^-2)
| 0 | 0.083055 | 0 | 0.16542 | 0 | 0.32177 | 0 | 0.48107 | 0 | 0.64097 |  | 0 | 0.038567 | 0 | 0.075918 | 0 | 0.14737 | 0 | 0.22657 | 0 | 0.28933 | 0 | 0.42987 |  | 0 | 0.022037 | 0 | 0.043439 | 0 | 0.083152 | 0 | 0.12921 | 0 | 0.16832 | 0 | 0.25197 |  | 0 | -0.097619 | 0 | -0.41535 | 0 | -0.77136 | 0 | -1.39 | 0 | -2.2891 |  | 0 | -0.13561 | 0 | -0.61584 | 0 | -1.1407 | 0 | -2.0355 | 0 | -3.3215 |  | 0 | -0.15151 | 0 | -0.75376 | 0 | -1.4482 | 0 | -2.7429 | 0 | -5.0719 |  | 0.5 | 2.003 | 0.12 |  | 0.25 | 17.58 | 0.25 | 25.9445 | 0.25 | 33.9671 |  | 0.23806 | 9.7738 | 0.2463 | 14.4195 | 0.23767 | 18.876
| 0.2 | 0.091286 | 0.2 | 0.18137 | 0.1 | 0.34205 | 0.2 | 0.52699 | 0.1 | 0.68081 |  | 0.2 | 0.04419 | 0.2 | 0.086811 | 0.1 | 0.16021 | 0.2 | 0.25725 | 0.1 | 0.31395 | 0.07 | 0.45873 |  | 0.2 | 0.025177 | 0.2 | 0.049552 | 0.1 | 0.090191 | 0.2 | 0.14664 | 0.1 | 0.18192 | 0.07 | 0.26772 |  | 7.449e-05 | -0.092191 | 0.00099802 | -0.40508 | 0.00098801 | -0.76094 | 0.00098229 | -1.3794 | 0.00097484 | -2.2787 |  | 9.844e-05 | -0.12827 | 0.00098621 | -0.60182 | 0.00098753 | -1.1262 | 0.0009861 | -2.0207 | 0.0009592 | -3.3068 |  | 0.00099688 | -0.11946 | 0.001008 | -0.71474 | 0.001009 | -1.408 | 0.0010166 | -2.7016 | 0.001041 | -5.0296 |  | 1 | 2.598 | 0.182 |  | 0.5 | 16.7192 | 0.5 | 24.6725 | 0.5 | 32.9499 |  | 0.50456 | 9.3064 | 0.50603 | 13.7133 | 0.48104 | 18.3223
| 0.4 | 0.097584 | 0.4 | 0.19345 | 0.2 | 0.35654 | 0.4 | 0.56141 | 0.2 | 0.70913 |  | 0.4 | 0.04884 | 0.4 | 0.095759 | 0.2 | 0.17017 | 0.4 | 0.28211 | 0.2 | 0.33299 | 0.14 | 0.48018 |  | 0.4 | 0.027848 | 0.4 | 0.054713 | 0.2 | 0.095914 | 0.4 | 0.16127 | 0.2 | 0.19296 | 0.14 | 0.28014 |  | 0.0010696 | -0.083249 | 0.0019999 | -0.39537 | 0.0019884 | -0.7509 | 0.0019875 | -1.3693 | 0.0019894 | -2.2684 |  | 0.0010926 | -0.11641 | 0.0019987 | -0.58832 | 0.0019963 | -1.1121 | 0.0019889 | -2.0063 | 0.0019626 | -3.2924 |  | 0.0019923 | -0.093304 | 0.0020075 | -0.67845 | 0.0020132 | -1.3697 | 0.0020466 | -2.6615 | 0.0020886 | -4.9881 | [5 empty] | 1 | 14.8286 | 1 | 22.9196 | 1 | 31.3354 |  | 1.0758 | 8.2535 | 1.047 | 12.7448 | 0.9829 | 17.4301
| 0.6 | 0.1032 | 0.6 | 0.20417 | 0.3 | 0.36917 | 0.6 | 0.59182 | 0.3 | 0.73372 |  | 0.6 | 0.053123 | 0.6 | 0.10398 | 0.3 | 0.17922 | 0.6 | 0.30481 | 0.3 | 0.35018 | 0.21 | 0.4993 |  | 0.6 | 0.030328 | 0.6 | 0.05949 | 0.3 | 0.10116 | 0.6 | 0.17476 | 0.3 | 0.20308 | 0.21 | 0.29147 |  | 0.0020649 | -0.075352 | 0.0029817 | -0.38607 | 0.002965 | -0.74123 | 0.0029554 | -1.3595 | 0.0029362 | -2.2586 |  | 0.0021056 | -0.10583 | 0.0029964 | -0.57542 | 0.0030019 | -1.0985 | 0.0030131 | -1.9921 | 0.0029944 | -3.2784 |  | 0.0029873 | -0.071386 | 0.0029931 | -0.64424 | 0.0029945 | -1.333 | 0.0030003 | -2.6238 | 0.0030197 | -4.9501 | [5 empty] | 1.5 | 12.9063 | 1.5 | 21.8844 | 1.5 | 30.3701 |  | 1.6555 | 7.2472 | 1.6296 | 12.2223 | 1.5047 | 16.9361
| 0.8 | 0.1084 | 0.8 | 0.21409 | 0.4 | 0.38073 | 0.8 | 0.61988 | 0.4 | 0.75622 |  | 0.8 | 0.057183 | 0.8 | 0.11174 | 0.4 | 0.18767 | 0.8 | 0.32619 | 0.4 | 0.36624 | 0.28 | 0.5171 |  | 0.8 | 0.032689 | 0.8 | 0.064028 | 0.4 | 0.10612 | 0.8 | 0.18754 | 0.4 | 0.21262 | 0.28 | 0.30212 |  | 0.0030541 | -0.068217 | 0.0039935 | -0.37691 | 0.0039764 | -0.73153 | 0.0039539 | -1.3495 | 0.0039379 | -2.2487 |  | 0.0030957 | -0.096443 | 0.0039871 | -0.56287 | 0.0039926 | -1.0851 | 0.0039916 | -1.9785 | 0.0039819 | -3.2646 |  | 0.0039871 | -0.052658 | 0.0040116 | -0.61083 | 0.0040121 | -1.2965 | 0.0040379 | -2.5849 | 0.004063 | -4.9101 | [5 empty] | 2 | 11.1721 | 2 | 21.0363 | 2 | 29.5705 |  | 2.2999 | 6.248 | 2.2537 | 11.7193 | 2.0471 | 16.445
| 1 | 0.11332 | 1 | 0.22342 | 0.5 | 0.39155 | 1 | 0.64628 | 0.5 | 0.77726 |  | 1 | 0.061088 | 1 | 0.11918 | 0.5 | 0.19573 | 1 | 0.34665 | 0.5 | 0.3815 | 0.35 | 0.53393 |  | 1 | 0.034967 | 1 | 0.068395 | 0.5 | 0.11087 | 1 | 0.19983 | 0.5 | 0.22176 | 0.35 | 0.3123 |  | 0.0040718 | -0.061533 | 0.005002 | -0.36801 | 0.0049925 | -0.72196 | 0.0049915 | -1.3396 | 0.0050037 | -2.2386 |  | 0.0040878 | -0.087883 | 0.0049828 | -0.55064 | 0.0049882 | -1.0719 | 0.0049958 | -1.9648 | 0.0049824 | -3.251 |  | 0.0050062 | -0.03644 | 0.0050158 | -0.57922 | 0.005022 | -1.2612 | 0.0050392 | -2.5479 | 0.0050751 | -4.8711 | [7 empty] | 3 | 19.2966 | 3 | 28.3226 |  |  |  | 3.5911 | 10.7535 | 3.2209 | 15.7824
| 1.2 | 0.11801 | 1.2 | 0.23233 | 0.6 | 0.40182 | 1.2 | 0.67149 | 0.6 | 0.7972 |  | 1.2 | 0.064872 | 1.2 | 0.12639 | 0.6 | 0.2035 | 1.2 | 0.36644 | 0.6 | 0.39619 | 0.42 | 0.55006 |  | 1.2 | 0.037181 | 1.2 | 0.072636 | 0.6 | 0.11546 | 1.2 | 0.21177 | 0.6 | 0.23057 | 0.42 | 0.32208 |  | 0.0050704 | -0.055519 | 0.005995 | -0.35946 | 0.0059848 | -0.71272 | 0.0059776 | -1.3298 | 0.0059891 | -2.2288 |  | 0.0050873 | -0.079992 | 0.0059818 | -0.53868 | 0.0059805 | -1.059 | 0.0059714 | -1.9516 | 0.005938 | -3.2377 |  | 0.0060005 | -0.022715 | 0.0060124 | -0.549 | 0.006011 | -1.2273 | 0.0060215 | -2.5114 | 0.0060494 | -4.8335
| 1.4 | 0.12253 | 1.4 | 0.24088 | 0.7 | 0.41167 | 1.4 | 0.69571 | 0.7 | 0.81632 |  | 1.4 | 0.06856 | 1.4 | 0.13341 | 0.7 | 0.21103 | 1.4 | 0.38566 | 0.7 | 0.41042 | 0.49 | 0.56564 |  | 1.4 | 0.039345 | 1.4 | 0.076774 | 0.7 | 0.11991 | 1.4 | 0.2234 | 0.7 | 0.23914 | 0.49 | 0.33158 |  | 0.0060669 | -0.04996 | 0.0069931 | -0.35106 | 0.0069828 | -0.70362 | 0.006978 | -1.3204 | 0.0069843 | -2.2196 |  | 0.0060896 | -0.072705 | 0.0069898 | -0.52699 | 0.0069914 | -1.0462 | 0.006989 | -1.9381 | 0.0069513 | -3.2242 |  | 0.0070008 | -0.010628 | 0.00702 | -0.51962 | 0.0070257 | -1.1934 | 0.0070572 | -2.4743 | 0.0071079 | -4.7944
| 1.6 | 0.12691 | 1.6 | 0.2492 | 0.8 | 0.42112 | 1.6 | 0.71918 | 0.8 | 0.83475 |  | 1.6 | 0.072171 | 1.6 | 0.14026 | 0.8 | 0.21837 | 1.6 | 0.40444 | 0.8 | 0.42425 | 0.56 | 0.58075 |  | 1.6 | 0.041464 | 1.6 | 0.080828 | 0.8 | 0.12425 | 1.6 | 0.23481 | 0.8 | 0.24751 | 0.56 | 0.34086 |  | 0.007063 | -0.044791 | 0.0079777 | -0.34293 | 0.0079637 | -0.69477 | 0.0079441 | -1.3111 | 0.0079321 | -2.2103 |  | 0.0070919 | -0.065941 | 0.0079857 | -0.51563 | 0.0079913 | -1.0336 | 0.0080066 | -1.9248 | 0.0080072 | -3.2103 |  | 0.0079936 | -0.00031995 | 0.0080018 | -0.49192 | 0.0080042 | -1.1611 | 0.008009 | -2.4396 | 0.0080265 | -4.7589
| 1.8 | 0.13116 | 1.8 | 0.25725 | 0.9 | 0.43031 | 1.8 | 0.74202 | 0.9 | 0.85257 |  | 1.8 | 0.07571 | 1.8 | 0.14699 | 0.9 | 0.22554 | 1.8 | 0.42284 | 0.9 | 0.43775 | 0.63 | 0.59549 |  | 1.8 | 0.043552 | 1.8 | 0.084814 | 0.9 | 0.12852 | 1.8 | 0.24604 | 0.9 | 0.2557 | 0.63 | 0.3499 |  | 0.0080364 | -0.040273 | 0.0089996 | -0.33475 | 0.0089822 | -0.6858 | 0.0089645 | -1.3016 | 0.0089439 | -2.201 |  | 0.0080889 | -0.059693 | 0.0089735 | -0.50453 | 0.0089741 | -1.0214 | 0.0089803 | -1.9119 | 0.0089615 | -3.1976 |  | 0.0090133 | 0.0093258 | 0.0090246 | -0.46437 | 0.0090218 | -1.1288 | 0.0090485 | -2.4036 | 0.009082 | -4.7202
| 2 | 0.13532 | 2 | 0.26512 | 1 | 0.43927 | 2 | 0.76427 | 1 | 0.86993 |  | 2 | 0.079191 | 2 | 0.1536 | 1 | 0.23256 | 2 | 0.44091 | 1 | 0.451 | 0.7 | 0.60991 |  | 2 | 0.045608 | 2 | 0.088741 | 1 | 0.13269 | 2 | 0.25711 | 1 | 0.26375 | 0.7 | 0.35878 |  | 0.0090722 | -0.035612 | 0.010003 | -0.32682 | 0.0099874 | -0.67696 | 0.0099869 | -1.2921 | 0.0099953 | -2.191 |  | 0.0090792 | -0.05394 | 0.0099784 | -0.49353 | 0.0099735 | -1.0091 | 0.0099826 | -1.8988 | 0.009951 | -3.1843 |  | 0.010013 | 0.017488 | 0.010032 | -0.43817 | 0.010036 | -1.0971 | 0.010077 | -2.3679 | 0.010129 | -4.6828
| 2.2 | 0.13939 | 2.2 | 0.2728 | 1.1 | 0.44794 | 2.2 | 0.78612 | 1.1 | 0.88684 |  | 2.2 | 0.082618 | 2.2 | 0.16009 | 1.1 | 0.23947 | 2.2 | 0.45868 | 1.1 | 0.46401 | 0.77 | 0.62403 |  | 2.2 | 0.04764 | 2.2 | 0.092617 | 1.1 | 0.1368 | 2.2 | 0.26804 | 1.1 | 0.27167 | 0.77 | 0.36753 |  | 0.010066 | -0.031449 | 0.010992 | -0.31914 | 0.010984 | -0.66851 | 0.010972 | -1.2829 | 0.010977 | -2.182 |  | 0.010082 | -0.048517 | 0.010979 | -0.48279 | 0.010975 | -0.99701 | 0.01098 | -1.886 | 0.010946 | -3.1715 |  | 0.011007 | 0.024573 | 0.010945 | -0.41486 | 0.011021 | -1.0665 | 0.011036 | -2.3345 | 0.011055 | -4.6475
| 2.4 | 0.14337 | 2.4 | 0.28035 | 1.2 | 0.45649 | 2.4 | 0.80756 | 1.2 | 0.90342 |  | 2.4 | 0.086002 | 2.4 | 0.16651 | 1.2 | 0.24624 | 2.4 | 0.47619 | 1.2 | 0.4768 | 0.84 | 0.63792 |  | 2.4 | 0.049647 | 2.4 | 0.096448 | 1.2 | 0.14085 | 2.4 | 0.27884 | 1.2 | 0.27948 | 0.84 | 0.37612 |  | 0.011064 | -0.027523 | 0.011995 | -0.3115 | 0.011983 | -0.65982 | 0.011969 | -1.2738 | 0.011966 | -2.1728 |  | 0.01107 | -0.043556 | 0.011979 | -0.47234 | 0.011969 | -0.98518 | 0.011977 | -1.8732 | 0.01195 | -3.1583 |  | 0.012011 | 0.031071 | 0.012026 | -0.39043 | 0.012032 | -1.0363 | 0.012056 | -2.3 | 0.012119 | -4.6099
| 2.6 | 0.14728 | 2.6 | 0.28776 | 1.3 | 0.46482 | 2.6 | 0.82863 | 1.3 | 0.91969 |  | 2.6 | 0.089344 | 2.6 | 0.17284 | 1.3 | 0.25297 | 2.6 | 0.49347 | 1.3 | 0.48943 | 0.91 | 0.65156 |  | 2.6 | 0.051634 | 2.6 | 0.10023 | 1.3 | 0.14486 | 2.6 | 0.28955 | 1.3 | 0.2872 | 0.91 | 0.3846 |  | 0.012062 | -0.023842 | 0.012978 | -0.30417 | 0.012963 | -0.65152 | 0.012937 | -1.2649 | 0.01292 | -2.1638 |  | 0.012062 | -0.038951 | 0.012981 | -0.46195 | 0.012982 | -0.97312 | 0.012988 | -1.8603 | 0.012987 | -3.1452 |  | 0.013008 | 0.036734 | 0.013013 | -0.36727 | 0.013012 | -1.0071 | 0.013023 | -2.2671 | 0.013037 | -4.5756
| 2.8 | 0.15114 | 2.8 | 0.29506 | 1.4 | 0.47301 | 2.8 | 0.84942 | 1.4 | 0.93566 |  | 2.8 | 0.092647 | 2.8 | 0.17911 | 1.4 | 0.25958 | 2.8 | 0.51054 | 1.4 | 0.50188 | 0.98 | 0.66504 |  | 2.8 | 0.053602 | 2.8 | 0.10399 | 1.4 | 0.14882 | 2.8 | 0.30016 | 1.4 | 0.29484 | 0.98 | 0.39297 |  | 0.013056 | -0.020392 | 0.014 | -0.29679 | 0.013981 | -0.64288 | 0.013959 | -1.2558 | 0.01393 | -2.1545 |  | 0.013081 | -0.034212 | 0.013967 | -0.452 | 0.013969 | -0.96169 | 0.013972 | -1.8478 | 0.013944 | -3.1328 |  | 0.014023 | 0.042176 | 0.014038 | -0.34402 | 0.014045 | -0.97743 | 0.014067 | -2.2328 | 0.014105 | -4.5383
| 3 | 0.15494 | 3 | 0.30226 | 1.5 | 0.48108 | 3 | 0.86995 | 1.5 | 0.95138 |  | 3 | 0.095914 | 3 | 0.1853 | 1.5 | 0.2661 | 3 | 0.52741 | 1.5 | 0.51415 | 1.05 | 0.67831 |  | 3 | 0.055552 | 3 | 0.10771 | 1.5 | 0.15273 | 3 | 0.31069 | 1.5 | 0.30239 | 1.05 | 0.40125 |  | 0.014073 | -0.017023 | 0.015001 | -0.28966 | 0.014989 | -0.63461 | 0.014987 | -1.2466 | 0.014995 | -2.145 |  | 0.014071 | -0.030088 | 0.014969 | -0.44207 | 0.014965 | -0.95013 | 0.014959 | -1.8353 | 0.014908 | -3.1201 |  | 0.015021 | 0.046753 | 0.015031 | -0.32219 | 0.015037 | -0.9492 | 0.015064 | -2.2 | 0.015102 | -4.503
| 3.2 | 0.1587 | 3.2 | 0.30937 | 1.6 | 0.48902 | 3.2 | 0.89022 | 1.6 | 0.96686 |  | 3.2 | 0.099149 | 3.2 | 0.19143 | 1.6 | 0.27256 | 3.2 | 0.54411 | 1.6 | 0.52627 | 1.12 | 0.69138 |  | 3.2 | 0.057487 | 3.2 | 0.11141 | 1.6 | 0.15662 | 3.2 | 0.32114 | 1.6 | 0.30987 | 1.12 | 0.40943 |  | 0.015068 | -0.013968 | 0.015991 | -0.28272 | 0.015977 | -0.6265 | 0.015973 | -1.238 | 0.015967 | -2.1363 |  | 0.015078 | -0.02609 | 0.01597 | -0.43217 | 0.015963 | -0.93876 | 0.015963 | -1.8228 | 0.015937 | -3.1071 |  | 0.016008 | 0.050848 | 0.016026 | -0.30106 | 0.016029 | -0.92143 | 0.01605 | -2.1676 | 0.016066 | -4.4683
| 3.4 | 0.1624 | 3.4 | 0.31638 | 1.7 | 0.49681 | 3.4 | 0.91032 | 1.7 | 0.98217 |  | 3.4 | 0.10236 | 3.4 | 0.1975 | 1.7 | 0.27895 | 3.4 | 0.56064 | 1.7 | 0.53832 | 1.19 | 0.70435 |  | 3.4 | 0.059408 | 3.4 | 0.11508 | 1.7 | 0.16048 | 3.4 | 0.33152 | 1.7 | 0.31728 | 1.19 | 0.41755 |  | 0.016064 | -0.011063 | 0.016983 | -0.27581 | 0.016965 | -0.61858 | 0.016934 | -1.2294 | 0.016889 | -2.1276 |  | 0.016077 | -0.022374 | 0.016971 | -0.42261 | 0.016965 | -0.92745 | 0.01696 | -1.8106 | 0.016917 | -3.0946 |  | 0.017021 | 0.054856 | 0.017036 | -0.2802 | 0.017048 | -0.89367 | 0.017069 | -2.1352 | 0.017132 | -4.4313
| 3.6 | 0.16607 | 3.6 | 0.3233 | 1.8 | 0.50454 | 3.6 | 0.9302 | 1.8 | 0.99728 |  | 3.6 | 0.10554 | 3.6 | 0.20351 | 1.8 | 0.28528 | 3.6 | 0.57702 | 1.8 | 0.55017 | 1.26 | 0.71714 |  | 3.6 | 0.061318 | 3.6 | 0.11872 | 1.8 | 0.16428 | 3.6 | 0.34185 | 1.8 | 0.32465 | 1.26 | 0.4256 |  | 0.017064 | -0.0083048 | 0.01799 | -0.26895 | 0.017975 | -0.61055 | 0.017953 | -1.2205 | 0.017941 | -2.1184 |  | 0.017078 | -0.018852 | 0.017978 | -0.41318 | 0.017978 | -0.91621 | 0.017993 | -1.798 | 0.017979 | -3.0815 |  | 0.018013 | 0.05802 | 0.01803 | -0.26043 | 0.018023 | -0.86728 | 0.018034 | -2.1042 | 0.018059 | -4.3982
| 3.8 | 0.16968 | 3.8 | 0.33017 | 1.9 | 0.51214 | 3.8 | 0.94995 | 1.9 | 1.0122 |  | 3.8 | 0.10868 | 3.8 | 0.20947 | 1.9 | 0.29153 | 3.8 | 0.59326 | 1.9 | 0.56195 | 1.33 | 0.72978 |  | 3.8 | 0.063211 | 3.8 | 0.12233 | 1.9 | 0.16806 | 3.8 | 0.35211 | 1.9 | 0.33196 | 1.33 | 0.43359 |  | 0.018067 | -0.0056678 | 0.019001 | -0.26223 | 0.018984 | -0.60257 | 0.018964 | -1.2117 | 0.018939 | -2.1093 |  | 0.018074 | -0.015557 | 0.018942 | -0.4042 | 0.018964 | -0.90523 | 0.018964 | -1.7862 | 0.018947 | -3.0691 |  | 0.019019 | 0.061282 | 0.019042 | -0.24079 | 0.019051 | -0.8404 | 0.019072 | -2.072 | 0.019121 | -4.3624
| 4 | 0.17326 | 4 | 0.33698 | 2 | 0.51967 | 4 | 0.96957 | 2 | 1.027 |  | 4 | 0.11182 | 4 | 0.21539 | 2 | 0.29778 | 4 | 0.60937 | 2 | 0.57363 | 1.4 | 0.74235 |  | 4 | 0.065095 | 4 | 0.12593 | 2 | 0.17182 | 4 | 0.36232 | 2 | 0.33922 | 1.4 | 0.4415 |  | 0.019077 | -0.0031454 | 0.020009 | -0.25563 | 0.019993 | -0.59469 | 0.019996 | -1.2029 | 0.020007 | -2.1002 |  | 0.019065 | -0.012475 | 0.019981 | -0.39463 | 0.019983 | -0.89407 | 0.019984 | -1.7738 | 0.019985 | -3.0563 |  | 0.020018 | 0.063992 | 0.020038 | -0.22218 | 0.020041 | -0.81466 | 0.02005 | -2.041 | 0.020066 | -4.3287
| 4.2 | 0.17682 | 4.2 | 0.34372 | 2.1 | 0.52711 | 4.2 | 0.98903 | 2.1 | 1.0416 |  | 4.2 | 0.11492 | 4.2 | 0.22126 | 2.1 | 0.30393 | 4.2 | 0.62533 | 2.1 | 0.5852 | 1.47 | 0.75475 |  | 4.2 | 0.066967 | 4.2 | 0.12949 | 2.1 | 0.17554 | 4.2 | 0.37248 | 2.1 | 0.34645 | 1.47 | 0.44936 |  | 0.020074 | -0.00082978 | 0.021001 | -0.24923 | 0.020981 | -0.58697 | 0.02098 | -1.1945 | 0.020977 | -2.0914 |  | 0.020081 | -0.0093758 | 0.020963 | -0.38585 | 0.020957 | -0.88339 | 0.02096 | -1.7619 | 0.020907 | -3.0446 |  | 0.020995 | 0.065883 | 0.021038 | -0.204 | 0.021039 | -0.78924 | 0.021059 | -2.0101 | 0.021089 | -4.2943
| 4.4 | 0.18034 | 4.4 | 0.3504 | 2.2 | 0.53446 | 4.4 | 1.0084 | 2.2 | 1.0563 |  | 4.4 | 0.118 | 4.4 | 0.22709 | 2.2 | 0.31007 | 4.4 | 0.64116 | 2.2 | 0.59666 | 1.54 | 0.76709 |  | 4.4 | 0.068828 | 4.4 | 0.13305 | 2.2 | 0.17925 | 4.4 | 0.38259 | 2.2 | 0.35362 | 1.54 | 0.45715 |  | 0.021065 | 0.0013217 | 0.022003 | -0.24291 | 0.021986 | -0.57934 | 0.021972 | -1.186 | 0.021955 | -2.0827 |  | 0.02107 | -0.0066439 | 0.021962 | -0.37707 | 0.021961 | -0.8727 | 0.021952 | -1.7501 | 0.021908 | -3.0325 |  | 0.022035 | 0.069295 | 0.022043 | -0.18629 | 0.022056 | -0.76389 | 0.022085 | -1.9788 | 0.022129 | -4.2595
| 4.6 | 0.18383 | 4.6 | 0.35702 | 2.3 | 0.54174 | 4.6 | 1.0277 | 2.3 | 1.0705 |  | 4.6 | 0.12107 | 4.6 | 0.23288 | 2.3 | 0.31615 | 4.6 | 0.65688 | 2.3 | 0.60806 | 1.61 | 0.77932 |  | 4.6 | 0.070681 | 4.6 | 0.13658 | 2.3 | 0.18294 | 4.6 | 0.39266 | 2.3 | 0.36076 | 1.61 | 0.46492 |  | 0.022073 | 0.0034905 | 0.023007 | -0.23665 | 0.022985 | -0.57185 | 0.022969 | -1.1775 | 0.022938 | -2.0741 |  | 0.022071 | -0.0039495 | 0.02297 | -0.36834 | 0.02297 | -0.86212 | 0.022982 | -1.738 | 0.022979 | -3.0192 |  | 0.023047 | 0.071688 | 0.02306 | -0.16872 | 0.023053 | -0.73935 | 0.023058 | -1.9493 | 0.023067 | -4.2269
| 4.8 | 0.18729 | 4.8 | 0.3636 | 2.4 | 0.54899 | 4.8 | 1.0469 | 2.4 | 1.0849 |  | 4.8 | 0.12411 | 4.8 | 0.23863 | 2.4 | 0.32219 | 4.8 | 0.6725 | 2.4 | 0.61938 | 1.68 | 0.79142 |  | 4.8 | 0.072523 | 4.8 | 0.1401 | 2.4 | 0.1866 | 4.8 | 0.40268 | 2.4 | 0.36787 | 1.68 | 0.47265 |  | 0.023078 | 0.0055364 | 0.024006 | -0.23052 | 0.023994 | -0.56432 | 0.023969 | -1.1693 | 0.023946 | -2.0653 |  | 0.023072 | -0.0013968 | 0.023963 | -0.35985 | 0.023963 | -0.85163 | 0.023966 | -1.7263 | 0.023957 | -3.0073 |  | 0.024046 | 0.073692 | 0.024057 | -0.15222 | 0.02406 | -0.71505 | 0.024082 | -1.919 | 0.024126 | -4.1919
| 5 | 0.19073 | 5 | 0.37013 | 2.5 | 0.55612 | 5 | 1.0661 | 2.5 | 1.0991 |  | 5 | 0.12713 | 5 | 0.24434 | 2.5 | 0.32818 | 5 | 0.68799 | 2.5 | 0.63061 | 1.75 | 0.80346 |  | 5 | 0.074358 | 5 | 0.14361 | 2.5 | 0.19026 | 5 | 0.41266 | 2.5 | 0.37493 | 1.75 | 0.48033 |  | 0.024082 | 0.0074887 | 0.025011 | -0.22443 | 0.025002 | -0.55681 | 0.025001 | -1.1608 | 0.025009 | -2.0561 |  | 0.02407 | 0.0010173 | 0.024978 | -0.35134 | 0.024986 | -0.84092 | 0.024992 | -1.7143 | 0.024984 | -2.9946 |  | 0.025049 | 0.075617 | 0.025062 | -0.13605 | 0.025069 | -0.69106 | 0.025093 | -1.8889 | 0.025139 | -4.1583
| 5.2 | 0.19414 | 5.2 | 0.37663 | 2.6 | 0.5632 | 5.2 | 1.0851 | 2.6 | 1.1133 |  | 5.2 | 0.13014 | 5.2 | 0.25001 | 2.6 | 0.33413 | 5.2 | 0.70338 | 2.6 | 0.64178 | 1.82 | 0.81542 |  | 5.2 | 0.076184 | 5.2 | 0.14709 | 2.6 | 0.19389 | 5.2 | 0.42261 | 2.6 | 0.38196 | 1.82 | 0.48797 |  | 0.02508 | 0.0092997 | 0.025998 | -0.21856 | 0.025987 | -0.54953 | 0.025987 | -1.1526 | 0.025976 | -2.0476 |  | 0.02508 | 0.0033925 | 0.025961 | -0.34327 | 0.025955 | -0.83083 | 0.02595 | -1.7031 | 0.025886 | -2.9833 |  | 0.026036 | 0.07675 | 0.026054 | -0.12061 | 0.026062 | -0.66784 | 0.026075 | -1.86 | 0.026104 | -4.1257
| 5.4 | 0.19753 | 5.4 | 0.38308 | 2.7 | 0.57024 | 5.4 | 1.1041 | 2.7 | 1.1273 |  | 5.4 | 0.13312 | 5.4 | 0.25565 | 2.7 | 0.34008 | 5.4 | 0.71866 | 2.7 | 0.65285 | 1.89 | 0.82727 |  | 5.4 | 0.077999 | 5.4 | 0.15056 | 2.7 | 0.19749 | 5.4 | 0.43254 | 2.7 | 0.38897 | 1.89 | 0.49556 |  | 0.026072 | 0.011012 | 0.027017 | -0.2126 | 0.027014 | -0.54203 | 0.027017 | -1.1442 | 0.027013 | -2.0388 |  | 0.026067 | 0.0054918 | 0.026959 | -0.33516 | 0.026957 | -0.82059 | 0.026953 | -1.6915 | 0.026902 | -2.9711 |  | 0.027049 | 0.078879 | 0.027068 | -0.10506 | 0.027061 | -0.64488 | 0.027073 | -1.8309 | 0.027136 | -4.0923
| 5.6 | 0.20091 | 5.6 | 0.38949 | 2.8 | 0.57726 | 5.6 | 1.1231 | 2.8 | 1.1412 |  | 5.6 | 0.13609 | 5.6 | 0.26127 | 2.8 | 0.34595 | 5.6 | 0.73385 | 2.8 | 0.66386 | 1.96 | 0.83907 |  | 5.6 | 0.079809 | 5.6 | 0.15401 | 2.8 | 0.2011 | 5.6 | 0.44241 | 2.8 | 0.39595 | 1.96 | 0.50312 |  | 0.027089 | 0.012777 | 0.02801 | -0.2069 | 0.027995 | -0.53489 | 0.02798 | -1.1362 | 0.027958 | -2.0304 |  | 0.027067 | 0.0075922 | 0.02797 | -0.32703 | 0.027971 | -0.8103 | 0.027987 | -1.6797 | 0.027982 | -2.9582 |  | 0.028058 | 0.080201 | 0.028072 | -0.090136 | 0.028073 | -0.62202 | 0.028105 | -1.8013 | 0.028103 | -4.0599
| 5.8 | 0.20426 | 5.8 | 0.39586 | 2.9 | 0.58417 | 5.8 | 1.142 | 2.9 | 1.1552 |  | 5.8 | 0.13905 | 5.8 | 0.26685 | 2.9 | 0.35181 | 5.8 | 0.74897 | 2.9 | 0.6748 | 2.03 | 0.85076 |  | 5.8 | 0.08161 | 5.8 | 0.15746 | 2.9 | 0.20469 | 5.8 | 0.45225 | 2.9 | 0.40289 | 2.03 | 0.51065 |  | 0.028087 | 0.014347 | 0.029017 | -0.20118 | 0.028996 | -0.52771 | 0.028987 | -1.128 | 0.028964 | -2.0221 |  | 0.028069 | 0.0096255 | 0.028971 | -0.31915 | 0.02897 | -0.80019 | 0.028983 | -1.6682 | 0.028952 | -2.9465 |  | 0.029059 | 0.081945 | 0.029073 | -0.075713 | 0.029078 | -0.59958 | 0.029093 | -1.7732 | 0.029145 | -4.0262
| 6 | 0.20758 | 6 | 0.4022 | 3 | 0.59108 | 6 | 1.1609 | 3 | 1.169 |  | 6 | 0.14199 | 6 | 0.2724 | 3 | 0.35762 | 6 | 0.76401 | 3 | 0.68571 | 2.1 | 0.86238 |  | 6 | 0.083403 | 6 | 0.1609 | 3 | 0.20824 | 6 | 0.46206 | 3 | 0.40981 | 2.1 | 0.51817 |  | 0.029091 | 0.015896 | 0.030025 | -0.19554 | 0.030011 | -0.52056 | 0.030002 | -1.1198 | 0.030009 | -2.013 |  | 0.029077 | 0.011608 | 0.029976 | -0.31136 | 0.029981 | -0.7903 | 0.029982 | -1.6568 | 0.029961 | -2.9344 |  | 0.030068 | 0.083415 | 0.030089 | -0.061489 | 0.030091 | -0.57757 | 0.030119 | -1.7444 | 0.030171 | -3.9935
| 6.2 | 0.2109 | 6.2 | 0.4085 | 3.1 | 0.59789 | 6.2 | 1.1796 | 3.1 | 1.1826 |  | 6.2 | 0.14492 | 6.2 | 0.27792 | 3.1 | 0.36342 | 6.2 | 0.77895 | 3.1 | 0.69652 | 2.17 | 0.87398 |  | 6.2 | 0.085192 | 6.2 | 0.16431 | 3.1 | 0.2118 | 6.2 | 0.47185 | 3.1 | 0.4167 | 2.17 | 0.52565 |  | 0.030091 | 0.017348 | 0.031012 | -0.19012 | 0.030998 | -0.51352 | 0.03099 | -1.1119 | 0.03099 | -2.0048 |  | 0.03008 | 0.013446 | 0.030957 | -0.30392 | 0.030952 | -0.78066 | 0.030953 | -1.6456 | 0.030906 | -2.923 |  | 0.031062 | 0.084423 | 0.031062 | -0.048512 | 0.031074 | -0.55648 | 0.031099 | -1.717 | 0.031124 | -3.9619
| 6.4 | 0.21419 | 6.4 | 0.41478 | 3.2 | 0.6047 | 6.4 | 1.1983 | 3.2 | 1.1963 |  | 6.4 | 0.14783 | 6.4 | 0.28341 | 3.2 | 0.3692 | 6.4 | 0.79379 | 3.2 | 0.70731 | 2.24 | 0.88547 |  | 6.4 | 0.086973 | 6.4 | 0.16772 | 3.2 | 0.21534 | 6.4 | 0.48161 | 3.2 | 0.42358 | 2.24 | 0.53309 |  | 0.031084 | 0.018697 | 0.032033 | -0.18458 | 0.032022 | -0.50649 | 0.032004 | -1.1038 | 0.032001 | -1.9961 |  | 0.031068 | 0.015125 | 0.031958 | -0.29636 | 0.031957 | -0.77082 | 0.031956 | -1.6344 | 0.031907 | -2.9108 |  | 0.032084 | 0.085292 | 0.032088 | -0.034691 | 0.032092 | -0.53482 | 0.032106 | -1.689 | 0.032122 | -3.93
| 6.6 | 0.21748 | 6.6 | 0.42103 | 3.3 | 0.61147 | 6.6 | 1.2172 | 3.3 | 1.2101 |  | 6.6 | 0.15073 | 6.6 | 0.28887 | 3.3 | 0.37493 | 6.6 | 0.80857 | 3.3 | 0.718 | 2.31 | 0.89689 |  | 6.6 | 0.088748 | 6.6 | 0.17112 | 3.3 | 0.21887 | 6.6 | 0.49134 | 3.3 | 0.43044 | 2.31 | 0.54051 |  | 0.032107 | 0.020155 | 0.033019 | -0.17935 | 0.03301 | -0.49958 | 0.032994 | -1.096 | 0.032971 | -1.988 |  | 0.032067 | 0.016804 | 0.032968 | -0.28881 | 0.032977 | -0.76094 | 0.03299 | -1.6229 | 0.032974 | -2.8986 |  | 0.033081 | 0.086993 | 0.03309 | -0.021817 | 0.033097 | -0.51403 | 0.033129 | -1.6609 | 0.033162 | -3.8971
| 6.8 | 0.22073 | 6.8 | 0.42725 | 3.4 | 0.61822 | 6.8 | 1.2359 | 3.4 | 1.2237 |  | 6.8 | 0.15361 | 6.8 | 0.29431 | 3.4 | 0.38063 | 6.8 | 0.82327 | 3.4 | 0.72867 | 2.38 | 0.9083 |  | 6.8 | 0.090513 | 6.8 | 0.1745 | 3.4 | 0.22238 | 6.8 | 0.50105 | 3.4 | 0.43727 | 2.38 | 0.54789 |  | 0.033098 | 0.021377 | 0.034024 | -0.17406 | 0.034016 | -0.49272 | 0.033999 | -1.088 | 0.033975 | -1.9794 |  | 0.033072 | 0.018462 | 0.033982 | -0.28137 | 0.033981 | -0.75129 | 0.033982 | -1.6118 | 0.033944 | -2.8867 |  | 0.034082 | 0.087938 | 0.034091 | -0.0092785 | 0.034097 | -0.4935 | 0.034121 | -1.6339 | 0.034154 | -3.8658
| 7 | 0.22398 | 7 | 0.43344 | 3.5 | 0.62485 | 7 | 1.2545 | 3.5 | 1.2371 |  | 7 | 0.15649 | 7 | 0.29972 | 3.5 | 0.3863 | 7 | 0.83788 | 3.5 | 0.7393 | 2.45 | 0.91959 |  | 7 | 0.092277 | 7 | 0.17788 | 3.5 | 0.22588 | 7 | 0.51073 | 3.5 | 0.44408 | 2.45 | 0.55526 |  | 0.034103 | 0.022633 | 0.035028 | -0.16885 | 0.035023 | -0.48614 | 0.035016 | -1.0799 | 0.035023 | -1.9708 |  | 0.034082 | 0.020089 | 0.034968 | -0.27433 | 0.034964 | -0.74194 | 0.034955 | -1.6009 | 0.034898 | -2.8754 |  | 0.035087 | 0.088964 | 0.035098 | 0.0030161 | 0.03511 | -0.47309 | 0.035128 | -1.607 | 0.035161 | -3.8337
| 7.2 | 0.2272 | 7.2 | 0.43961 | 3.6 | 0.63148 | 7.2 | 1.2732 | 3.6 | 1.2506 |  | 7.2 | 0.15935 | 7.2 | 0.30511 | 3.6 | 0.39197 | 7.2 | 0.85244 | 3.6 | 0.74982 | 2.52 | 0.93086 |  | 7.2 | 0.094032 | 7.2 | 0.18125 | 3.6 | 0.22938 | 7.2 | 0.52039 | 3.6 | 0.45086 | 2.52 | 0.56261 |  | 0.0351 | 0.023795 | 0.036028 | -0.1637 | 0.036016 | -0.47943 | 0.035995 | -1.0722 | 0.036003 | -1.9625 |  | 0.035084 | 0.021571 | 0.035977 | -0.26716 | 0.035961 | -0.73265 | 0.035958 | -1.5898 | 0.035918 | -2.8634 |  | 0.036084 | 0.089762 | 0.036091 | 0.014747 | 0.036098 | -0.45352 | 0.036108 | -1.5807 | 0.036148 | -3.8027
| 7.4 | 0.23042 | 7.4 | 0.44575 | 3.7 | 0.63811 | 7.4 | 1.2918 | 3.7 | 1.2641 |  | 7.4 | 0.16219 | 7.4 | 0.31047 | 3.7 | 0.39761 | 7.4 | 0.86689 | 3.7 | 0.76035 | 2.59 | 0.94205 |  | 7.4 | 0.095784 | 7.4 | 0.1846 | 3.7 | 0.23286 | 7.4 | 0.53003 | 3.7 | 0.45763 | 2.59 | 0.56994 |  | 0.036097 | 0.02491 | 0.037045 | -0.15859 | 0.037027 | -0.47269 | 0.037005 | -1.0644 | 0.036986 | -1.9544 |  | 0.036077 | 0.022964 | 0.036965 | -0.26026 | 0.036958 | -0.72323 | 0.036957 | -1.5788 | 0.0369 | -2.8519 |  | 0.037109 | 0.091125 | 0.037117 | 0.026917 | 0.037126 | -0.43327 | 0.037146 | -1.5532 | 0.037159 | -3.7709
| 7.6 | 0.23364 | 7.6 | 0.45186 | 3.8 | 0.64471 | 7.6 | 1.3104 | 3.8 | 1.2776 |  | 7.6 | 0.16503 | 7.6 | 0.31582 | 3.8 | 0.40322 | 7.6 | 0.88126 | 3.8 | 0.77081 | 2.66 | 0.95319 |  | 7.6 | 0.09753 | 7.6 | 0.18795 | 3.8 | 0.23632 | 7.6 | 0.53965 | 3.8 | 0.46438 | 2.66 | 0.57724 |  | 0.03712 | 0.02611 | 0.038037 | -0.15369 | 0.03802 | -0.46609 | 0.038007 | -1.0567 | 0.037989 | -1.946 |  | 0.037075 | 0.024345 | 0.03798 | -0.25318 | 0.037981 | -0.71375 | 0.037978 | -1.5677 | 0.037982 | -2.8395 |  | 0.038102 | 0.091744 | 0.038114 | 0.038074 | 0.038123 | -0.41404 | 0.038149 | -1.5269 | 0.038194 | -3.7392
| 7.8 | 0.23682 | 7.8 | 0.45796 | 3.9 | 0.65127 | 7.8 | 1.3291 | 3.9 | 1.2909 |  | 7.8 | 0.16785 | 7.8 | 0.32114 | 3.9 | 0.40882 | 7.8 | 0.89558 | 3.9 | 0.78123 | 2.73 | 0.96429 |  | 7.8 | 0.099268 | 7.8 | 0.19128 | 3.9 | 0.23979 | 7.8 | 0.54925 | 3.9 | 0.47112 | 2.73 | 0.58454 |  | 0.038112 | 0.027115 | 0.039044 | -0.14876 | 0.039031 | -0.45949 | 0.039001 | -1.0489 | 0.038986 | -1.9378 |  | 0.038087 | 0.02576 | 0.038982 | -0.24637 | 0.03899 | -0.70447 | 0.039006 | -1.5565 | 0.038974 | -2.8279 |  | 0.039103 | 0.092536 | 0.039112 | 0.048848 | 0.039178 | -0.39592 | 0.039137 | -1.5013 | 0.039186 | -3.7086
| 8 | 0.24001 | 8 | 0.46403 | 4 | 0.65778 | 8 | 1.3476 | 4 | 1.3042 |  | 8 | 0.17067 | 8 | 0.32643 | 4 | 0.41436 | 8 | 0.90986 | 4 | 0.79159 | 2.8 | 0.97533 |  | 8 | 0.101 | 8 | 0.19461 | 4 | 0.24324 | 8 | 0.55883 | 4 | 0.47786 | 2.8 | 0.59181 |  | 0.039118 | 0.028138 | 0.04004 | -0.14392 | 0.040033 | -0.45297 | 0.040025 | -1.0411 | 0.040029 | -1.9295 |  | 0.039088 | 0.027024 | 0.039986 | -0.23962 | 0.039985 | -0.69548 | 0.039982 | -1.5461 | 0.039967 | -2.8165 |  | 0.040088 | 0.092801 | 0.040091 | 0.059233 | 0.040111 | -0.37847 | 0.040125 | -1.4756 | 0.040155 | -3.6783
| 8.2 | 0.24316 | 8.2 | 0.47009 | 4.1 | 0.66425 | 8.2 | 1.3661 | 4.1 | 1.3175 |  | 8.2 | 0.17347 | 8.2 | 0.33171 | 4.1 | 0.41993 | 8.2 | 0.92403 | 4.1 | 0.80192 | 2.87 | 0.9863 |  | 8.2 | 0.10273 | 8.2 | 0.19792 | 4.1 | 0.2467 | 8.2 | 0.56839 | 4.1 | 0.48455 | 2.87 | 0.59906 |  | 0.040111 | 0.029063 | 0.041042 | -0.13916 | 0.041033 | -0.44656 | 0.04102 | -1.0337 | 0.041015 | -1.9212 |  | 0.040087 | 0.028239 | 0.040972 | -0.23313 | 0.040967 | -0.68656 | 0.040953 | -1.5355 | 0.040905 | -2.8053 |  | 0.041089 | 0.093774 | 0.0411 | 0.070041 | 0.041102 | -0.36014 | 0.041124 | -1.4501 | 0.04116 | -3.6477
| 8.4 | 0.24633 | 8.4 | 0.47612 | 4.2 | 0.67072 | 8.4 | 1.3847 | 4.2 | 1.3309 |  | 8.4 | 0.17627 | 8.4 | 0.33696 | 4.2 | 0.42546 | 8.4 | 0.93815 | 4.2 | 0.8122 | 2.94 | 0.99726 |  | 8.4 | 0.10446 | 8.4 | 0.20125 | 4.2 | 0.25014 | 8.4 | 0.57794 | 4.2 | 0.49124 | 2.94 | 0.6063 |  | 0.041118 | 0.030031 | 0.042061 | -0.13436 | 0.042055 | -0.43998 | 0.042039 | -1.0259 | 0.042049 | -1.913 |  | 0.041081 | 0.029369 | 0.041974 | -0.22656 | 0.041961 | -0.67754 | 0.041964 | -1.5247 | 0.041901 | -2.7941 |  | 0.042097 | 0.094675 | 0.042108 | 0.080372 | 0.042108 | -0.34191 | 0.042131 | -1.4246 | 0.042169 | -3.6169
| 8.6 | 0.24948 | 8.6 | 0.48213 | 4.3 | 0.67715 | 8.6 | 1.4031 | 4.3 | 1.3441 |  | 8.6 | 0.17905 | 8.6 | 0.34219 | 4.3 | 0.43096 | 8.6 | 0.95221 | 4.3 | 0.82242 | 3.01 | 1.0081 |  | 8.6 | 0.10619 | 8.6 | 0.20455 | 4.3 | 0.25356 | 8.6 | 0.58746 | 4.3 | 0.49792 | 3.01 | 0.61352 |  | 0.042135 | 0.031007 | 0.043053 | -0.12975 | 0.043044 | -0.43378 | 0.043023 | -1.0184 | 0.043001 | -1.905 |  | 0.042082 | 0.030502 | 0.042991 | -0.21994 | 0.042992 | -0.66839 | 0.042994 | -1.5138 | 0.042973 | -2.7818 |  | 0.043085 | 0.095129 | 0.043097 | 0.090105 | 0.043101 | -0.32423 | 0.043131 | -1.3993 | 0.043179 | -3.5866
| 8.8 | 0.25261 | 8.8 | 0.48813 | 4.4 | 0.68356 | 8.8 | 1.4215 | 4.4 | 1.3572 |  | 8.8 | 0.18183 | 8.8 | 0.34741 | 4.4 | 0.43644 | 8.8 | 0.96622 | 4.4 | 0.83261 | 3.08 | 1.019 |  | 8.8 | 0.1079 | 8.8 | 0.20784 | 4.4 | 0.25698 | 8.8 | 0.59697 | 4.4 | 0.50459 | 3.08 | 0.62071 |  | 0.043128 | 0.031823 | 0.044055 | -0.12518 | 0.044041 | -0.42748 | 0.044019 | -1.011 | 0.043997 | -1.8971 |  | 0.043098 | 0.031715 | 0.043999 | -0.21349 | 0.043996 | -0.65956 | 0.044013 | -1.503 | 0.044024 | -2.7698 |  | 0.044076 | 0.095672 | 0.044087 | 0.099538 | 0.044091 | -0.30686 | 0.044119 | -1.3748 | 0.044157 | -3.5568
| 9 | 0.25574 | 9 | 0.4941 | 4.5 | 0.68995 | 9 | 1.44 | 4.5 | 1.3705 |  | 9 | 0.18459 | 9 | 0.35261 | 4.5 | 0.44191 | 9 | 0.98015 | 4.5 | 0.84277 | 3.15 | 1.0298 |  | 9 | 0.10961 | 9 | 0.21113 | 4.5 | 0.26038 | 9 | 0.60647 | 4.5 | 0.51123 | 3.15 | 0.62791 |  | 0.04413 | 0.032671 | 0.045054 | -0.12064 | 0.04505 | -0.42126 | 0.045037 | -1.0033 | 0.045041 | -1.8887 |  | 0.044098 | 0.032771 | 0.045002 | -0.20719 | 0.044999 | -0.65084 | 0.045025 | -1.4923 | 0.045031 | -2.7584 |  | 0.045069 | 0.096258 | 0.045076 | 0.10879 | 0.045075 | -0.28991 | 0.045099 | -1.3507 | 0.045133 | -3.5275
| 9.2 | 0.25885 | 9.2 | 0.50006 | 4.6 | 0.69632 | 9.2 | 1.4583 | 4.6 | 1.3837 |  | 9.2 | 0.18734 | 9.2 | 0.35779 | 4.6 | 0.44736 | 9.2 | 0.994 | 4.6 | 0.85287 | 3.22 | 1.0406 |  | 9.2 | 0.11133 | 9.2 | 0.21441 | 4.6 | 0.26378 | 9.2 | 0.61595 | 4.6 | 0.51787 | 3.22 | 0.63509 |  | 0.045126 | 0.033454 | 0.046069 | -0.11609 | 0.046049 | -0.41494 | 0.046044 | -0.99581 | 0.046029 | -1.8807 |  | 0.045096 | 0.033773 | 0.045982 | -0.20118 | 0.045971 | -0.64239 | 0.045973 | -1.4823 | 0.04592 | -2.748 |  | 0.046069 | 0.096981 | 0.046078 | 0.11807 | 0.046075 | -0.27274 | 0.046091 | -1.3263 | 0.046129 | -3.4977
| 9.4 | 0.26195 | 9.4 | 0.506 | 4.7 | 0.70264 | 9.4 | 1.4765 | 4.7 | 1.3969 |  | 9.4 | 0.19009 | 9.4 | 0.36295 | 4.7 | 0.45279 | 9.4 | 1.0078 | 4.7 | 0.86297 | 3.29 | 1.0514 |  | 9.4 | 0.11303 | 9.4 | 0.21769 | 4.7 | 0.26718 | 9.4 | 0.62543 | 4.7 | 0.52449 | 3.29 | 0.64223 |  | 0.046138 | 0.034297 | 0.047083 | -0.11166 | 0.047079 | -0.40864 | 0.047078 | -0.9883 | 0.047091 | -1.8722 |  | 0.046091 | 0.034713 | 0.046987 | -0.19504 | 0.046972 | -0.63381 | 0.046969 | -1.4719 | 0.04693 | -2.7365 |  | 0.047067 | 0.097623 | 0.047078 | 0.12709 | 0.04708 | -0.25585 | 0.047102 | -1.3018 | 0.047146 | -3.4676
| 9.6 | 0.26505 | 9.6 | 0.51192 | 4.8 | 0.70896 | 9.6 | 1.4948 | 4.8 | 1.4099 |  | 9.6 | 0.19281 | 9.6 | 0.36809 | 4.8 | 0.45818 | 9.6 | 1.0216 | 4.8 | 0.87299 | 3.36 | 1.062 |  | 9.6 | 0.11474 | 9.6 | 0.22095 | 4.8 | 0.27055 | 9.6 | 0.63488 | 4.8 | 0.5311 | 3.36 | 0.64938 |  | 0.047154 | 0.035119 | 0.04807 | -0.10742 | 0.048012 | -0.4031 | 0.048043 | -0.98109 | 0.048031 | -1.8647 |  | 0.047097 | 0.035729 | 0.048012 | -0.18882 | 0.04801 | -0.62491 | 0.048016 | -1.461 | 0.047997 | -2.7246 |  | 0.048057 | 0.098045 | 0.04807 | 0.1357 | 0.048072 | -0.2394 | 0.048105 | -1.2777 | 0.048162 | -3.4376
| 9.8 | 0.26814 | 9.8 | 0.51783 | 4.9 | 0.71524 | 9.8 | 1.513 | 4.9 | 1.423 |  | 9.8 | 0.19554 | 9.8 | 0.37321 | 4.9 | 0.46358 | 9.8 | 1.0352 | 4.9 | 0.88301 | 3.43 | 1.0726 |  | 9.8 | 0.11643 | 9.8 | 0.22421 | 4.9 | 0.27394 | 9.8 | 0.64432 | 4.9 | 0.5377 | 3.43 | 0.65652 |  | 0.048147 | 0.035797 | 0.049075 | -0.10313 | 0.049059 | -0.39831 | 0.049047 | -0.97379 | 0.049043 | -1.8563 |  | 0.048113 | 0.036762 | 0.049012 | -0.18283 | 0.049014 | -0.61634 | 0.049021 | -1.4508 | 0.049015 | -2.7131 |  | 0.049046 | 0.098483 | 0.049059 | 0.14404 | 0.049064 | -0.22326 | 0.049093 | -1.2541 | 0.049134 | -3.4088
| 10 | 0.27121 | 10 | 0.52373 | 5 | 0.72153 | 10 | 1.531 | 5 | 1.4362 |  | 10 | 0.19826 | 10 | 0.37831 | 5 | 0.46895 | 10 | 1.0489 | 5 | 0.89296 | 3.5 | 1.0831 |  | 10 | 0.11812 | 10 | 0.22746 | 5 | 0.27731 | 10 | 0.65376 | 5 | 0.54427 | 3.5 | 0.66365 |  | 0.04915 | 0.036502 | 0.050077 | -0.098891 | 0.050066 | -0.39227 | 0.050057 | -0.9664 | 0.050068 | -1.8484 |  | 0.049109 | 0.037626 | 0.050007 | -0.17701 | 0.050004 | -0.60807 | 0.050015 | -1.4407 | 0.04998 | -2.7023 |  | 0.050027 | 0.098565 | 0.050047 | 0.15219 | 0.050038 | -0.20769 | 0.050051 | -1.2314 | 0.050065 | -3.381
| 10.2 | 0.27428 | 10.2 | 0.52961 | 5.1 | 0.72778 | 10.2 | 1.5493 | 5.1 | 1.4492 |  | 10.2 | 0.20096 | 10.2 | 0.38339 | 5.1 | 0.47431 | 10.2 | 1.0625 | 5.1 | 0.90291 | 3.57 | 1.0936 |  | 10.2 | 0.11981 | 10.2 | 0.2307 | 5.1 | 0.28067 | 10.2 | 0.66319 | 5.1 | 0.55085 | 3.57 | 0.67076 |  | 0.050152 | 0.037196 | 0.051087 | -0.094655 | 0.051079 | -0.38622 | 0.051072 | -0.95907 | 0.051065 | -1.8406 |  | 0.050105 | 0.038458 | 0.050998 | -0.17129 | 0.050999 | -0.59983 | 0.05099 | -1.4306 | 0.050948 | -2.6916 |  | 0.051043 | 0.099678 | 0.051046 | 0.16038 | 0.051051 | -0.19161 | 0.051073 | -1.2074 | 0.051099 | -3.3512
| 10.4 | 0.27733 | 10.4 | 0.53547 | 5.2 | 0.73402 | 10.4 | 1.5672 | 5.2 | 1.4621 |  | 10.4 | 0.20366 | 10.4 | 0.38847 | 5.2 | 0.47965 | 10.4 | 1.0759 | 5.2 | 0.9128 | 3.64 | 1.1042 |  | 10.4 | 0.1215 | 10.4 | 0.23395 | 5.2 | 0.28404 | 10.4 | 0.67262 | 5.2 | 0.55741 | 3.64 | 0.67787 |  | 0.051163 | 0.037903 | 0.052093 | -0.090522 | 0.052084 | -0.38037 | 0.052083 | -0.95174 | 0.052075 | -1.8325 |  | 0.051105 | 0.039295 | 0.052007 | -0.16548 | 0.052004 | -0.5915 | 0.051987 | -1.4204 | 0.05196 | -2.68 |  | 0.052039 | 0.10019 | 0.052049 | 0.16839 | 0.052047 | -0.17595 | 0.052073 | -1.1842 | 0.052117 | -3.3219
| 10.6 | 0.28038 | 10.6 | 0.54132 | 5.3 | 0.74029 | 10.6 | 1.5852 | 5.3 | 1.4751 |  | 10.6 | 0.20635 | 10.6 | 0.39351 | 5.3 | 0.48496 | 10.6 | 1.0893 | 5.3 | 0.92265 | 3.71 | 1.1146 |  | 10.6 | 0.12318 | 10.6 | 0.23717 | 5.3 | 0.28738 | 10.6 | 0.68201 | 5.3 | 0.56398 | 3.71 | 0.68495 |  | 0.052167 | 0.038538 | 0.053096 | -0.086434 | 0.05308 | -0.37456 | 0.053082 | -0.94461 | 0.053087 | -1.8247 |  | 0.052115 | 0.040172 | 0.053016 | -0.15977 | 0.053023 | -0.58313 | 0.053029 | -1.4099 | 0.053004 | -2.6687 |  | 0.05303 | 0.10058 | 0.053046 | 0.17621 | 0.053052 | -0.16044 | 0.05308 | -1.1609 | 0.053122 | -3.2927
| 10.8 | 0.28344 | 10.8 | 0.54715 | 5.4 | 0.7465 | 10.8 | 1.603 | 5.4 | 1.4881 |  | 10.8 | 0.20903 | 10.8 | 0.39855 | 5.4 | 0.49027 | 10.8 | 1.1027 | 5.4 | 0.93248 | 3.78 | 1.125 |  | 10.8 | 0.12484 | 10.8 | 0.24041 | 5.4 | 0.29073 | 10.8 | 0.69142 | 5.4 | 0.57053 | 3.78 | 0.69204 |  | 0.053167 | 0.039141 | 0.054096 | -0.0824 | 0.054075 | -0.36876 | 0.054078 | -0.93764 | 0.054063 | -1.8168 |  | 0.05312 | 0.041007 | 0.054023 | -0.15411 | 0.054022 | -0.57496 | 0.054028 | -1.3998 | 0.054012 | -2.6574 |  | 0.05402 | 0.10092 | 0.054033 | 0.18353 | 0.054034 | -0.14558 | 0.05406 | -1.1385 | 0.054101 | -3.2647
| 11 | 0.28647 | 11 | 0.55297 | 5.5 | 0.75271 | 11 | 1.6208 | 5.5 | 1.501 |  | 11 | 0.21171 | 11 | 0.40358 | 5.5 | 0.49554 | 11 | 1.116 | 5.5 | 0.94225 | 3.85 | 1.1354 |  | 11 | 0.12653 | 11 | 0.24362 | 5.5 | 0.29408 | 11 | 0.70082 | 5.5 | 0.57705 | 3.85 | 0.69912 |  | 0.054167 | 0.039721 | 0.055114 | -0.078368 | 0.055094 | -0.3629 | 0.055085 | -0.93043 | 0.05508 | -1.8089 |  | 0.054123 | 0.04181 | 0.05501 | -0.14874 | 0.055008 | -0.56696 | 0.055005 | -1.39 | 0.054964 | -2.6469 |  | 0.055028 | 0.10011 | 0.055032 | 0.19097 | 0.055026 | -0.1308 | 0.055048 | -1.1159 | 0.055063 | -3.2366
| 11.2 | 0.28951 | 11.2 | 0.55879 | 5.6 | 0.75887 | 11.2 | 1.6384 | 5.6 | 1.5139 |  | 11.2 | 0.21438 | 11.2 | 0.40858 | 5.6 | 0.50082 | 11.2 | 1.1293 | 5.6 | 0.95202 | 3.92 | 1.1458 |  | 11.2 | 0.1282 | 11.2 | 0.24685 | 5.6 | 0.29741 | 11.2 | 0.71021 | 5.6 | 0.58359 | 3.92 | 0.70619 |  | 0.05518 | 0.040371 | 0.056115 | -0.074464 | 0.056105 | -0.35714 | 0.056096 | -0.92319 | 0.056108 | -1.801 |  | 0.055119 | 0.042522 | 0.05601 | -0.1433 | 0.056006 | -0.55893 | 0.056015 | -1.3799 | 0.055976 | -2.6357 |  | 0.056025 | 0.1021 | 0.056028 | 0.19822 | 0.056035 | -0.11584 | 0.056047 | -1.0934 | 0.05607 | -3.2086
| 11.4 | 0.29253 | 11.4 | 0.56458 | 5.7 | 0.76502 | 11.4 | 1.6561 | 5.7 | 1.5266 |  | 11.4 | 0.21704 | 11.4 | 0.41357 | 5.7 | 0.50608 | 11.4 | 1.1426 | 5.7 | 0.96171 | 3.99 | 1.1561 |  | 11.4 | 0.12986 | 11.4 | 0.25006 | 5.7 | 0.30074 | 11.4 | 0.71956 | 5.7 | 0.5901 | 3.99 | 0.71323 |  | 0.056187 | 0.040944 | 0.057099 | -0.070688 | 0.057081 | -0.35163 | 0.057065 | -0.91624 | 0.057054 | -1.7935 |  | 0.05612 | 0.043257 | 0.057027 | -0.13777 | 0.057024 | -0.55087 | 0.057015 | -1.3698 | 0.056976 | -2.6248 |  | 0.057021 | 0.10253 | 0.057027 | 0.20527 | 0.057031 | -0.10133 | 0.057047 | -1.0713 | 0.05707 | -3.18
| 11.6 | 0.29556 | 11.6 | 0.57038 | 5.8 | 0.77117 | 11.6 | 1.6736 | 5.8 | 1.5395 |  | 11.6 | 0.21969 | 11.6 | 0.41855 | 5.8 | 0.51132 | 11.6 | 1.1557 | 5.8 | 0.97144 | 4.06 | 1.1663 |  | 11.6 | 0.13153 | 11.6 | 0.25326 | 5.8 | 0.30406 | 11.6 | 0.72894 | 5.8 | 0.59661 | 4.06 | 0.72027 |  | 0.057178 | 0.041426 | 0.058094 | -0.06691 | 0.058083 | -0.34602 | 0.058076 | -0.90912 | 0.058078 | -1.7855 |  | 0.057136 | 0.044084 | 0.058036 | -0.13239 | 0.058028 | -0.54289 | 0.058037 | -1.3598 | 0.058009 | -2.6135 |  | 0.05801 | 0.10286 | 0.058026 | 0.2122 | 0.058026 | -0.086995 | 0.058065 | -1.0489 | 0.058107 | -3.1513
| 11.8 | 0.29856 | 11.8 | 0.57614 | 5.9 | 0.77732 | 11.8 | 1.6909 | 5.9 | 1.5523 |  | 11.8 | 0.22234 | 11.8 | 0.42351 | 5.9 | 0.51653 | 11.8 | 1.1688 | 5.9 | 0.98111 | 4.13 | 1.1765 |  | 11.8 | 0.1332 | 11.8 | 0.25647 | 5.9 | 0.30737 | 11.8 | 0.73832 | 5.9 | 0.60312 | 4.13 | 0.72731 |  | 0.058166 | 0.041896 | 0.059077 | -0.063239 | 0.059069 | -0.34052 | 0.059064 | -0.90224 | 0.059063 | -1.7779 |  | 0.058136 | 0.044762 | 0.059041 | -0.12711 | 0.059035 | -0.53501 | 0.059048 | -1.3498 | 0.059041 | -2.6023 |  | 0.059001 | 0.10321 | 0.059011 | 0.21871 | 0.059016 | -0.072958 | 0.059042 | -1.0273 | 0.059089 | -3.1235
| 12 | 0.30157 | 12 | 0.5819 | 6 | 0.78342 | 12 | 1.7083 | 6 | 1.5651 |  | 12 | 0.22498 | 12 | 0.42845 | 6 | 0.52174 | 12 | 1.1819 | 6 | 0.99074 | 4.2 | 1.1867 |  | 12 | 0.13485 | 12 | 0.25966 | 6 | 0.31068 | 12 | 0.74771 | 6 | 0.60962 | 4.2 | 0.73434 |  | 0.059155 | 0.042359 | 0.060092 | -0.059397 | 0.06008 | -0.3349 | 0.060075 | -0.89526 | 0.060062 | -1.7702 |  | 0.059135 | 0.045437 | 0.060038 | -0.12195 | 0.060032 | -0.52728 | 0.060044 | -1.3401 | 0.060043 | -2.5916 |  | 0.059998 | 0.10349 | 0.060018 | 0.2255 | 0.060014 | -0.059068 | 0.060026 | -1.0059 | 0.060036 | -3.0964
| 12.2 | 0.30456 | 12.2 | 0.58765 | 6.1 | 0.78953 | 12.2 | 1.7255 | 6.1 | 1.5778 |  | 12.2 | 0.22761 | 12.2 | 0.43338 | 6.1 | 0.52697 | 12.2 | 1.1949 | 6.1 | 1.0004 | 4.27 | 1.1969 |  | 12.2 | 0.1365 | 12.2 | 0.26285 | 6.1 | 0.31398 | 12.2 | 0.75706 | 6.1 | 0.6161 | 4.27 | 0.74139 |  | 0.060165 | 0.042934 | 0.061082 | -0.055786 | 0.061068 | -0.32949 | 0.06107 | -0.88832 | 0.061079 | -1.7623 |  | 0.060135 | 0.046045 | 0.061036 | -0.11683 | 0.061026 | -0.5195 | 0.061028 | -1.3304 | 0.06099 | -2.5811 |  | 0.061003 | 0.10421 | 0.061009 | 0.23184 | 0.060906 | -0.047493 | 0.061029 | -0.98419 | 0.061054 | -3.0683
| 12.4 | 0.30756 | 12.4 | 0.59339 | 6.2 | 0.79564 | 12.4 | 1.7426 | 6.2 | 1.5905 |  | 12.4 | 0.23024 | 12.4 | 0.43831 | 6.2 | 0.53213 | 12.4 | 1.2079 | 6.2 | 1.0099 | 4.34 | 1.207 |  | 12.4 | 0.13816 | 12.4 | 0.26603 | 6.2 | 0.31729 | 12.4 | 0.76642 | 6.2 | 0.62258 | 4.34 | 0.74841 |  | 0.061157 | 0.043363 | 0.062076 | -0.052168 | 0.062058 | -0.32411 | 0.062055 | -0.88167 | 0.062052 | -1.7548 |  | 0.061144 | 0.046751 | 0.06205 | -0.11165 | 0.062039 | -0.51174 | 0.062043 | -1.3206 | 0.061995 | -2.5702 |  | 0.062 | 0.1046 | 0.062009 | 0.2381 | 0.062009 | -0.031896 | 0.062025 | -0.96288 | 0.062056 | -3.0409
| 12.6 | 0.31054 | 12.6 | 0.59911 | 6.3 | 0.80172 | 12.6 | 1.7597 | 6.3 | 1.6032 |  | 12.6 | 0.23285 | 12.6 | 0.44321 | 6.3 | 0.5373 | 12.6 | 1.2208 | 6.3 | 1.0195 | 4.41 | 1.2172 |  | 12.6 | 0.13981 | 12.6 | 0.26921 | 6.3 | 0.32056 | 12.6 | 0.77578 | 6.3 | 0.62904 | 4.41 | 0.75542 |  | 0.062145 | 0.043782 | 0.063065 | -0.048644 | 0.063047 | -0.31871 | 0.063043 | -0.87491 | 0.06304 | -1.7471 |  | 0.062156 | 0.047453 | 0.063052 | -0.10669 | 0.063048 | -0.50412 | 0.063061 | -1.3108 | 0.063042 | -2.5588 |  | 0.062992 | 0.10491 | 0.063004 | 0.24426 | 0.063003 | -0.018619 | 0.06304 | -0.94146 | 0.063095 | -3.0124
| 12.8 | 0.31352 | 12.8 | 0.60484 | 6.4 | 0.80777 | 12.8 | 1.7765 | 6.4 | 1.6158 |  | 12.8 | 0.23546 | 12.8 | 0.4481 | 6.4 | 0.54247 | 12.8 | 1.2336 | 6.4 | 1.0289 | 4.48 | 1.2272 |  | 12.8 | 0.14144 | 12.8 | 0.27238 | 6.4 | 0.32386 | 12.8 | 0.78514 | 6.4 | 0.6355 | 4.48 | 0.76244 |  | 0.063133 | 0.044208 | 0.06406 | -0.045118 | 0.064037 | -0.31343 | 0.064034 | -0.86814 | 0.064026 | -1.7398 |  | 0.063156 | 0.048045 | 0.064054 | -0.10175 | 0.064057 | -0.49651 | 0.064064 | -1.3012 | 0.064066 | -2.548 |  | 0.063985 | 0.10526 | 0.063995 | 0.25016 | 0.063994 | -0.0055804 | 0.06402 | -0.92062 | 0.064074 | -2.9854
| 13 | 0.31649 | 13 | 0.61056 | 6.5 | 0.81381 | 13 | 1.7933 | 6.5 | 1.6282 |  | 13 | 0.23806 | 13 | 0.45298 | 6.5 | 0.5476 | 13 | 1.2464 | 6.5 | 1.0384 | 4.55 | 1.2373 |  | 13 | 0.1431 | 13 | 0.27555 | 6.5 | 0.32714 | 13 | 0.7945 | 6.5 | 0.64194 | 4.55 | 0.76944 |  | 0.064133 | 0.044663 | 0.06503 | -0.041774 | 0.065048 | -0.30803 | 0.065045 | -0.86126 | 0.06505 | -1.7319 |  | 0.064159 | 0.04865 | 0.065057 | -0.096825 | 0.065066 | -0.489 | 0.065068 | -1.2916 | 0.065065 | -2.5372 |  | 0.064995 | 0.10412 | 0.065004 | 0.25629 | 0.065007 | 0.0077086 | 0.065016 | -0.89985 | 0.065033 | -2.9592
| 13.2 | 0.31945 | 13.2 | 0.61626 | 6.6 | 0.81986 | 13.2 | 1.81 | 6.6 | 1.6407 |  | 13.2 | 0.24067 | 13.2 | 0.45784 | 6.6 | 0.55275 | 13.2 | 1.2592 | 6.6 | 1.0479 | 4.62 | 1.2472 |  | 13.2 | 0.14474 | 13.2 | 0.27872 | 6.6 | 0.33042 | 13.2 | 0.80385 | 6.6 | 0.6484 | 4.62 | 0.77645 |  | 0.065139 | 0.04515 | 0.066053 | -0.038302 | 0.066038 | -0.30274 | 0.066041 | -0.85458 | 0.066046 | -1.7243 |  | 0.065156 | 0.049083 | 0.066071 | -0.091913 | 0.066071 | -0.48143 | 0.066063 | -1.2819 | 0.066022 | -2.5269 |  | 0.065982 | 0.1043 | 0.065995 | 0.26187 | 0.065995 | 0.020368 | 0.066008 | -0.87932 | 0.066031 | -2.9318
| 13.4 | 0.32241 | 13.4 | 0.62193 | 6.7 | 0.82587 | 13.4 | 1.8265 | 6.7 | 1.6532 |  | 13.4 | 0.24325 | 13.4 | 0.46269 | 6.7 | 0.55784 | 13.4 | 1.2719 | 6.7 | 1.0573 | 4.69 | 1.2573 |  | 13.4 | 0.14637 | 13.4 | 0.28187 | 6.7 | 0.33371 | 13.4 | 0.8132 | 6.7 | 0.65486 | 4.69 | 0.78345 |  | 0.066129 | 0.045524 | 0.067 | -0.035207 | 0.067009 | -0.2977 | 0.066998 | -0.84803 | 0.066981 | -1.7172 |  | 0.066165 | 0.049712 | 0.067078 | -0.087127 | 0.067072 | -0.47408 | 0.06707 | -1.2724 | 0.067039 | -2.5159 |  | 0.066983 | 0.10648 | 0.066991 | 0.26752 | 0.066995 | 0.033023 | 0.067011 | -0.85863 | 0.06704 | -2.9049
| 13.6 | 0.32536 | 13.6 | 0.62761 | 6.8 | 0.83187 | 13.6 | 1.843 | 6.8 | 1.6656 |  | 13.6 | 0.24584 | 13.6 | 0.46754 | 6.8 | 0.56296 | 13.6 | 1.2845 | 6.8 | 1.0667 | 4.76 | 1.2672 |  | 13.6 | 0.14801 | 13.6 | 0.28503 | 6.8 | 0.33699 | 13.6 | 0.82255 | 6.8 | 0.6613 | 4.76 | 0.79044 |  | 0.067112 | 0.045858 | 0.068029 | -0.031667 | 0.068016 | -0.29244 | 0.068013 | -0.84132 | 0.067998 | -1.7095 |  | 0.067168 | 0.050242 | 0.068072 | -0.082479 | 0.068074 | -0.46681 | 0.068078 | -1.2628 | 0.068064 | -2.5053 |  | 0.067977 | 0.10679 | 0.067992 | 0.27321 | 0.067916 | 0.044525 | 0.068018 | -0.83798 | 0.068079 | -2.877
| 13.8 | 0.32832 | 13.8 | 0.63327 | 6.9 | 0.83792 | 13.8 | 1.8592 | 6.9 | 1.6779 |  | 13.8 | 0.24841 | 13.8 | 0.47236 | 6.9 | 0.56804 | 13.8 | 1.2971 | 6.9 | 1.076 | 4.83 | 1.2771 |  | 13.8 | 0.14965 | 13.8 | 0.28818 | 6.9 | 0.34025 | 13.8 | 0.8319 | 6.9 | 0.66773 | 4.83 | 0.79743 |  | 0.068107 | 0.046257 | 0.069035 | -0.028281 | 0.069019 | -0.28719 | 0.069016 | -0.83467 | 0.069007 | -1.7019 |  | 0.068177 | 0.050846 | 0.06908 | -0.077757 | 0.069081 | -0.45936 | 0.069096 | -1.2532 | 0.069077 | -2.4943 |  | 0.068978 | 0.10724 | 0.068987 | 0.27858 | 0.06903 | 0.058635 | 0.06901 | -0.81807 | 0.069059 | -2.8509
| 14 | 0.33125 | 14 | 0.63894 | 7 | 0.84391 | 14 | 1.8754 | 7 | 1.6902 |  | 14 | 0.25098 | 14 | 0.47717 | 7 | 0.57312 | 14 | 1.3097 | 7 | 1.0853 | 4.9 | 1.2869 |  | 14 | 0.15127 | 14 | 0.29133 | 7 | 0.34351 | 14 | 0.84126 | 7 | 0.67416 | 4.9 | 0.80441 |  | 0.069114 | 0.046699 | 0.070035 | -0.024936 | 0.070026 | -0.28196 | 0.070024 | -0.82797 | 0.070029 | -1.6943 |  | 0.069183 | 0.051426 | 0.070079 | -0.073153 | 0.070076 | -0.4522 | 0.07008 | -1.244 | 0.070058 | -2.484 |  | 0.069994 | 0.10775 | 0.070012 | 0.28393 | 0.07002 | 0.069931 | 0.070059 | -0.79852 | 0.070134 | -2.8261
| 14.2 | 0.3342 | 14.2 | 0.64458 | 7.1 | 0.84991 | 14.2 | 1.8915 | 7.1 | 1.7025 |  | 14.2 | 0.25355 | 14.2 | 0.48197 | 7.1 | 0.5782 | 14.2 | 1.3222 | 7.1 | 1.0946 | 4.97 | 1.2967 |  | 14.2 | 0.1529 | 14.2 | 0.29448 | 7.1 | 0.34677 | 14.2 | 0.85061 | 7.1 | 0.68059 | 4.97 | 0.81139 |  | 0.070111 | 0.047088 | 0.071026 | -0.021723 | 0.071016 | -0.27692 | 0.071008 | -0.8215 | 0.071026 | -1.6868 |  | 0.070189 | 0.051966 | 0.071099 | -0.068469 | 0.071093 | -0.44491 | 0.071106 | -1.2344 | 0.071072 | -2.4733 |  | 0.07098 | 0.10763 | 0.071001 | 0.28922 | 0.070674 | 0.073271 | 0.071016 | -0.77787 | 0.071041 | -2.7983
| 14.4 | 0.33714 | 14.4 | 0.65023 | 7.2 | 0.85588 | 14.4 | 1.9072 | 7.2 | 1.7148 |  | 14.4 | 0.25611 | 14.4 | 0.48676 | 7.2 | 0.58325 | 14.4 | 1.3347 | 7.2 | 1.1039 | 5.04 | 1.3066 |  | 14.4 | 0.15453 | 14.4 | 0.29761 | 7.2 | 0.35002 | 14.4 | 0.85996 | 7.2 | 0.687 | 5.04 | 0.81837 |  | 0.071099 | 0.047423 | 0.072013 | -0.018556 | 0.072001 | -0.27197 | 0.071984 | -0.81506 | 0.071974 | -1.6797 |  | 0.071204 | 0.052552 | 0.072104 | -0.063938 | 0.072093 | -0.43769 | 0.072098 | -1.2253 | 0.072085 | -2.4626 |  | 0.071978 | 0.10834 | 0.071982 | 0.29416 | 0.071971 | 0.093644 | 0.072016 | -0.75799 | 0.072041 | -2.7717
| 14.6 | 0.34007 | 14.6 | 0.65587 | 7.3 | 0.86186 | 14.6 | 1.923 | 7.3 | 1.727 |  | 14.6 | 0.25867 | 14.6 | 0.49154 | 7.3 | 0.58831 | 14.6 | 1.347 | 7.3 | 1.1132 | 5.11 | 1.3164 |  | 14.6 | 0.15616 | 14.6 | 0.30076 | 7.3 | 0.35327 | 14.6 | 0.86931 | 7.3 | 0.69343 | 5.11 | 0.82534 |  | 0.072093 | 0.047768 | 0.073019 | -0.015334 | 0.072998 | -0.26692 | 0.072995 | -0.80839 | 0.072985 | -1.6722 |  | 0.072207 | 0.053059 | 0.073098 | -0.059539 | 0.07309 | -0.43063 | 0.073098 | -1.216 | 0.073086 | -2.4522 |  | 0.072976 | 0.10858 | 0.07299 | 0.29924 | 0.073001 | 0.091679 | 0.07303 | -0.73811 | 0.073065 | -2.7447
| 14.8 | 0.34299 | 14.8 | 0.66149 | 7.4 | 0.86782 | 14.8 | 1.9385 | 7.4 | 1.7391 |  | 14.8 | 0.26121 | 14.8 | 0.49631 | 7.4 | 0.59332 | 14.8 | 1.3595 | 7.4 | 1.1223 | 5.18 | 1.3261 |  | 14.8 | 0.15778 | 14.8 | 0.30388 | 7.4 | 0.35652 | 14.8 | 0.87868 | 7.4 | 0.69985 | 5.18 | 0.83232 |  | 0.073093 | 0.048143 | 0.074022 | -0.012155 | 0.074005 | -0.26188 | 0.073995 | -0.80183 | 0.073995 | -1.6644 |  | 0.073201 | 0.053474 | 0.0741 | -0.055131 | 0.074099 | -0.42358 | 0.07412 | -1.2066 | 0.074091 | -2.4417 |  | 0.07399 | 0.10919 | 0.074 | 0.30431 | 0.074008 | 0.11782 | 0.074022 | -0.71874 | 0.07406 | -2.719
| 15 | 0.34592 | 15 | 0.66712 | 7.5 | 0.87378 | 15 | 1.9541 | 7.5 | 1.7511 |  | 15 | 0.26376 | 15 | 0.50106 | 7.5 | 0.59837 | 15 | 1.3718 | 7.5 | 1.1315 | 5.25 | 1.3358 |  | 15 | 0.1594 | 15 | 0.30701 | 7.5 | 0.35975 | 15 | 0.88802 | 7.5 | 0.70626 | 5.25 | 0.8393 |  | 0.074098 | 0.048533 | 0.075017 | -0.0090697 | 0.075006 | -0.25693 | 0.075006 | -0.79539 | 0.07502 | -1.6572 |  | 0.07421 | 0.053987 | 0.075093 | -0.050875 | 0.075079 | -0.41677 | 0.075078 | -1.1978 | 0.075038 | -2.4318 |  | 0.074994 | 0.10954 | 0.074995 | 0.30901 | 0.075004 | 0.12916 | 0.075018 | -0.69967 | 0.075048 | -2.6933
| 15.2 | 0.34883 | 15.2 | 0.67274 | 7.6 | 0.87973 | 15.2 | 1.9692 | 7.6 | 1.7632 |  | 15.2 | 0.26629 | 15.2 | 0.50581 | 7.6 | 0.60336 | 15.2 | 1.384 | 7.6 | 1.1407 | 5.32 | 1.3455 |  | 15.2 | 0.16102 | 15.2 | 0.31012 | 7.6 | 0.36299 | 15.2 | 0.89738 | 7.6 | 0.71265 | 5.32 | 0.84627 |  | 0.07509 | 0.04885 | 0.076012 | -0.0060037 | 0.076002 | -0.25196 | 0.076005 | -0.78893 | 0.076016 | -1.6497 |  | 0.075194 | 0.054354 | 0.076104 | -0.046489 | 0.076094 | -0.40976 | 0.076107 | -1.1883 | 0.076092 | -2.4208 |  | 0.07598 | 0.10766 | 0.075994 | 0.31351 | 0.075988 | 0.14013 | 0.07601 | -0.6808 | 0.076027 | -2.6679
| 15.4 | 0.35175 | 15.4 | 0.67834 | 7.7 | 0.88572 | 15.4 | 1.9843 | 7.7 | 1.7752 |  | 15.4 | 0.26882 | 15.4 | 0.51055 | 7.7 | 0.60836 | 15.4 | 1.3963 | 7.7 | 1.1498 | 5.39 | 1.3551 |  | 15.4 | 0.16263 | 15.4 | 0.31325 | 7.7 | 0.36622 | 15.4 | 0.90673 | 7.7 | 0.71902 | 5.39 | 0.85324 |  | 0.076085 | 0.049164 | 0.076991 | -0.0030977 | 0.076971 | -0.24734 | 0.076959 | -0.78264 | 0.076949 | -1.6428 |  | 0.076207 | 0.054869 | 0.077086 | -0.042389 | 0.077122 | -0.40255 | 0.077099 | -1.1793 | 0.077078 | -2.4105 |  | 0.076986 | 0.10981 | 0.076994 | 0.31793 | 0.076997 | 0.15124 | 0.077009 | -0.66182 | 0.077037 | -2.6419
| 15.6 | 0.35465 | 15.6 | 0.68393 | 7.8 | 0.89164 | 15.6 | 1.9993 | 7.8 | 1.7872 |  | 15.6 | 0.27134 | 15.6 | 0.51528 | 7.8 | 0.61333 | 15.6 | 1.4084 | 7.8 | 1.159 | 5.46 | 1.3648 |  | 15.6 | 0.16424 | 15.6 | 0.31636 | 7.8 | 0.36945 | 15.6 | 0.91608 | 7.8 | 0.72543 | 5.46 | 0.86019 |  | 0.077068 | 0.049419 | 0.077999 | 0 | 0.077984 | -0.24239 | 0.077966 | -0.77623 | 0.077965 | -1.6354 |  | 0.077203 | 0.055269 | 0.078088 | -0.038079 | 0.078089 | -0.39567 | 0.078095 | -1.1703 | 0.078056 | -2.4002 |  | 0.077985 | 0.11028 | 0.077995 | 0.32271 | 0.078002 | 0.16255 | 0.078024 | -0.64245 | 0.078087 | -2.6157
| 15.8 | 0.35756 | 15.8 | 0.68953 | 7.9 | 0.89753 | 15.8 | 2.0142 | 7.9 | 1.799 |  | 15.8 | 0.27387 | 15.8 | 0.51998 | 7.9 | 0.61831 | 15.8 | 1.4205 | 7.9 | 1.168 | 5.53 | 1.3743 |  | 15.8 | 0.16585 | 15.8 | 0.31947 | 7.9 | 0.37267 | 15.8 | 0.92545 | 7.9 | 0.73181 | 5.53 | 0.86716 |  | 0.078079 | 0.049827 | 0.079004 | 0.0030191 | 0.078985 | -0.23755 | 0.07898 | -0.7697 | 0.078965 | -1.6281 |  | 0.078194 | 0.055656 | 0.079088 | -0.033942 | 0.079096 | -0.38879 | 0.079094 | -1.1612 | 0.079081 | -2.3898 |  | 0.078992 | 0.11068 | 0.079007 | 0.32727 | 0.079009 | 0.17358 | 0.079035 | -0.62329 | 0.079071 | -2.5899
| 16 | 0.36045 | 16 | 0.69511 | 8 | 0.90345 | 16 | 1.5258 | 8 | 1.8107 |  | 16 | 0.27639 | 16 | 0.52469 | 8 | 0.62328 | 16 | 1.4326 | 8 | 1.1771 | 5.6 | 1.3839 |  | 16 | 0.16747 | 16 | 0.32258 | 8 | 0.3759 | 16 | 0.93479 | 8 | 0.73822 | 5.6 | 0.87413 |  | 0.079081 | 0.050158 | 0.079999 | 0.0059598 | 0.079988 | -0.23276 | 0.079984 | -0.76333 | 0.079993 | -1.6206 |  | 0.079195 | 0.056079 | 0.080085 | -0.029845 | 0.080084 | -0.38214 | 0.080082 | -1.1523 | 0.080061 | -2.3796 |  | 0.079998 | 0.11092 | 0.080009 | 0.33142 | 0.080001 | 0.18395 | 0.080015 | -0.60514 | 0.080052 | -2.5656
| 16.2 | 0.36335 | 16.2 | 0.7007 | 8.1 | 0.90939 | 16.2 | 1.4781 | 8.1 | 1.8225 |  | 16.2 | 0.2789 | 16.2 | 0.52937 | 8.1 | 0.6282 | 16.2 | 1.4447 | 8.1 | 1.1861 | 5.67 | 1.3935 |  | 16.2 | 0.16906 | 16.2 | 0.32567 | 8.1 | 0.37911 | 16.2 | 0.94414 | 8.1 | 0.74463 | 5.67 | 0.88109 |  | 0.080071 | 0.050421 | 0.08099 | 0.0088229 | 0.080982 | -0.22802 | 0.080983 | -0.75689 | 0.080995 | -1.6134 |  | 0.080194 | 0.056499 | 0.081088 | -0.025788 | 0.081089 | -0.37541 | 0.081082 | -1.1433 | 0.081066 | -2.3694 |  | 0.080978 | 0.11066 | 0.080997 | 0.33555 | 0.081 | 0.19435 | 0.081011 | -0.58708 | 0.081013 | -2.5406
| 16.4 | 0.36622 | 16.4 | 0.70627 | 8.2 | 0.91532 | 16.4 | 1.4425 | 8.2 | 1.8343 |  | 16.4 | 0.2814 | 16.4 | 0.53405 | 8.2 | 0.63316 | 16.4 | 1.4566 | 8.2 | 1.1951 | 5.74 | 1.403 |  | 16.4 | 0.17067 | 16.4 | 0.32878 | 8.2 | 0.38233 | 16.4 | 0.9535 | 8.2 | 0.75101 | 5.74 | 0.88805 |  | 0.081059 | 0.050792 | 0.081975 | 0.011632 | 0.081959 | -0.22351 | 0.081941 | -0.75075 | 0.081934 | -1.6066 |  | 0.081199 | 0.056948 | 0.082085 | -0.021782 | 0.082081 | -0.36877 | 0.082089 | -1.1344 | 0.082059 | -2.3591 |  | 0.081984 | 0.11121 | 0.081997 | 0.33962 | 0.081988 | 0.2047 | 0.082014 | -0.56863 | 0.082037 | -2.5153
| 16.6 | 0.3691 | 16.6 | 0.71184 | 8.3 | 0.92124 | 16.6 | 1.4108 | 8.3 | 1.8459 |  | 16.6 | 0.2839 | 16.6 | 0.53873 | 8.3 | 0.63808 | 16.6 | 1.4685 | 8.3 | 1.2042 | 5.81 | 1.4124 |  | 16.6 | 0.17228 | 16.6 | 0.33187 | 8.3 | 0.38555 | 16.6 | 0.96286 | 8.3 | 0.7574 | 5.81 | 0.89501 |  | 0.082038 | 0.050967 | 0.082994 | 0.014586 | 0.082977 | -0.21866 | 0.082955 | -0.74449 | 0.082953 | -1.599 |  | 0.082191 | 0.057309 | 0.083077 | -0.017867 | 0.083079 | -0.36219 | 0.083081 | -1.1255 | 0.083066 | -2.3489 |  | 0.082993 | 0.11181 | 0.083007 | 0.344 | 0.083005 | 0.21545 | 0.083033 | -0.54994 | 0.083071 | -2.4893
| 16.8 | 0.37198 | 16.8 | 0.71739 | 8.4 | 0.92717 | 16.8 | 1.3815 | 8.4 | 1.8574 |  | 16.8 | 0.2864 | 16.8 | 0.54339 | 8.4 | 0.64301 | 16.8 | 1.4805 | 8.4 | 1.2131 | 5.88 | 1.4219 |  | 16.8 | 0.17387 | 16.8 | 0.33498 | 8.4 | 0.38876 | 16.8 | 0.97222 | 8.4 | 0.76377 | 5.88 | 0.90197 |  | 0.083056 | 0.051404 | 0.083988 | 0.017376 | 0.083971 | -0.214 | 0.083959 | -0.73823 | 0.083949 | -1.5921 |  | 0.083178 | 0.057629 | 0.084078 | -0.013916 | 0.084071 | -0.35573 | 0.08405 | -1.1171 | 0.084088 | -2.3387 |  | 0.083982 | 0.11203 | 0.083996 | 0.34801 | 0.084003 | 0.22569 | 0.084032 | -0.53188 | 0.084077 | -2.4639
| 17 | 0.37485 | 17 | 0.72293 | 8.5 | 0.93305 | 17 | 1.3538 | 8.5 | 1.8689 |  | 17 | 0.28888 | 17 | 0.54803 | 8.5 | 0.64791 | 17 | 1.4923 | 8.5 | 1.2221 | 5.95 | 1.4313 |  | 17 | 0.17547 | 17 | 0.33807 | 8.5 | 0.39196 | 17 | 0.98157 | 8.5 | 0.77015 | 5.95 | 0.90893 |  | 0.084048 | 0.051658 | 0.084982 | 0.020142 | 0.084969 | -0.20937 | 0.084958 | -0.73212 | 0.084971 | -1.5846 |  | 0.084176 | 0.057991 | 0.085083 | -0.009973 | 0.085083 | -0.34902 | 0.085091 | -1.1077 | 0.085009 | -2.3289 |  | 0.084986 | 0.11018 | 0.084991 | 0.35167 | 0.084994 | 0.23524 | 0.084993 | -0.51486 | 0.084998 | -2.441
| 17.2 | 0.37771 | 17.2 | 0.72847 | 8.6 | 0.93893 | 17.2 | 1.3273 | 8.6 | 1.8804 |  | 17.2 | 0.29137 | 17.2 | 0.55268 | 8.6 | 0.65282 | 17.2 | 1.5041 | 8.6 | 1.2309 | 6.02 | 1.4408 |  | 17.2 | 0.17707 | 17.2 | 0.34116 | 8.6 | 0.39515 | 17.2 | 0.99091 | 8.6 | 0.77653 | 6.02 | 0.9159 |  | 0.085053 | 0.051979 | 0.085981 | 0.022891 | 0.085972 | -0.20475 | 0.085973 | -0.72569 | 0.085988 | -1.5774 |  | 0.085192 | 0.058585 | 0.086075 | -0.0062045 | 0.086073 | -0.34267 | 0.086056 | -1.0994 | 0.08604 | -2.3186 |  | 0.085987 | 0.11039 | 0.086004 | 0.35561 | 0.085998 | 0.24523 | 0.086016 | -0.49675 | 0.086024 | -2.4155
| 17.4 | 0.38059 | 17.4 | 0.73402 | 8.7 | 0.94478 | 17.4 | 1.3016 | 8.7 | 1.8919 |  | 17.4 | 0.29384 | 17.4 | 0.5573 | 8.7 | 0.65771 | 17.4 | 1.5158 | 8.7 | 1.2398 | 6.09 | 1.4501 |  | 17.4 | 0.17867 | 17.4 | 0.34424 | 8.7 | 0.39833 | 17.4 | 1.0003 | 8.7 | 0.78291 | 6.09 | 0.92287 |  | 0.08605 | 0.052243 | 0.086989 | 0.025537 | 0.086979 | -0.20042 | 0.08698 | -0.71996 | 0.087046 | -1.5709 |  | 0.086168 | 0.05872 | 0.087076 | -0.0024147 | 0.087067 | -0.33625 | 0.087063 | -1.0906 | 0.087034 | -2.3086 |  | 0.086985 | 0.11262 | 0.086997 | 0.35921 | 0.087001 | 0.25503 | 0.087023 | -0.47912 | 0.087028 | -2.3911
| 17.6 | 0.38345 | 17.6 | 0.73958 | 8.8 | 0.95067 | 17.6 | 1.2768 | 8.8 | 1.9032 |  | 17.6 | 0.29632 | 17.6 | 0.56191 | 8.8 | 0.6626 | 17.6 | 1.5274 | 8.8 | 1.2487 | 6.16 | 1.4594 |  | 17.6 | 0.18026 | 17.6 | 0.34732 | 8.8 | 0.40153 | 17.6 | 1.0096 | 8.8 | 0.7893 | 6.16 | 0.92984 |  | 0.087036 | 0.052345 | 0.088005 | 0.028416 | 0.087988 | -0.19562 | 0.08796 | -0.71344 | 0.087955 | -1.5633 |  | 0.087163 | 0.05906 | 0.088055 | 0.0011968 | 0.088057 | -0.32995 | 0.088063 | -1.0819 | 0.088049 | -2.2982 |  | 0.088 | 0.11326 | 0.088015 | 0.36334 | 0.088016 | 0.26523 | 0.088045 | -0.46076 | 0.088076 | -2.3651
| 17.8 | 0.38631 | 17.8 | 0.74511 | 8.9 | 0.95658 | 17.8 | 1.2524 | 8.9 | 1.9144 |  | 17.8 | 0.29879 | 17.8 | 0.56652 | 8.9 | 0.66747 | 17.8 | 1.5391 | 8.9 | 1.2575 | 6.23 | 1.4687 |  | 17.8 | 0.18185 | 17.8 | 0.3504 | 8.9 | 0.40471 | 17.8 | 1.019 | 8.9 | 0.79568 | 6.23 | 0.9368 |  | 0.088074 | 0.052848 | 0.088986 | 0.031018 | 0.088965 | -0.19116 | 0.088937 | -0.70745 | 0.088943 | -1.5561 |  | 0.088163 | 0.059484 | 0.089075 | 0.0050857 | 0.089064 | -0.32356 | 0.089051 | -1.0734 | 0.089017 | -2.2883 |  | 0.088986 | 0.11334 | 0.088999 | 0.36685 | 0.089002 | 0.27461 | 0.089033 | -0.44362 | 0.089106 | -2.3403
| 18 | 0.38917 | 18 | 0.75064 | 9 | 0.96243 | 18 | 1.2287 | 9 | 1.9256 |  | 18 | 0.30126 | 18 | 0.57113 | 9 | 0.67232 | 18 | 1.5506 | 9 | 1.2664 | 6.3 | 1.478 |  | 18 | 0.18345 | 18 | 0.35347 | 9 | 0.4079 | 18 | 1.0283 | 9 | 0.80205 | 6.3 | 0.94374 |  | 0.089055 | 0.053127 | 0.089982 | 0.033661 | 0.089972 | -0.18665 | 0.089948 | -0.70125 | 0.089982 | -1.5489 |  | 0.089141 | 0.059523 | 0.090068 | 0.0087408 | 0.090075 | -0.31709 | 0.090069 | -1.0645 | 0.090045 | -2.278 |  | 0.08997 | 0.11291 | 0.089984 | 0.37007 | 0.08998 | 0.28361 | 0.089987 | -0.42731 | 0.089996 | -2.3183
| 18.2 | 0.392 | 18.2 | 0.75617 | 9.1 | 0.96832 | 18.2 | 1.2052 | 9.1 | 1.9368 |  | 18.2 | 0.30372 | 18.2 | 0.57572 | 9.1 | 0.67721 | 18.2 | 1.5622 | 9.1 | 1.2752 | 6.37 | 1.4873 |  | 18.2 | 0.18503 | 18.2 | 0.35654 | 9.1 | 0.41108 | 18.2 | 1.0377 | 9.1 | 0.80842 | 6.37 | 0.9507 |  | 0.090051 | 0.053316 | 0.090982 | 0.036247 | 0.090971 | -0.1822 | 0.090962 | -0.69517 | 0.090978 | -1.5417 |  | 0.090172 | 0.060294 | 0.091065 | 0.012325 | 0.091057 | -0.31105 | 0.091046 | -1.0561 | 0.091027 | -2.2682 |  | 0.090993 | 0.11383 | 0.090994 | 0.37366 | 0.090989 | 0.29304 | 0.090902 | -0.41172 | 0.091047 | -2.2934
| 18.4 | 0.39486 | 18.4 | 0.76167 | 9.2 | 0.97417 | 18.4 | 1.1821 | 9.2 | 1.9479 |  | 18.4 | 0.30618 | 18.4 | 0.58031 | 9.2 | 0.68204 | 18.4 | 1.5736 | 9.2 | 1.2838 | 6.44 | 1.4965 |  | 18.4 | 0.18662 | 18.4 | 0.35961 | 9.2 | 0.41426 | 18.4 | 1.0471 | 9.2 | 0.81479 | 6.44 | 0.95765 |  | 0.091058 | 0.053595 | 0.091974 | 0.038809 | 0.091959 | -0.17786 | 0.09195 | -0.68927 | 0.091942 | -1.535 |  | 0.091164 | 0.060572 | 0.092056 | 0.01586 | 0.092049 | -0.3049 | 0.092038 | -1.0477 | 0.09203 | -2.2583 |  | 0.091999 | 0.11403 | 0.092005 | 0.37712 | 0.092 | 0.30232 | 0.092253 | -0.39101 | 0.092038 | -2.2692
| 18.6 | 0.3977 | 18.6 | 0.76719 | 9.3 | 0.98003 | 18.6 | 1.1594 | 9.3 | 1.9589 |  | 18.6 | 0.30863 | 18.6 | 0.58488 | 9.3 | 0.6869 | 18.6 | 1.585 | 9.3 | 1.2925 | 6.51 | 1.5058 |  | 18.6 | 0.1882 | 18.6 | 0.36268 | 9.3 | 0.41744 | 18.6 | 1.0566 | 9.3 | 0.82116 | 6.51 | 0.96465 |  | 0.092049 | 0.053793 | 0.092994 | 0.04144 | 0.092981 | -0.17341 | 0.092969 | -0.68313 | 0.092962 | -1.5278 |  | 0.092157 | 0.060907 | 0.093069 | 0.019421 | 0.093049 | -0.29865 | 0.093049 | -1.0391 | 0.093038 | -2.2481 |  | 0.092998 | 0.11445 | 0.093008 | 0.38076 | 0.093026 | 0.31198 | 0.093046 | -0.37703 | 0.09309 | -2.2443
| 18.8 | 0.40054 | 18.8 | 0.77269 | 9.4 | 0.98589 | 18.8 | 1.1368 | 9.4 | 1.9697 |  | 18.8 | 0.31108 | 18.8 | 0.58944 | 9.4 | 0.69172 | 18.8 | 1.5963 | 9.4 | 1.3013 | 6.58 | 1.5149 |  | 18.8 | 0.18979 | 18.8 | 0.36574 | 9.4 | 0.42061 | 18.8 | 1.0658 | 9.4 | 0.82752 | 6.58 | 0.97159 |  | 0.09306 | 0.054054 | 0.093989 | 0.043922 | 0.093975 | -0.16914 | 0.093968 | -0.67726 | 0.093925 | -1.5209 |  | 0.093158 | 0.061263 | 0.094076 | 0.023156 | 0.094115 | -0.29241 | 0.094132 | -1.0304 | 0.094172 | -2.2386 |  | 0.094 | 0.11467 | 0.094011 | 0.38406 | 0.094018 | 0.32092 | 0.094046 | -0.3601 | 0.094091 | -2.2202
| 19 | 0.40337 | 19 | 0.7782 | 9.5 | 0.99171 | 19 | 1.1146 | 9.5 | 1.9807 |  | 19 | 0.31352 | 19 | 0.594 | 9.5 | 0.69653 | 19 | 1.6075 | 9.5 | 1.31 | 6.65 | 1.524 |  | 19 | 0.19136 | 19 | 0.36881 | 9.5 | 0.42379 | 19 | 1.0751 | 9.5 | 0.8339 | 6.65 | 0.97855 |  | 0.094056 | 0.05423 | 0.094981 | 0.04641 | 0.094976 | -0.16464 | 0.094964 | -0.67127 | 0.094976 | -1.5138 |  | 0.094178 | 0.061733 | 0.095075 | 0.026579 | 0.095074 | -0.28624 | 0.095086 | -1.0217 | 0.095095 | -2.2279 |  | 0.094998 | 0.1126 | 0.094999 | 0.38701 | 0.095002 | 0.32929 | 0.094999 | -0.34474 | 0.095008 | -2.1979
| 19.2 | 0.4062 | 19.2 | 0.7837 | 9.6 | 0.99756 | 19.2 | 1.0924 | 9.6 | 1.9915 |  | 19.2 | 0.31596 | 19.2 | 0.59855 | 9.6 | 0.70135 | 19.2 | 1.6188 | 9.6 | 1.3187 | 6.72 | 1.5331 |  | 19.2 | 0.19294 | 19.2 | 0.37186 | 9.6 | 0.42695 | 19.2 | 1.0844 | 9.6 | 0.84026 | 6.72 | 0.9855 |  | 0.095057 | 0.054525 | 0.095992 | 0.04892 | 0.095978 | -0.16028 | 0.095979 | -0.66528 | 0.095995 | -1.5064 |  | 0.095178 | 0.062087 | 0.096054 | 0.029949 | 0.096053 | -0.28038 | 0.096051 | -1.0136 | 0.096024 | -2.2186 |  | 0.095996 | 0.11511 | 0.095999 | 0.39026 | 0.096002 | 0.33817 | 0.096014 | -0.32783 | 0.096033 | -2.1736
| 19.4 | 0.40903 | 19.4 | 0.78921 | 9.7 | 1.0034 | 19.4 | 1.0704 | 9.7 | 2.0022 |  | 19.4 | 0.3184 | 19.4 | 0.60308 | 9.7 | 0.70615 | 19.4 | 1.63 | 9.7 | 1.3274 | 6.79 | 1.5422 |  | 19.4 | 0.19453 | 19.4 | 0.37492 | 9.7 | 0.43013 | 19.4 | 1.0937 | 9.7 | 0.84664 | 6.79 | 0.99245 |  | 0.096058 | 0.054737 | 0.096951 | 0.051266 | 0.096981 | -0.15607 | 0.096963 | -0.65935 | 0.096947 | -1.4999 |  | 0.096152 | 0.062245 | 0.097053 | 0.033356 | 0.097045 | -0.27438 | 0.097043 | -1.0053 | 0.097009 | -2.2088 |  | 0.097015 | 0.1155 | 0.097017 | 0.39351 | 0.09702 | 0.34706 | 0.097036 | -0.31118 | 0.097052 | -2.1497
| 19.6 | 0.41186 | 19.6 | 0.7947 | 9.8 | 1.0092 | 19.6 | 1.0488 | 9.8 | 1.3702 |  | 19.6 | 0.32083 | 19.6 | 0.60761 | 9.8 | 0.71095 | 19.6 | 1.6411 | 9.8 | 1.3359 | 6.86 | 1.5513 |  | 19.6 | 0.1961 | 19.6 | 0.37796 | 9.8 | 0.43329 | 19.6 | 1.1031 | 9.8 | 0.85301 | 6.86 | 0.99942 |  | 0.097054 | 0.054867 | 0.09776 | 0.052081 | 0.097984 | -0.15181 | 0.097966 | -0.65348 | 0.097957 | -1.4928 |  | 0.09714 | 0.062527 | 0.098054 | 0.036801 | 0.098055 | -0.26832 | 0.098057 | -0.99689 | 0.098016 | -2.1989 |  | 0.098023 | 0.11571 | 0.098032 | 0.39674 | 0.098035 | 0.35577 | 0.098059 | -0.29422 | 0.09811 | -2.1254
| 19.8 | 0.41468 | 19.8 | 0.80019 | 9.9 | 1.0151 | 19.8 | 1.0272 | 9.9 | 1.3282 |  | 19.8 | 0.32326 | 19.8 | 0.61214 | 9.9 | 0.71571 | 19.8 | 1.6522 | 9.9 | 1.3445 | 6.93 | 1.5603 |  | 19.8 | 0.19767 | 19.8 | 0.38101 | 9.9 | 0.43645 | 19.8 | 1.1124 | 9.9 | 0.8594 | 6.93 | 1.0064 |  | 0.098077 | 0.055233 | 0.099032 | 0.05633 | 0.098976 | -0.14766 | 0.098958 | -0.64772 | 0.098953 | -1.4859 |  | 0.098158 | 0.063014 | 0.099063 | 0.040176 | 0.099068 | -0.26238 | 0.099061 | -0.98854 | 0.099006 | -2.1892 |  | 0.099012 | 0.11579 | 0.09903 | 0.39975 | 0.099031 | 0.36428 | 0.099066 | -0.27803 | 0.099123 | -2.1014
| 20 | 0.4175 | 20 | 0.80567 | 10 | 1.0209 | 20 | 1.0058 | 10 | 1.2984 |  | 20 | 0.32568 | 20 | 0.61665 | 10 | 0.72048 | 20 | 1.6632 | 10 | 1.353 | 7 | 1.5692 |  | 20 | 0.19924 | 20 | 0.38407 | 10 | 0.4396 | 20 | 1.1218 | 10 | 0.86575 | 7 | 1.0133 |  | 0.099064 | 0.055374 | 0.099989 | 0.058693 | 0.099976 | -0.14342 | 0.099973 | -0.64176 | 0.099982 | -1.4788 |  | 0.099172 | 0.063366 | 0.10007 | 0.043535 | 0.10007 | -0.25634 | 0.10008 | -0.98014 | 0.10007 | -2.1786 |  | 0.099989 | 0.11511 | 0.10001 | 0.40238 | 0.10001 | 0.37202 | 0.1 | -0.26317 | 0.10004 | -2.0801
| 20.2 | 0.42032 | 20.2 | 0.81116 | 10.1 | 1.0268 | 20.2 | 0.98446 | 10.1 | 1.2725 |  | 20.2 | 0.3281 | 20.2 | 0.62115 | 10.1 | 0.72525 | 20.2 | 1.6741 | 10.1 | 1.3616 | 7.07 | 1.5783 |  | 20.2 | 0.20082 | 20.2 | 0.3871 | 10.1 | 0.44274 | 20.2 | 1.131 | 10.1 | 0.87213 | 7.07 | 1.0203 |  | 0.10006 | 0.055597 | 0.10097 | 0.060978 | 0.10096 | -0.13943 | 0.10096 | -0.63589 | 0.10096 | -1.4718 |  | 0.10016 | 0.063656 | 0.10105 | 0.046724 | 0.10105 | -0.25062 | 0.10104 | -0.97191 | 0.10101 | -2.1696 |  | 0.10101 | 0.11626 | 0.10101 | 0.40533 | 0.10101 | 0.38041 | 0.10103 | -0.2469 | 0.10107 | -2.0558
| 20.4 | 0.42313 | 20.4 | 0.81664 | 10.2 | 1.0326 | 20.4 | 0.96327 | 10.2 | 1.2487 |  | 20.4 | 0.33051 | 20.4 | 0.62565 | 10.2 | 0.73 | 20.4 | 1.685 | 10.2 | 1.3702 | 7.14 | 1.5872 |  | 20.4 | 0.20239 | 20.4 | 0.39015 | 10.2 | 0.4459 | 20.4 | 1.1403 | 10.2 | 0.87849 | 7.14 | 1.0273 |  | 0.10105 | 0.055791 | 0.10202 | 0.063411 | 0.10199 | -0.13512 | 0.10194 | -0.63017 | 0.10191 | -1.4652 |  | 0.10115 | 0.063899 | 0.10203 | 0.049738 | 0.10204 | -0.24484 | 0.10204 | -0.96387 | 0.10201 | -2.1599 |  | 0.10203 | 0.11664 | 0.10203 | 0.4085 | 0.10204 | 0.38896 | 0.10205 | -0.23075 | 0.10208 | -2.0326
| 20.6 | 0.42595 | 20.6 | 0.82211 | 10.3 | 1.0384 | 20.6 | 0.94233 | 10.3 | 1.2265 |  | 20.6 | 0.33292 | 20.6 | 0.63014 | 10.3 | 0.73476 | 20.6 | 1.6959 | 10.3 | 1.3787 | 7.21 | 1.5961 |  | 20.6 | 0.20396 | 20.6 | 0.39317 | 10.3 | 0.44904 | 20.6 | 1.1497 | 10.3 | 0.88487 | 7.21 | 1.0342 |  | 0.10207 | 0.056067 | 0.103 | 0.065684 | 0.10298 | -0.13111 | 0.10296 | -0.6243 | 0.10294 | -1.4584 |  | 0.10215 | 0.064159 | 0.10305 | 0.053111 | 0.10307 | -0.23884 | 0.10307 | -0.95543 | 0.10305 | -2.1498 |  | 0.10303 | 0.11674 | 0.10304 | 0.4112 | 0.10304 | 0.39701 | 0.10307 | -0.2147 | 0.10312 | -2.0091
| 20.8 | 0.42876 | 20.8 | 0.82758 | 10.4 | 1.0442 | 20.8 | 0.92137 | 10.4 | 1.2052 |  | 20.8 | 0.33533 | 20.8 | 0.63462 | 10.4 | 0.73949 | 20.8 | 1.7067 | 10.4 | 1.3872 | 7.28 | 1.6049 |  | 20.8 | 0.20554 | 20.8 | 0.39622 | 10.4 | 0.4522 | 20.8 | 1.1589 | 10.4 | 0.89123 | 7.28 | 1.0411 |  | 0.10306 | 0.056198 | 0.104 | 0.067974 | 0.10397 | -0.12707 | 0.10395 | -0.61858 | 0.10395 | -1.4515 |  | 0.10316 | 0.064595 | 0.10404 | 0.056155 | 0.10403 | -0.2335 | 0.10402 | -0.9478 | 0.10394 | -2.141 |  | 0.10402 | 0.11689 | 0.10404 | 0.41408 | 0.10404 | 0.40506 | 0.10406 | -0.19915 | 0.10412 | -1.9861
| 21 | 0.43156 | 21 | 0.83305 | 10.5 | 1.0503 | 21 | 0.90068 | 10.5 | 1.1849 |  | 21 | 0.33772 | 21 | 0.63909 | 10.5 | 0.74423 | 21 | 1.7173 | 10.5 | 1.3957 | 7.35 | 1.6137 |  | 21 | 0.2071 | 21 | 0.39924 | 10.5 | 0.45532 | 21 | 1.1682 | 10.5 | 0.8976 | 7.35 | 1.0482 |  | 0.10406 | 0.056378 | 0.10499 | 0.070221 | 0.10497 | -0.12301 | 0.10495 | -0.61283 | 0.10498 | -1.4442 |  | 0.10415 | 0.064741 | 0.10505 | 0.059545 | 0.10505 | -0.22741 | 0.10506 | -0.93916 | 0.10505 | -2.1302 |  | 0.10502 | 0.11697 | 0.10503 | 0.4165 | 0.10503 | 0.41248 | 0.10505 | -0.18431 | 0.10507 | -1.9642
| 21.2 | 0.43436 | 21.2 | 0.83852 | 10.6 | 1.0561 | 21.2 | 0.88017 | 10.6 | 1.1653 |  | 21.2 | 0.34013 | 21.2 | 0.64355 | 10.6 | 0.74892 | 21.2 | 1.728 | 10.6 | 1.4041 | 7.42 | 1.6226 |  | 21.2 | 0.20865 | 21.2 | 0.40228 | 10.6 | 0.45847 | 21.2 | 1.1775 | 10.6 | 0.90397 | 7.42 | 1.0552 |  | 0.10506 | 0.056601 | 0.10597 | 0.07237 | 0.10596 | -0.119 | 0.10592 | -0.60728 | 0.10589 | -1.4383 |  | 0.10516 | 0.065191 | 0.106 | 0.062175 | 0.10603 | -0.22197 | 0.10604 | -0.93141 | 0.10598 | -2.1213 |  | 0.10603 | 0.11744 | 0.10604 | 0.41945 | 0.10604 | 0.4207 | 0.10605 | -0.16855 | 0.10608 | -1.9412
| 21.4 | 0.43717 | 21.4 | 0.84398 | 10.7 | 1.0619 | 21.4 | 0.85968 | 10.7 | 1.1461 |  | 21.4 | 0.34252 | 21.4 | 0.648 | 10.7 | 0.75367 | 21.4 | 1.7385 | 10.7 | 1.4124 | 7.49 | 1.6314 |  | 21.4 | 0.21023 | 21.4 | 0.4053 | 10.7 | 0.4616 | 21.4 | 1.1866 | 10.7 | 0.91035 | 7.49 | 1.0622 |  | 0.10603 | 0.056627 | 0.10703 | 0.074808 | 0.10699 | -0.11479 | 0.10698 | -0.60123 | 0.10698 | -1.4306 |  | 0.10613 | 0.065251 | 0.107 | 0.06549 | 0.10703 | -0.21627 | 0.10704 | -0.92328 | 0.10698 | -2.1116 |  | 0.10704 | 0.11765 | 0.10705 | 0.42214 | 0.10705 | 0.42841 | 0.10707 | -0.15326 | 0.10708 | -1.9181
| 21.6 | 0.43996 | 21.6 | 0.84944 | 10.8 | 1.0677 | 21.6 | 0.83951 | 10.8 | 1.1274 |  | 21.6 | 0.34491 | 21.6 | 0.65244 | 10.8 | 0.75837 | 21.6 | 1.7491 | 10.8 | 1.4209 | 7.56 | 1.6402 |  | 21.6 | 0.21179 | 21.6 | 0.40832 | 10.8 | 0.46474 | 21.6 | 1.1959 | 10.8 | 0.91671 | 7.56 | 1.069 |  | 0.10707 | 0.05707 | 0.108 | 0.076918 | 0.10799 | -0.11094 | 0.10796 | -0.5956 | 0.10796 | -1.4244 |  | 0.10713 | 0.065581 | 0.10805 | 0.068809 | 0.10805 | -0.21056 | 0.10806 | -0.91505 | 0.10805 | -2.1014 |  | 0.10804 | 0.11774 | 0.10806 | 0.42469 | 0.10806 | 0.43607 | 0.10808 | -0.13786 | 0.10812 | -1.8951
| 21.8 | 0.44275 | 21.8 | 0.8549 | 10.9 | 1.0734 | 21.8 | 0.81945 | 10.9 | 1.1091 |  | 21.8 | 0.3473 | 21.8 | 0.65688 | 10.9 | 0.76306 | 21.8 | 1.7595 | 10.9 | 1.4292 | 7.63 | 1.649 |  | 21.8 | 0.21334 | 21.8 | 0.41134 | 10.9 | 0.46786 | 21.8 | 1.2052 | 10.9 | 0.9231 | 7.63 | 1.076 |  | 0.10808 | 0.05725 | 0.109 | 0.079081 | 0.10898 | -0.10693 | 0.10896 | -0.59006 | 0.10897 | -1.4174 |  | 0.10815 | 0.066056 | 0.10899 | 0.071369 | 0.10903 | -0.20513 | 0.10904 | -0.9073 | 0.109 | -2.0924 |  | 0.10905 | 0.11784 | 0.10906 | 0.42714 | 0.10906 | 0.44361 | 0.10908 | -0.12267 | 0.10913 | -1.8729
| 22 | 0.44555 | 22 | 0.86035 | 11 | 1.0793 | 22 | 0.79938 | 11 | 1.0912 |  | 22 | 0.34968 | 22 | 0.66131 | 11 | 0.76776 | 22 | 1.7699 | 11 | 1.4377 | 7.7 | 1.6576 |  | 22 | 0.2149 | 22 | 0.41436 | 11 | 0.471 | 22 | 1.2145 | 11 | 0.92946 | 7.7 | 1.0829 |  | 0.10906 | 0.057347 | 0.10999 | 0.081152 | 0.10997 | -0.10304 | 0.10997 | -0.58439 | 0.10998 | -1.4107 |  | 0.10916 | 0.066321 | 0.11002 | 0.074442 | 0.11005 | -0.19942 | 0.11006 | -0.89902 | 0.11005 | -2.0824 |  | 0.11003 | 0.11542 | 0.11005 | 0.42942 | 0.11005 | 0.45066 | 0.11007 | -0.10851 | 0.11007 | -1.8515
| 22.2 | 0.44832 | 22.2 | 0.86581 | 11.1 | 1.0852 | 22.2 | 0.77954 | 11.1 | 1.0736 |  | 22.2 | 0.35206 | 22.2 | 0.66574 | 11.1 | 0.77245 | 22.2 | 1.7802 | 11.1 | 1.446 | 7.77 | 1.6662 |  | 22.2 | 0.21646 | 22.2 | 0.41738 | 11.1 | 0.47414 | 22.2 | 1.2237 | 11.1 | 0.93582 | 7.77 | 1.0899 |  | 0.11007 | 0.057551 | 0.111 | 0.083366 | 0.11098 | -0.099115 | 0.11096 | -0.57888 | 0.11092 | -1.4041 |  | 0.11015 | 0.066583 | 0.11094 | 0.076284 | 0.11103 | -0.19418 | 0.11102 | -0.89151 | 0.11097 | -2.0735 |  | 0.11107 | 0.11866 | 0.11107 | 0.43244 | 0.11107 | 0.45856 | 0.11108 | -0.09292 | 0.11111 | -1.8284
| 22.4 | 0.45111 | 22.4 | 0.87126 | 11.2 | 1.091 | 22.4 | 0.75995 | 11.2 | 1.0564 |  | 22.4 | 0.35443 | 22.4 | 0.67016 | 11.2 | 0.77713 | 22.4 | 1.7905 | 11.2 | 1.4543 | 7.84 | 1.6749 |  | 22.4 | 0.21802 | 22.4 | 0.4204 | 11.2 | 0.47726 | 22.4 | 1.2329 | 11.2 | 0.9422 | 7.84 | 1.0968 |  | 0.11108 | 0.05778 | 0.11201 | 0.085567 | 0.112 | -0.095066 | 0.11198 | -0.57307 | 0.11201 | -1.3969 |  | 0.11114 | 0.066795 | 0.11204 | 0.080636 | 0.11204 | -0.18855 | 0.11203 | -0.88331 | 0.11199 | -2.0639 |  | 0.11205 | 0.11863 | 0.11206 | 0.43472 | 0.11207 | 0.46573 | 0.11207 | -0.078306 | 0.11214 | -1.8054
| 22.6 | 0.45388 | 22.6 | 0.87672 | 11.3 | 1.0968 | 22.6 | 0.74053 | 11.3 | 1.0393 |  | 22.6 | 0.3568 | 22.6 | 0.67456 | 11.3 | 0.78179 | 22.6 | 1.8007 | 11.3 | 1.4626 | 7.91 | 1.6835 |  | 22.6 | 0.21956 | 22.6 | 0.42341 | 11.3 | 0.4804 | 22.6 | 1.2421 | 11.3 | 0.94856 | 7.91 | 1.1038 |  | 0.11208 | 0.058006 | 0.113 | 0.087598 | 0.11297 | -0.09134 | 0.11297 | -0.5677 | 0.11296 | -1.3904 |  | 0.11214 | 0.067106 | 0.11304 | 0.083596 | 0.11304 | -0.18307 | 0.11305 | -0.87544 | 0.11302 | -2.0541 |  | 0.11305 | 0.11865 | 0.11306 | 0.43697 | 0.11306 | 0.47271 | 0.1131 | -0.063617 | 0.11313 | -1.7838
| 22.8 | 0.45666 | 22.8 | 0.88217 | 11.4 | 1.1026 | 22.8 | 0.72129 | 11.4 | 1.0224 |  | 22.8 | 0.35917 | 22.8 | 0.67896 | 11.4 | 0.78644 | 22.8 | 1.8108 | 11.4 | 1.4708 | 7.98 | 1.6921 |  | 22.8 | 0.22112 | 22.8 | 0.42643 | 11.4 | 0.48351 | 22.8 | 1.2513 | 11.4 | 0.95493 | 7.98 | 1.1108 |  | 0.11307 | 0.058084 | 0.11401 | 0.08963 | 0.11399 | -0.087561 | 0.11397 | -0.56234 | 0.11397 | -1.3837 |  | 0.11315 | 0.067413 | 0.11404 | 0.086422 | 0.11404 | -0.17775 | 0.11404 | -0.86778 | 0.11401 | -2.0448 |  | 0.11406 | 0.11882 | 0.11408 | 0.43928 | 0.11408 | 0.47994 | 0.11404 | -0.050075 | 0.11416 | -1.7615
| 23 | 0.45943 | 23 | 0.88762 | 11.5 | 1.1085 | 23 | 0.70223 | 11.5 | 1.0057 |  | 23 | 0.36154 | 23 | 0.68336 | 11.5 | 0.79108 | 23 | 1.8209 | 11.5 | 1.4791 | 8.05 | 1.7007 |  | 23 | 0.22268 | 23 | 0.42944 | 11.5 | 0.48662 | 23 | 1.2606 | 11.5 | 0.96131 | 8.05 | 1.1178 |  | 0.11408 | 0.058307 | 0.11501 | 0.091682 | 0.115 | -0.083698 | 0.11498 | -0.55665 | 0.11498 | -1.3771 |  | 0.11414 | 0.067536 | 0.11504 | 0.089311 | 0.11504 | -0.17229 | 0.11505 | -0.85986 | 0.11505 | -2.0349 |  | 0.11508 | 0.11919 | 0.11509 | 0.4416 | 0.11508 | 0.48691 | 0.11542 | -0.030367 | 0.11511 | -1.7404
| 23.2 | 0.46221 | 23.2 | 0.89305 | 11.6 | 1.1143 | 23.2 | 0.68333 | 11.6 | 0.98928 |  | 23.2 | 0.3639 | 23.2 | 0.68775 | 11.6 | 0.79573 | 23.2 | 1.8309 | 11.6 | 1.4873 | 8.12 | 1.7092 |  | 23.2 | 0.22422 | 23.2 | 0.43244 | 11.6 | 0.48974 | 23.2 | 1.2699 | 11.6 | 0.96768 | 8.12 | 1.1247 |  | 0.11509 | 0.058483 | 0.11602 | 0.093702 | 0.11598 | -0.079928 | 0.11598 | -0.55125 | 0.11596 | -1.3707 |  | 0.11515 | 0.067938 | 0.11602 | 0.091964 | 0.11603 | -0.16719 | 0.11601 | -0.85238 | 0.11597 | -2.0263 |  | 0.1161 | 0.11967 | 0.1161 | 0.4442 | 0.11611 | 0.49432 | 0.11613 | -0.020121 | 0.11616 | -1.7173
| 23.4 | 0.46498 | 23.4 | 0.8985 | 11.7 | 1.1202 | 23.4 | 0.66457 | 11.7 | 0.97297 |  | 23.4 | 0.36625 | 23.4 | 0.69214 | 11.7 | 0.80039 | 23.4 | 1.8408 | 11.7 | 1.4955 | 8.19 | 1.7175 |  | 23.4 | 0.22577 | 23.4 | 0.43545 | 11.7 | 0.49285 | 23.4 | 1.279 | 11.7 | 0.97406 | 8.19 | 1.1315 |  | 0.116 | 0.057961 | 0.11702 | 0.095757 | 0.11699 | -0.076076 | 0.117 | -0.54559 | 0.11702 | -1.3637 |  | 0.11612 | 0.067974 | 0.11704 | 0.09496 | 0.11704 | -0.16166 | 0.11704 | -0.84445 | 0.117 | -2.0166 |  | 0.11709 | 0.11959 | 0.1171 | 0.44632 | 0.1171 | 0.50122 | 0.11712 | -0.0060305 | 0.11716 | -1.6961
| 23.6 | 0.46775 | 23.6 | 0.90394 | 11.8 | 1.1259 | 23.6 | 0.64595 | 11.8 | 0.95682 |  | 23.6 | 0.36861 | 23.6 | 0.69651 | 11.8 | 0.805 | 23.6 | 1.8507 | 11.8 | 1.5037 | 8.26 | 1.726 |  | 23.6 | 0.22733 | 23.6 | 0.43844 | 11.8 | 0.49597 | 23.6 | 1.2882 | 11.8 | 0.98043 | 8.26 | 1.1385 |  | 0.11709 | 0.05884 | 0.11801 | 0.097685 | 0.11798 | -0.072384 | 0.11798 | -0.54035 | 0.11797 | -1.3572 |  | 0.11713 | 0.068288 | 0.11804 | 0.097765 | 0.11804 | -0.15636 | 0.11806 | -0.83661 | 0.11802 | -2.0069 |  | 0.11808 | 0.1197 | 0.11809 | 0.44844 | 0.1181 | 0.50783 | 0.11811 | 0.0079726 | 0.11814 | -1.6746
| 23.8 | 0.47052 | 23.8 | 0.90938 | 11.9 | 1.1317 | 23.8 | 0.62751 | 11.9 | 0.9409 |  | 23.8 | 0.37096 | 23.8 | 0.70087 | 11.9 | 0.80961 | 23.8 | 1.8605 | 11.9 | 1.5118 | 8.33 | 1.7345 |  | 23.8 | 0.22887 | 23.8 | 0.44145 | 11.9 | 0.49907 | 23.8 | 1.2974 | 11.9 | 0.98678 | 8.33 | 1.1455 |  | 0.11809 | 0.058989 | 0.11902 | 0.099663 | 0.119 | -0.068713 | 0.11899 | -0.53498 | 0.11897 | -1.3508 |  | 0.11815 | 0.068745 | 0.11903 | 0.10039 | 0.11903 | -0.1513 | 0.11902 | -0.82922 | 0.11897 | -1.9984 |  | 0.11909 | 0.11988 | 0.1191 | 0.45055 | 0.1191 | 0.51449 | 0.11912 | 0.022265 | 0.11918 | -1.6526
| 24 | 0.47328 | 24 | 0.91481 | 12 | 1.1376 | 24 | 0.60916 | 12 | 0.92503 |  | 24 | 0.37331 | 24 | 0.70523 | 12 | 0.81422 | 24 | 1.8702 | 12 | 1.5198 | 8.4 | 1.7428 |  | 24 | 0.23041 | 24 | 0.44444 | 12 | 0.50218 | 24 | 1.3065 | 12 | 0.99315 | 8.4 | 1.1525 |  | 0.1191 | 0.059132 | 0.12004 | 0.10169 | 0.12001 | -0.064947 | 0.12 | -0.52944 | 0.11999 | -1.3439 |  | 0.11914 | 0.068928 | 0.12005 | 0.10323 | 0.12004 | -0.14594 | 0.12006 | -0.82123 | 0.12006 | -1.9881 |  | 0.12009 | 0.11985 | 0.1201 | 0.45243 | 0.12013 | 0.52167 | 0.12011 | 0.035677 | 0.12017 | -1.6315
| 24.2 | 0.47605 | 24.2 | 0.92027 | 12.1 | 1.1434 | 24.2 | 0.59099 | 12.1 | 0.90934 |  | 24.2 | 0.37565 | 24.2 | 0.70959 | 12.1 | 0.81885 | 24.2 | 1.8798 | 12.1 | 1.528 | 8.47 | 1.7512 |  | 24.2 | 0.23195 | 24.2 | 0.44744 | 12.1 | 0.50527 | 24.2 | 1.3158 | 12.1 | 0.99952 | 8.47 | 1.1594 |  | 0.12011 | 0.059335 | 0.12103 | 0.10358 | 0.12101 | -0.061313 | 0.12101 | -0.52401 | 0.12097 | -1.3376 |  | 0.12015 | 0.069198 | 0.12103 | 0.10581 | 0.12103 | -0.1409 | 0.12101 | -0.81396 | 0.12098 | -1.9795 |  | 0.1211 | 0.12004 | 0.1211 | 0.45453 | 0.12111 | 0.52918 | 0.12093 | 0.046795 | 0.12117 | -1.6099
| 24.4 | 0.47881 | 24.4 | 0.92571 | 12.2 | 1.1493 | 24.4 | 0.57293 | 12.2 | 0.89375 |  | 24.4 | 0.37799 | 24.4 | 0.71394 | 12.2 | 0.82343 | 24.4 | 1.8894 | 12.2 | 1.536 | 8.54 | 1.7595 |  | 24.4 | 0.23351 | 24.4 | 0.45042 | 12.2 | 0.50838 | 24.4 | 1.325 | 12.2 | 1.0059 | 8.54 | 1.1663 |  | 0.12111 | 0.059455 | 0.12204 | 0.10553 | 0.12202 | -0.057583 | 0.12203 | -0.51853 | 0.12203 | -1.3306 |  | 0.12114 | 0.069408 | 0.12205 | 0.10859 | 0.12204 | -0.13568 | 0.12205 | -0.80618 | 0.122 | -1.9701 |  | 0.12209 | 0.12011 | 0.1221 | 0.45647 | 0.12211 | 0.53567 | 0.12196 | 0.059376 | 0.12217 | -1.5891
| 24.6 | 0.48156 | 24.6 | 0.93114 | 12.3 | 1.1551 | 24.6 | 0.55503 | 12.3 | 0.87836 |  | 24.6 | 0.38033 | 24.6 | 0.71826 | 12.3 | 0.82802 | 24.6 | 1.899 | 12.3 | 1.5441 | 8.61 | 1.7677 |  | 24.6 | 0.23504 | 24.6 | 0.45342 | 12.3 | 0.51147 | 24.6 | 1.3342 | 12.3 | 1.0123 | 8.61 | 1.1732 |  | 0.12211 | 0.059648 | 0.12303 | 0.10735 | 0.12301 | -0.05407 | 0.12299 | -0.51326 | 0.12299 | -1.3244 |  | 0.12215 | 0.069701 | 0.12304 | 0.11122 | 0.12304 | -0.13052 | 0.12305 | -0.7984 | 0.12303 | -1.9606 |  | 0.12309 | 0.12004 | 0.1231 | 0.45827 | 0.12311 | 0.54188 | 0.12295 | 0.073928 | 0.12318 | -1.5675
| 24.8 | 0.48431 | 24.8 | 0.93657 | 12.4 | 1.1609 | 24.8 | 0.53725 | 12.4 | 0.86299 |  | 24.8 | 0.38265 | 24.8 | 0.72261 | 12.4 | 0.83261 | 24.8 | 1.9085 | 12.4 | 1.5522 | 8.68 | 1.7759 |  | 24.8 | 0.23658 | 24.8 | 0.4564 | 12.4 | 0.51458 | 24.8 | 1.3433 | 12.4 | 1.0186 | 8.68 | 1.1801 |  | 0.12311 | 0.059773 | 0.12402 | 0.1092 | 0.12401 | -0.050452 | 0.124 | -0.50792 | 0.12398 | -1.3179 |  | 0.12314 | 0.069961 | 0.12381 | 0.10987 | 0.12401 | -0.12577 | 0.12399 | -0.79134 | 0.12395 | -1.952 |  | 0.12409 | 0.12027 | 0.1241 | 0.4602 | 0.1241 | 0.54808 | 0.12419 | 0.091236 | 0.12417 | -1.5466
| 25 | 0.48706 | 25 | 0.942 | 12.5 | 1.1667 | 25 | 0.51955 | 12.5 | 0.84775 |  | 25 | 0.38498 | 25 | 0.72693 | 12.5 | 0.8372 | 25 | 1.9178 | 12.5 | 1.5602 | 8.75 | 1.7842 |  | 25 | 0.23813 | 25 | 0.45938 | 12.5 | 0.51768 | 25 | 1.3524 | 12.5 | 1.025 | 8.75 | 1.1869 |  | 0.1241 | 0.059888 | 0.12505 | 0.11113 | 0.12503 | -0.046803 | 0.12503 | -0.5025 | 0.12501 | -1.3112 |  | 0.12411 | 0.069845 | 0.12507 | 0.1165 | 0.12504 | -0.12035 | 0.12504 | -0.78344 | 0.12504 | -1.9421 |  | 0.1251 | 0.1206 | 0.12511 | 0.46237 | 0.12511 | 0.55438 | 0.12513 | 0.10407 | 0.12516 | -1.5257
| 25.2 | 0.4898 | 25.2 | 0.94744 | 12.6 | 1.1726 | 25.2 | 0.50201 | 12.6 | 0.83272 |  | 25.2 | 0.3873 | 25.2 | 0.73124 | 12.6 | 0.84177 | 25.2 | 1.9271 | 12.6 | 1.5681 | 8.82 | 1.7924 |  | 25.2 | 0.23967 | 25.2 | 0.46237 | 12.6 | 0.52077 | 25.2 | 1.3616 | 12.6 | 1.0314 | 8.82 | 1.1938 |  | 0.12513 | 0.060115 | 0.12605 | 0.11296 | 0.12598 | -0.043583 | 0.12602 | -0.4974 | 0.12599 | -1.3048 |  | 0.12514 | 0.070395 | 0.12604 | 0.11896 | 0.12604 | -0.11546 | 0.12604 | -0.77617 | 0.12598 | -1.9333 |  | 0.12609 | 0.12052 | 0.1261 | 0.46381 | 0.12611 | 0.56037 | 0.12612 | 0.11706 | 0.12617 | -1.5051
| 25.4 | 0.49255 | 25.4 | 0.95287 | 12.7 | 1.1784 | 25.4 | 0.48459 | 12.7 | 0.81772 |  | 25.4 | 0.38963 | 25.4 | 0.73555 | 12.7 | 0.84634 | 25.4 | 1.9364 | 12.7 | 1.5761 | 8.89 | 1.8006 |  | 25.4 | 0.2412 | 25.4 | 0.46536 | 12.7 | 0.52386 | 25.4 | 1.3708 | 12.7 | 1.0377 | 8.89 | 1.2007 |  | 0.12611 | 0.060097 | 0.12706 | 0.11484 | 0.12709 | -0.039731 | 0.12705 | -0.49192 | 0.12704 | -1.2979 |  | 0.12611 | 0.070226 | 0.12704 | 0.1215 | 0.12704 | -0.11041 | 0.12704 | -0.76857 | 0.127 | -1.924 |  | 0.1271 | 0.12067 | 0.1271 | 0.46571 | 0.12711 | 0.56648 | 0.12713 | 0.13029 | 0.12717 | -1.4843
| 25.6 | 0.4953 | 25.6 | 0.9583 | 12.8 | 1.1841 | 25.6 | 0.4673 | 12.8 | 0.80272 |  | 25.6 | 0.39195 | 25.6 | 0.73985 | 12.8 | 0.85088 | 25.6 | 1.9456 | 12.8 | 1.584 | 8.96 | 1.8086 |  | 25.6 | 0.24273 | 25.6 | 0.46834 | 12.8 | 0.52696 | 25.6 | 1.38 | 12.8 | 1.0441 | 8.96 | 1.2077 |  | 0.12713 | 0.060374 | 0.12805 | 0.11661 | 0.12803 | -0.036381 | 0.12804 | -0.4866 | 0.12802 | -1.2919 |  | 0.12713 | 0.070719 | 0.12804 | 0.124 | 0.12805 | -0.10544 | 0.12805 | -0.761 | 0.12804 | -1.9146 |  | 0.12807 | 0.12069 | 0.12808 | 0.46743 | 0.12809 | 0.57225 | 0.12812 | 0.14341 | 0.12815 | -1.4635
| 25.8 | 0.49804 | 25.8 | 0.96375 | 12.9 | 1.1899 | 25.8 | 0.4501 | 12.9 | 0.7879 |  | 25.8 | 0.39427 | 25.8 | 0.74416 | 12.9 | 0.85542 | 25.8 | 1.9547 | 12.9 | 1.5919 | 9.03 | 1.8166 |  | 25.8 | 0.24427 | 25.8 | 0.47132 | 12.9 | 0.53004 | 25.8 | 1.3891 | 12.9 | 1.0506 | 9.03 | 1.2147 |  | 0.12812 | 0.060448 | 0.12904 | 0.1184 | 0.12903 | -0.032873 | 0.12903 | -0.48146 | 0.12902 | -1.2851 |  | 0.12815 | 0.071138 | 0.12901 | 0.12636 | 0.12902 | -0.10077 | 0.12901 | -0.75397 | 0.12896 | -1.9061 |  | 0.12909 | 0.12101 | 0.1291 | 0.46941 | 0.1291 | 0.57833 | 0.12913 | 0.15655 | 0.12916 | -1.4425
| 26 | 0.50078 | 26 | 0.96918 | 13 | 1.1958 | 26 | 0.43303 | 13 | 0.77328 |  | 26 | 0.39658 | 26 | 0.74846 | 13 | 0.85996 | 26 | 1.9638 | 13 | 1.5998 | 9.1 | 1.8246 |  | 26 | 0.24581 | 26 | 0.47431 | 13 | 0.53313 | 26 | 1.3983 | 13 | 1.0571 | 9.1 | 1.2215 |  | 0.12913 | 0.060647 | 0.13007 | 0.1202 | 0.13005 | -0.029311 | 0.13005 | -0.47618 | 0.13004 | -1.2786 |  | 0.12914 | 0.07124 | 0.13003 | 0.12892 | 0.13001 | -0.095757 | 0.13004 | -0.74634 | 0.13003 | -1.8962 |  | 0.13008 | 0.12106 | 0.1301 | 0.47116 | 0.1301 | 0.58417 | 0.13013 | 0.16955 | 0.13016 | -1.4223
| 26.2 | 0.50352 | 26.2 | 0.97462 | 13.1 | 1.2016 | 26.2 | 0.41603 | 13.1 | 0.75872 |  | 26.2 | 0.39889 | 26.2 | 0.75274 | 13.1 | 0.86452 | 26.2 | 1.9728 | 13.1 | 1.6076 | 9.17 | 1.8326 |  | 26.2 | 0.24735 | 26.2 | 0.47728 | 13.1 | 0.53622 | 26.2 | 1.4073 | 13.1 | 1.0634 | 9.17 | 1.2284 |  | 0.13014 | 0.060809 | 0.13107 | 0.12192 | 0.13106 | -0.025902 | 0.13104 | -0.47116 | 0.13104 | -1.2722 |  | 0.13014 | 0.071554 | 0.13105 | 0.13154 | 0.13105 | -0.090597 | 0.13104 | -0.73901 | 0.13099 | -1.8876 |  | 0.13108 | 0.12112 | 0.13109 | 0.47266 | 0.13109 | 0.58962 | 0.13111 | 0.18194 | 0.13113 | -1.4022
| 26.4 | 0.50624 | 26.4 | 0.98006 | 13.2 | 1.2075 | 26.4 | 0.39916 | 13.2 | 0.74428 |  | 26.4 | 0.4012 | 26.4 | 0.75702 | 13.2 | 0.86905 | 26.4 | 1.9816 | 13.2 | 1.6154 | 9.24 | 1.8406 |  | 26.4 | 0.24888 | 26.4 | 0.48026 | 13.2 | 0.5393 | 26.4 | 1.4164 | 13.2 | 1.0696 | 9.24 | 1.2352 |  | 0.13115 | 0.060947 | 0.13208 | 0.12368 | 0.13206 | -0.022382 | 0.13206 | -0.46577 | 0.13206 | -1.2658 |  | 0.13116 | 0.071951 | 0.13203 | 0.13389 | 0.13204 | -0.085905 | 0.13203 | -0.73171 | 0.13202 | -1.8785 |  | 0.13208 | 0.1213 | 0.13209 | 0.47427 | 0.1321 | 0.5953 | 0.13212 | 0.19456 | 0.13215 | -1.3816
| 26.6 | 0.50898 | 26.6 | 0.98549 | 13.3 | 1.2133 | 26.6 | 0.3824 | 13.3 | 0.72996 |  | 26.6 | 0.4035 | 26.6 | 0.76129 | 13.3 | 0.87358 | 26.6 | 1.9905 | 13.3 | 1.6232 | 9.31 | 1.8485 |  | 26.6 | 0.25042 | 26.6 | 0.48322 | 13.3 | 0.54239 | 26.6 | 1.4255 | 13.3 | 1.076 | 9.31 | 1.242 |  | 0.13216 | 0.061099 | 0.13307 | 0.12539 | 0.13307 | -0.01901 | 0.13305 | -0.46067 | 0.13305 | -1.2594 |  | 0.13214 | 0.071983 | 0.13304 | 0.13632 | 0.13304 | -0.081079 | 0.13304 | -0.72429 | 0.13302 | -1.8691 |  | 0.13307 | 0.12124 | 0.13308 | 0.47581 | 0.13308 | 0.6008 | 0.13311 | 0.20751 | 0.13315 | -1.3614
| 26.8 | 0.5117 | 26.8 | 0.99092 | 13.4 | 1.2192 | 26.8 | 0.36571 | 13.4 | 0.71579 |  | 26.8 | 0.40581 | 26.8 | 0.76557 | 13.4 | 0.87809 | 26.8 | 1.9993 | 13.4 | 1.631 | 9.38 | 1.8564 |  | 26.8 | 0.25194 | 26.8 | 0.4862 | 13.4 | 0.54547 | 26.8 | 1.4347 | 13.4 | 1.0824 | 9.38 | 1.2489 |  | 0.13315 | 0.061204 | 0.13409 | 0.12719 | 0.13407 | -0.015554 | 0.13408 | -0.45531 | 0.13406 | -1.2531 |  | 0.13315 | 0.072272 | 0.13402 | 0.13856 | 0.13402 | -0.076551 | 0.134 | -0.71746 | 0.13395 | -1.861 |  | 0.13408 | 0.12177 | 0.13408 | 0.47786 | 0.13409 | 0.60672 | 0.13412 | 0.22037 | 0.13415 | -1.3406
| 27 | 0.51443 | 27 | 0.99635 | 13.5 | 1.225 | 27 | 0.34913 | 13.5 | 0.70168 |  | 27 | 0.4081 | 27 | 0.76982 | 13.5 | 0.8826 | 27 | 2.008 | 13.5 | 1.6387 | 9.45 | 1.8642 |  | 27 | 0.25347 | 27 | 0.48916 | 13.5 | 0.54854 | 27 | 1.4438 | 13.5 | 1.0887 | 9.45 | 1.2558 |  | 0.13417 | 0.061424 | 0.13509 | 0.12887 | 0.13508 | -0.012133 | 0.13509 | -0.45027 | 0.13506 | -1.2465 |  | 0.13412 | 0.072277 | 0.13503 | 0.14103 | 0.13503 | -0.071637 | 0.13503 | -0.70992 | 0.13504 | -1.8509 |  | 0.13508 | 0.12177 | 0.13509 | 0.47941 | 0.1351 | 0.61238 | 0.13511 | 0.23302 | 0.13517 | -1.3202
| 27.2 | 0.51716 | 27.2 | 1.0018 | 13.6 | 1.2308 | 27.2 | 0.33263 | 13.6 | 0.68773 |  | 27.2 | 0.4104 | 27.2 | 0.77408 | 13.6 | 0.88711 | 27.2 | 1.8038 | 13.6 | 1.6465 | 9.52 | 1.8719 |  | 27.2 | 0.255 | 27.2 | 0.49213 | 13.6 | 0.55161 | 27.2 | 1.4528 | 13.6 | 1.095 | 9.52 | 1.2627 |  | 0.13517 | 0.061546 | 0.13609 | 0.13054 | 0.13608 | -0.0088227 | 0.13608 | -0.44525 | 0.13609 | -1.2403 |  | 0.13513 | 0.072622 | 0.13605 | 0.14347 | 0.13605 | -0.066673 | 0.13606 | -0.70238 | 0.136 | -1.8423 |  | 0.13607 | 0.12185 | 0.13607 | 0.4808 | 0.13609 | 0.61741 | 0.1361 | 0.24481 | 0.13612 | -1.3009
| 27.4 | 0.51989 | 27.4 | 1.0072 | 13.7 | 1.2366 | 27.4 | 0.31625 | 13.7 | 0.67384 |  | 27.4 | 0.41269 | 27.4 | 0.77833 | 13.7 | 0.89158 | 27.4 | 1.7789 | 13.7 | 1.6542 | 9.59 | 1.8797 |  | 27.4 | 0.25653 | 27.4 | 0.49509 | 13.7 | 0.55468 | 27.4 | 1.4618 | 13.7 | 1.1014 | 9.59 | 1.2697 |  | 0.13618 | 0.061634 | 0.13709 | 0.1321 | 0.13708 | -0.00558 | 0.13706 | -0.44018 | 0.13708 | -1.2342 |  | 0.13616 | 0.073033 | 0.13704 | 0.14571 | 0.13704 | -0.062186 | 0.13703 | -0.69541 | 0.137 | -1.8331 |  | 0.13707 | 0.12189 | 0.13708 | 0.48224 | 0.13709 | 0.62272 | 0.13708 | 0.25678 | 0.13711 | -1.2816
| 27.6 | 0.52261 | 27.6 | 1.0127 | 13.8 | 1.2423 | 27.6 | 0.29993 | 13.8 | 0.66006 |  | 27.6 | 0.41498 | 27.6 | 0.78257 | 13.8 | 0.8961 | 27.6 | 1.7591 | 13.8 | 1.6619 | 9.66 | 1.8874 |  | 27.6 | 0.25805 | 27.6 | 0.49806 | 13.8 | 0.55776 | 27.6 | 1.4709 | 13.8 | 1.1078 | 9.66 | 1.2764 |  | 0.13717 | 0.061712 | 0.13808 | 0.13365 | 0.13806 | -0.0023413 | 0.13806 | -0.43525 | 0.13806 | -1.2278 |  | 0.13715 | 0.073134 | 0.13804 | 0.14802 | 0.13804 | -0.057476 | 0.13804 | -0.68825 | 0.13802 | -1.8242 |  | 0.13807 | 0.12193 | 0.13808 | 0.48375 | 0.13809 | 0.62817 | 0.13811 | 0.26955 | 0.13815 | -1.2608
| 27.8 | 0.52534 | 27.8 | 1.0181 | 13.9 | 1.2481 | 27.8 | 0.28366 | 13.9 | 0.64634 |  | 27.8 | 0.41727 | 27.8 | 0.78681 | 13.9 | 0.90055 | 27.8 | 1.7408 | 13.9 | 1.6694 | 9.73 | 1.8951 |  | 27.8 | 0.25958 | 27.8 | 0.50102 | 13.9 | 0.56084 | 27.8 | 1.48 | 13.9 | 1.1142 | 9.73 | 1.2833 |  | 0.13816 | 0.061757 | 0.13911 | 0.1354 | 0.13907 | 0.0010123 | 0.13907 | -0.43012 | 0.13906 | -1.2216 |  | 0.13815 | 0.07335 | 0.13903 | 0.15021 | 0.13904 | -0.05298 | 0.13902 | -0.68128 | 0.139 | -1.8156 |  | 0.13906 | 0.11979 | 0.13908 | 0.48551 | 0.13908 | 0.63367 | 0.13909 | 0.2815 | 0.1391 | -1.2421
| 28 | 0.52804 | 28 | 1.0235 | 14 | 1.254 | 28 | 0.26751 | 14 | 0.63279 |  | 28 | 0.41955 | 28 | 0.79104 | 14 | 0.90504 | 28 | 1.7236 | 14 | 1.6771 | 9.8 | 1.9028 |  | 28 | 0.2611 | 28 | 0.50397 | 14 | 0.56391 | 28 | 1.4891 | 14 | 1.1206 | 9.8 | 1.2902 |  | 0.13918 | 0.061997 | 0.14009 | 0.13692 | 0.14008 | 0.0042542 | 0.14007 | -0.42503 | 0.14008 | -1.215 |  | 0.13915 | 0.07346 | 0.14005 | 0.15265 | 0.14004 | -0.048189 | 0.14005 | -0.67392 | 0.14003 | -1.8064 |  | 0.14007 | 0.12246 | 0.14008 | 0.48716 | 0.14009 | 0.63895 | 0.14011 | 0.29413 | 0.14016 | -1.2206
| 28.2 | 0.53076 | 28.2 | 1.029 | 14.1 | 1.2598 | 28.2 | 0.2514 | 14.1 | 0.61932 |  | 28.2 | 0.42182 | 28.2 | 0.79527 | 14.1 | 0.9095 | 28.2 | 1.707 | 14.1 | 1.6846 | 9.87 | 1.9104 |  | 28.2 | 0.26263 | 28.2 | 0.50693 | 14.1 | 0.56697 | 28.2 | 1.4981 | 14.1 | 1.1268 | 9.87 | 1.2969 |  | 0.14017 | 0.062037 | 0.14109 | 0.13847 | 0.14108 | 0.0075109 | 0.14108 | -0.42006 | 0.14107 | -1.2089 |  | 0.14016 | 0.073894 | 0.14104 | 0.15488 | 0.14101 | -0.043761 | 0.14106 | -0.66671 | 0.14104 | -1.7974 |  | 0.14106 | 0.12235 | 0.14107 | 0.48823 | 0.14107 | 0.64372 | 0.14109 | 0.30534 | 0.1411 | -1.2024
| 28.4 | 0.53348 | 28.4 | 1.0344 | 14.2 | 1.2657 | 28.4 | 0.23536 | 14.2 | 0.60592 |  | 28.4 | 0.42411 | 28.4 | 0.79949 | 14.2 | 0.91399 | 28.4 | 1.6909 | 14.2 | 1.6922 | 9.94 | 1.9179 |  | 28.4 | 0.26414 | 28.4 | 0.50988 | 14.2 | 0.57004 | 28.4 | 1.5071 | 14.2 | 1.1331 | 9.94 | 1.3038 |  | 0.14117 | 0.062113 | 0.14209 | 0.14009 | 0.14208 | 0.010754 | 0.14209 | -0.41501 | 0.14208 | -1.2024 |  | 0.14116 | 0.07406 | 0.14204 | 0.15698 | 0.14211 | -0.038747 | 0.14204 | -0.65988 | 0.14199 | -1.789 |  | 0.14205 | 0.12204 | 0.14207 | 0.48976 | 0.14207 | 0.64875 | 0.14207 | 0.31714 | 0.1421 | -1.1831
| 28.6 | 0.5362 | 28.6 | 1.0399 | 14.3 | 1.2715 | 28.6 | 0.21942 | 14.3 | 0.59263 |  | 28.6 | 0.42637 | 28.6 | 0.80371 | 14.3 | 0.91845 | 28.6 | 1.6751 | 14.3 | 1.6997 | 10.01 | 1.9253 |  | 28.6 | 0.26567 | 28.6 | 0.51284 | 14.3 | 0.5731 | 28.6 | 1.5161 | 14.3 | 1.1395 | 10.01 | 1.3107 |  | 0.14217 | 0.062218 | 0.1431 | 0.14164 | 0.14307 | 0.013878 | 0.14307 | -0.41014 | 0.14306 | -1.1966 |  | 0.14215 | 0.074211 | 0.14304 | 0.15922 | 0.14304 | -0.034512 | 0.14304 | -0.65279 | 0.14302 | -1.7799 |  | 0.14307 | 0.12273 | 0.14307 | 0.49122 | 0.14307 | 0.65401 | 0.1431 | 0.32952 | 0.14314 | -1.1629
| 28.8 | 0.53888 | 28.8 | 1.0453 | 14.4 | 1.2773 | 28.8 | 0.20357 | 14.4 | 0.57945 |  | 28.8 | 0.42863 | 28.8 | 0.80791 | 14.4 | 0.92291 | 28.8 | 1.6597 | 14.4 | 1.7072 | 10.08 | 1.9328 |  | 28.8 | 0.26719 | 28.8 | 0.5158 | 14.4 | 0.57617 | 28.8 | 1.525 | 14.4 | 1.1459 | 10.08 | 1.3175 |  | 0.14318 | 0.062338 | 0.1441 | 0.14321 | 0.14409 | 0.017122 | 0.14408 | -0.40507 | 0.14407 | -1.1903 |  | 0.14315 | 0.074416 | 0.14404 | 0.16131 | 0.14403 | -0.030078 | 0.14403 | -0.64605 | 0.14397 | -1.7714 |  | 0.14408 | 0.12314 | 0.1441 | 0.49311 | 0.1441 | 0.65947 | 0.14415 | 0.34197 | 0.14418 | -1.1426
| 29 | 0.5416 | 29 | 1.0509 | 14.5 | 1.2831 | 29 | 0.18776 | 14.5 | 0.56635 |  | 29 | 0.4309 | 29 | 0.81211 | 14.5 | 0.92736 | 29 | 1.6444 | 14.5 | 1.7146 | 10.15 | 1.9402 |  | 29 | 0.26871 | 29 | 0.51875 | 14.5 | 0.57924 | 29 | 1.5339 | 14.5 | 1.1523 | 10.15 | 1.3244 |  | 0.14418 | 0.062496 | 0.14509 | 0.14473 | 0.14507 | 0.02027 | 0.14467 | -0.40218 | 0.14507 | -1.184 |  | 0.14414 | 0.074445 | 0.14506 | 0.16361 | 0.14506 | -0.025346 | 0.14505 | -0.63884 | 0.14502 | -1.7624 |  | 0.14507 | 0.12317 | 0.14508 | 0.49439 | 0.14509 | 0.66443 | 0.14513 | 0.35353 | 0.14519 | -1.1228
| 29.2 | 0.5443 | 29.2 | 1.0564 | 14.6 | 1.2889 | 29.2 | 0.17202 | 14.6 | 0.55335 |  | 29.2 | 0.43317 | 29.2 | 0.81631 | 14.6 | 0.93179 | 29.2 | 1.6293 | 14.6 | 1.722 | 10.22 | 1.9476 |  | 29.2 | 0.27022 | 29.2 | 0.5217 | 14.6 | 0.5823 | 29.2 | 1.543 | 14.6 | 1.1586 | 10.22 | 1.3313 |  | 0.14516 | 0.062582 | 0.14608 | 0.14615 | 0.14607 | 0.023368 | 0.14607 | -0.39694 | 0.14606 | -1.1778 |  | 0.14516 | 0.074885 | 0.14605 | 0.16574 | 0.14605 | -0.02092 | 0.14606 | -0.63163 | 0.14603 | -1.7532 |  | 0.14606 | 0.12304 | 0.14607 | 0.49537 | 0.14607 | 0.66878 | 0.14608 | 0.36393 | 0.14611 | -1.1057
| 29.4 | 0.54702 | 29.4 | 1.0619 | 14.7 | 1.2947 | 29.4 | 0.15635 | 14.7 | 0.5404 |  | 29.4 | 0.43543 | 29.4 | 0.8205 | 14.7 | 0.93624 | 29.4 | 1.6143 | 14.7 | 1.7295 | 10.29 | 1.955 |  | 29.4 | 0.27174 | 29.4 | 0.52466 | 14.7 | 0.58535 | 29.4 | 1.552 | 14.7 | 1.1649 | 10.29 | 1.3381 |  | 0.14616 | 0.06263 | 0.14708 | 0.14763 | 0.14707 | 0.026499 | 0.14707 | -0.39205 | 0.14707 | -1.1717 |  | 0.14616 | 0.075088 | 0.14704 | 0.16777 | 0.14704 | -0.016568 | 0.14704 | -0.62484 | 0.147 | -1.745 |  | 0.14706 | 0.12055 | 0.14708 | 0.49689 | 0.14707 | 0.67379 | 0.14708 | 0.37546 | 0.14712 | -1.0859
| 29.6 | 0.54971 | 29.6 | 1.0672 | 14.8 | 1.3005 | 29.6 | 0.14073 | 14.8 | 0.52753 |  | 29.6 | 0.43769 | 29.6 | 0.82469 | 14.8 | 0.94067 | 29.6 | 1.5996 | 14.8 | 1.7369 | 10.36 | 1.9623 |  | 29.6 | 0.27326 | 29.6 | 0.52759 | 14.8 | 0.58841 | 29.6 | 1.5609 | 14.8 | 1.1712 | 10.36 | 1.3449 |  | 0.14716 | 0.062722 | 0.14808 | 0.14915 | 0.14806 | 0.029626 | 0.14805 | -0.38725 | 0.14803 | -1.1659 |  | 0.14715 | 0.07521 | 0.14804 | 0.16989 | 0.14805 | -0.012187 | 0.14805 | -0.61792 | 0.14805 | -1.7358 |  | 0.14809 | 0.12369 | 0.14809 | 0.49862 | 0.1481 | 0.67908 | 0.14813 | 0.38776 | 0.14815 | -1.0662
| 29.8 | 0.55243 | 29.8 | 1.0726 | 14.9 | 1.3062 | 29.8 | 0.12518 | 14.9 | 0.51474 |  | 29.8 | 0.43994 | 29.8 | 0.82887 | 14.9 | 0.94508 | 29.8 | 1.5849 | 14.9 | 1.7442 | 10.43 | 1.9696 |  | 29.8 | 0.27477 | 29.8 | 0.53055 | 14.9 | 0.59146 | 29.8 | 1.5698 | 14.9 | 1.1775 | 10.43 | 1.3516 |  | 0.14817 | 0.062884 | 0.1491 | 0.1506 | 0.14907 | 0.032743 | 0.14906 | -0.38245 | 0.14904 | -1.1595 |  | 0.14815 | 0.075414 | 0.14904 | 0.17205 | 0.14904 | -0.0077192 | 0.14903 | -0.61104 | 0.14899 | -1.7275 |  | 0.1491 | 0.12375 | 0.1491 | 0.49993 | 0.14912 | 0.6838 | 0.14913 | 0.39941 | 0.14919 | -1.0463
| 30 | 0.55511 | 30 | 1.0781 | 15 | 1.3121 | 30 | 0.10971 | 15 | 0.50204 |  | 30 | 0.4422 | 30 | 0.83303 | 15 | 0.94951 | 30 | 1.5703 | 15 | 1.7515 | 10.5 | 1.9768 |  | 30 | 0.27628 | 30 | 0.53349 | 15 | 0.59452 | 30 | 1.5787 | 15 | 1.1838 | 10.5 | 1.3585 |  | 0.14917 | 0.062994 | 0.15007 | 0.15201 | 0.15005 | 0.035762 | 0.15005 | -0.37755 | 0.15004 | -1.1534 |  | 0.14916 | 0.075709 | 0.15005 | 0.17416 | 0.15006 | -0.0032797 | 0.15006 | -0.60415 | 0.15003 | -1.7185 |  | 0.15007 | 0.12361 | 0.15009 | 0.50109 | 0.15009 | 0.6883 | 0.15011 | 0.41059 | 0.15016 | -1.0278
| 30.2 | 0.55781 | 30.2 | 1.0836 | 15.1 | 1.3179 | 30.2 | 0.094267 | 15.1 | 0.48942 |  | 30.2 | 0.44445 | 30.2 | 0.8372 | 15.1 | 0.95392 | 30.2 | 1.5557 | 15.1 | 1.7589 | 10.57 | 1.9839 |  | 30.2 | 0.2778 | 30.2 | 0.53643 | 15.1 | 0.59758 | 30.2 | 1.5876 | 15.1 | 1.19 | 10.57 | 1.3653 |  | 0.15015 | 0.063052 | 0.15106 | 0.15344 | 0.15104 | 0.038772 | 0.15104 | -0.37277 | 0.15105 | -1.1472 |  | 0.15016 | 0.075888 | 0.15106 | 0.17626 | 0.15106 | 0.0010832 | 0.15105 | -0.5973 | 0.15104 | -1.7096 |  | 0.15107 | 0.12359 | 0.15107 | 0.50211 | 0.15108 | 0.69259 | 0.15109 | 0.42103 | 0.15111 | -1.0102
| 30.4 | 0.56051 | 30.4 | 1.089 | 15.2 | 1.3237 | 30.4 | 0.078911 | 15.2 | 0.47687 |  | 30.4 | 0.44669 | 30.4 | 0.84138 | 15.2 | 0.95835 | 30.4 | 1.5412 | 15.2 | 1.7662 | 10.64 | 1.991 |  | 30.4 | 0.27932 | 30.4 | 0.53937 | 15.2 | 0.60064 | 30.4 | 1.5964 | 15.2 | 1.1964 | 10.64 | 1.3722 |  | 0.15114 | 0.063111 | 0.15207 | 0.15488 | 0.15205 | 0.041801 | 0.15203 | -0.36819 | 0.15206 | -1.1412 |  | 0.15116 | 0.07607 | 0.15205 | 0.17817 | 0.15206 | 0.0052563 | 0.15205 | -0.59056 | 0.15205 | -1.701 |  | 0.15206 | 0.1234 | 0.15208 | 0.50347 | 0.15207 | 0.6972 | 0.15207 | 0.4319 | 0.15208 | -0.99168
| 30.6 | 0.5632 | 30.6 | 1.0944 | 15.3 | 1.3295 | 30.6 | 0.063571 | 15.3 | 0.46438 |  | 30.6 | 0.44893 | 30.6 | 0.84553 | 15.3 | 0.96274 | 30.6 | 1.5269 | 15.3 | 1.7733 | 10.71 | 1.9982 |  | 30.6 | 0.28082 | 30.6 | 0.54231 | 15.3 | 0.60369 | 30.6 | 1.6053 | 15.3 | 1.2027 | 10.71 | 1.379 |  | 0.15215 | 0.063255 | 0.15308 | 0.1564 | 0.15305 | 0.044956 | 0.15306 | -0.3631 | 0.15302 | -1.1351 |  | 0.15215 | 0.07622 | 0.15304 | 0.18017 | 0.15306 | 0.0095672 | 0.15305 | -0.58395 | 0.15304 | -1.6925 |  | 0.15308 | 0.12417 | 0.15308 | 0.50498 | 0.15309 | 0.70211 | 0.15311 | 0.44386 | 0.15315 | -0.97147
| 30.8 | 0.5659 | 30.8 | 1.0999 | 15.4 | 1.3353 | 30.8 | 0.048307 | 15.4 | 0.45197 |  | 30.8 | 0.45118 | 30.8 | 0.84968 | 15.4 | 0.96713 | 30.8 | 1.5126 | 15.4 | 1.7805 | 10.78 | 2.0052 |  | 30.8 | 0.28233 | 30.8 | 0.54524 | 15.4 | 0.60675 | 30.8 | 1.6141 | 15.4 | 1.2091 | 10.78 | 1.3857 |  | 0.15316 | 0.063413 | 0.15408 | 0.15772 | 0.15406 | 0.047867 | 0.15403 | -0.35854 | 0.15402 | -1.1292 |  | 0.15316 | 0.076434 | 0.15405 | 0.18222 | 0.15406 | 0.013857 | 0.15405 | -0.57703 | 0.15403 | -1.684 |  | 0.15409 | 0.1243 | 0.1541 | 0.50625 | 0.1541 | 0.70669 | 0.15412 | 0.45501 | 0.15417 | -0.95263
| 31 | 0.56858 | 31 | 1.1054 | 15.5 | 1.3412 | 31 | 0.033144 | 15.5 | 0.43965 |  | 31 | 0.45342 | 31 | 0.85383 | 15.5 | 0.97152 | 31 | 1.4983 | 15.5 | 1.7878 | 10.85 | 1.6083 |  | 31 | 0.28385 | 31 | 0.54818 | 15.5 | 0.6098 | 31 | 1.6228 | 15.5 | 1.2154 | 10.85 | 1.3926 |  | 0.15416 | 0.063476 | 0.15507 | 0.15905 | 0.155 | 0.050601 | 0.15506 | -0.35377 | 0.15505 | -1.1228 |  | 0.15416 | 0.07662 | 0.15504 | 0.18415 | 0.15504 | 0.017978 | 0.15505 | -0.57036 | 0.15503 | -1.6753 |  | 0.15508 | 0.12423 | 0.15509 | 0.50734 | 0.1551 | 0.71092 | 0.15512 | 0.46596 | 0.15517 | -0.93419
| 31.2 | 0.57127 | 31.2 | 1.1109 | 15.6 | 1.3469 | 31.2 | 0.018025 | 15.6 | 0.42738 |  | 31.2 | 0.45565 | 31.2 | 0.85797 | 15.6 | 0.97588 | 31.2 | 1.4839 | 15.6 | 1.7949 | 10.92 | 1.5834 |  | 31.2 | 0.28535 | 31.2 | 0.55112 | 15.6 | 0.61284 | 31.2 | 1.6315 | 15.6 | 1.2216 | 10.92 | 1.3994 |  | 0.15515 | 0.063532 | 0.15605 | 0.16039 | 0.15598 | 0.053548 | 0.15601 | -0.34916 | 0.156 | -1.1172 |  | 0.15515 | 0.076755 | 0.15604 | 0.1861 | 0.15604 | 0.022171 | 0.15604 | -0.56365 | 0.15604 | -1.6667 |  | 0.15606 | 0.12412 | 0.15606 | 0.50826 | 0.15606 | 0.71493 | 0.15608 | 0.47581 | 0.1561 | -0.91667
| 31.4 | 0.57395 | 31.4 | 1.1164 | 15.7 | 1.3526 | 31.4 | 0.0029966 | 15.7 | 0.41518 |  | 31.4 | 0.4579 | 31.4 | 0.86211 | 15.7 | 0.98026 | 31.4 | 1.4697 | 15.7 | 1.802 | 10.99 | 1.5653 |  | 31.4 | 0.28686 | 31.4 | 0.55405 | 15.7 | 0.61589 | 31.4 | 1.6402 | 15.7 | 1.228 | 10.99 | 1.4061 |  | 0.15612 | 0.063526 | 0.15706 | 0.16182 | 0.15696 | 0.056549 | 0.15702 | -0.3444 | 0.157 | -1.1112 |  | 0.15615 | 0.076938 | 0.15703 | 0.18796 | 0.15703 | 0.02626 | 0.15702 | -0.55709 | 0.15701 | -1.6582 |  | 0.15708 | 0.12198 | 0.15709 | 0.50982 | 0.15708 | 0.71955 | 0.15709 | 0.48678 | 0.1571 | -0.89853
| 31.6 | 0.57663 | 31.6 | 1.1219 | 15.8 | 1.3584 | 31.6 | -0.012016 | 15.8 | 0.40306 |  | 31.6 | 0.46012 | 31.6 | 0.86624 | 15.8 | 0.9846 | 31.6 | 1.4555 | 15.8 | 1.809 | 11.06 | 1.5491 |  | 31.6 | 0.28836 | 31.6 | 0.55699 | 15.8 | 0.61894 | 31.6 | 1.649 | 15.8 | 1.2342 | 11.06 | 1.4128 |  | 0.15715 | 0.063805 | 0.15808 | 0.16319 | 0.15822 | 0.06069 | 0.15804 | -0.33952 | 0.15806 | -1.1046 |  | 0.15714 | 0.077042 | 0.15803 | 0.18998 | 0.15804 | 0.030502 | 0.15805 | -0.5503 | 0.15801 | -1.6501 |  | 0.15807 | 0.12465 | 0.15808 | 0.51102 | 0.15807 | 0.72396 | 0.15811 | 0.49794 | 0.15816 | -0.87886
| 31.8 | 0.57931 | 31.8 | 1.1272 | 15.9 | 1.3642 |  |  | 15.9 | 0.391 |  | 31.8 | 0.46236 | 31.8 | 0.87036 | 15.9 | 0.98899 | 31.8 | 1.4414 | 15.9 | 1.8161 | 11.13 | 1.534 |  | 31.8 | 0.28988 | 31.8 | 0.55992 | 15.9 | 0.62198 | 31.8 | 1.6576 | 15.9 | 1.2404 | 11.13 | 1.4196 |  | 0.15815 | 0.063862 | 0.15907 | 0.16452 | 0.15888 | 0.061878 | 0.15902 | -0.33504 | 0.15899 | -1.0991 |  | 0.15815 | 0.077314 | 0.15905 | 0.19184 | 0.15904 | 0.034711 | 0.15904 | -0.54362 | 0.15902 | -1.6412 |  | 0.15907 | 0.12196 | 0.15908 | 0.51212 | 0.15908 | 0.72815 | 0.15909 | 0.50792 | 0.1591 | -0.86212
| 32 | 0.582 | 32 | 1.1327 | 16 | 1.37 |  |  | 16 | 0.37902 |  | 32 | 0.46459 | 32 | 0.87448 | 16 | 0.99332 | 32 | 1.4273 | 16 | 1.8232 | 11.2 | 1.5197 |  | 32 | 0.29139 | 32 | 0.56286 | 16 | 0.62503 | 32 | 1.6663 | 16 | 1.2467 | 11.2 | 1.4265 |  | 0.15906 | 0.063315 | 0.16007 | 0.16583 | 0.16005 | 0.065655 | 0.16003 | -0.33033 | 0.16003 | -1.0928 |  | 0.15915 | 0.077488 | 0.16003 | 0.19368 | 0.16003 | 0.038734 | 0.16002 | -0.53719 | 0.16001 | -1.6329 |  | 0.16009 | 0.12487 | 0.16008 | 0.51372 | 0.1601 | 0.73263 | 0.15987 | 0.51674 | 0.16019 | -0.84158
| 32.2 | 0.58468 | 32.2 | 1.1382 | 16.1 | 1.3758 |  |  | 16.1 | 0.36706 |  | 32.2 | 0.4668 | 32.2 | 0.87859 | 16.1 | 0.99767 | 32.2 | 1.4132 | 16.1 | 1.8301 | 11.27 | 1.5059 |  | 32.2 | 0.29289 | 32.2 | 0.56579 | 16.1 | 0.62806 | 32.2 | 1.675 | 16.1 | 1.253 | 11.27 | 1.4333 |  | 0.16014 | 0.064008 | 0.16107 | 0.16716 | 0.16105 | 0.068575 | 0.16106 | -0.32553 | 0.16105 | -1.0868 |  | 0.16014 | 0.077626 | 0.16103 | 0.19557 | 0.16102 | 0.042856 | 0.16103 | -0.53045 | 0.16102 | -1.6242 |  | 0.16107 | 0.12474 | 0.16107 | 0.51611 | 0.16107 | 0.73636 | 0.16126 | 0.53331 | 0.16111 | -0.825
| 32.4 | 0.58739 | 32.4 | 1.1437 | 16.2 | 1.3816 |  |  | 16.2 | 0.35515 |  | 32.4 | 0.46903 | 32.4 | 0.88271 | 16.2 | 1.002 | 32.4 | 1.3992 | 16.2 | 1.8371 | 11.34 | 1.4925 |  | 32.4 | 0.2944 | 32.4 | 0.56871 | 16.2 | 0.6311 | 32.4 | 1.6834 | 16.2 | 1.2593 | 11.34 | 1.4401 |  | 0.16114 | 0.064082 | 0.16209 | 0.16858 | 0.16206 | 0.071492 | 0.16204 | -0.32094 | 0.16203 | -1.0809 |  | 0.16113 | 0.077791 | 0.16202 | 0.1973 | 0.16202 | 0.046845 | 0.16201 | -0.52413 | 0.16198 | -1.6162 |  | 0.16207 | 0.12474 | 0.16209 | 0.51776 | 0.16209 | 0.74102 | 0.16211 | 0.54193 | 0.16211 | -0.80692
| 32.6 | 0.59008 | 32.6 | 1.1492 | 16.3 | 1.3873 |  |  | 16.3 | 0.34335 |  | 32.6 | 0.47124 | 32.6 | 0.88681 | 16.3 | 1.0063 | 32.6 | 1.3852 | 16.3 | 1.8441 | 11.41 | 1.4793 |  | 32.6 | 0.29591 | 32.6 | 0.57163 | 16.3 | 0.63413 | 32.6 | 1.692 | 16.3 | 1.2657 | 11.41 | 1.4468 |  | 0.16216 | 0.064304 | 0.16307 | 0.16982 | 0.16306 | 0.074366 | 0.16305 | -0.31623 | 0.16307 | -1.0746 |  | 0.16213 | 0.077887 | 0.16303 | 0.19928 | 0.16303 | 0.050934 | 0.16303 | -0.51746 | 0.163 | -1.6075 |  | 0.16309 | 0.1253 | 0.16309 | 0.51868 | 0.16309 | 0.74497 | 0.16312 | 0.55254 | 0.16314 | -0.78824
| 32.8 | 0.59276 | 32.8 | 1.1547 | 16.4 | 1.3932 |  |  | 16.4 | 0.3316 |  | 32.8 | 0.47346 | 32.8 | 0.8909 | 16.4 | 1.0107 | 32.8 | 1.3712 | 16.4 | 1.8509 | 11.48 | 1.4666 |  | 32.8 | 0.2974 | 32.8 | 0.57456 | 16.4 | 0.63718 | 32.8 | 1.7006 | 16.4 | 1.272 | 11.48 | 1.4536 |  | 0.16314 | 0.064326 | 0.16408 | 0.1711 | 0.16405 | 0.077127 | 0.16404 | -0.3119 | 0.16401 | -1.069 |  | 0.16314 | 0.078191 | 0.16403 | 0.20115 | 0.16404 | 0.054936 | 0.16404 | -0.5109 | 0.16402 | -1.5987 |  | 0.16408 | 0.12537 | 0.16409 | 0.51975 | 0.16409 | 0.74905 | 0.16411 | 0.56273 | 0.16414 | -0.77022
| 33 | 0.59544 | 33 | 1.1601 | 16.5 | 1.3989 |  |  | 16.5 | 0.31992 |  | 33 | 0.47566 | 33 | 0.895 | 16.5 | 1.015 | 33 | 1.3573 | 16.5 | 1.8578 | 11.55 | 1.4541 |  | 33 | 0.29891 | 33 | 0.57748 | 16.5 | 0.64022 | 33 | 1.7091 | 16.5 | 1.2782 | 11.55 | 1.4603 |  | 0.16413 | 0.0643 | 0.16508 | 0.17234 | 0.16507 | 0.079984 | 0.16505 | -0.30719 | 0.16504 | -1.063 |  | 0.16414 | 0.078355 | 0.16503 | 0.20289 | 0.16498 | 0.058454 | 0.16503 | -0.50455 | 0.165 | -1.5906 |  | 0.16508 | 0.12542 | 0.1651 | 0.52106 | 0.16511 | 0.75337 | 0.16514 | 0.57331 | 0.16518 | -0.75147
| 33.2 | 0.59811 | 33.2 | 1.1656 | 16.6 | 1.4046 |  |  | 16.6 | 0.30827 |  | 33.2 | 0.47788 | 33.2 | 0.89908 | 16.6 | 1.0193 | 33.2 | 1.3433 | 16.6 | 1.8646 | 11.62 | 1.4417 |  | 33.2 | 0.30041 | 33.2 | 0.5804 | 16.6 | 0.64325 | 33.2 | 1.7176 | 16.6 | 1.2845 | 11.62 | 1.467 |  | 0.16516 | 0.064511 | 0.16608 | 0.17367 | 0.16607 | 0.082817 | 0.16606 | -0.30264 | 0.16606 | -1.0569 |  | 0.16513 | 0.078458 | 0.16602 | 0.20467 | 0.1661 | 0.063205 | 0.16602 | -0.49788 | 0.166 | -1.5821 |  | 0.16609 | 0.12552 | 0.16609 | 0.52179 | 0.16609 | 0.75673 | 0.16611 | 0.58264 | 0.16613 | -0.73529
| 33.4 | 0.60077 | 33.4 | 1.1711 | 16.7 | 1.4103 |  |  | 16.7 | 0.29665 |  | 33.4 | 0.48009 | 33.4 | 0.90316 | 16.7 | 1.0236 | 33.4 | 1.3295 | 16.7 | 1.8713 | 11.69 | 1.4296 |  | 33.4 | 0.30191 | 33.4 | 0.58333 | 16.7 | 0.64628 | 33.4 | 1.726 | 16.7 | 1.2907 | 11.69 | 1.4738 |  | 0.16616 | 0.064619 | 0.16707 | 0.1749 | 0.16706 | 0.085581 | 0.16704 | -0.29816 | 0.16701 | -1.0512 |  | 0.16613 | 0.078631 | 0.16702 | 0.20643 | 0.16684 | 0.064777 | 0.167 | -0.49174 | 0.16697 | -1.5741 |  | 0.16711 | 0.12316 | 0.16712 | 0.52338 | 0.16711 | 0.76123 | 0.16714 | 0.59342 | 0.16714 | -0.71689
| 33.6 | 0.60345 | 33.6 | 1.1766 | 16.8 | 1.4161 |  |  | 16.8 | 0.2851 |  | 33.6 | 0.48229 | 33.6 | 0.90724 | 16.8 | 1.028 | 33.6 | 1.3157 | 16.8 | 1.8781 | 11.76 | 1.4175 |  | 33.6 | 0.3034 | 33.6 | 0.58625 | 16.8 | 0.64933 | 33.6 | 1.7344 | 16.8 | 1.2969 | 11.76 | 1.4805 |  | 0.16716 | 0.064729 | 0.16808 | 0.1762 | 0.16807 | 0.088392 | 0.16807 | -0.29349 | 0.16807 | -1.0449 |  | 0.16713 | 0.078833 | 0.16806 | 0.20841 | 0.16806 | 0.070835 | 0.16806 | -0.48484 | 0.16805 | -1.565 |  | 0.16809 | 0.12579 | 0.1681 | 0.52413 | 0.16811 | 0.76501 | 0.16814 | 0.60356 | 0.16816 | -0.69869
| 33.8 | 0.60612 | 33.8 | 1.182 | 16.9 | 1.4219 |  |  | 16.9 | 0.2736 |  | 33.8 | 0.4845 | 33.8 | 0.91131 | 16.9 | 1.0322 | 33.8 | 1.3017 | 16.9 | 1.8848 | 11.83 | 1.4056 |  | 33.8 | 0.30491 | 33.8 | 0.58916 | 16.9 | 0.65237 | 33.8 | 1.7426 | 16.9 | 1.3032 | 11.83 | 1.4873 |  | 0.16815 | 0.064787 | 0.16907 | 0.17734 | 0.16905 | 0.091059 | 0.16902 | -0.28925 | 0.16902 | -1.0396 |  | 0.16816 | 0.079094 | 0.16905 | 0.21015 | 0.16905 | 0.074709 | 0.16905 | -0.47833 | 0.16904 | -1.557 |  | 0.1691 | 0.12592 | 0.16911 | 0.52535 | 0.16912 | 0.76918 | 0.16916 | 0.61399 | 0.16922 | -0.67961
| 34 | 0.6088 | 34 | 1.1874 | 17 | 1.4277 |  |  | 17 | 0.26216 |  | 34 | 0.4867 | 34 | 0.91538 | 17 | 1.0365 | 34 | 1.2879 | 17 | 1.8915 | 11.9 | 1.3939 |  | 34 | 0.3064 | 34 | 0.59209 | 17 | 0.65539 | 34 | 1.751 | 17 | 1.3094 | 11.9 | 1.4941 |  | 0.16909 | 0.06444 | 0.17007 | 0.17857 | 0.17005 | 0.09384 | 0.17004 | -0.28461 | 0.17005 | -1.0334 |  | 0.16915 | 0.079275 | 0.17002 | 0.21169 | 0.17003 | 0.078453 | 0.17004 | -0.47217 | 0.16999 | -1.5489 |  | 0.17011 | 0.12599 | 0.17012 | 0.52627 | 0.17013 | 0.77291 | 0.17016 | 0.62358 | 0.17019 | -0.66319
| 34.2 | 0.61146 | 34.2 | 1.1929 | 17.1 | 1.4334 |  |  | 17.1 | 0.25076 |  | 34.2 | 0.4889 | 34.2 | 0.91944 | 17.1 | 1.0408 | 34.2 | 1.2742 | 17.1 | 1.8983 | 11.97 | 1.3822 |  | 34.2 | 0.3079 | 34.2 | 0.595 | 17.1 | 0.65844 | 34.2 | 1.7594 | 17.1 | 1.3157 | 11.97 | 1.5008 |  | 0.17015 | 0.064942 | 0.17109 | 0.17985 | 0.17107 | 0.096627 | 0.17107 | -0.28002 | 0.17106 | -1.0276 |  | 0.17014 | 0.079386 | 0.17104 | 0.21352 | 0.17104 | 0.082446 | 0.17105 | -0.46572 | 0.17103 | -1.5405 |  | 0.17111 | 0.12617 | 0.1711 | 0.52708 | 0.1711 | 0.77626 | 0.17112 | 0.63276 | 0.17114 | -0.64716
| 34.4 | 0.61413 | 34.4 | 1.1984 | 17.2 | 1.4392 |  |  | 17.2 | 0.23941 |  | 34.4 | 0.4911 | 34.4 | 0.92349 | 17.2 | 1.0451 | 34.4 | 1.2604 | 17.2 | 1.9049 | 12.04 | 1.3706 |  | 34.4 | 0.30939 | 34.4 | 0.59792 | 17.2 | 0.66146 | 34.4 | 1.7677 | 17.2 | 1.3221 | 12.04 | 1.5075 |  | 0.17117 | 0.065079 | 0.17208 | 0.18102 | 0.17207 | 0.099275 | 0.17205 | -0.27572 | 0.17203 | -1.0221 |  | 0.17114 | 0.079543 | 0.17204 | 0.21527 | 0.17174 | 0.081563 | 0.17203 | -0.45949 | 0.172 | -1.5324 |  | 0.1721 | 0.12566 | 0.17213 | 0.5283 | 0.17212 | 0.7803 | 0.17213 | 0.64287 | 0.17214 | -0.62941
| 34.6 | 0.61678 | 34.6 | 1.2039 | 17.3 | 1.4449 |  |  | 17.3 | 0.22813 |  | 34.6 | 0.49328 | 34.6 | 0.92755 | 17.3 | 1.0494 | 34.6 | 1.2466 | 17.3 | 1.9115 | 12.11 | 1.3591 |  | 34.6 | 0.3109 | 34.6 | 0.60083 | 17.3 | 0.6645 | 34.6 | 1.7759 | 17.3 | 1.3283 | 12.11 | 1.5141 |  | 0.17217 | 0.065169 | 0.17308 | 0.18223 | 0.17307 | 0.10206 | 0.17305 | -0.27107 | 0.17307 | -1.0157 |  | 0.17214 | 0.079635 | 0.17305 | 0.21698 | 0.17305 | 0.090133 | 0.17306 | -0.45289 | 0.17304 | -1.5237 |  | 0.1731 | 0.12634 | 0.17311 | 0.5293 | 0.17312 | 0.78402 | 0.17315 | 0.65291 | 0.17318 | -0.61132
| 34.8 | 0.61945 | 34.8 | 1.2094 | 17.4 | 1.4505 |  |  | 17.4 | 0.21683 |  | 34.8 | 0.49548 | 34.8 | 0.93159 | 17.4 | 1.0537 | 34.8 | 1.2329 | 17.4 | 1.918 | 12.18 | 1.3476 |  | 34.8 | 0.31239 | 34.8 | 0.60375 | 17.4 | 0.66752 | 34.8 | 1.7841 | 17.4 | 1.3346 | 12.18 | 1.5209 |  | 0.17315 | 0.065235 | 0.17406 | 0.18333 | 0.17404 | 0.10453 | 0.17403 | -0.26692 | 0.17401 | -1.0104 |  | 0.17316 | 0.079951 | 0.17404 | 0.21854 | 0.17403 | 0.093777 | 0.17403 | -0.44692 | 0.17398 | -1.5161 |  | 0.1741 | 0.12644 | 0.17411 | 0.5302 | 0.17412 | 0.78778 | 0.17414 | 0.66242 | 0.17418 | -0.59379
| 35 | 0.62211 | 35 | 1.215 | 17.5 | 1.4563 |  |  | 17.5 | 0.2056 |  | 35 | 0.49768 | 35 | 0.93563 | 17.5 | 1.0579 | 35 | 1.2192 | 17.5 | 1.9245 | 12.25 | 1.3363 |  | 35 | 0.31388 | 35 | 0.60666 | 17.5 | 0.67056 | 35 | 1.7923 | 17.5 | 1.3408 | 12.25 | 1.5275 |  | 0.17413 | 0.065201 | 0.17507 | 0.18454 | 0.17505 | 0.10729 | 0.17503 | -0.26239 | 0.17502 | -1.0043 |  | 0.17415 | 0.079682 | 0.17504 | 0.22024 | 0.17503 | 0.097562 | 0.17502 | -0.44064 | 0.17498 | -1.5079 |  | 0.17511 | 0.12652 | 0.17513 | 0.53133 | 0.17513 | 0.79149 | 0.17514 | 0.67222 | 0.1752 | -0.57599
| 35.2 | 0.62477 | 35.2 | 1.2204 | 17.6 | 1.462 |  |  | 17.6 | 0.19443 |  | 35.2 | 0.49985 | 35.2 | 0.93967 | 17.6 | 1.0622 | 35.2 | 1.2055 | 17.6 | 1.931 | 12.32 | 1.3251 |  | 35.2 | 0.31538 | 35.2 | 0.60958 | 17.6 | 0.67358 | 35.2 | 1.8003 | 17.6 | 1.347 | 12.32 | 1.5342 |  | 0.17514 | 0.065354 | 0.17609 | 0.18575 | 0.17605 | 0.10996 | 0.17603 | -0.25804 | 0.17599 | -0.99912 |  | 0.17511 | 0.07974 | 0.17603 | 0.2219 | 0.17603 | 0.10127 | 0.17606 | -0.43412 | 0.17605 | -1.4991 |  | 0.17613 | 0.12682 | 0.17613 | 0.53228 | 0.17613 | 0.79496 | 0.17614 | 0.68125 | 0.17615 | -0.56
| 35.4 | 0.62742 | 35.4 | 1.2259 | 17.7 | 1.4676 |  |  | 17.7 | 0.1833 |  | 35.4 | 0.50205 | 35.4 | 0.94369 | 17.7 | 1.0665 | 35.4 | 1.1919 | 17.7 | 1.9375 | 12.39 | 1.3139 |  | 35.4 | 0.31687 | 35.4 | 0.61248 | 17.7 | 0.67661 | 35.4 | 1.8084 | 17.7 | 1.3531 | 12.39 | 1.541 |  | 0.17615 | 0.065403 | 0.17709 | 0.18693 | 0.17707 | 0.1126 | 0.17704 | -0.25357 | 0.17706 | -0.99292 |  | 0.17614 | 0.080335 | 0.17705 | 0.22374 | 0.17706 | 0.10541 | 0.17703 | -0.42798 | 0.17697 | -1.4913 |  | 0.17712 | 0.12688 | 0.17713 | 0.53328 | 0.17713 | 0.7986 | 0.17715 | 0.69094 | 0.17715 | -0.54308
| 35.6 | 0.63007 | 35.6 | 1.2313 | 17.8 | 1.4733 |  |  | 17.8 | 0.17217 |  | 35.6 | 0.50423 | 35.6 | 0.94772 | 17.8 | 1.0707 | 35.6 | 1.1782 | 17.8 | 1.944 | 12.46 | 1.3027 |  | 35.6 | 0.31837 | 35.6 | 0.6154 | 17.8 | 0.67964 | 35.6 | 1.8164 | 17.8 | 1.3594 | 12.46 | 1.5477 |  | 0.17717 | 0.065568 | 0.17809 | 0.18812 | 0.17807 | 0.11532 | 0.17806 | -0.24897 | 0.1781 | -0.98678 |  | 0.17715 | 0.080273 | 0.17804 | 0.22528 | 0.17805 | 0.10892 | 0.17806 | -0.42172 | 0.17802 | -1.4828 |  | 0.17812 | 0.12686 | 0.17812 | 0.53409 | 0.17812 | 0.80207 | 0.17816 | 0.70083 | 0.17818 | -0.52509
| 35.8 | 0.63273 | 35.8 | 1.2368 | 17.9 | 1.479 |  |  | 17.9 | 0.16117 |  | 35.8 | 0.5064 | 35.8 | 0.95175 | 17.9 | 1.075 | 35.8 | 1.1646 | 17.9 | 1.9504 | 12.53 | 1.2916 |  | 35.8 | 0.31984 | 35.8 | 0.6183 | 17.9 | 0.68267 | 35.8 | 1.8245 | 17.9 | 1.3657 | 12.53 | 1.5544 |  | 0.17816 | 0.065673 | 0.17906 | 0.1891 | 0.17904 | 0.1178 | 0.17902 | -0.24492 | 0.17902 | -0.98153 |  | 0.17815 | 0.080754 | 0.17905 | 0.22689 | 0.17906 | 0.11263 | 0.17905 | -0.4155 | 0.17905 | -1.4743 |  | 0.17911 | 0.12401 | 0.17912 | 0.53502 | 0.1791 | 0.80526 | 0.17913 | 0.70962 | 0.17915 | -0.50899
| 36 | 0.63539 | 36 | 1.2421 | 18 | 1.4848 |  |  | 18 | 0.15015 |  | 36 | 0.50859 | 36 | 0.95576 | 18 | 1.0791 | 36 | 1.151 | 18 | 1.9568 | 12.6 | 1.2805 |  | 36 | 0.32134 | 36 | 0.62122 | 18 | 0.68568 | 36 | 1.8325 | 18 | 1.372 | 12.6 | 1.561 |  | 0.17911 | 0.065416 | 0.18008 | 0.19031 | 0.18007 | 0.12049 | 0.18004 | -0.24039 | 0.18005 | -0.97556 |  | 0.17915 | 0.080865 | 0.18003 | 0.22838 | 0.18002 | 0.11613 | 0.18002 | -0.40957 | 0.17997 | -1.4671 |  | 0.18012 | 0.12714 | 0.18012 | 0.5359 | 0.18013 | 0.80889 | 0.18017 | 0.71946 | 0.1802 | -0.49062
| 36.2 | 0.63803 | 36.2 | 1.2476 | 18.1 | 1.4905 |  |  | 18.1 | 0.13919 |  | 36.2 | 0.51075 | 36.2 | 0.95976 | 18.1 | 1.0834 | 36.2 | 1.1374 | 18.1 | 1.9632 | 12.67 | 1.2696 |  | 36.2 | 0.32283 | 36.2 | 0.62412 | 18.1 | 0.68872 | 36.2 | 1.8405 | 18.1 | 1.3782 | 12.67 | 1.5677 |  | 0.18017 | 0.065847 | 0.18108 | 0.19141 | 0.18107 | 0.12306 | 0.18105 | -0.23603 | 0.18105 | -0.96984 |  | 0.18013 | 0.080496 | 0.18104 | 0.2301 | 0.18104 | 0.11984 | 0.18072 | -0.40485 | 0.18106 | -1.458 |  | 0.18114 | 0.1274 | 0.18115 | 0.53723 | 0.18115 | 0.81292 | 0.18116 | 0.72876 | 0.18118 | -0.47484
| 36.4 | 0.64067 | 36.4 | 1.2531 | 18.2 | 1.4962 |  |  | 18.2 | 0.1283 |  | 36.4 | 0.51293 | 36.4 | 0.96377 | 18.2 | 1.0876 | 36.4 | 1.1238 | 18.2 | 1.9695 | 12.74 | 1.2586 |  | 36.4 | 0.32432 | 36.4 | 0.62703 | 18.2 | 0.69175 | 36.4 | 1.8483 | 18.2 | 1.3844 | 12.74 | 1.5743 |  | 0.18117 | 0.065953 | 0.18209 | 0.19252 | 0.18207 | 0.12563 | 0.18206 | -0.23176 | 0.18204 | -0.96412 |  | 0.18113 | 0.080916 | 0.18205 | 0.23179 | 0.18206 | 0.12378 | 0.18211 | -0.39604 | 0.18196 | -1.4506 |  | 0.18214 | 0.12736 | 0.18214 | 0.5379 | 0.18214 | 0.81569 | 0.18217 | 0.73779 | 0.18217 | -0.45793
| 36.6 | 0.64333 | 36.6 | 1.2587 | 18.3 | 1.5018 |  |  | 18.3 | 0.11737 |  | 36.6 | 0.5151 | 36.6 | 0.96778 | 18.3 | 1.0918 | 36.6 | 1.1103 | 18.3 | 1.9758 | 12.81 | 1.2477 |  | 36.6 | 0.3258 | 36.6 | 0.62993 | 18.3 | 0.69477 | 36.6 | 1.8561 | 18.3 | 1.3907 | 12.81 | 1.581 |  | 0.18217 | 0.065981 | 0.1831 | 0.19367 | 0.18308 | 0.12822 | 0.18308 | -0.22726 | 0.1831 | -0.95816 |  | 0.18215 | 0.081427 | 0.18304 | 0.23324 | 0.18305 | 0.12723 | 0.18304 | -0.39041 | 0.18303 | -1.4422 |  | 0.18313 | 0.12732 | 0.18315 | 0.5389 | 0.18314 | 0.81937 | 0.18316 | 0.74717 | 0.18321 | -0.44082
| 36.8 | 0.64597 | 36.8 | 1.2642 | 18.4 | 1.5075 |  |  | 18.4 | 0.10651 |  | 36.8 | 0.51727 | 36.8 | 0.97177 | 18.4 | 1.096 | 36.8 | 1.0967 | 18.4 | 1.9819 | 12.88 | 1.2368 |  | 36.8 | 0.3273 | 36.8 | 0.63283 | 18.4 | 0.69779 | 36.8 | 1.8639 | 18.4 | 1.3969 | 12.88 | 1.5877 |  | 0.18317 | 0.066061 | 0.18409 | 0.19467 | 0.18405 | 0.13058 | 0.18403 | -0.22329 | 0.18402 | -0.95288 |  | 0.18315 | 0.081531 | 0.18405 | 0.23484 | 0.18405 | 0.13092 | 0.18405 | -0.3843 | 0.18407 | -1.434 |  | 0.18413 | 0.12746 | 0.18414 | 0.53973 | 0.18413 | 0.82274 | 0.18417 | 0.75644 | 0.18421 | -0.42386
| 37 | 0.64862 | 37 | 1.2697 | 18.5 | 1.5131 |  |  | 18.5 | 0.095672 |  | 37 | 0.51943 | 37 | 0.97576 | 18.5 | 1.1002 | 37 | 1.0832 | 18.5 | 1.9882 | 12.95 | 1.226 |  | 37 | 0.32878 | 37 | 0.63574 | 18.5 | 0.70083 | 37 | 1.8717 | 18.5 | 1.4031 | 12.95 | 1.5942 |  | 0.18415 | 0.066024 | 0.1851 | 0.19589 | 0.18509 | 0.13333 | 0.18507 | -0.21878 | 0.18509 | -0.94689 |  | 0.18416 | 0.081721 | 0.18503 | 0.23622 | 0.18503 | 0.13423 | 0.18501 | -0.3787 | 0.18499 | -1.4264 |  | 0.18515 | 0.12799 | 0.18515 | 0.54092 | 0.18515 | 0.82618 | 0.18518 | 0.76547 | 0.18511 | -0.40875
| 37.2 | 0.65126 | 37.2 | 1.2751 | 18.6 | 1.5188 |  |  | 18.6 | 0.0849 |  | 37.2 | 0.5216 | 37.2 | 0.97975 | 18.6 | 1.1044 | 37.2 | 1.0697 | 18.6 | 1.9943 | 13.02 | 1.2151 |  | 37.2 | 0.33027 | 37.2 | 0.63864 | 18.6 | 0.70386 | 37.2 | 1.8794 | 18.6 | 1.4092 | 13.02 | 1.6008 |  | 0.18518 | 0.066295 | 0.18611 | 0.19696 | 0.1861 | 0.13585 | 0.1861 | -0.21438 | 0.18613 | -0.94082 |  | 0.18514 | 0.081313 | 0.18604 | 0.23788 | 0.18604 | 0.13791 | 0.18604 | -0.37244 | 0.18597 | -1.4186 |  | 0.18616 | 0.12801 | 0.18616 | 0.54194 | 0.18617 | 0.82983 | 0.18619 | 0.77459 | 0.18737 | -0.37301
| 37.4 | 0.65392 | 37.4 | 1.2805 | 18.7 | 1.5244 |  |  | 18.7 | 0.074156 |  | 37.4 | 0.52377 | 37.4 | 0.98373 | 18.7 | 1.1087 | 37.4 | 1.0562 | 18.7 | 2.0005 | 13.09 | 1.2044 |  | 37.4 | 0.33175 | 37.4 | 0.64153 | 18.7 | 0.70687 | 37.4 | 1.8871 | 18.7 | 1.4154 | 13.09 | 1.6076 |  | 0.18619 | 0.066379 | 0.1871 | 0.19792 | 0.18709 | 0.1382 | 0.18708 | -0.21043 | 0.18706 | -0.93576 |  | 0.18615 | 0.081586 | 0.18705 | 0.23955 | 0.18705 | 0.14168 | 0.18706 | -0.36599 | 0.18706 | -1.4097 |  | 0.18716 | 0.1279 | 0.18717 | 0.54263 | 0.18717 | 0.83274 | 0.18719 | 0.78326 | 0.18822 | -0.35926
| 37.6 | 0.65656 | 37.6 | 1.286 | 18.8 | 1.53 |  |  | 18.8 | 0.063459 |  | 37.6 | 0.52592 | 37.6 | 0.9877 | 18.8 | 1.1129 | 37.6 | 1.0427 | 18.8 | 1.7373 | 13.16 | 1.1936 |  | 37.6 | 0.33324 | 37.6 | 0.64443 | 18.8 | 0.70989 | 37.6 | 1.8948 | 18.8 | 1.4217 | 13.16 | 1.6141 |  | 0.18718 | 0.066364 | 0.18811 | 0.19899 | 0.1881 | 0.14083 | 0.18809 | -0.206 | 0.18811 | -0.92984 |  | 0.18716 | 0.082239 | 0.18804 | 0.24096 | 0.18806 | 0.14513 | 0.18803 | -0.36016 | 0.18804 | -1.402 |  | 0.18816 | 0.1279 | 0.18818 | 0.54353 | 0.18817 | 0.83582 | 0.1882 | 0.79229 | 0.18926 | -0.34204
| 37.8 | 0.65921 | 37.8 | 1.2914 | 18.9 | 1.5356 |  |  | 18.9 | 0.052789 |  | 37.8 | 0.52809 | 37.8 | 0.99167 | 18.9 | 1.1171 | 37.8 | 1.0292 | 18.9 | 1.7167 | 13.23 | 1.1828 |  | 37.8 | 0.33473 | 37.8 | 0.64733 | 18.9 | 0.7129 | 37.8 | 1.9024 | 18.9 | 1.4279 | 13.23 | 1.6208 |  | 0.18819 | 0.066495 | 0.1891 | 0.19995 | 0.18907 | 0.14312 | 0.18905 | -0.20205 | 0.18902 | -0.92466 |  | 0.18815 | 0.08233 | 0.18905 | 0.24247 | 0.18905 | 0.1486 | 0.18905 | -0.35425 | 0.18904 | -1.394 |  | 0.18916 | 0.12813 | 0.18918 | 0.54436 | 0.18918 | 0.83916 | 0.18921 | 0.80132 | 0.1902 | -0.32682
| 38 | 0.66184 | 38 | 1.2969 | 19 | 1.5414 |  |  | 19 | 0.042127 |  | 38 | 0.53024 | 38 | 0.99564 | 19 | 1.1212 | 38 | 1.0158 | 19 | 1.7012 | 13.3 | 1.1721 |  | 38 | 0.33622 | 38 | 0.65024 | 19 | 0.71594 | 38 | 1.9098 | 19 | 1.4342 | 13.3 | 1.6272 |  | 0.18918 | 0.06651 | 0.19011 | 0.20115 | 0.19009 | 0.14576 | 0.19009 | -0.19754 | 0.19007 | -0.9187 |  | 0.18915 | 0.082496 | 0.19003 | 0.24386 | 0.19003 | 0.1519 | 0.19003 | -0.34852 | 0.18997 | -1.3865 |  | 0.19017 | 0.12844 | 0.19017 | 0.54541 | 0.19018 | 0.84259 | 0.1902 | 0.81012 | 0.19126 | -0.30955
| 38.2 | 0.66449 | 38.2 | 1.3023 | 19.1 | 1.547 |  |  | 19.1 | 0.031522 |  | 38.2 | 0.53239 | 38.2 | 0.9996 | 19.1 | 1.1253 | 38.2 | 1.0024 | 19.1 | 1.6871 | 13.37 | 1.1615 |  | 38.2 | 0.3377 | 38.2 | 0.65315 | 19.1 | 0.71894 | 38.2 | 1.9173 | 19.1 | 1.4404 | 13.37 | 1.6337 |  | 0.19019 | 0.06668 | 0.19111 | 0.20218 | 0.19109 | 0.14821 | 0.1911 | -0.19334 | 0.1911 | -0.91294 |  | 0.19013 | 0.08204 | 0.19104 | 0.24548 | 0.19102 | 0.15545 | 0.19103 | -0.34246 | 0.19097 | -1.3786 |  | 0.19117 | 0.12836 | 0.19118 | 0.54619 | 0.19119 | 0.84579 | 0.19122 | 0.81918 | 0.19222 | -0.29457
| 38.4 | 0.66713 | 38.4 | 1.3077 | 19.2 | 1.5526 |  |  | 19.2 | 0.020917 |  | 38.4 | 0.53455 | 38.4 | 1.0036 | 19.2 | 1.1295 | 38.4 | 0.98887 | 19.2 | 1.6739 | 13.44 | 1.1509 |  | 38.4 | 0.33919 | 38.4 | 0.65605 | 19.2 | 0.72196 | 38.4 | 1.9247 | 19.2 | 1.4465 | 13.44 | 1.6403 |  | 0.19119 | 0.066756 | 0.19211 | 0.20317 | 0.19209 | 0.15056 | 0.19208 | -0.18929 | 0.19207 | -0.90776 |  | 0.19113 | 0.082534 | 0.19206 | 0.24706 | 0.19206 | 0.15916 | 0.19207 | -0.33601 | 0.19206 | -1.3695 |  | 0.19218 | 0.12831 | 0.19219 | 0.54678 | 0.19219 | 0.84867 | 0.19219 | 0.82713 | 0.19326 | -0.2775
| 38.6 | 0.66977 | 38.6 | 1.3132 | 19.3 | 1.5582 |  |  | 19.3 | 0.010367 |  | 38.6 | 0.53671 | 38.6 | 1.0075 | 19.3 | 1.1337 | 38.6 | 0.97543 | 19.3 | 1.6614 | 13.51 | 1.1403 |  | 38.6 | 0.34067 | 38.6 | 0.65895 | 19.3 | 0.72498 | 38.6 | 1.9321 | 19.3 | 1.4527 | 13.51 | 1.6469 |  | 0.19219 | 0.066802 | 0.19313 | 0.2042 | 0.19312 | 0.15308 | 0.19311 | -0.185 | 0.19313 | -0.90173 |  | 0.19216 | 0.083011 | 0.19305 | 0.24836 | 0.19305 | 0.1624 | 0.19305 | -0.33036 | 0.19304 | -1.3621 |  | 0.19318 | 0.12842 | 0.19319 | 0.54768 | 0.19319 | 0.85174 | 0.19322 | 0.83616 | 0.19425 | -0.26189
| 38.8 | 0.6724 | 38.8 | 1.3187 | 19.4 | 1.5638 |  |  | 19.4 | -0.00011946 |  | 38.8 | 0.53886 | 38.8 | 1.0114 | 19.4 | 1.1378 | 38.8 | 0.96207 | 19.4 | 1.6493 | 13.58 | 1.1297 |  | 38.8 | 0.34214 | 38.8 | 0.66184 | 19.4 | 0.72799 | 38.8 | 1.9395 | 19.4 | 1.4589 | 13.58 | 1.6535 |  | 0.1932 | 0.066879 | 0.19411 | 0.20511 | 0.1941 | 0.15537 | 0.19407 | -0.18121 | 0.19404 | -0.89663 |  | 0.19315 | 0.083085 | 0.19405 | 0.24972 | 0.19403 | 0.1656 | 0.19402 | -0.32495 | 0.19394 | -1.355 |  | 0.1942 | 0.12867 | 0.19419 | 0.54851 | 0.19419 | 0.85483 | 0.19422 | 0.84463 | 0.19525 | -0.24539
| 39 | 0.67503 | 39 | 1.3242 | 19.5 | 1.5694 | [5 empty] | 39 | 0.541 | 39 | 1.0154 | 19.5 | 1.1421 | 39 | 0.94872 | 19.5 | 1.6375 | 13.65 | 1.1192 |  | 39 | 0.34362 | 39 | 0.66474 | 19.5 | 0.73101 | 39 | 1.9468 | 19.5 | 1.465 | 13.65 | 1.66 |  | 0.1942 | 0.066948 | 0.19513 | 0.20618 | 0.19511 | 0.1579 | 0.1951 | -0.17682 | 0.19511 | -0.8905 |  | 0.19416 | 0.0827 | 0.19504 | 0.2512 | 0.19504 | 0.16918 | 0.19503 | -0.31883 | 0.19497 | -1.3467 |  | 0.1952 | 0.12882 | 0.19521 | 0.5495 | 0.19521 | 0.85805 | 0.19524 | 0.85351 | 0.19628 | -0.22898
| 39.2 | 0.67767 | 39.2 | 1.3297 | 19.6 | 1.575 | [5 empty] | 39.2 | 0.54315 | 39.2 | 1.0193 | 19.6 | 1.1462 | 39.2 | 0.93528 | 19.6 | 1.626 | 13.72 | 1.1087 |  | 39.2 | 0.34511 | 39.2 | 0.66763 | 19.6 | 0.73402 | 39.2 | 1.9541 | 19.6 | 1.4711 | 13.72 | 1.6665 |  | 0.1952 | 0.067061 | 0.19612 | 0.20716 | 0.1961 | 0.16016 | 0.19608 | -0.17287 | 0.19607 | -0.88555 |  | 0.19515 | 0.082884 | 0.19605 | 0.25272 | 0.19604 | 0.17262 | 0.19605 | -0.31288 | 0.19601 | -1.3388 |  | 0.19619 | 0.12876 | 0.1962 | 0.5502 | 0.19621 | 0.8612 | 0.19623 | 0.86203 | 0.19725 | -0.21376
| 39.4 | 0.6803 | 39.4 | 1.3351 | 19.7 | 1.5806 | [5 empty] | 39.4 | 0.54528 | 39.4 | 1.0233 | 19.7 | 1.1504 | 39.4 | 0.92189 | 19.7 | 1.6147 | 13.79 | 1.0981 |  | 39.4 | 0.34659 | 39.4 | 0.67053 | 19.7 | 0.73703 | 39.4 | 1.9611 | 19.7 | 1.4773 | 13.79 | 1.6731 |  | 0.1962 | 0.067122 | 0.19712 | 0.20812 | 0.1971 | 0.16252 | 0.19709 | -0.16879 | 0.19706 | -0.87981 |  | 0.19617 | 0.083071 | 0.19706 | 0.25421 | 0.19707 | 0.17619 | 0.19707 | -0.30659 | 0.19707 | -1.3304 |  | 0.1972 | 0.12881 | 0.1972 | 0.55088 | 0.19721 | 0.86379 | 0.19723 | 0.87005 | 0.19828 | -0.19764
| 39.6 | 0.68295 | 39.6 | 1.3405 | 19.8 | 1.5862 | [5 empty] | 39.6 | 0.54742 | 39.6 | 1.0272 | 19.8 | 1.1545 | 39.6 | 0.90853 | 19.8 | 1.6036 | 13.86 | 1.0876 |  | 39.6 | 0.34806 | 39.6 | 0.67341 | 19.8 | 0.74007 | 39.6 | 1.9682 | 19.8 | 1.4836 | 13.86 | 1.6795 |  | 0.1972 | 0.067143 | 0.19813 | 0.20915 | 0.19813 | 0.165 | 0.19812 | -0.16452 | 0.19813 | -0.87395 |  | 0.19716 | 0.083767 | 0.19805 | 0.25551 | 0.19806 | 0.17937 | 0.19804 | -0.30102 | 0.19801 | -1.3227 |  | 0.1982 | 0.12873 | 0.19821 | 0.55158 | 0.19822 | 0.86667 | 0.19823 | 0.8783 | 0.19929 | -0.1817
| 39.8 | 0.68556 | 39.8 | 1.346 | 19.9 | 1.5917 | [5 empty] | 39.8 | 0.54956 | 39.8 | 1.0311 | 19.9 | 1.1586 | 39.8 | 0.89527 | 19.9 | 1.5927 | 13.93 | 1.0772 |  | 39.8 | 0.34954 | 39.8 | 0.67632 | 19.9 | 0.74309 | 39.8 | 1.9752 | 19.9 | 1.4898 | 13.93 | 1.6859 |  | 0.19822 | 0.06725 | 0.19913 | 0.21006 | 0.1991 | 0.16718 | 0.19909 | -0.16067 | 0.19906 | -0.86882 |  | 0.19816 | 0.083856 | 0.19906 | 0.25691 | 0.19906 | 0.1827 | 0.19905 | -0.29519 | 0.19902 | -1.315 |  | 0.19921 | 0.12896 | 0.19922 | 0.55253 | 0.19922 | 0.86974 | 0.19926 | 0.88686 | 0.20027 | -0.16624
| 40 | 0.6882 | 40 | 1.3513 | 20 | 1.5972 | [5 empty] | 40 | 0.5517 | 40 | 1.0351 | 20 | 1.1628 | 40 | 0.88187 | 20 | 1.5819 | 14 | 1.0667 |  | 40 | 0.35102 | 40 | 0.6792 | 20 | 0.7461 | 40 | 1.9823 | 20 | 1.4959 | 14 | 1.6924 |  | 0.19921 | 0.067306 | 0.20014 | 0.21108 | 0.20012 | 0.16963 | 0.20011 | -0.15636 | 0.20013 | -0.8631 |  | 0.19917 | 0.084089 | 0.20007 | 0.25836 | 0.20006 | 0.18606 | 0.20006 | -0.28946 | 0.20001 | -1.3073 |  | 0.2002 | 0.12883 | 0.20021 | 0.55288 | 0.20021 | 0.87215 | 0.20025 | 0.89478 | 0.20126 | -0.15072
| 40.2 | 0.69082 | 40.2 | 1.3567 | 20.1 | 1.6028 | [5 empty] | 40.2 | 0.55383 | 40.2 | 1.039 | 20.1 | 1.1668 | 40.2 | 0.86863 | 20.1 | 1.5712 | 14.07 | 1.0562 |  | 40.2 | 0.3525 | 40.2 | 0.6821 | 20.1 | 0.74911 | 40.2 | 1.9891 | 20.1 | 1.502 | 14.07 | 1.6988 |  | 0.20022 | 0.067446 | 0.20115 | 0.2121 | 0.20114 | 0.17202 | 0.20112 | -0.1522 | 0.20113 | -0.85745 |  | 0.20017 | 0.084056 | 0.20107 | 0.25972 | 0.20107 | 0.18932 | 0.20107 | -0.28369 | 0.201 | -1.2995 |  | 0.20118 | 0.12881 | 0.20119 | 0.55341 | 0.2012 | 0.87507 | 0.20122 | 0.90283 | 0.20222 | -0.13598
| 40.4 | 0.69346 | 40.4 | 1.3622 | 20.2 | 1.6084 | [5 empty] | 40.4 | 0.55596 | 40.4 | 1.0429 | 20.2 | 1.1709 | 40.4 | 0.85528 | 20.2 | 1.5607 | 14.14 | 1.0458 |  | 40.4 | 0.35397 | 40.4 | 0.68498 | 20.2 | 0.75213 | 40.4 | 1.996 | 20.2 | 1.5082 | 14.14 | 1.7053 |  | 0.20123 | 0.067543 | 0.20213 | 0.21292 | 0.20211 | 0.17421 | 0.2021 | -0.14833 | 0.2021 | -0.85214 |  | 0.20116 | 0.08412 | 0.20207 | 0.26111 | 0.20207 | 0.19279 | 0.20209 | -0.27752 | 0.20207 | -1.2912 |  | 0.20217 | 0.12856 | 0.20217 | 0.55366 | 0.20218 | 0.87728 | 0.2022 | 0.91043 | 0.20322 | -0.1206
| 40.6 | 0.69609 | 40.6 | 1.3676 | 20.3 | 1.614 | [5 empty] | 40.6 | 0.55809 | 40.6 | 1.0468 | 20.3 | 1.1751 | 40.6 | 0.84202 | 20.3 | 1.5503 | 14.21 | 1.0354 |  | 40.6 | 0.35545 | 40.6 | 0.68789 | 20.3 | 0.75514 | 40.6 | 2.0028 | 20.3 | 1.5143 | 14.21 | 1.7117 |  | 0.20221 | 0.067515 | 0.20314 | 0.21387 | 0.20312 | 0.17653 | 0.20311 | -0.14434 | 0.20314 | -0.84651 |  | 0.20217 | 0.084511 | 0.20307 | 0.26241 | 0.20307 | 0.19602 | 0.20306 | -0.27205 | 0.20305 | -1.2835 |  | 0.20317 | 0.12855 | 0.20317 | 0.55436 | 0.20318 | 0.87976 | 0.20321 | 0.91845 | 0.20423 | -0.10507
| 40.8 | 0.69872 | 40.8 | 1.3731 | 20.4 | 1.6195 | [5 empty] | 40.8 | 0.56022 | 40.8 | 1.0507 | 20.4 | 1.1792 | 40.8 | 0.8287 | 20.4 | 1.5398 | 14.28 | 1.025 |  | 40.8 | 0.35693 | 40.8 | 0.69077 | 20.4 | 0.75815 | 40.8 | 1.8762 | 20.4 | 1.5204 | 14.28 | 1.7181 |  | 0.20324 | 0.06771 | 0.20417 | 0.21494 | 0.20416 | 0.17901 | 0.20415 | -0.14006 | 0.20411 | -0.84127 |  | 0.20318 | 0.084623 | 0.20409 | 0.26387 | 0.20408 | 0.19934 | 0.20409 | -0.26608 | 0.20411 | -1.2755 |  | 0.20418 | 0.1289 | 0.20419 | 0.55527 | 0.20419 | 0.88289 | 0.20421 | 0.92655 | 0.20523 | -0.089759
| 41 | 0.70133 | 41 | 1.3785 | 20.5 | 1.6249 | [5 empty] | 41 | 0.56235 | 41 | 1.0546 | 20.5 | 1.1833 | 41 | 0.81545 | 20.5 | 1.5295 | 14.35 | 1.0146 |  | 41 | 0.35841 | 41 | 0.69367 | 20.5 | 0.76118 | 41 | 1.8592 | 20.5 | 1.5264 | 14.35 | 1.7246 |  | 0.20425 | 0.067762 | 0.20517 | 0.21581 | 0.20516 | 0.18121 | 0.20514 | -0.13611 | 0.20513 | -0.83565 |  | 0.20419 | 0.08488 | 0.20508 | 0.2651 | 0.20507 | 0.20239 | 0.20506 | -0.26077 | 0.20502 | -1.2684 |  | 0.20517 | 0.12874 | 0.20517 | 0.55558 | 0.20518 | 0.88543 | 0.20519 | 0.93409 | 0.20623 | -0.074299
| 41.2 | 0.70397 | 41.2 | 1.3839 | 20.6 | 1.6304 | [5 empty] | 41.2 | 0.56447 | 41.2 | 1.0585 | 20.6 | 1.1874 | 41.2 | 0.80228 | 20.6 | 1.5192 | 14.42 | 1.0043 |  | 41.2 | 0.35987 | 41.2 | 0.69656 | 20.6 | 0.76419 | 41.2 | 1.8451 | 20.6 | 1.5326 | 14.42 | 1.731 |  | 0.20525 | 0.067834 | 0.20617 | 0.21674 | 0.20616 | 0.18349 | 0.20614 | -0.13206 | 0.20615 | -0.82994 |  | 0.20519 | 0.084363 | 0.20608 | 0.26648 | 0.20607 | 0.20561 | 0.20606 | -0.25508 | 0.20602 | -1.2608 |  | 0.20615 | 0.12865 | 0.20616 | 0.55611 | 0.20615 | 0.88762 | 0.2062 | 0.9422 | 0.2072 | -0.059679
| 41.4 | 0.70658 | 41.4 | 1.3893 | 20.7 | 1.6358 | [5 empty] | 41.4 | 0.56659 | 41.4 | 1.0624 | 20.7 | 1.1915 | 41.4 | 0.78903 | 20.7 | 1.5092 | 14.49 | 0.99387 |  | 41.4 | 0.36135 | 41.4 | 0.69946 | 20.7 | 0.76721 | 41.4 | 1.832 | 20.7 | 1.5388 | 14.49 | 1.7372 |  | 0.20624 | 0.067877 | 0.20714 | 0.21756 | 0.20714 | 0.18567 | 0.20712 | -0.12839 | 0.20712 | -0.82496 |  | 0.2062 | 0.084501 | 0.20709 | 0.26787 | 0.20709 | 0.20904 | 0.2071 | -0.24904 | 0.20708 | -1.2524 |  | 0.20713 | 0.1285 | 0.20715 | 0.55654 | 0.20714 | 0.89012 | 0.20716 | 0.94944 | 0.2081 | -0.045849
| 41.6 | 0.70921 | 41.6 | 1.3948 | 20.8 | 1.6413 | [5 empty] | 41.6 | 0.56871 | 41.6 | 1.0662 | 20.8 | 1.1956 | 41.6 | 0.77583 | 20.8 | 1.4989 | 14.56 | 0.9835 |  | 41.6 | 0.36283 | 41.6 | 0.70234 | 20.8 | 0.77022 | 41.6 | 1.8195 | 20.8 | 1.5449 | 14.56 | 1.7435 |  | 0.20723 | 0.067908 | 0.20818 | 0.21861 | 0.20816 | 0.18796 | 0.20814 | -0.12439 | 0.20812 | -0.81947 |  | 0.20719 | 0.085296 | 0.20807 | 0.26906 | 0.20808 | 0.2121 | 0.20808 | -0.24363 | 0.20805 | -1.245 |  | 0.20814 | 0.12898 | 0.20814 | 0.55727 | 0.20815 | 0.89304 | 0.20817 | 0.95728 | 0.2103 | -0.01334
| 41.8 | 0.71182 | 41.8 | 1.4001 | 20.9 | 1.6468 | [5 empty] | 41.8 | 0.57083 | 41.8 | 1.0701 | 20.9 | 1.1997 | 41.8 | 0.7626 | 20.9 | 1.4888 | 14.63 | 0.97313 |  | 41.8 | 0.3643 | 41.8 | 0.70523 | 20.9 | 0.77324 | 41.8 | 1.8076 | 20.9 | 1.551 | 14.63 | 1.7499 |  | 0.20827 | 0.068113 | 0.20918 | 0.21945 | 0.20916 | 0.19021 | 0.20916 | -0.12037 | 0.20917 | -0.81385 |  | 0.20819 | 0.08541 | 0.20911 | 0.27062 | 0.20911 | 0.21548 | 0.2091 | -0.23783 | 0.20909 | -1.237 |  | 0.20914 | 0.12595 | 0.20914 | 0.5578 | 0.20914 | 0.89514 | 0.20914 | 0.96464 | 0.21118 | 0.00039423
| 42 | 0.71445 | 42 | 1.4055 | 21 | 1.6523 | [5 empty] | 42 | 0.57295 | 42 | 1.074 | 21 | 1.2038 | 42 | 0.74939 | 21 | 1.4788 | 14.7 | 0.96286 |  | 42 | 0.36576 | 42 | 0.70812 | 21 | 0.77625 | 42 | 1.796 | 21 | 1.5571 | 14.7 | 1.7563 |  | 0.20926 | 0.068114 | 0.21017 | 0.2203 | 0.21017 | 0.1924 | 0.21016 | -0.11645 | 0.21016 | -0.80849 |  | 0.20922 | 0.085741 | 0.2101 | 0.27177 | 0.2101 | 0.21847 | 0.2101 | -0.23244 | 0.21006 | -1.2298 |  | 0.21013 | 0.1288 | 0.21014 | 0.5582 | 0.21014 | 0.89759 | 0.21016 | 0.9723 | 0.21216 | 0.014842
| 42.2 | 0.71704 | 42.2 | 1.4108 | 21.1 | 1.6577 | [5 empty] | 42.2 | 0.57507 | 42.2 | 1.0778 | 21.1 | 1.2079 | 42.2 | 0.73622 | 21.1 | 1.4687 | 14.77 | 0.95261 |  | 42.2 | 0.36724 | 42.2 | 0.71101 | 21.1 | 0.77927 | 42.2 | 1.7847 | 21.1 | 1.5632 | 14.77 | 1.7626 |  | 0.21026 | 0.068138 | 0.21119 | 0.22123 | 0.21117 | 0.19458 | 0.21118 | -0.11247 | 0.21119 | -0.80314 |  | 0.21022 | 0.085819 | 0.21111 | 0.27304 | 0.2111 | 0.22154 | 0.21108 | -0.22695 | 0.21105 | -1.2223 |  | 0.21112 | 0.12878 | 0.21113 | 0.55884 | 0.21113 | 0.9001 | 0.21116 | 0.98002 | 0.21318 | 0.030241
| 42.4 | 0.71966 | 42.4 | 1.4162 | 21.2 | 1.6632 | [5 empty] | 42.4 | 0.57717 | 42.4 | 1.0816 | 21.2 | 1.2119 | 42.4 | 0.72306 | 21.2 | 1.4587 | 14.84 | 0.9423 |  | 42.4 | 0.36871 | 42.4 | 0.71389 | 21.2 | 0.78227 | 42.4 | 1.7734 | 21.2 | 1.5692 | 14.84 | 1.7689 |  | 0.21127 | 0.068244 | 0.21217 | 0.22202 | 0.21216 | 0.19674 | 0.21216 | -0.10862 | 0.21214 | -0.79787 |  | 0.2112 | 0.085635 | 0.21212 | 0.2744 | 0.21213 | 0.22487 | 0.21213 | -0.2209 | 0.21213 | -1.214 |  | 0.21212 | 0.12881 | 0.21211 | 0.5591 | 0.21211 | 0.90222 | 0.21214 | 0.98723 | 0.21415 | 0.044239
| 42.6 | 0.72227 | 42.6 | 1.4216 | 21.3 | 1.6686 | [5 empty] | 42.6 | 0.57928 | 42.6 | 1.0855 | 21.3 | 1.216 | 42.6 | 0.70993 | 21.3 | 1.4488 | 14.91 | 0.93194 |  | 42.6 | 0.37017 | 42.6 | 0.71676 | 21.3 | 0.78529 | 42.6 | 1.7624 | 21.3 | 1.5753 | 14.91 | 1.7751 |  | 0.21226 | 0.06828 | 0.21319 | 0.22303 | 0.21318 | 0.19904 | 0.21315 | -0.10458 | 0.21317 | -0.79258 |  | 0.21223 | 0.086079 | 0.2131 | 0.27558 | 0.21311 | 0.22792 | 0.2131 | -0.21564 | 0.21309 | -1.2067 |  | 0.21314 | 0.12938 | 0.21314 | 0.56031 | 0.21315 | 0.90535 | 0.21317 | 0.9951 | 0.21645 | 0.078825
| 42.8 | 0.72489 | 42.8 | 1.427 | 21.4 | 1.6741 | [5 empty] | 42.8 | 0.58139 | 42.8 | 1.0894 | 21.4 | 1.2201 | 42.8 | 0.6968 | 21.4 | 1.4389 | 14.98 | 0.92173 |  | 42.8 | 0.37164 | 42.8 | 0.71964 | 21.4 | 0.78831 | 42.8 | 1.7514 | 21.4 | 1.5814 | 14.98 | 1.7815 |  | 0.21328 | 0.068419 | 0.2142 | 0.22384 | 0.21419 | 0.20115 | 0.21418 | -0.10069 | 0.21418 | -0.78707 |  | 0.21321 | 0.086183 | 0.21413 | 0.27699 | 0.21412 | 0.23111 | 0.21411 | -0.21003 | 0.21406 | -1.1991 |  | 0.21412 | 0.12923 | 0.21412 | 0.56075 | 0.21413 | 0.90757 | 0.21415 | 1.0021 | 0.21635 | 0.072926
| 43 | 0.72751 | 43 | 1.4324 | 21.5 | 1.6794 | [5 empty] | 43 | 0.58349 | 43 | 1.0932 | 21.5 | 1.2242 | 43 | 0.68369 | 21.5 | 1.429 | 15.05 | 0.91141 |  | 43 | 0.37312 | 43 | 0.72253 | 21.5 | 0.79133 | 43 | 1.7406 | 21.5 | 1.5875 | 15.05 | 1.7877 |  | 0.21428 | 0.068405 | 0.21521 | 0.2247 | 0.2152 | 0.2033 | 0.21519 | -0.096876 | 0.21521 | -0.78172 |  | 0.21424 | 0.08574 | 0.21512 | 0.27814 | 0.21511 | 0.23406 | 0.2151 | -0.20474 | 0.21508 | -1.1916 |  | 0.2151 | 0.12892 | 0.21511 | 0.56094 | 0.21512 | 0.90963 | 0.21513 | 1.0094 | 0.21844 | 0.074316
| 43.2 | 0.73013 | 43.2 | 1.4378 | 21.6 | 1.6847 | [5 empty] | 43.2 | 0.5856 | 43.2 | 1.0971 | 21.6 | 1.2281 | 43.2 | 0.67061 | 21.6 | 1.4191 | 15.12 | 0.90125 |  | 43.2 | 0.37459 | 43.2 | 0.72542 | 21.6 | 0.79435 | 43.2 | 1.7301 | 21.6 | 1.5935 | 15.12 | 1.7939 |  | 0.21529 | 0.068497 | 0.21619 | 0.22545 | 0.21618 | 0.20541 | 0.21618 | -0.093061 | 0.2162 | -0.77639 |  | 0.21523 | 0.086481 | 0.21613 | 0.27938 | 0.21612 | 0.23714 | 0.21613 | -0.19913 | 0.21606 | -1.1843 |  | 0.2161 | 0.12907 | 0.21611 | 0.56159 | 0.21612 | 0.91222 | 0.21614 | 1.0171 | 0.22023 | 0.13367
| 43.4 | 0.73274 | 43.4 | 1.4431 | 21.7 | 1.6902 | [5 empty] | 43.4 | 0.58771 | 43.4 | 1.1009 | 21.7 | 1.2322 | 43.4 | 0.65753 | 21.7 | 1.4093 | 15.19 | 0.89095 |  | 43.4 | 0.37605 | 43.4 | 0.7283 | 21.7 | 0.79734 | 43.4 | 1.7193 | 21.7 | 1.5996 | 15.19 | 1.8001 |  | 0.21628 | 0.068488 | 0.21719 | 0.22624 | 0.21717 | 0.20749 | 0.21716 | -0.089295 | 0.21715 | -0.77131 |  | 0.21623 | 0.085867 | 0.21715 | 0.28075 | 0.21714 | 0.2404 | 0.21715 | -0.19333 | 0.21715 | -1.176 |  | 0.21709 | 0.1292 | 0.21709 | 0.56197 | 0.21708 | 0.91413 | 0.21712 | 1.0239 | 0.22117 | 0.14757
| 43.6 | 0.73534 | 43.6 | 1.4484 | 21.8 | 1.6956 | [5 empty] | 43.6 | 0.58981 | 43.6 | 1.1048 | 21.8 | 1.2362 | 43.6 | 0.64447 | 21.8 | 1.3996 | 15.26 | 0.88071 |  | 43.6 | 0.37751 | 43.6 | 0.73119 | 21.8 | 0.80036 | 43.6 | 1.7087 | 21.8 | 1.6056 | 15.26 | 1.8063 |  | 0.21727 | 0.068491 | 0.21818 | 0.22708 | 0.21816 | 0.20961 | 0.21816 | -0.085399 | 0.21816 | -0.76603 |  | 0.21725 | 0.086791 | 0.21813 | 0.28183 | 0.21813 | 0.24328 | 0.21813 | -0.18807 | 0.21809 | -1.1687 |  | 0.2181 | 0.12953 | 0.21811 | 0.56309 | 0.21811 | 0.91714 | 0.21812 | 1.0319 | 0.22212 | 0.16086
| 43.8 | 0.73797 | 43.8 | 1.4538 | 21.9 | 1.7009 | [5 empty] | 43.8 | 0.59191 | 43.8 | 1.1086 | 21.9 | 1.2402 | 43.8 | 0.63146 | 21.9 | 1.3898 | 15.33 | 0.87054 |  | 43.8 | 0.37899 | 43.8 | 0.73408 | 21.9 | 0.80338 | 43.8 | 1.6982 | 21.9 | 1.6116 | 15.33 | 1.8124 |  | 0.21826 | 0.068577 | 0.21917 | 0.22782 | 0.21916 | 0.21164 | 0.21914 | -0.081558 | 0.21917 | -0.76049 |  | 0.21825 | 0.086907 | 0.21915 | 0.28324 | 0.21916 | 0.24651 | 0.21917 | -0.18233 | 0.21915 | -1.1609 |  | 0.21909 | 0.12936 | 0.2191 | 0.56328 | 0.21909 | 0.919 | 0.2191 | 1.0384 | 0.22315 | 0.17635
| 44 | 0.74058 | 44 | 1.4591 | 22 | 1.7063 | [5 empty] | 44 | 0.594 | 44 | 1.1125 | 22 | 1.2443 | 44 | 0.61847 | 22 | 1.38 | 15.4 | 0.86038 |  | 44 | 0.38045 | 44 | 0.73697 | 22 | 0.80639 | 44 | 1.6876 | 22 | 1.6177 | 15.4 | 1.8186 |  | 0.21926 | 0.068575 | 0.22017 | 0.22857 | 0.22015 | 0.21369 | 0.22014 | -0.0779 | 0.22015 | -0.75562 |  | 0.21926 | 0.087138 | 0.22014 | 0.28428 | 0.22014 | 0.24936 | 0.22015 | -0.17712 | 0.2201 | -1.1539 |  | 0.22008 | 0.12945 | 0.22008 | 0.56358 | 0.22009 | 0.92125 | 0.22009 | 1.0454 | 0.2241 | 0.18916
| 44.2 | 0.7432 | 44.2 | 1.4643 | 22.1 | 1.7117 | [5 empty] | 44.2 | 0.5961 | 44.2 | 1.1163 | 22.1 | 1.2483 | 44.2 | 0.60548 | 22.1 | 1.3703 | 15.47 | 0.85012 |  | 44.2 | 0.38192 | 44.2 | 0.73985 | 22.1 | 0.8094 | 44.2 | 1.6773 | 22.1 | 1.6237 | 15.47 | 1.8248 |  | 0.22025 | 0.068563 | 0.22117 | 0.22937 | 0.22116 | 0.21572 | 0.22113 | -0.074204 | 0.22114 | -0.7504 |  | 0.22025 | 0.087198 | 0.22114 | 0.28547 | 0.22113 | 0.25224 | 0.22113 | -0.17187 | 0.2211 | -1.1463 |  | 0.22108 | 0.1295 | 0.22108 | 0.56424 | 0.22109 | 0.92371 | 0.22111 | 1.0533 | 0.22513 | 0.20405
| 44.4 | 0.74581 | 44.4 | 1.4697 | 22.2 | 1.717 | [5 empty] | 44.4 | 0.59819 | 44.4 | 1.12 | 22.2 | 1.2524 | 44.4 | 0.59251 | 22.2 | 1.3605 | 15.54 | 0.83993 |  | 44.4 | 0.38339 | 44.4 | 0.74274 | 22.2 | 0.81241 | 44.4 | 1.6669 | 22.2 | 1.6295 | 15.54 | 1.8309 |  | 0.22125 | 0.068575 | 0.22216 | 0.23013 | 0.22213 | 0.21774 | 0.22213 | -0.070423 | 0.2221 | -0.74533 |  | 0.22126 | 0.087355 | 0.22215 | 0.28677 | 0.22216 | 0.25542 | 0.22216 | -0.16622 | 0.22214 | -1.1386 |  | 0.22208 | 0.12961 | 0.22209 | 0.56499 | 0.22209 | 0.9259 | 0.22211 | 1.0599 | 0.22617 | 0.21954
| 44.6 | 0.74842 | 44.6 | 1.475 | 22.3 | 1.7223 | [5 empty] | 44.6 | 0.60029 | 44.6 | 1.1238 | 22.3 | 1.2564 | 44.6 | 0.57959 | 22.3 | 1.3508 | 15.61 | 0.82971 |  | 44.6 | 0.38486 | 44.6 | 0.74563 | 22.3 | 0.81543 | 44.6 | 1.6564 | 22.3 | 1.6355 | 15.61 | 1.837 |  | 0.22224 | 0.068662 | 0.22315 | 0.23092 | 0.22314 | 0.2198 | 0.22312 | -0.066623 | 0.22313 | -0.7399 |  | 0.22226 | 0.087481 | 0.22317 | 0.28801 | 0.22317 | 0.2584 | 0.22318 | -0.16087 | 0.22314 | -1.1312 |  | 0.22307 | 0.12983 | 0.22307 | 0.56568 | 0.22309 | 0.92854 | 0.22311 | 1.0675 | 0.22712 | 0.23229
| 44.8 | 0.75102 | 44.8 | 1.4803 | 22.4 | 1.7277 | [5 empty] | 44.8 | 0.60237 | 44.8 | 1.1276 | 22.4 | 1.2604 | 44.8 | 0.56666 | 22.4 | 1.3412 | 15.68 | 0.81947 |  | 44.8 | 0.38632 | 44.8 | 0.74852 | 22.4 | 0.81845 | 44.8 | 1.6461 | 22.4 | 1.6415 | 15.68 | 1.8431 |  | 0.22324 | 0.068736 | 0.22414 | 0.23169 | 0.22413 | 0.2218 | 0.22412 | -0.062831 | 0.22412 | -0.73463 |  | 0.22328 | 0.087653 | 0.22417 | 0.28924 | 0.22418 | 0.26143 | 0.2242 | -0.15528 | 0.22419 | -1.1233 |  | 0.22408 | 0.12998 | 0.22408 | 0.56615 | 0.22408 | 0.93032 | 0.22407 | 1.0739 | 0.22817 | 0.24756
| 45 | 0.75363 | 45 | 1.4856 | 22.5 | 1.733 | [5 empty] | 45 | 0.60445 | 45 | 1.1314 | 22.5 | 1.2644 | 45 | 0.55374 | 22.5 | 1.3316 | 15.75 | 0.80942 |  | 45 | 0.38778 | 45 | 0.75139 | 22.5 | 0.82146 | 45 | 1.6357 | 22.5 | 1.6475 | 15.75 | 1.8491 |  | 0.22421 | 0.068711 | 0.22512 | 0.23237 | 0.22511 | 0.22372 | 0.2251 | -0.059173 | 0.22511 | -0.72955 |  | 0.22428 | 0.087818 | 0.22516 | 0.2903 | 0.22516 | 0.26421 | 0.22517 | -0.15026 | 0.22512 | -1.1163 |  | 0.22507 | 0.12989 | 0.22508 | 0.56676 | 0.22509 | 0.93287 | 0.2251 | 1.081 | 0.22903 | 0.25844
| 45.2 | 0.75623 | 45.2 | 1.491 | 22.6 | 1.7381 | [5 empty] | 45.2 | 0.60654 | 45.2 | 1.1352 | 22.6 | 1.2684 | 45.2 | 0.54087 | 22.6 | 1.3219 | 15.82 | 0.79921 |  | 45.2 | 0.38925 | 45.2 | 0.75429 | 22.6 | 0.82447 | 45.2 | 1.6255 | 22.6 | 1.6534 | 15.82 | 1.8551 |  | 0.22521 | 0.068719 | 0.22611 | 0.23307 | 0.2261 | 0.22567 | 0.22608 | -0.055609 | 0.22605 | -0.7247 |  | 0.22528 | 0.087912 | 0.22617 | 0.29145 | 0.22617 | 0.2671 | 0.22618 | -0.14496 | 0.22613 | -1.109 |  | 0.22606 | 0.12998 | 0.22608 | 0.56744 | 0.2261 | 0.93529 | 0.22612 | 1.0887 | 0.2301 | 0.27397
| 45.4 | 0.75885 | 45.4 | 1.4963 | 22.7 | 1.7433 | [5 empty] | 45.4 | 0.60862 | 45.4 | 1.139 | 22.7 | 1.2724 | 45.4 | 0.528 | 22.7 | 1.3123 | 15.89 | 0.78904 |  | 45.4 | 0.39071 | 45.4 | 0.75716 | 22.7 | 0.8275 | 45.4 | 1.6153 | 22.7 | 1.6593 | 15.89 | 1.8612 |  | 0.22621 | 0.068768 | 0.22712 | 0.23388 | 0.22711 | 0.22775 | 0.22709 | -0.051742 | 0.22708 | -0.71913 |  | 0.22628 | 0.087987 | 0.22718 | 0.29268 | 0.22718 | 0.27008 | 0.22719 | -0.13945 | 0.22717 | -1.1012 |  | 0.22708 | 0.13027 | 0.22707 | 0.56785 | 0.22707 | 0.93696 | 0.22708 | 1.0949 | 0.23116 | 0.28967
| 45.6 | 0.76145 | 45.6 | 1.5015 | 22.8 | 1.7486 | [5 empty] | 45.6 | 0.61071 | 45.6 | 1.1428 | 22.8 | 1.2763 | 45.6 | 0.51518 | 22.8 | 1.3027 | 15.96 | 0.77891 |  | 45.6 | 0.39216 | 45.6 | 0.76004 | 22.8 | 0.83049 | 45.6 | 1.605 | 22.8 | 1.6653 | 15.96 | 1.8671 |  | 0.22722 | 0.06887 | 0.22812 | 0.23462 | 0.22811 | 0.22971 | 0.22809 | -0.048064 | 0.22808 | -0.71402 |  | 0.22729 | 0.088142 | 0.22819 | 0.29387 | 0.2282 | 0.27304 | 0.2282 | -0.13416 | 0.22817 | -1.0939 |  | 0.22808 | 0.13038 | 0.22808 | 0.5687 | 0.22809 | 0.93967 | 0.22812 | 1.1023 | 0.23209 | 0.30227
| 45.8 | 0.76404 | 45.8 | 1.5068 | 22.9 | 1.7539 | [5 empty] | 45.8 | 0.61279 | 45.8 | 1.1466 | 22.9 | 1.2803 | 45.8 | 0.50239 | 22.9 | 1.293 | 16.03 | 0.76874 |  | 45.8 | 0.39362 | 45.8 | 0.76292 | 22.9 | 0.83353 | 45.8 | 1.5946 | 22.9 | 1.6712 | 16.03 | 1.8731 |  | 0.22821 | 0.06889 | 0.22912 | 0.23536 | 0.22911 | 0.23175 | 0.22909 | -0.04435 | 0.22912 | -0.70891 |  | 0.22831 | 0.088367 | 0.2292 | 0.29503 | 0.22921 | 0.27594 | 0.2292 | -0.12885 | 0.22918 | -1.0864 |  | 0.22906 | 0.12722 | 0.22906 | 0.56891 | 0.22904 | 0.94119 | 0.22905 | 1.1079 | 0.23313 | 0.31708
| 46 | 0.76666 | 46 | 1.512 | 23 | 1.7591 | [5 empty] | 46 | 0.61487 | 46 | 1.1504 | 23 | 1.2843 | 46 | 0.48961 | 23 | 1.2835 | 16.1 | 0.75862 |  | 46 | 0.39509 | 46 | 0.76581 | 23 | 0.83651 | 46 | 1.5844 | 23 | 1.6771 | 16.1 | 1.879 |  | 0.2292 | 0.068916 | 0.23012 | 0.2361 | 0.23011 | 0.2337 | 0.22978 | -0.041975 | 0.23009 | -0.70348 |  | 0.22932 | 0.088464 | 0.2302 | 0.29613 | 0.2302 | 0.27873 | 0.2302 | -0.12363 | 0.23018 | -1.0792 |  | 0.23005 | 0.13018 | 0.23005 | 0.56924 | 0.23005 | 0.9432 | 0.23005 | 1.115 | 0.23408 | 0.32973
| 46.2 | 0.76926 | 46.2 | 1.5172 | 23.1 | 1.7644 | [5 empty] | 46.2 | 0.61694 | 46.2 | 1.1542 | 23.1 | 1.2882 | 46.2 | 0.47686 | 23.1 | 1.274 | 16.17 | 0.74849 |  | 46.2 | 0.39655 | 46.2 | 0.76869 | 23.1 | 0.83954 | 46.2 | 1.5741 | 23.1 | 1.6829 | 16.17 | 1.885 |  | 0.2302 | 0.068957 | 0.23111 | 0.23679 | 0.23108 | 0.23555 | 0.23118 | -0.036983 | 0.23106 | -0.69877 |  | 0.23031 | 0.088548 | 0.2312 | 0.29718 | 0.23121 | 0.28158 | 0.2312 | -0.11842 | 0.23117 | -1.0719 |  | 0.23106 | 0.13043 | 0.23106 | 0.56984 | 0.23105 | 0.94549 | 0.23109 | 1.1225 | 0.23506 | 0.34346
| 46.4 | 0.77186 | 46.4 | 1.5225 | 23.2 | 1.7696 | [5 empty] | 46.4 | 0.61902 | 46.4 | 1.158 | 23.2 | 1.2922 | 46.4 | 0.46414 | 23.2 | 1.2645 | 16.24 | 0.73837 |  | 46.4 | 0.398 | 46.4 | 0.77157 | 23.2 | 0.84254 | 46.4 | 1.5639 | 23.2 | 1.6888 | 16.24 | 1.891 |  | 0.2312 | 0.069035 | 0.23211 | 0.2375 | 0.23209 | 0.23754 | 0.23207 | -0.033684 | 0.23206 | -0.69353 |  | 0.23131 | 0.088688 | 0.23222 | 0.29843 | 0.23221 | 0.28448 | 0.23223 | -0.11297 | 0.23219 | -1.0645 |  | 0.23206 | 0.13059 | 0.23207 | 0.57069 | 0.23208 | 0.94822 | 0.23207 | 1.129 | 0.23612 | 0.35865
| 46.6 | 0.77446 | 46.6 | 1.5276 | 23.3 | 1.7748 | [5 empty] | 46.6 | 0.62109 | 46.6 | 1.1618 | 23.3 | 1.2962 | 46.6 | 0.45144 | 23.3 | 1.2549 | 16.31 | 0.72828 |  | 46.6 | 0.39946 | 46.6 | 0.77445 | 23.3 | 0.84557 | 46.6 | 1.5537 | 23.3 | 1.6946 | 16.31 | 1.8969 |  | 0.23219 | 0.069008 | 0.2331 | 0.23819 | 0.2331 | 0.23946 | 0.23308 | -0.030083 | 0.23307 | -0.68848 |  | 0.23233 | 0.088911 | 0.23324 | 0.29963 | 0.23323 | 0.28741 | 0.23323 | -0.10781 | 0.2332 | -1.0569 |  | 0.23306 | 0.13064 | 0.23306 | 0.57103 | 0.23306 | 0.94993 | 0.23309 | 1.136 | 0.23708 | 0.37112
| 46.8 | 0.77707 | 46.8 | 1.5329 | 23.4 | 1.78 | [5 empty] | 46.8 | 0.62317 | 46.8 | 1.1654 | 23.4 | 1.3002 | 46.8 | 0.43875 | 23.4 | 1.2454 | 16.38 | 0.71816 |  | 46.8 | 0.40093 | 46.8 | 0.77734 | 23.4 | 0.84859 | 46.8 | 1.5435 | 23.4 | 1.7005 | 16.38 | 1.9027 |  | 0.23319 | 0.069081 | 0.23408 | 0.2389 | 0.23408 | 0.24141 | 0.23408 | -0.026438 | 0.23409 | -0.6831 |  | 0.23334 | 0.089029 | 0.23422 | 0.30054 | 0.23422 | 0.29001 | 0.23423 | -0.10275 | 0.23419 | -1.0499 |  | 0.23405 | 0.13064 | 0.23405 | 0.57159 | 0.23405 | 0.95175 | 0.23407 | 1.1423 | 0.23815 | 0.38576
| 47 | 0.77965 | 47 | 1.5381 | 23.5 | 1.7852 | [5 empty] | 47 | 0.62524 | 47 | 1.1692 | 23.5 | 1.3041 | 47 | 0.42609 | 23.5 | 1.2359 | 16.45 | 0.70808 |  | 47 | 0.40238 | 47 | 0.78021 | 23.5 | 0.8516 | 47 | 1.5332 | 23.5 | 1.7063 | 16.45 | 1.9085 |  | 0.23417 | 0.069128 | 0.23508 | 0.23959 | 0.23506 | 0.24328 | 0.23506 | -0.022879 | 0.23506 | -0.67825 |  | 0.23432 | 0.089022 | 0.2352 | 0.30154 | 0.23521 | 0.29277 | 0.23519 | -0.097726 | 0.23519 | -1.0426 |  | 0.23503 | 0.13048 | 0.23504 | 0.57192 | 0.23503 | 0.95372 | 0.23503 | 1.1484 | 0.23909 | 0.39851
| 47.2 | 0.78227 | 47.2 | 1.5434 | 23.6 | 1.7904 | [5 empty] | 47.2 | 0.62731 | 47.2 | 1.173 | 23.6 | 1.3081 | 47.2 | 0.41343 | 23.6 | 1.2264 | 16.52 | 0.69796 |  | 47.2 | 0.40383 | 47.2 | 0.7831 | 23.6 | 0.85461 | 47.2 | 1.5231 | 23.6 | 1.7121 | 16.52 | 1.9143 |  | 0.23516 | 0.069126 | 0.23608 | 0.2403 | 0.23606 | 0.24515 | 0.23605 | -0.019382 | 0.23601 | -0.67345 |  | 0.23531 | 0.089109 | 0.23619 | 0.30249 | 0.2362 | 0.29542 | 0.2362 | -0.092708 | 0.23617 | -1.0353 |  | 0.23604 | 0.13094 | 0.23604 | 0.57265 | 0.23605 | 0.95598 | 0.23605 | 1.1552 | 0.24007 | 0.41168
| 47.4 | 0.78487 | 47.4 | 1.5486 | 23.7 | 1.7954 | [5 empty] | 47.4 | 0.62937 | 47.4 | 1.1767 | 23.7 | 1.312 | 47.4 | 0.40082 | 23.7 | 1.217 | 16.59 | 0.68784 |  | 47.4 | 0.4053 | 47.4 | 0.78599 | 23.7 | 0.85761 | 47.4 | 1.513 | 23.7 | 1.718 | 16.59 | 1.9201 |  | 0.23617 | 0.06925 | 0.23708 | 0.24105 | 0.23706 | 0.24707 | 0.23704 | -0.015773 | 0.23703 | -0.66825 |  | 0.2363 | 0.089156 | 0.23721 | 0.30373 | 0.23722 | 0.29832 | 0.23721 | -0.087332 | 0.2372 | -1.0282 |  | 0.23705 | 0.13097 | 0.23705 | 0.5732 | 0.23706 | 0.95822 | 0.23709 | 1.1626 | 0.24106 | 0.42532
| 47.6 | 0.78748 | 47.6 | 1.5539 | 23.8 | 1.8005 | [5 empty] | 47.6 | 0.63143 | 47.6 | 1.1805 | 23.8 | 1.316 | 47.6 | 0.38823 | 23.8 | 1.2075 | 16.66 | 0.67776 |  | 47.6 | 0.40675 | 47.6 | 0.78889 | 23.8 | 0.86064 | 47.6 | 1.5028 | 23.8 | 1.7238 | 16.66 | 1.9259 |  | 0.23716 | 0.06929 | 0.23808 | 0.24175 | 0.23806 | 0.24895 | 0.23805 | -0.012155 | 0.23805 | -0.66305 |  | 0.23732 | 0.089338 | 0.2382 | 0.30464 | 0.23821 | 0.30093 | 0.23823 | -0.08228 | 0.23818 | -1.0208 |  | 0.23805 | 0.13104 | 0.23806 | 0.57376 | 0.23807 | 0.96032 | 0.23808 | 1.1688 | 0.24213 | 0.44018
| 47.8 | 0.79009 | 47.8 | 1.559 | 23.9 | 1.8057 | [5 empty] | 47.8 | 0.6335 | 47.8 | 1.1842 | 23.9 | 1.3199 | 47.8 | 0.37569 | 23.9 | 1.198 | 16.73 | 0.66768 |  | 47.8 | 0.40821 | 47.8 | 0.79176 | 23.9 | 0.86366 | 47.8 | 1.4927 | 23.9 | 1.7296 | 16.73 | 1.9316 |  | 0.23816 | 0.069319 | 0.23908 | 0.24248 | 0.23906 | 0.25088 | 0.23906 | -0.0085789 | 0.23907 | -0.65779 |  | 0.23831 | 0.089406 | 0.23919 | 0.30562 | 0.23919 | 0.30351 | 0.23919 | -0.077419 | 0.23917 | -1.0137 |  | 0.23904 | 0.131 | 0.23904 | 0.57416 | 0.23905 | 0.96188 | 0.23904 | 1.1747 | 0.24311 | 0.45314
| 48 | 0.79268 | 48 | 1.5641 | 24 | 1.8107 | [5 empty] | 48 | 0.63556 | 48 | 1.188 | 24 | 1.3239 | 48 | 0.36313 | 24 | 1.1885 | 16.8 | 0.6576 |  | 48 | 0.40966 | 48 | 0.79464 | 24 | 0.86667 | 48 | 1.4825 | 24 | 1.7353 | 16.8 | 1.9374 |  | 0.23916 | 0.069357 | 0.24006 | 0.24303 | 0.24003 | 0.25264 | 0.24003 | -0.0051693 | 0.24003 | -0.65311 |  | 0.23929 | 0.089447 | 0.24019 | 0.30664 | 0.24019 | 0.30615 | 0.2402 | -0.072319 | 0.24017 | -1.0066 |  | 0.24003 | 0.13094 | 0.24002 | 0.57446 | 0.24003 | 0.96354 | 0.24003 | 1.1808 | 0.24405 | 0.46475
| 48.2 | 0.79528 | 48.2 | 1.5694 | 24.1 | 1.8158 | [5 empty] | 48.2 | 0.63763 | 48.2 | 1.1917 | 24.1 | 1.3278 | 48.2 | 0.3506 | 24.1 | 1.1791 | 16.87 | 0.64756 |  | 48.2 | 0.41112 | 48.2 | 0.79752 | 24.1 | 0.86968 | 48.2 | 1.4723 | 24.1 | 1.741 | 16.87 | 1.9431 |  | 0.24013 | 0.069365 | 0.24107 | 0.24385 | 0.24105 | 0.25465 | 0.24104 | -0.0015456 | 0.24102 | -0.64791 |  | 0.2403 | 0.089556 | 0.24118 | 0.3076 | 0.24116 | 0.30874 | 0.24117 | -0.067469 | 0.24114 | -0.99963 |  | 0.24104 | 0.13142 | 0.24104 | 0.57545 | 0.24105 | 0.96615 | 0.24104 | 1.1875 | 0.24506 | 0.47844
| 48.4 | 0.79786 | 48.4 | 1.5745 | 24.2 | 1.8209 | [5 empty] | 48.4 | 0.63968 | 48.4 | 1.1955 | 24.2 | 1.3317 | 48.4 | 0.33812 | 24.2 | 1.1697 | 16.94 | 0.63749 |  | 48.4 | 0.41257 | 48.4 | 0.8004 | 24.2 | 0.87271 | 48.4 | 1.4622 | 24.2 | 1.7467 | 16.94 | 1.9488 |  | 0.24117 | 0.069596 | 0.24207 | 0.24449 | 0.24204 | 0.25649 | 0.24203 | 0.0019516 | 0.24201 | -0.64303 |  | 0.24129 | 0.089648 | 0.24219 | 0.30871 | 0.24219 | 0.31154 | 0.24221 | -0.062048 | 0.24215 | -0.99223 |  | 0.24203 | 0.13132 | 0.24205 | 0.57607 | 0.24206 | 0.96835 | 0.24208 | 1.1946 | 0.24606 | 0.4917
| 48.6 | 0.80046 | 48.6 | 1.5796 | 24.3 | 1.826 | [5 empty] | 48.6 | 0.64174 | 48.6 | 1.1992 | 24.3 | 1.3356 | 48.6 | 0.32564 | 24.3 | 1.1604 | 17.01 | 0.62743 |  | 48.6 | 0.41403 | 48.6 | 0.80329 | 24.3 | 0.87572 | 48.6 | 1.4522 | 24.3 | 1.7524 | 17.01 | 1.9545 |  | 0.24215 | 0.069583 | 0.24307 | 0.24521 | 0.24304 | 0.25834 | 0.24305 | 0.0054927 | 0.24302 | -0.63785 |  | 0.2423 | 0.08984 | 0.24318 | 0.30969 | 0.24319 | 0.3142 | 0.2432 | -0.057103 | 0.24318 | -0.98492 |  | 0.24304 | 0.13131 | 0.24304 | 0.57624 | 0.24306 | 0.9698 | 0.24307 | 1.2006 | 0.24711 | 0.50627
| 48.8 | 0.80305 | 48.8 | 1.5848 | 24.4 | 1.8311 | [5 empty] | 48.8 | 0.64379 | 48.8 | 1.2029 | 24.4 | 1.3395 | 48.8 | 0.3132 | 24.4 | 1.1509 | 17.08 | 0.61738 |  | 48.8 | 0.41547 | 48.8 | 0.80617 | 24.4 | 0.87874 | 48.8 | 1.4421 | 24.4 | 1.7582 | 17.08 | 1.9601 |  | 0.24315 | 0.069608 | 0.24407 | 0.24589 | 0.24405 | 0.26018 | 0.24405 | 0.0090362 | 0.24406 | -0.63273 |  | 0.24329 | 0.089896 | 0.24416 | 0.31049 | 0.24416 | 0.31652 | 0.24415 | -0.052728 | 0.24411 | -0.97859 |  | 0.24403 | 0.13078 | 0.24404 | 0.57666 | 0.24404 | 0.97153 | 0.24405 | 1.206 | 0.24814 | 0.52072
| 49 | 0.80566 | 49 | 1.5899 | 24.5 | 1.8361 | [5 empty] | 49 | 0.64585 | 49 | 1.2067 | 24.5 | 1.3434 | 49 | 0.30078 | 24.5 | 1.1415 | 17.15 | 0.60735 |  | 49 | 0.41693 | 49 | 0.80904 | 24.5 | 0.88174 | 49 | 1.432 | 24.5 | 1.7639 | 17.15 | 1.9656 |  | 0.24414 | 0.069637 | 0.24506 | 0.24657 | 0.24505 | 0.26201 | 0.24502 | 0.012479 | 0.24504 | -0.62772 |  | 0.24429 | 0.089025 | 0.24516 | 0.31152 | 0.24517 | 0.31927 | 0.24516 | -0.04746 | 0.24512 | -0.97119 |  | 0.24503 | 0.13139 | 0.24504 | 0.57723 | 0.24503 | 0.97351 | 0.24505 | 1.2127 | 0.25024 | 0.54828
| 49.2 | 0.80825 | 49.2 | 1.595 | 24.6 | 1.8412 | [5 empty] | 49.2 | 0.64789 | 49.2 | 1.2104 | 24.6 | 1.3472 | 49.2 | 0.28837 | 24.6 | 1.1321 | 17.22 | 0.59734 |  | 49.2 | 0.41839 | 49.2 | 0.81193 | 24.6 | 0.88475 | 49.2 | 1.4218 | 24.6 | 1.7696 | 17.22 | 1.9712 |  | 0.24514 | 0.069739 | 0.24606 | 0.24719 | 0.24602 | 0.26374 | 0.24601 | 0.015805 | 0.24594 | -0.62314 |  | 0.24527 | 0.090007 | 0.24616 | 0.31258 | 0.24617 | 0.32196 | 0.246 | -0.043347 | 0.24613 | -0.96415 |  | 0.24604 | 0.13169 | 0.24604 | 0.57783 | 0.24603 | 0.97552 | 0.24606 | 1.219 | 0.25111 | 0.56048
| 49.4 | 0.81084 | 49.4 | 1.6001 | 24.7 | 1.8461 | [5 empty] | 49.4 | 0.64993 | 49.4 | 1.2141 | 24.7 | 1.3512 | 49.4 | 0.276 | 24.7 | 1.1227 | 17.29 | 0.58732 |  | 49.4 | 0.41984 | 49.4 | 0.81481 | 24.7 | 0.88778 | 49.4 | 1.4116 | 24.7 | 1.7752 | 17.29 | 1.9768 |  | 0.24613 | 0.069735 | 0.24705 | 0.24783 | 0.24703 | 0.26561 | 0.24702 | 0.019428 | 0.247 | -0.61785 |  | 0.24628 | 0.0902 | 0.24717 | 0.31359 | 0.24717 | 0.32458 | 0.24738 | -0.036331 | 0.24715 | -0.95671 |  | 0.24702 | 0.13168 | 0.24703 | 0.57837 | 0.24705 | 0.97775 | 0.24705 | 1.2255 | 0.25214 | 0.57423
| 49.6 | 0.81343 | 49.6 | 1.6053 | 24.8 | 1.851 | [5 empty] | 49.6 | 0.65198 | 49.6 | 1.2178 | 24.8 | 1.355 | 49.6 | 0.26363 | 24.8 | 1.1134 | 17.36 | 0.57729 |  | 49.6 | 0.42128 | 49.6 | 0.81768 | 24.8 | 0.89079 | 49.6 | 1.4016 | 24.8 | 1.7809 | 17.36 | 1.9824 |  | 0.24714 | 0.069846 | 0.24806 | 0.24848 | 0.24803 | 0.26742 | 0.24801 | 0.022884 | 0.248 | -0.61309 |  | 0.24728 | 0.090315 | 0.24817 | 0.31462 | 0.24818 | 0.32723 | 0.24819 | -0.032233 | 0.24818 | -0.94956 |  | 0.24803 | 0.1317 | 0.24804 | 0.57889 | 0.24805 | 0.97945 | 0.24808 | 1.2316 | 0.25312 | 0.58659
| 49.8 | 0.81603 | 49.8 | 1.6104 | 24.9 | 1.856 | [5 empty] | 49.8 | 0.65404 | 49.8 | 1.2215 | 24.9 | 1.3589 | 49.8 | 0.25135 | 24.9 | 1.1041 | 17.43 | 0.56733 |  | 49.8 | 0.42274 | 49.8 | 0.82057 | 24.9 | 0.89381 | 49.8 | 1.3916 | 24.9 | 1.7866 | 17.43 | 1.9878 |  | 0.24813 | 0.069859 | 0.24905 | 0.24913 | 0.24905 | 0.2693 | 0.24904 | 0.026489 | 0.24906 | -0.60767 |  | 0.24828 | 0.090458 | 0.24915 | 0.31541 | 0.24916 | 0.32953 | 0.24914 | -0.027659 | 0.2491 | -0.94306 |  | 0.24901 | 0.13068 | 0.24903 | 0.57906 | 0.24902 | 0.98065 | 0.24902 | 1.2368 | 0.25404 | 0.59753
| 50 | 0.81862 | 50 | 1.6155 | 25 | 1.8609 | [5 empty] | 50 | 0.65607 | 50 | 1.2252 | 25 | 1.3629 | 50 | 0.23905 | 25 | 1.0947 | 17.5 | 0.55732 |  | 50 | 0.4242 | 50 | 0.82345 | 25 | 0.89681 | 50 | 1.3815 | 25 | 1.7921 | 17.5 | 1.9932 |  | 0.24913 | 0.069941 | 0.25007 | 0.24985 | 0.25005 | 0.27109 | 0.25003 | 0.029881 | 0.25004 | -0.60269 |  | 0.24927 | 0.090452 | 0.25017 | 0.3165 | 0.25016 | 0.33224 | 0.25016 | -0.022532 | 0.2501 | -0.93603 |  | 0.25004 | 0.13198 | 0.25004 | 0.57987 | 0.25005 | 0.98297 | 0.25004 | 1.2434 | 0.25508 | 0.61163
| 50.2 | 0.82122 | 50.2 | 1.6206 | 25.1 | 1.8659 | [5 empty] | 50.2 | 0.65812 | 50.2 | 1.2289 | 25.1 | 1.3667 | 50.2 | 0.22678 | 25.1 | 1.0854 | 17.57 | 0.54735 |  | 50.2 | 0.42565 | 50.2 | 0.82633 | 25.1 | 0.89984 | 50.2 | 1.3714 | 25.1 | 1.7976 | 17.57 | 1.9987 |  | 0.25014 | 0.070006 | 0.25105 | 0.25044 | 0.25102 | 0.2728 | 0.25102 | 0.033269 | 0.25101 | -0.59813 |  | 0.25028 | 0.09068 | 0.25117 | 0.31753 | 0.25117 | 0.3349 | 0.25117 | -0.017566 | 0.25112 | -0.92861 |  | 0.25105 | 0.13216 | 0.25104 | 0.58061 | 0.25105 | 0.98497 | 0.25107 | 1.2498 | 0.25611 | 0.6249
| 50.4 | 0.82381 | 50.4 | 1.6255 | 25.2 | 1.8708 | [5 empty] | 50.4 | 0.66016 | 50.4 | 1.2325 | 25.2 | 1.3706 | 50.4 | 0.21452 | 25.2 | 1.076 | 17.64 | 0.53734 |  | 50.4 | 0.4271 | 50.4 | 0.82922 | 25.2 | 0.90284 | 50.4 | 1.3613 | 25.2 | 1.8032 | 17.64 | 2.0042 |  | 0.25114 | 0.070108 | 0.25204 | 0.25107 | 0.25202 | 0.27453 | 0.25201 | 0.036582 | 0.25198 | -0.59317 |  | 0.25129 | 0.090836 | 0.25216 | 0.31841 | 0.25217 | 0.33743 | 0.25216 | -0.012657 | 0.25216 | -0.92144 |  | 0.25204 | 0.13215 | 0.25205 | 0.58106 | 0.25206 | 0.98693 | 0.25209 | 1.256 | 0.25714 | 0.63831
| 50.6 | 0.8264 | 50.6 | 1.6305 | 25.3 | 1.8757 | [5 empty] | 50.6 | 0.6622 | 50.6 | 1.2362 | 25.3 | 1.3745 | 50.6 | 0.20229 | 25.3 | 1.0668 | 17.71 | 0.52735 |  | 50.6 | 0.42856 | 50.6 | 0.8321 | 25.3 | 0.90587 | 50.6 | 1.3512 | 25.3 | 1.8088 | 17.71 | 1.7593 |  | 0.25212 | 0.070082 | 0.25303 | 0.25171 | 0.25301 | 0.27632 | 0.253 | 0.040034 | 0.25299 | -0.58836 |  | 0.25227 | 0.090865 | 0.25316 | 0.31938 | 0.25316 | 0.33997 | 0.25317 | -0.0077868 | 0.25316 | -0.91426 |  | 0.25303 | 0.13213 | 0.25304 | 0.5814 | 0.25304 | 0.98845 | 0.25307 | 1.2617 | 0.25813 | 0.65042
| 50.8 | 0.829 | 50.8 | 1.6356 | 25.4 | 1.8806 | [5 empty] | 50.8 | 0.66425 | 50.8 | 1.2399 | 25.4 | 1.3784 | 50.8 | 0.1901 | 25.4 | 1.0575 | 17.78 | 0.51738 |  | 50.8 | 0.43002 | 50.8 | 0.83498 | 25.4 | 0.90888 | 50.8 | 1.3413 | 25.4 | 1.8143 | 17.78 | 1.7435 |  | 0.25311 | 0.070121 | 0.25404 | 0.2523 | 0.25402 | 0.27812 | 0.25401 | 0.043506 | 0.25402 | -0.58302 |  | 0.25327 | 0.090966 | 0.25415 | 0.32018 | 0.25414 | 0.34221 | 0.25414 | -0.0031557 | 0.25407 | -0.90817 |  | 0.25403 | 0.12887 | 0.25403 | 0.58159 | 0.25404 | 0.98997 | 0.25404 | 1.2669 | 0.25908 | 0.66234
| 51 | 0.83159 | 51 | 1.6406 | 25.5 | 1.8855 | [5 empty] | 51 | 0.66628 | 51 | 1.2436 | 25.5 | 1.3822 | 51 | 0.17793 | 25.5 | 1.0481 | 17.85 | 0.50747 |  | 51 | 0.43145 | 51 | 0.83787 | 25.5 | 0.91188 | 51 | 1.3312 | 25.5 | 1.8199 | 17.85 | 1.7314 |  | 0.25412 | 0.070178 | 0.25505 | 0.25303 | 0.25504 | 0.27995 | 0.25502 | 0.046961 | 0.25503 | -0.57822 |  | 0.25425 | 0.09002 | 0.25516 | 0.32123 | 0.25516 | 0.34484 | 0.25515 | 0.0016797 | 0.2551 | -0.90083 |  | 0.25506 | 0.13247 | 0.25506 | 0.58254 | 0.25506 | 0.992 | 0.25508 | 1.2736 | 0.26011 | 0.6757
| 51.2 | 0.83418 | 51.2 | 1.6456 | 25.6 | 1.8904 | [5 empty] | 51.2 | 0.66832 | 51.2 | 1.2473 | 25.6 | 1.3861 | 51.2 | 0.16576 | 25.6 | 1.0388 | 17.92 | 0.49752 |  | 51.2 | 0.43289 | 51.2 | 0.84073 | 25.6 | 0.91491 | 51.2 | 1.3212 | 25.6 | 1.8254 | 17.92 | 1.7201 |  | 0.25513 | 0.070288 | 0.25605 | 0.25363 | 0.25604 | 0.28163 | 0.25595 | 0.049999 | 0.256 | -0.57341 |  | 0.25528 | 0.091287 | 0.25615 | 0.32213 | 0.25614 | 0.34727 | 0.25616 | 0.0066389 | 0.25611 | -0.89372 |  | 0.25606 | 0.13254 | 0.25606 | 0.58308 | 0.25607 | 0.99394 | 0.25609 | 1.2796 | 0.26114 | 0.68869
| 51.4 | 0.83677 | 51.4 | 1.6507 | 25.7 | 1.8953 | [5 empty] | 51.4 | 0.67036 | 51.4 | 1.251 | 25.7 | 1.39 | 51.4 | 0.15364 | 25.7 | 1.0295 | 17.99 | 0.48762 |  | 51.4 | 0.43435 | 51.4 | 0.84363 | 25.7 | 0.91794 | 51.4 | 1.3111 | 25.7 | 1.831 | 17.99 | 1.7095 |  | 0.25613 | 0.070321 | 0.25703 | 0.25419 | 0.25701 | 0.28325 | 0.25735 | 0.055021 | 0.25698 | -0.56879 |  | 0.25626 | 0.091288 | 0.25716 | 0.32313 | 0.25715 | 0.34986 | 0.25715 | 0.01136 | 0.25714 | -0.88665 |  | 0.25705 | 0.13238 | 0.25705 | 0.58328 | 0.25707 | 0.99558 | 0.25709 | 1.2856 | 0.26218 | 0.70186
| 51.6 | 0.83936 | 51.6 | 1.6556 | 25.8 | 1.9001 | [5 empty] | 51.6 | 0.67239 | 51.6 | 1.2546 | 25.8 | 1.3938 | 51.6 | 0.14155 | 25.8 | 1.0202 | 18.06 | 0.47768 |  | 51.6 | 0.4358 | 51.6 | 0.84651 | 25.8 | 0.92096 | 51.6 | 1.3011 | 25.8 | 1.8364 | 18.06 | 1.6994 |  | 0.25712 | 0.070373 | 0.25802 | 0.25475 | 0.258 | 0.28495 | 0.25784 | 0.056429 | 0.25797 | -0.56384 |  | 0.25726 | 0.091385 | 0.25815 | 0.32399 | 0.25815 | 0.35234 | 0.25816 | 0.016251 | 0.25813 | -0.87942 |  | 0.25805 | 0.13232 | 0.25805 | 0.5838 | 0.25807 | 0.99722 | 0.25809 | 1.2913 | 0.26313 | 0.71378
| 51.8 | 0.84194 | 51.8 | 1.6605 | 25.9 | 1.9048 | [5 empty] | 51.8 | 0.67441 | 51.8 | 1.2583 | 25.9 | 1.3977 | 51.8 | 0.12951 | 25.9 | 1.0111 | 18.13 | 0.46778 |  | 51.8 | 0.43724 | 51.8 | 0.8494 | 25.9 | 0.92398 | 51.8 | 1.2911 | 25.9 | 1.8419 | 18.13 | 1.6896 |  | 0.25811 | 0.070369 | 0.25904 | 0.25548 | 0.25902 | 0.28677 | 0.25905 | 0.060424 | 0.25903 | -0.55876 |  | 0.25825 | 0.091458 | 0.25912 | 0.32469 | 0.25911 | 0.35446 | 0.2591 | 0.020739 | 0.25906 | -0.87342 |  | 0.25906 | 0.12948 | 0.25906 | 0.58426 | 0.25906 | 0.99882 | 0.25906 | 1.2963 | 0.26412 | 0.7258
| 52 | 0.84454 | 52 | 1.6655 | 26 | 1.9096 | [5 empty] | 52 | 0.67644 | 52 | 1.2619 | 26 | 1.4015 | 52 | 0.11749 | 26 | 1.0018 | 18.2 | 0.4579 |  | 52 | 0.43868 | 52 | 0.85227 | 26 | 0.92699 | 52 | 1.2811 | 26 | 1.8473 | 18.2 | 1.6802 |  | 0.25912 | 0.070515 | 0.26004 | 0.25608 | 0.26003 | 0.28849 | 0.26019 | 0.064481 | 0.26001 | -0.55392 |  | 0.25924 | 0.091548 | 0.26013 | 0.32579 | 0.26015 | 0.35723 | 0.26014 | 0.025746 | 0.26009 | -0.86598 |  | 0.26008 | 0.13289 | 0.26007 | 0.58484 | 0.26006 | 1.0007 | 0.26008 | 1.3027 | 0.26516 | 0.73933
| 52.2 | 0.84713 | 52.2 | 1.6705 | 26.1 | 1.9144 | [5 empty] | 52.2 | 0.67848 | 52.2 | 1.2656 | 26.1 | 1.4052 | 52.2 | 0.10551 | 26.1 | 0.99246 | 18.27 | 0.44802 |  | 52.2 | 0.44014 | 52.2 | 0.85517 | 26.1 | 0.93001 | 52.2 | 1.2711 | 26.1 | 1.8526 | 18.27 | 1.6709 |  | 0.26012 | 0.070532 | 0.26104 | 0.25664 | 0.26102 | 0.29009 | 0.26046 | 0.064444 | 0.26098 | -0.5493 |  | 0.26025 | 0.091778 | 0.26112 | 0.32665 | 0.26114 | 0.3596 | 0.26112 | 0.030423 | 0.26111 | -0.85915 |  | 0.26107 | 0.13271 | 0.26108 | 0.58533 | 0.26107 | 1.0025 | 0.26111 | 1.3086 | 0.26615 | 0.75134
| 52.4 | 0.84973 | 52.4 | 1.6755 | 26.2 | 1.9192 | [5 empty] | 52.4 | 0.6805 | 52.4 | 1.2693 | 26.2 | 1.409 | 52.4 | 0.093549 | 26.2 | 0.98316 | 18.34 | 0.43815 |  | 52.4 | 0.44159 | 52.4 | 0.85804 | 26.2 | 0.93302 | 52.4 | 1.2611 | 26.2 | 1.858 | 18.34 | 1.6618 |  | 0.26113 | 0.070582 | 0.26204 | 0.25726 | 0.26201 | 0.29178 | 0.26242 | 0.071764 | 0.26197 | -0.54463 |  | 0.26125 | 0.091824 | 0.26213 | 0.32755 | 0.26214 | 0.36202 | 0.26215 | 0.035295 | 0.26212 | -0.85204 |  | 0.26207 | 0.13272 | 0.26208 | 0.58587 | 0.26209 | 1.0044 | 0.2621 | 1.3145 | 0.26718 | 0.76405
| 52.6 | 0.85231 | 52.6 | 1.6803 | 26.3 | 1.9239 | [5 empty] | 52.6 | 0.68253 | 52.6 | 1.2729 | 26.3 | 1.4128 | 52.6 | 0.081652 | 26.3 | 0.97393 | 18.41 | 0.42833 |  | 52.6 | 0.44302 | 52.6 | 0.86093 | 26.3 | 0.93604 | 52.6 | 1.2511 | 26.3 | 1.8635 | 18.41 | 1.6529 |  | 0.26212 | 0.070627 | 0.26302 | 0.25781 | 0.26301 | 0.29343 | 0.26298 | 0.073593 | 0.26297 | -0.53937 |  | 0.26225 | 0.091949 | 0.26313 | 0.32846 | 0.26314 | 0.36447 | 0.26313 | 0.039829 | 0.26313 | -0.84506 |  | 0.26306 | 0.13266 | 0.26306 | 0.58599 | 0.26308 | 1.0057 | 0.26309 | 1.3197 | 0.26815 | 0.77658
| 52.8 | 0.8549 | 52.8 | 1.6851 | 26.4 | 1.9286 | [5 empty] | 52.8 | 0.68455 | 52.8 | 1.2764 | 26.4 | 1.4167 | 52.8 | 0.069749 | 26.4 | 0.96472 | 18.48 | 0.41845 |  | 52.8 | 0.44447 | 52.8 | 0.86381 | 26.4 | 0.93906 | 52.8 | 1.2411 | 26.4 | 1.8689 | 18.48 | 1.6441 |  | 0.26311 | 0.070637 | 0.26403 | 0.25846 | 0.264 | 0.29523 | 0.26399 | 0.077128 | 0.264 | -0.53458 |  | 0.26324 | 0.091999 | 0.26411 | 0.3292 | 0.26411 | 0.36647 | 0.26409 | 0.044199 | 0.26402 | -0.83935 |  | 0.26409 | 0.13325 | 0.26408 | 0.58687 | 0.26408 | 1.0074 | 0.26408 | 1.3252 | 0.26915 | 0.78759
| 53 | 0.85749 | 53 | 1.6901 | 26.5 | 1.9334 | [5 empty] | 53 | 0.68658 | 53 | 1.2801 | 26.5 | 1.4205 | 53 | 0.057933 | 26.5 | 0.95556 | 18.55 | 0.40865 |  | 53 | 0.44592 | 53 | 0.86669 | 26.5 | 0.94206 | 53 | 1.2312 | 26.5 | 1.8741 | 18.55 | 1.6354 |  | 0.26411 | 0.070749 | 0.26504 | 0.2591 | 0.26503 | 0.29691 | 0.26503 | 0.080477 | 0.26503 | -0.52953 |  | 0.26424 | 0.091054 | 0.26514 | 0.33026 | 0.26512 | 0.36913 | 0.26496 | 0.048306 | 0.2651 | -0.83176 |  | 0.26509 | 0.13326 | 0.2651 | 0.58753 | 0.26511 | 1.0097 | 0.2651 | 1.3312 | 0.27016 | 0.8004
| 53.2 | 0.86008 | 53.2 | 1.695 | 26.6 | 1.9381 | [5 empty] | 53.2 | 0.68861 | 53.2 | 1.2837 | 26.6 | 1.4243 | 53.2 | 0.046146 | 26.6 | 0.94631 | 18.62 | 0.39882 |  | 53.2 | 0.44736 | 53.2 | 0.86957 | 26.6 | 0.9451 | 53.2 | 1.2213 | 26.6 | 1.8795 | 18.62 | 1.6268 |  | 0.26512 | 0.07081 | 0.26603 | 0.25957 | 0.26601 | 0.29844 | 0.26597 | 0.083473 | 0.26596 | -0.5253 |  | 0.26525 | 0.092292 | 0.26612 | 0.3311 | 0.26611 | 0.37149 | 0.26576 | 0.04906 | 0.26606 | -0.825 |  | 0.26608 | 0.13317 | 0.2661 | 0.58789 | 0.26609 | 1.0109 | 0.26611 | 1.3366 | 0.27117 | 0.81273
| 53.4 | 0.86266 | 53.4 | 1.6998 | 26.7 | 1.9428 | [5 empty] | 53.4 | 0.69063 | 53.4 | 1.2873 | 26.7 | 1.4281 | 53.4 | 0.034392 | 26.7 | 0.93707 | 18.69 | 0.38897 |  | 53.4 | 0.44879 | 53.4 | 0.87246 | 26.7 | 0.94809 | 53.4 | 1.2113 | 26.7 | 1.8848 | 18.69 | 1.6185 |  | 0.26611 | 0.070777 | 0.26703 | 0.26014 | 0.267 | 0.3001 | 0.26701 | 0.08684 | 0.26697 | -0.52039 |  | 0.26623 | 0.092352 | 0.26711 | 0.33195 | 0.26712 | 0.37391 | 0.26691 | 0.057369 | 0.26711 | -0.8178 |  | 0.26709 | 0.13322 | 0.26709 | 0.58824 | 0.2671 | 1.0125 | 0.26713 | 1.3424 | 0.2722 | 0.82584
| 53.6 | 0.86525 | 53.6 | 1.7047 | 26.8 | 1.9475 | [5 empty] | 53.6 | 0.69264 | 53.6 | 1.2909 | 26.8 | 1.4319 | 53.6 | 0.022718 | 26.8 | 0.9278 | 18.76 | 0.37917 |  | 53.6 | 0.45024 | 53.6 | 0.87534 | 26.8 | 0.95112 | 53.6 | 1.2013 | 26.8 | 1.8901 | 18.76 | 1.6101 |  | 0.26712 | 0.070875 | 0.26802 | 0.26074 | 0.26801 | 0.30175 | 0.26799 | 0.090063 | 0.26798 | -0.51547 |  | 0.26722 | 0.092411 | 0.26812 | 0.33284 | 0.26812 | 0.37628 | 0.26823 | 0.063647 | 0.26812 | -0.81087 |  | 0.26809 | 0.13323 | 0.2681 | 0.58875 | 0.26809 | 1.0142 | 0.26811 | 1.3478 | 0.27318 | 0.83716
| 53.8 | 0.86784 | 53.8 | 1.7095 | 26.9 | 1.9522 | [5 empty] | 53.8 | 0.69465 | 53.8 | 1.2946 | 26.9 | 1.4357 | 53.8 | 0.011088 | 26.9 | 0.9186 | 18.83 | 0.36938 |  | 53.8 | 0.45169 | 53.8 | 0.87823 | 26.9 | 0.95412 | 53.8 | 1.1913 | 26.9 | 1.8954 | 18.83 | 1.6017 |  | 0.26811 | 0.070935 | 0.26905 | 0.26147 | 0.26904 | 0.30357 | 0.26904 | 0.093605 | 0.26903 | -0.51054 |  | 0.26822 | 0.092536 | 0.26911 | 0.33364 | 0.26909 | 0.3785 | 0.26815 | 0.058066 | 0.26906 | -0.80453 |  | 0.26911 | 0.13355 | 0.26911 | 0.58945 | 0.26911 | 1.016 | 0.26912 | 1.3533 | 0.27418 | 0.84946
| 54 | 0.87042 | 54 | 1.7144 | 27 | 1.9568 | [5 empty] | 54 | 0.69666 | 54 | 1.2982 | 27 | 1.4395 | 54 | -0.00048513 | 27 | 0.90936 | 18.9 | 0.35961 |  | 54 | 0.45314 | 54 | 0.88112 | 27 | 0.95714 | 54 | 1.1814 | 27 | 1.9007 | 18.9 | 1.5934 |  | 0.26913 | 0.071041 | 0.27004 | 0.26197 | 0.27002 | 0.30513 | 0.27002 | 0.096761 | 0.27003 | -0.50566 |  | 0.26924 | 0.092726 | 0.27011 | 0.33454 | 0.27012 | 0.38092 | 0.27047 | 0.074238 | 0.27007 | -0.79788 |  | 0.27011 | 0.13348 | 0.27011 | 0.58965 | 0.2701 | 1.0175 | 0.27012 | 1.3587 | 0.2752 | 0.86163
| 54.2 | 0.87301 | 54.2 | 1.7192 | 27.1 | 1.9613 | [5 empty] | 54.2 | 0.69868 | 54.2 | 1.3018 | 27.1 | 1.4432 |  |  | 27.1 | 0.90023 | 18.97 | 0.34984 |  | 54.2 | 0.45456 | 54.2 | 0.88401 | 27.1 | 0.96016 | 54.2 | 1.1716 | 27.1 | 1.9058 | 18.97 | 1.5852 |  | 0.27012 | 0.071089 | 0.27103 | 0.26244 | 0.27101 | 0.3066 | 0.27099 | 0.099748 | 0.27095 | -0.50129 |  | 0.27023 | 0.092823 | 0.27112 | 0.3354 | 0.2711 | 0.38318 | 0.2711 | 0.076819 | 0.27106 | -0.79094 |  | 0.27111 | 0.13349 | 0.27111 | 0.59011 | 0.27111 | 1.019 | 0.27113 | 1.3642 | 0.27621 | 0.87342
| 54.4 | 0.8756 | 54.4 | 1.724 | 27.2 | 1.9659 | [5 empty] | 54.4 | 0.70069 | 54.4 | 1.3054 | 27.2 | 1.447 |  |  | 27.2 | 0.89101 | 19.04 | 0.34003 |  | 54.4 | 0.45601 | 54.4 | 0.88688 | 27.2 | 0.96319 | 54.4 | 1.1616 | 27.2 | 1.911 | 19.04 | 1.577 |  | 0.27108 | 0.070825 | 0.27205 | 0.26307 | 0.27203 | 0.30828 | 0.272 | 0.10309 | 0.27199 | -0.49641 |  | 0.27122 | 0.092896 | 0.2721 | 0.33615 | 0.2721 | 0.38552 | 0.2721 | 0.081532 | 0.27209 | -0.78402 |  | 0.27211 | 0.13343 | 0.27212 | 0.59059 | 0.27213 | 1.0206 | 0.27215 | 1.3699 | 0.27721 | 0.8853
| 54.6 | 0.8782 | 54.6 | 1.7288 | 27.3 | 1.9705 | [5 empty] | 54.6 | 0.7027 | 54.6 | 1.309 | 27.3 | 1.4508 |  |  | 27.3 | 0.88177 | 19.11 | 0.33031 |  | 54.6 | 0.45746 | 54.6 | 0.88978 | 27.3 | 0.9662 | 54.6 | 1.1517 | 27.3 | 1.9162 | 19.11 | 1.5689 |  | 0.27213 | 0.07116 | 0.27305 | 0.26361 | 0.27304 | 0.30992 | 0.27302 | 0.10638 | 0.273 | -0.49183 |  | 0.27221 | 0.09294 | 0.2731 | 0.33701 | 0.27311 | 0.3878 | 0.27311 | 0.086166 | 0.27313 | -0.77708 |  | 0.27312 | 0.13366 | 0.27312 | 0.59093 | 0.27313 | 1.0222 | 0.27316 | 1.3751 | 0.27821 | 0.89722
| 54.8 | 0.88077 | 54.8 | 1.7336 | 27.4 | 1.9751 | [5 empty] | 54.8 | 0.70472 | 54.8 | 1.3126 | 27.4 | 1.4545 |  |  | 27.4 | 0.87271 | 19.18 | 0.32059 |  | 54.8 | 0.45891 | 54.8 | 0.89265 | 27.4 | 0.96921 | 54.8 | 1.1418 | 27.4 | 1.9214 | 19.18 | 1.5608 |  | 0.27314 | 0.071261 | 0.27406 | 0.26421 | 0.27404 | 0.31157 | 0.27404 | 0.10972 | 0.27403 | -0.48642 |  | 0.27323 | 0.093132 | 0.27413 | 0.33806 | 0.27413 | 0.39036 | 0.27412 | 0.090711 | 0.27406 | -0.77094 |  | 0.27412 | 0.13382 | 0.27412 | 0.5915 | 0.27413 | 1.0239 | 0.27414 | 1.3804 | 0.27919 | 0.90877
| 55 | 0.88337 | 55 | 1.7382 | 27.5 | 1.9797 | [5 empty] | 55 | 0.70672 | 55 | 1.3162 | 27.5 | 1.4582 |  |  | 27.5 | 0.86346 | 19.25 | 0.31087 |  | 55 | 0.46032 | 55 | 0.89554 | 27.5 | 0.97224 | 55 | 1.1318 | 27.5 | 1.9265 | 19.25 | 1.5528 |  | 0.27414 | 0.071329 | 0.27506 | 0.26474 | 0.27504 | 0.31319 | 0.27504 | 0.11289 | 0.27505 | -0.48185 |  | 0.27423 | 0.093262 | 0.2751 | 0.3387 | 0.2751 | 0.39238 | 0.27509 | 0.09504 | 0.27505 | -0.76401 |  | 0.27512 | 0.13384 | 0.27513 | 0.59198 | 0.27514 | 1.0254 | 0.27514 | 1.3856 | 0.28021 | 0.92079
| 55.2 | 0.88593 | 55.2 | 1.7429 | 27.6 | 1.9842 | [5 empty] | 55.2 | 0.70873 | 55.2 | 1.3198 | 27.6 | 1.462 |  |  | 27.6 | 0.85427 | 19.32 | 0.30119 |  | 55.2 | 0.46177 | 55.2 | 0.89842 | 27.6 | 0.97525 | 55.2 | 1.122 | 27.6 | 1.9316 | 19.32 | 1.5448 |  | 0.27514 | 0.071338 | 0.27605 | 0.26524 | 0.27603 | 0.31462 | 0.276 | 0.11576 | 0.27597 | -0.47766 |  | 0.27522 | 0.093347 | 0.2761 | 0.33951 | 0.2761 | 0.39461 | 0.2761 | 0.099566 | 0.27604 | -0.75747 |  | 0.27613 | 0.13368 | 0.27614 | 0.59226 | 0.27614 | 1.0268 | 0.27615 | 1.3909 | 0.28119 | 0.9324
| 55.4 | 0.88853 | 55.4 | 1.7477 | 27.7 | 1.9887 | [5 empty] | 55.4 | 0.71074 | 55.4 | 1.3234 | 27.7 | 1.4658 |  |  | 27.7 | 0.84511 | 19.39 | 0.29148 |  | 55.4 | 0.46322 | 55.4 | 0.9013 | 27.7 | 0.97826 | 55.4 | 1.1121 | 27.7 | 1.9367 | 19.39 | 1.5367 |  | 0.27614 | 0.071345 | 0.27705 | 0.2658 | 0.27703 | 0.31625 | 0.27702 | 0.11906 | 0.27702 | -0.47271 |  | 0.27621 | 0.093376 | 0.27709 | 0.34032 | 0.27709 | 0.39692 | 0.27712 | 0.10429 | 0.27708 | -0.75045 |  | 0.27713 | 0.1338 | 0.27713 | 0.59265 | 0.27714 | 1.0283 | 0.27717 | 1.3962 | 0.2822 | 0.94432
| 55.6 | 0.89112 | 55.6 | 1.7525 | 27.8 | 1.9932 | [5 empty] | 55.6 | 0.71275 | 55.6 | 1.327 | 27.8 | 1.4695 |  |  | 27.8 | 0.83598 | 19.46 | 0.28177 |  | 55.6 | 0.46466 | 55.6 | 0.90419 | 27.8 | 0.98129 | 55.6 | 1.1022 | 27.8 | 1.9418 | 19.46 | 1.5288 |  | 0.27715 | 0.071454 | 0.27807 | 0.26644 | 0.27806 | 0.31789 | 0.27804 | 0.12226 | 0.27801 | -0.46788 |  | 0.2772 | 0.093461 | 0.2781 | 0.34115 | 0.27809 | 0.39905 | 0.27807 | 0.10846 | 0.27808 | -0.7436 |  | 0.27815 | 0.13413 | 0.27815 | 0.59336 | 0.27815 | 1.0301 | 0.27818 | 1.4017 | 0.28319 | 0.95574
| 55.8 | 0.89371 | 55.8 | 1.7572 | 27.9 | 1.9977 | [5 empty] | 55.8 | 0.71475 | 55.8 | 1.3306 | 27.9 | 1.4733 |  |  | 27.9 | 0.82679 | 19.53 | 0.27212 |  | 55.8 | 0.46608 | 55.8 | 0.90709 | 27.9 | 0.9843 | 55.8 | 1.0923 | 27.9 | 1.9469 | 19.53 | 1.521 |  | 0.27816 | 0.071517 | 0.27907 | 0.26696 | 0.27905 | 0.31949 | 0.27903 | 0.12549 | 0.27904 | -0.46313 |  | 0.27819 | 0.093342 | 0.2791 | 0.3421 | 0.2791 | 0.40162 | 0.27912 | 0.11353 | 0.27902 | -0.73764 |  | 0.27914 | 0.13396 | 0.27913 | 0.59357 | 0.27914 | 1.0312 | 0.27916 | 1.4065 | 0.28422 | 0.96793
| 56 | 0.89628 | 56 | 1.7619 | 28 | 2.0021 | [5 empty] | 56 | 0.71675 | 56 | 1.3342 | 28 | 1.477 |  |  | 28 | 0.81763 | 19.6 | 0.26248 |  | 56 | 0.46753 | 56 | 0.90996 | 28 | 0.98731 | 56 | 1.0825 | 28 | 1.9519 | 19.6 | 1.5131 |  | 0.27915 | 0.071526 | 0.28006 | 0.26746 | 0.28005 | 0.32105 | 0.28006 | 0.12865 | 0.28005 | -0.45829 |  | 0.27921 | 0.093766 | 0.28008 | 0.34281 | 0.28008 | 0.40366 | 0.28008 | 0.11767 | 0.28006 | -0.7306 |  | 0.28013 | 0.13373 | 0.28012 | 0.59363 | 0.28014 | 1.0326 | 0.28016 | 1.4114 | 0.2852 | 0.97917
| 56.2 | 0.89887 | 56.2 | 1.7666 | 28.1 | 1.6866 | [5 empty] | 56.2 | 0.71873 | 56.2 | 1.3377 | 28.1 | 1.4807 |  |  | 28.1 | 0.80853 | 19.67 | 0.25286 |  | 56.2 | 0.46898 | 56.2 | 0.91285 | 28.1 | 0.99034 | 56.2 | 1.0726 | 28.1 | 1.9569 | 19.67 | 1.5053 |  | 0.28014 | 0.071567 | 0.28107 | 0.26799 | 0.28105 | 0.32254 | 0.28103 | 0.13166 | 0.281 | -0.45407 |  | 0.2802 | 0.093865 | 0.28108 | 0.34357 | 0.28108 | 0.40585 | 0.28106 | 0.12203 | 0.28103 | -0.72423 |  | 0.28113 | 0.13366 | 0.28114 | 0.59405 | 0.28113 | 1.0338 | 0.28116 | 1.4165 | 0.28619 | 0.99001
| 56.4 | 0.90145 | 56.4 | 1.7712 | 28.2 | 1.6656 | [5 empty] | 56.4 | 0.72074 | 56.4 | 1.3413 | 28.2 | 1.4844 |  |  | 28.2 | 0.79942 | 19.74 | 0.24325 |  | 56.4 | 0.47042 | 56.4 | 0.91574 | 28.2 | 0.99334 | 56.4 | 1.0629 | 28.2 | 1.9618 | 19.74 | 1.4975 |  | 0.28116 | 0.07166 | 0.28209 | 0.26862 | 0.28206 | 0.3242 | 0.28204 | 0.13485 | 0.28203 | -0.44925 |  | 0.28119 | 0.093951 | 0.28207 | 0.34438 | 0.28208 | 0.40808 | 0.28208 | 0.1267 | 0.28204 | -0.71732 |  | 0.28213 | 0.13391 | 0.28214 | 0.5945 | 0.28213 | 1.0354 | 0.28216 | 1.4217 | 0.28721 | 1.002
| 56.6 | 0.90403 | 56.6 | 1.7759 | 28.3 | 1.6507 | [5 empty] | 56.6 | 0.72275 | 56.6 | 1.3448 | 28.3 | 1.4881 |  |  | 28.3 | 0.79031 | 19.81 | 0.2336 |  | 56.6 | 0.47185 | 56.6 | 0.91864 | 28.3 | 0.99636 | 56.6 | 1.0531 | 28.3 | 1.9667 | 19.81 | 1.4897 |  | 0.28217 | 0.071732 | 0.28309 | 0.26914 | 0.28308 | 0.32572 | 0.28305 | 0.13801 | 0.28305 | -0.44419 |  | 0.28219 | 0.093986 | 0.28309 | 0.34523 | 0.28307 | 0.41016 | 0.28306 | 0.13078 | 0.283 | -0.71141 |  | 0.28314 | 0.13397 | 0.28314 | 0.59485 | 0.28314 | 1.0367 | 0.28317 | 1.427 | 0.28822 | 1.0136
| 56.8 | 0.90663 | 56.8 | 1.7805 | 28.4 | 1.6378 | [5 empty] | 56.8 | 0.72474 | 56.8 | 1.3483 | 28.4 | 1.4919 |  |  | 28.4 | 0.78116 | 19.88 | 0.22403 |  | 56.8 | 0.47329 | 56.8 | 0.92154 | 28.4 | 0.99937 | 56.8 | 1.0433 | 28.4 | 1.9716 | 19.88 | 1.4818 |  | 0.28317 | 0.071769 | 0.2841 | 0.26967 | 0.28407 | 0.32724 | 0.28407 | 0.1412 | 0.28408 | -0.4398 |  | 0.2832 | 0.093088 | 0.2841 | 0.34617 | 0.2841 | 0.4127 | 0.28411 | 0.13588 | 0.2841 | -0.70347 |  | 0.28415 | 0.13419 | 0.28415 | 0.59544 | 0.28415 | 1.0384 | 0.28418 | 1.4321 | 0.28923 | 1.0255
| 57 | 0.90921 | 57 | 1.7852 | 28.5 | 1.6259 | [5 empty] | 57 | 0.72673 | 57 | 1.3519 | 28.5 | 1.4956 |  |  | 28.5 | 0.77203 | 19.95 | 0.21444 |  | 57 | 0.47474 | 57 | 0.92441 | 28.5 | 1.0024 | 57 | 1.0335 | 28.5 | 1.9765 | 19.95 | 1.4739 |  | 0.28417 | 0.071802 | 0.2851 | 0.27021 | 0.28507 | 0.32878 | 0.28508 | 0.1443 | 0.28507 | -0.43479 |  | 0.28421 | 0.094333 | 0.28508 | 0.34672 | 0.28508 | 0.41457 | 0.28507 | 0.13985 | 0.28506 | -0.69771 |  | 0.28512 | 0.13372 | 0.28512 | 0.59538 | 0.28513 | 1.0393 | 0.28515 | 1.4364 | 0.29016 | 1.0357
| 57.2 | 0.9118 | 57.2 | 1.7898 | 28.6 | 1.615 | [5 empty] | 57.2 | 0.72873 | 57.2 | 1.3555 | 28.6 | 1.4993 |  |  | 28.6 | 0.76291 | 20.02 | 0.20484 |  | 57.2 | 0.47616 | 57.2 | 0.9273 | 28.6 | 1.0054 | 57.2 | 1.0237 | 28.6 | 1.9814 | 20.02 | 1.4662 |  | 0.28517 | 0.071844 | 0.28608 | 0.27063 | 0.28607 | 0.33016 | 0.28605 | 0.14723 | 0.28602 | -0.43069 |  | 0.2852 | 0.094369 | 0.28606 | 0.34753 | 0.28607 | 0.41679 | 0.28608 | 0.14425 | 0.286 | -0.69124 |  | 0.28613 | 0.13381 | 0.28613 | 0.59579 | 0.28613 | 1.0407 | 0.28615 | 1.4411 | 0.29117 | 1.047
| 57.4 | 0.91439 | 57.4 | 1.7943 | 28.7 | 1.6043 | [5 empty] | 57.4 | 0.73072 | 57.4 | 1.359 | 28.7 | 1.503 |  |  | 28.7 | 0.75381 | 20.09 | 0.19533 |  | 57.4 | 0.4776 | 57.4 | 0.93019 | 28.7 | 1.0084 | 57.4 | 1.014 | 28.7 | 1.9863 | 20.09 | 1.4586 |  | 0.28617 | 0.071849 | 0.2871 | 0.2712 | 0.28709 | 0.3318 | 0.28708 | 0.15045 | 0.28705 | -0.42568 |  | 0.28619 | 0.094468 | 0.28707 | 0.34838 | 0.28708 | 0.41907 | 0.28707 | 0.14878 | 0.28705 | -0.68441 |  | 0.28715 | 0.13425 | 0.28715 | 0.59641 | 0.28714 | 1.0424 | 0.28715 | 1.4464 | 0.29221 | 1.0595
| 57.6 | 0.91697 | 57.6 | 1.7989 | 28.8 | 1.5942 | [5 empty] | 57.6 | 0.73272 | 57.6 | 1.3625 | 28.8 | 1.5067 |  |  | 28.8 | 0.74469 | 20.16 | 0.18578 |  | 57.6 | 0.47904 | 57.6 | 0.93308 | 28.8 | 1.0114 | 57.6 | 1.0043 | 28.8 | 1.991 | 20.16 | 1.4509 |  | 0.28719 | 0.071971 | 0.28811 | 0.27173 | 0.28809 | 0.33332 | 0.28808 | 0.15361 | 0.28809 | -0.4212 |  | 0.28719 | 0.094592 | 0.28809 | 0.34921 | 0.28808 | 0.42111 | 0.28808 | 0.15297 | 0.28801 | -0.67829 |  | 0.28813 | 0.13396 | 0.28814 | 0.59655 | 0.28814 | 1.0435 | 0.28818 | 1.4514 | 0.29321 | 1.0701
| 57.8 | 0.91956 | 57.8 | 1.8034 | 28.9 | 1.5846 | [5 empty] | 57.8 | 0.7347 | 57.8 | 1.3661 | 28.9 | 1.5104 |  |  | 28.9 | 0.73561 | 20.23 | 0.17624 |  | 57.8 | 0.48048 | 57.8 | 0.93597 | 28.9 | 1.0145 | 57.8 | 0.99461 | 28.9 | 1.9959 | 20.23 | 1.4433 |  | 0.28819 | 0.072038 | 0.28911 | 0.27224 | 0.28909 | 0.33482 | 0.28909 | 0.15668 | 0.2891 | -0.41645 |  | 0.2882 | 0.093684 | 0.28908 | 0.35002 | 0.28909 | 0.42346 | 0.2891 | 0.15779 | 0.28909 | -0.6708 |  | 0.28914 | 0.13413 | 0.28915 | 0.59707 | 0.28914 | 1.045 | 0.2892 | 1.4565 | 0.2942 | 1.0814
| 58 | 0.92216 | 58 | 1.808 | 29 | 1.575 | [5 empty] | 58 | 0.7367 | 58 | 1.3696 | 29 | 1.514 |  |  | 29 | 0.72652 | 20.3 | 0.16674 |  | 58 | 0.48191 | 58 | 0.93886 | 29 | 1.0175 | 58 | 0.98484 | 29 | 2.0006 | 20.3 | 1.4355 |  | 0.28919 | 0.072018 | 0.29011 | 0.27271 | 0.29009 | 0.3363 | 0.29008 | 0.15969 | 0.29009 | -0.41178 |  | 0.2892 | 0.09489 | 0.29009 | 0.35076 | 0.29009 | 0.42544 | 0.29009 | 0.16184 | 0.29004 | -0.66499 |  | 0.29011 | 0.13377 | 0.29011 | 0.59682 | 0.2901 | 1.0457 | 0.29013 | 1.4603 | 0.29516 | 1.0918
| 58.2 | 0.92474 | 58.2 | 1.8125 | 29.1 | 1.5659 | [5 empty] | 58.2 | 0.73868 | 58.2 | 1.3731 | 29.1 | 1.5176 |  |  | 29.1 | 0.71744 | 20.37 | 0.15726 |  | 58.2 | 0.48334 | 58.2 | 0.94173 | 29.1 | 1.0205 | 58.2 | 0.97515 | 29.1 | 1.8369 | 20.37 | 1.4278 |  | 0.29019 | 0.072073 | 0.2911 | 0.27319 | 0.29108 | 0.3377 | 0.29106 | 0.16264 | 0.29106 | -0.40733 |  | 0.2902 | 0.09493 | 0.29107 | 0.3515 | 0.29108 | 0.42749 | 0.29108 | 0.1662 | 0.29104 | -0.65825 |  | 0.29113 | 0.13401 | 0.29111 | 0.59724 | 0.2911 | 1.0467 | 0.29112 | 1.465 | 0.29613 | 1.1024
| 58.4 | 0.92734 | 58.4 | 1.817 | 29.2 | 1.5569 | [5 empty] | 58.4 | 0.74066 | 58.4 | 1.3767 | 29.2 | 1.5213 |  |  | 29.2 | 0.70837 | 20.44 | 0.14781 |  | 58.4 | 0.48478 | 58.4 | 0.94463 | 29.2 | 1.0235 | 58.4 | 0.96549 | 29.2 | 1.8234 | 20.44 | 1.4201 |  | 0.29118 | 0.072087 | 0.29213 | 0.27385 | 0.29211 | 0.33933 | 0.2921 | 0.16585 | 0.29198 | -0.40339 |  | 0.29119 | 0.09504 | 0.29208 | 0.3523 | 0.29208 | 0.4297 | 0.29209 | 0.17069 | 0.29206 | -0.65149 |  | 0.29214 | 0.13437 | 0.29214 | 0.59811 | 0.29215 | 1.049 | 0.29216 | 1.4704 | 0.29722 | 1.1154
| 58.6 | 0.92992 | 58.6 | 1.8215 | 29.3 | 1.5482 | [5 empty] | 58.6 | 0.74264 | 58.6 | 1.3802 | 29.3 | 1.5249 |  |  | 29.3 | 0.69927 | 20.51 | 0.13838 |  | 58.6 | 0.48622 | 58.6 | 0.94752 | 29.3 | 1.0265 | 58.6 | 0.95579 | 29.3 | 1.8125 | 20.51 | 1.4124 |  | 0.29222 | 0.072258 | 0.29313 | 0.27426 | 0.29312 | 0.34075 | 0.29312 | 0.16888 | 0.29422 | -0.39442 |  | 0.2922 | 0.095232 | 0.29308 | 0.35304 | 0.29307 | 0.43172 | 0.29307 | 0.17464 | 0.29303 | -0.64538 |  | 0.29312 | 0.13407 | 0.29313 | 0.59799 | 0.29313 | 1.0499 | 0.29315 | 1.475 | 0.2982 | 1.1261
| 58.8 | 0.93251 | 58.8 | 1.826 | 29.4 | 1.5394 | [5 empty] | 58.8 | 0.74463 | 58.8 | 1.3837 | 29.4 | 1.5286 |  |  | 29.4 | 0.69022 | 20.58 | 0.12895 |  | 58.8 | 0.48764 | 58.8 | 0.95041 | 29.4 | 1.0295 | 58.8 | 0.9463 | 29.4 | 1.8027 | 20.58 | 1.4049 |  | 0.29322 | 0.072234 | 0.29414 | 0.27474 | 0.29411 | 0.34218 | 0.29411 | 0.17188 | 0.29511 | -0.39048 |  | 0.29319 | 0.094085 | 0.29409 | 0.35393 | 0.29409 | 0.43409 | 0.29412 | 0.17952 | 0.29408 | -0.63834 |  | 0.29412 | 0.13406 | 0.29413 | 0.59837 | 0.29412 | 1.0508 | 0.29416 | 1.4795 | 0.29917 | 1.1358
| 59 | 0.93509 | 59 | 1.8305 | 29.5 | 1.5309 | [5 empty] | 59 | 0.74662 | 59 | 1.3873 | 29.5 | 1.5323 |  |  | 29.5 | 0.68114 | 20.65 | 0.11951 |  | 59 | 0.48908 | 59 | 0.95328 | 29.5 | 1.0325 | 59 | 0.93666 | 29.5 | 1.7934 | 20.65 | 1.3973 |  | 0.29421 | 0.072249 | 0.29514 | 0.27523 | 0.29513 | 0.34364 | 0.29512 | 0.17494 | 0.29606 | -0.38624 |  | 0.2942 | 0.095414 | 0.29508 | 0.35452 | 0.29507 | 0.43592 | 0.29507 | 0.18328 | 0.29502 | -0.63233 |  | 0.29512 | 0.13396 | 0.29512 | 0.59852 | 0.29511 | 1.052 | 0.29515 | 1.484 | 0.30014 | 1.1468
| 59.2 | 0.93767 | 59.2 | 1.835 | 29.6 | 1.5226 | [5 empty] | 59.2 | 0.74859 | 59.2 | 1.3908 | 29.6 | 1.5359 |  |  | 29.6 | 0.67209 | 20.72 | 0.11009 |  | 59.2 | 0.49052 | 59.2 | 0.95619 | 29.6 | 1.0355 | 59.2 | 0.927 | 29.6 | 1.7844 | 20.72 | 1.3896 |  | 0.29521 | 0.072283 | 0.29612 | 0.27563 | 0.2961 | 0.345 | 0.29608 | 0.17767 | 0.29711 | -0.38138 |  | 0.2952 | 0.095446 | 0.29608 | 0.35527 | 0.29607 | 0.43798 | 0.29607 | 0.18767 | 0.29606 | -0.62587 |  | 0.29611 | 0.13418 | 0.29611 | 0.59883 | 0.29611 | 1.0531 | 0.29611 | 1.4879 | 0.30115 | 1.1578
| 59.4 | 0.94027 | 59.4 | 1.8395 | 29.7 | 1.5145 | [5 empty] | 59.4 | 0.75058 | 59.4 | 1.3943 | 29.7 | 1.5396 |  |  | 29.7 | 0.66304 | 20.79 | 0.1007 |  | 59.4 | 0.49195 | 59.4 | 0.95907 | 29.7 | 1.0386 | 59.4 | 0.91738 | 29.7 | 1.7758 | 20.79 | 1.3821 |  | 0.29621 | 0.072335 | 0.29713 | 0.27614 | 0.29711 | 0.34648 | 0.29712 | 0.18081 | 0.2981 | -0.37687 |  | 0.29619 | 0.095549 | 0.29709 | 0.35618 | 0.29709 | 0.44024 | 0.29708 | 0.19217 | 0.29706 | -0.61904 |  | 0.29713 | 0.13459 | 0.29712 | 0.59961 | 0.29714 | 1.055 | 0.29716 | 1.4939 | 0.30221 | 1.1698
| 59.6 | 0.94284 | 59.6 | 1.8439 | 29.8 | 1.5064 | [5 empty] | 59.6 | 0.75255 | 59.6 | 1.3978 | 29.8 | 1.5432 |  |  | 29.8 | 0.654 | 20.86 | 0.09133 |  | 59.6 | 0.49337 | 59.6 | 0.96196 | 29.8 | 1.0416 | 59.6 | 0.90785 | 29.8 | 1.7674 | 20.86 | 1.3745 |  | 0.29722 | 0.07236 | 0.29813 | 0.27659 | 0.29812 | 0.3479 | 0.29811 | 0.1838 | 0.29909 | -0.37246 |  | 0.29719 | 0.095707 | 0.29808 | 0.3568 | 0.29807 | 0.44218 | 0.29809 | 0.19619 | 0.29802 | -0.61322 |  | 0.29812 | 0.13425 | 0.29812 | 0.59973 | 0.29813 | 1.0561 | 0.29815 | 1.4983 | 0.30321 | 1.1809
| 59.8 | 0.94543 | 59.8 | 1.8482 | 29.9 | 1.4984 | [5 empty] | 59.8 | 0.75453 | 59.8 | 1.4013 | 29.9 | 1.5468 |  |  | 29.9 | 0.64498 | 20.93 | 0.081975 |  | 59.8 | 0.4948 | 59.8 | 0.96486 | 29.9 | 1.0446 | 59.8 | 0.89833 | 29.9 | 1.7591 | 20.93 | 1.3668 |  | 0.29821 | 0.072381 | 0.29912 | 0.27704 | 0.29911 | 0.34928 | 0.2991 | 0.18673 | 0.3001 | -0.36795 |  | 0.2982 | 0.095821 | 0.29908 | 0.35759 | 0.29909 | 0.44434 | 0.2991 | 0.2007 | 0.29905 | -0.6063 |  | 0.29912 | 0.13422 | 0.29911 | 0.59979 | 0.29913 | 1.0569 | 0.29913 | 1.5021 | 0.30421 | 1.1914
| 60 | 0.94801 | 60 | 1.8526 | 30 | 1.4906 | [5 empty] | 60 | 0.7565 | 60 | 1.4047 | 30 | 1.5504 |  |  | 30 | 0.636 | 21 | 0.072653 |  | 60 | 0.49625 | 60 | 0.96775 | 30 | 1.0476 | 60 | 0.88883 | 30 | 1.751 | 21 | 1.3592 |  | 0.2992 | 0.07234 | 0.30012 | 0.27747 | 0.3001 | 0.35067 | 0.30009 | 0.18965 | 0.30109 | -0.36348 |  | 0.2992 | 0.095893 | 0.30007 | 0.35821 | 0.30007 | 0.44623 | 0.30007 | 0.20465 | 0.30004 | -0.60015 |  | 0.30011 | 0.13429 | 0.3001 | 0.59982 | 0.3001 | 1.0578 | 0.30012 | 1.5064 | 0.30515 | 1.2012
| 60.2 | 0.9506 | 60.2 | 1.857 | 30.1 | 1.4826 | [5 empty] | 60.2 | 0.75847 | 60.2 | 1.4081 | 30.1 | 1.5541 |  |  | 30.1 | 0.62697 | 21.07 | 0.06334 |  | 60.2 | 0.49769 | 60.2 | 0.97063 | 30.1 | 1.0508 | 60.2 | 0.87937 | 30.1 | 1.743 | 21.07 | 1.3516 |  | 0.30022 | 0.072416 | 0.30114 | 0.27809 | 0.30112 | 0.35211 | 0.30111 | 0.19266 | 0.30209 | -0.35897 |  | 0.30018 | 0.09592 | 0.30108 | 0.35898 | 0.30108 | 0.4483 | 0.30106 | 0.20885 | 0.30104 | -0.59385 |  | 0.30112 | 0.13444 | 0.30112 | 0.60051 | 0.30112 | 1.0593 | 0.30113 | 1.511 | 0.30613 | 1.2114
| 60.4 | 0.95318 | 60.4 | 1.8614 | 30.2 | 1.4749 | [5 empty] | 60.4 | 0.76045 | 60.4 | 1.4116 | 30.2 | 1.5577 |  |  | 30.2 | 0.61796 | 21.14 | 0.054089 |  | 60.4 | 0.4991 | 60.4 | 0.97353 | 30.2 | 1.0538 | 60.4 | 0.86987 | 30.2 | 1.7352 | 21.14 | 1.3441 |  | 0.30123 | 0.072523 | 0.30213 | 0.27847 | 0.30211 | 0.35349 | 0.30211 | 0.19559 | 0.30307 | -0.35461 |  | 0.3012 | 0.09612 | 0.30209 | 0.35975 | 0.30208 | 0.45042 | 0.3021 | 0.21327 | 0.30205 | -0.58725 |  | 0.30213 | 0.13462 | 0.30213 | 0.60111 | 0.30213 | 1.0608 | 0.30215 | 1.5161 | 0.3072 | 1.2238
| 60.6 | 0.95578 | 60.6 | 1.8657 | 30.3 | 1.4671 | [5 empty] | 60.6 | 0.76241 | 60.6 | 1.4151 | 30.3 | 1.5613 |  |  | 30.3 | 0.60898 | 21.21 | 0.044837 |  | 60.6 | 0.50053 | 60.6 | 0.97642 | 30.3 | 1.0568 | 60.6 | 0.86035 | 30.3 | 1.7276 | 21.21 | 1.3366 |  | 0.30221 | 0.072516 | 0.30312 | 0.27887 | 0.30311 | 0.35483 | 0.3031 | 0.19842 | 0.3041 | -0.35008 |  | 0.3022 | 0.096228 | 0.30307 | 0.36041 | 0.30305 | 0.45229 | 0.30305 | 0.21706 | 0.303 | -0.58134 |  | 0.30312 | 0.13459 | 0.30312 | 0.60127 | 0.30312 | 1.0619 | 0.30317 | 1.5209 | 0.30822 | 1.2348
| 60.8 | 0.95837 | 60.8 | 1.87 | 30.4 | 1.4596 | [5 empty] | 60.8 | 0.76438 | 60.8 | 1.4186 | 30.4 | 1.5649 |  |  | 30.4 | 0.6 | 21.28 | 0.035607 |  | 60.8 | 0.50197 | 60.8 | 0.97931 | 30.4 | 1.0599 | 60.8 | 0.85083 | 30.4 | 1.7198 | 21.28 | 1.3291 |  | 0.30321 | 0.072544 | 0.30412 | 0.27929 | 0.30411 | 0.35622 | 0.30412 | 0.20143 | 0.30511 | -0.34556 |  | 0.30319 | 0.096281 | 0.30406 | 0.36115 | 0.30408 | 0.45446 | 0.3041 | 0.2218 | 0.30408 | -0.57426 |  | 0.30411 | 0.13428 | 0.30411 | 0.60131 | 0.30412 | 1.0629 | 0.30415 | 1.5249 | 0.30919 | 1.2451
| 61 | 0.96097 | 61 | 1.8743 | 30.5 | 1.4521 | [5 empty] | 61 | 0.76636 | 61 | 1.422 | 30.5 | 1.5684 |  |  | 30.5 | 0.59104 | 21.35 | 0.026398 |  | 61 | 0.5034 | 61 | 0.9822 | 30.5 | 1.0629 | 61 | 0.84153 | 30.5 | 1.7123 | 21.35 | 1.3214 |  | 0.30421 | 0.072537 | 0.30512 | 0.27976 | 0.30509 | 0.35761 | 0.30511 | 0.20435 | 0.30612 | -0.341 |  | 0.30418 | 0.096348 | 0.30506 | 0.36176 | 0.30506 | 0.45627 | 0.30506 | 0.2256 | 0.30504 | -0.56823 |  | 0.30512 | 0.13453 | 0.30513 | 0.60166 | 0.30512 | 1.0639 | 0.30513 | 1.5288 | 0.31015 | 1.2543
| 61.2 | 0.96356 | 61.2 | 1.8786 | 30.6 | 1.4446 | [5 empty] | 61.2 | 0.76832 | 61.2 | 1.4255 | 30.6 | 1.572 |  |  | 30.6 | 0.58202 | 21.42 | 0.017218 |  | 61.2 | 0.50482 | 61.2 | 0.98508 | 30.6 | 1.0658 | 61.2 | 0.83213 | 30.6 | 1.7047 | 21.42 | 1.3138 |  | 0.30521 | 0.07257 | 0.30613 | 0.28023 | 0.30612 | 0.35901 | 0.30612 | 0.20734 | 0.30706 | -0.33688 |  | 0.30518 | 0.096432 | 0.30607 | 0.36262 | 0.30607 | 0.45846 | 0.30608 | 0.22992 | 0.30602 | -0.56175 |  | 0.30613 | 0.13472 | 0.30612 | 0.60195 | 0.30611 | 1.0649 | 0.30612 | 1.5332 | 0.31114 | 1.265
| 61.4 | 0.96616 | 61.4 | 1.883 | 30.7 | 1.4372 | [5 empty] | 61.4 | 0.77028 | 61.4 | 1.429 | 30.7 | 1.5755 |  |  | 30.7 | 0.57307 | 21.49 | 0.0080467 |  | 61.4 | 0.50625 | 61.4 | 0.98797 | 30.7 | 1.0688 | 61.4 | 0.82272 | 30.7 | 1.6972 | 21.49 | 1.3063 |  | 0.30622 | 0.072623 | 0.30712 | 0.28057 | 0.30709 | 0.36023 | 0.30708 | 0.21006 | 0.30807 | -0.33254 |  | 0.30619 | 0.096633 | 0.30708 | 0.36336 | 0.30708 | 0.46046 | 0.30708 | 0.23412 | 0.30705 | -0.55549 |  | 0.30713 | 0.13489 | 0.30713 | 0.60257 | 0.30714 | 1.0666 | 0.30716 | 1.5382 | 0.31221 | 1.2768
| 61.6 | 0.96875 | 61.6 | 1.8873 | 30.8 | 1.4297 | [5 empty] | 61.6 | 0.77225 | 61.6 | 1.4324 | 30.8 | 1.5792 |  |  | 30.8 | 0.56411 | 21.56 | -0.0010541 |  | 61.6 | 0.5077 | 61.6 | 0.99085 | 30.8 | 1.0717 | 61.6 | 0.81338 | 30.8 | 1.6898 | 21.56 | 1.2988 |  | 0.3072 | 0.072627 | 0.30812 | 0.28102 | 0.3081 | 0.36159 | 0.30807 | 0.21289 | 0.30908 | -0.32794 |  | 0.30719 | 0.096707 | 0.30808 | 0.36404 | 0.30807 | 0.46233 | 0.30807 | 0.2381 | 0.30805 | -0.5491 |  | 0.30813 | 0.13482 | 0.30814 | 0.60289 | 0.30814 | 1.0678 | 0.30818 | 1.5426 | 0.31323 | 1.2878
| 61.8 | 0.97134 | 61.8 | 1.8915 | 30.9 | 1.4223 | [5 empty] | 61.8 | 0.77421 | 61.8 | 1.4359 | 30.9 | 1.5827 |  |  | 30.9 | 0.55518 |  |  |  | 61.8 | 0.50912 | 61.8 | 0.99374 | 30.9 | 1.0747 | 61.8 | 0.80396 | 30.9 | 1.6824 | 21.63 | 1.2913 |  | 0.30819 | 0.072628 | 0.30912 | 0.28149 | 0.30911 | 0.36297 | 0.30909 | 0.21586 | 0.3101 | -0.32343 |  | 0.30819 | 0.096764 | 0.30906 | 0.36473 | 0.30907 | 0.46448 | 0.30907 | 0.24246 | 0.30908 | -0.54262 |  | 0.3091 | 0.13454 | 0.30911 | 0.60282 | 0.30911 | 1.0685 | 0.30913 | 1.5465 | 0.31418 | 1.2976
| 62 | 0.97394 | 62 | 1.8958 | 31 | 1.415 | [5 empty] | 62 | 0.77617 | 62 | 1.4393 | 31 | 1.5864 |  |  | 31 | 0.54625 |  |  |  | 62 | 0.51053 | 62 | 0.99664 | 31 | 1.0778 | 62 | 0.79448 | 31 | 1.6752 | 21.7 | 1.2839 |  | 0.30921 | 0.07269 | 0.31012 | 0.28191 | 0.31009 | 0.36428 | 0.31009 | 0.21869 | 0.31112 | -0.31885 |  | 0.30918 | 0.096895 | 0.31007 | 0.36546 | 0.31006 | 0.46638 | 0.31008 | 0.24651 | 0.31004 | -0.5367 |  | 0.31013 | 0.13492 | 0.31011 | 0.60313 | 0.31011 | 1.0695 | 0.31013 | 1.5505 | 0.31514 | 1.3072
| 62.2 | 0.97653 | 62.2 | 1.9 | 31.1 | 1.4078 | [5 empty] | 62.2 | 0.77814 | 62.2 | 1.4428 | 31.1 | 1.5898 |  |  | 31.1 | 0.53734 |  |  |  | 62.2 | 0.51197 | 62.2 | 0.99951 | 31.1 | 1.0808 | 62.2 | 0.78516 | 31.1 | 1.6678 | 21.77 | 1.2763 |  | 0.31021 | 0.072756 | 0.31112 | 0.28235 | 0.31111 | 0.36568 | 0.31108 | 0.22165 | 0.31206 | -0.31492 |  | 0.31019 | 0.097021 | 0.31108 | 0.36626 | 0.31109 | 0.46848 | 0.31109 | 0.25073 | 0.31106 | -0.53008 |  | 0.31113 | 0.13502 | 0.31113 | 0.60369 | 0.31113 | 1.0709 | 0.31114 | 1.5549 | 0.31613 | 1.3174
| 62.4 | 0.97912 | 62.4 | 1.9041 | 31.2 | 1.4006 | [5 empty] | 62.4 | 0.78008 | 62.4 | 1.4462 | 31.2 | 1.5935 |  |  | 31.2 | 0.52842 |  |  |  | 62.4 | 0.5134 | 62.4 | 1.0024 | 31.2 | 1.0838 | 62.4 | 0.77587 | 31.2 | 1.6605 | 21.84 | 1.2689 |  | 0.3112 | 0.07278 | 0.31212 | 0.28275 | 0.3121 | 0.36696 | 0.31209 | 0.22436 | 0.31303 | -0.31065 |  | 0.31119 | 0.09717 | 0.31208 | 0.3669 | 0.31209 | 0.47031 | 0.31208 | 0.25485 | 0.31207 | -0.52385 |  | 0.31213 | 0.13491 | 0.31212 | 0.60392 | 0.31211 | 1.0719 | 0.31216 | 1.5593 | 0.3172 | 1.3287
| 62.6 | 0.98172 | 62.6 | 1.9083 | 31.3 | 1.3934 | [5 empty] | 62.6 | 0.78205 | 62.6 | 1.4497 | 31.3 | 1.597 |  |  | 31.3 | 0.51949 |  |  |  | 62.6 | 0.51484 | 62.6 | 1.0053 | 31.3 | 1.0868 | 62.6 | 0.76661 | 31.3 | 1.6533 | 21.91 | 1.2613 |  | 0.3122 | 0.072781 | 0.31309 | 0.28307 | 0.31307 | 0.36811 | 0.31303 | 0.22696 | 0.31408 | -0.30592 |  | 0.31219 | 0.09722 | 0.31307 | 0.36747 | 0.31306 | 0.47205 | 0.31306 | 0.25856 | 0.31303 | -0.51789 |  | 0.31313 | 0.13504 | 0.31314 | 0.60437 | 0.31312 | 1.0732 | 0.31315 | 1.5638 | 0.31824 | 1.3397
| 62.8 | 0.98432 | 62.8 | 1.9124 | 31.4 | 1.3863 | [5 empty] | 62.8 | 0.784 | 62.8 | 1.4531 | 31.4 | 1.6005 |  |  | 31.4 | 0.51064 |  |  |  | 62.8 | 0.51626 | 62.8 | 1.0082 | 31.4 | 1.0899 | 62.8 | 0.75738 | 31.4 | 1.6461 | 21.98 | 1.2537 |  | 0.31318 | 0.07274 | 0.31411 | 0.28354 | 0.31408 | 0.36953 | 0.31407 | 0.22997 | 0.31504 | -0.30184 |  | 0.31318 | 0.097232 | 0.31406 | 0.36826 | 0.31406 | 0.47413 | 0.31408 | 0.26289 | 0.31404 | -0.51159 |  | 0.3141 | 0.13471 | 0.3141 | 0.60431 | 0.31412 | 1.0741 | 0.31413 | 1.5674 | 0.3191 | 1.3475
| 63 | 0.98689 | 63 | 1.9166 | 31.5 | 1.3792 | [5 empty] | 63 | 0.78595 | 63 | 1.4564 | 31.5 | 1.604 |  |  | 31.5 | 0.50172 |  |  |  | 63 | 0.51769 | 63 | 1.0111 | 31.5 | 1.0928 | 63 | 0.74816 | 31.5 | 1.6388 | 22.05 | 1.2462 |  | 0.31419 | 0.072851 | 0.31511 | 0.284 | 0.3151 | 0.37088 | 0.31508 | 0.23275 | 0.31612 | -0.29705 |  | 0.31418 | 0.097377 | 0.31505 | 0.36889 | 0.31507 | 0.47607 | 0.31506 | 0.26681 | 0.31503 | -0.50533 |  | 0.31513 | 0.13532 | 0.31512 | 0.60499 | 0.31512 | 1.0753 | 0.31512 | 1.5718 | 0.32015 | 1.359
| 63.2 | 0.98951 | 63.2 | 1.9207 | 31.6 | 1.3721 | [5 empty] | 63.2 | 0.7879 | 63.2 | 1.4598 | 31.6 | 1.6075 |  |  | 31.6 | 0.49286 |  |  |  | 63.2 | 0.51912 | 63.2 | 1.014 | 31.6 | 1.0958 | 63.2 | 0.73895 | 31.6 | 1.6316 | 22.12 | 1.2388 |  | 0.31521 | 0.072941 | 0.31611 | 0.2844 | 0.3161 | 0.37219 | 0.3161 | 0.23571 | 0.31704 | -0.29307 |  | 0.31518 | 0.097452 | 0.31607 | 0.36963 | 0.31607 | 0.47801 | 0.31608 | 0.27092 | 0.31605 | -0.49917 |  | 0.3161 | 0.13419 | 0.31613 | 0.60502 | 0.31612 | 1.0763 | 0.31613 | 1.5757 | 0.32118 | 1.3692
| 63.4 | 0.99208 | 63.4 | 1.9248 | 31.7 | 1.365 | [5 empty] | 63.4 | 0.78985 | 63.4 | 1.4632 | 31.7 | 1.6111 |  |  | 31.7 | 0.48398 |  |  |  | 63.4 | 0.52055 | 63.4 | 1.0168 | 31.7 | 1.0988 | 63.4 | 0.72977 | 31.7 | 1.6245 | 22.19 | 1.2313 |  | 0.31619 | 0.072899 | 0.3171 | 0.28476 | 0.31708 | 0.37338 | 0.31706 | 0.23831 | 0.31804 | -0.28883 |  | 0.3162 | 0.097631 | 0.31707 | 0.37026 | 0.31707 | 0.47994 | 0.31707 | 0.27496 | 0.31707 | -0.49251 |  | 0.31713 | 0.13512 | 0.31713 | 0.60543 | 0.31713 | 1.0776 | 0.31715 | 1.5804 | 0.32219 | 1.3795
| 63.6 | 0.99469 | 63.6 | 1.9289 | 31.8 | 1.3579 | [5 empty] | 63.6 | 0.79181 | 63.6 | 1.4667 | 31.8 | 1.6146 |  |  | 31.8 | 0.47513 |  |  |  | 63.6 | 0.52197 | 63.6 | 1.0197 | 31.8 | 1.1018 | 63.6 | 0.72062 | 31.8 | 1.6175 | 22.26 | 1.2239 |  | 0.31719 | 0.072931 | 0.3181 | 0.28515 | 0.31808 | 0.37462 | 0.31805 | 0.241 | 0.31909 | -0.28417 |  | 0.31718 | 0.097652 | 0.31806 | 0.37085 | 0.31807 | 0.48169 | 0.31808 | 0.27892 | 0.31804 | -0.48676 |  | 0.31813 | 0.13536 | 0.31813 | 0.60599 | 0.31814 | 1.0788 | 0.31817 | 1.5848 | 0.32323 | 1.3904
| 63.8 | 0.99728 | 63.8 | 1.933 | 31.9 | 1.3509 | [5 empty] | 63.8 | 0.79377 | 63.8 | 1.47 | 31.9 | 1.6181 |  |  | 31.9 | 0.46629 |  |  |  | 63.8 | 0.5234 | 63.8 | 1.0226 | 31.9 | 1.1049 | 63.8 | 0.71152 | 31.9 | 1.6103 | 22.33 | 1.2165 |  | 0.31819 | 0.072917 | 0.31912 | 0.28559 | 0.31908 | 0.37596 | 0.31909 | 0.24397 | 0.3201 | -0.27966 |  | 0.31818 | 0.097708 | 0.31907 | 0.37155 | 0.31906 | 0.48364 | 0.31908 | 0.28299 | 0.31905 | -0.48024 |  | 0.31908 | 0.13381 | 0.3191 | 0.60555 | 0.3191 | 1.0791 | 0.31909 | 1.5874 | 0.32421 | 1.4007
| 64 | 0.99987 | 64 | 1.9371 | 32 | 1.344 | [5 empty] | 64 | 0.79571 | 64 | 1.4735 | 32 | 1.6217 |  |  | 32 | 0.45743 |  |  |  | 64 | 0.52484 | 64 | 1.0255 | 32 | 1.1079 | 64 | 0.70242 | 32 | 1.6032 | 22.4 | 1.209 |  | 0.3192 | 0.072969 | 0.32012 | 0.28607 | 0.32011 | 0.37742 | 0.32011 | 0.24694 | 0.32111 | -0.27542 |  | 0.31918 | 0.097847 | 0.32007 | 0.37225 | 0.32006 | 0.48548 | 0.32008 | 0.28691 | 0.32004 | -0.47424 |  | 0.32013 | 0.13532 | 0.32012 | 0.60634 | 0.32012 | 1.0807 | 0.32014 | 1.5923 | 0.3252 | 1.4107
| 64.2 | 1.0025 | 64.2 | 1.9411 | 32.1 | 1.3371 | [5 empty] | 64.2 | 0.79766 | 64.2 | 1.4769 | 32.1 | 1.6252 |  |  | 32.1 | 0.44862 |  |  |  | 64.2 | 0.52625 | 64.2 | 1.0284 | 32.1 | 1.1109 | 64.2 | 0.69334 | 32.1 | 1.5961 | 22.47 | 1.2014 |  | 0.32021 | 0.073084 | 0.32112 | 0.28638 | 0.32109 | 0.37857 | 0.3211 | 0.2497 | 0.32205 | -0.27146 |  | 0.32018 | 0.097957 | 0.32107 | 0.37294 | 0.32107 | 0.48735 | 0.32107 | 0.29089 | 0.32104 | -0.46809 |  | 0.32112 | 0.13208 | 0.32113 | 0.60675 | 0.32115 | 1.0819 | 0.32115 | 1.5966 | 0.32619 | 1.4202
| 64.4 | 1.0051 | 64.4 | 1.9452 | 32.2 | 1.3302 | [5 empty] | 64.4 | 0.7996 | 64.4 | 1.4803 | 32.2 | 1.6287 |  |  | 32.2 | 0.43983 |  |  |  | 64.4 | 0.52767 | 64.4 | 1.0313 | 32.2 | 1.1139 | 64.4 | 0.68427 | 32.2 | 1.5891 | 22.54 | 1.194 |  | 0.32119 | 0.072982 | 0.32211 | 0.28671 | 0.32208 | 0.3797 | 0.32208 | 0.25219 | 0.32303 | -0.26723 |  | 0.32119 | 0.098124 | 0.32206 | 0.37354 | 0.32207 | 0.48925 | 0.32206 | 0.29492 | 0.32204 | -0.462 |  | 0.32212 | 0.13517 | 0.32211 | 0.60661 | 0.32212 | 1.0827 | 0.32214 | 1.6006 | 0.32723 | 1.4313
| 64.6 | 1.0077 | 64.6 | 1.9492 | 32.3 | 1.3232 | [5 empty] | 64.6 | 0.80155 | 64.6 | 1.4837 | 32.3 | 1.6321 |  |  | 32.3 | 0.43102 |  |  |  | 64.6 | 0.5291 | 64.6 | 1.0342 | 32.3 | 1.1169 | 64.6 | 0.67524 | 32.3 | 1.582 | 22.61 | 1.1865 |  | 0.3222 | 0.07303 | 0.3231 | 0.28709 | 0.32307 | 0.38093 | 0.32306 | 0.25482 | 0.32409 | -0.26258 |  | 0.32218 | 0.098141 | 0.32307 | 0.37417 | 0.32306 | 0.49107 | 0.32308 | 0.29887 | 0.32305 | -0.4557 |  | 0.32312 | 0.13531 | 0.32313 | 0.60725 | 0.32314 | 1.0841 | 0.32318 | 1.605 | 0.32825 | 1.4415
| 64.8 | 1.0103 | 64.8 | 1.9532 | 32.4 | 1.3163 | [5 empty] | 64.8 | 0.80349 | 64.8 | 1.487 | 32.4 | 1.6356 |  |  | 32.4 | 0.42222 |  |  |  | 64.8 | 0.53053 | 64.8 | 1.0371 | 32.4 | 1.12 | 64.8 | 0.66624 | 32.4 | 1.5749 | 22.68 | 1.1791 |  | 0.32319 | 0.07307 | 0.32412 | 0.28763 | 0.32409 | 0.38233 | 0.32409 | 0.25788 | 0.32514 | -0.25805 |  | 0.32317 | 0.098153 | 0.32407 | 0.37487 | 0.32406 | 0.4929 | 0.3241 | 0.30297 | 0.32409 | -0.44934 |  | 0.32416 | 0.13605 | 0.32416 | 0.60803 | 0.32416 | 1.0855 | 0.32417 | 1.6091 | 0.32927 | 1.452
| 65 | 1.0129 | 65 | 1.9572 | 32.5 | 1.3094 | [5 empty] | 65 | 0.80543 | 65 | 1.4904 | 32.5 | 1.6391 |  |  | 32.5 | 0.41345 |  |  |  | 65 | 0.53194 | 65 | 1.04 | 32.5 | 1.123 | 65 | 0.65727 | 32.5 | 1.5679 | 22.75 | 1.1718 |  | 0.3242 | 0.073183 | 0.32514 | 0.28815 | 0.32511 | 0.38371 | 0.32513 | 0.26076 | 0.32611 | -0.25381 |  | 0.32419 | 0.098364 | 0.32506 | 0.37556 | 0.32506 | 0.4949 | 0.32505 | 0.30662 | 0.32502 | -0.44364 |  | 0.32515 | 0.13596 | 0.32516 | 0.60834 | 0.32515 | 1.0864 | 0.32516 | 1.6131 | 0.3302 | 1.4602
| 65.2 | 1.0155 | 65.2 | 1.961 | 32.6 | 1.3025 | [5 empty] | 65.2 | 0.80737 | 65.2 | 1.4938 | 32.6 | 1.6426 |  |  | 32.6 | 0.40468 |  |  |  | 65.2 | 0.53338 | 65.2 | 1.0428 | 32.6 | 1.1258 | 65.2 | 0.64829 | 32.6 | 1.5608 | 22.82 | 1.1643 |  | 0.32521 | 0.073257 | 0.3261 | 0.28835 | 0.3261 | 0.38479 | 0.32608 | 0.26338 | 0.32706 | -0.24997 |  | 0.32517 | 0.098448 | 0.32605 | 0.37613 | 0.32605 | 0.49654 | 0.32607 | 0.31057 | 0.32601 | -0.43763 |  | 0.32615 | 0.13568 | 0.32615 | 0.60848 | 0.32614 | 1.0872 | 0.32617 | 1.6165 | 0.33119 | 1.4703
| 65.4 | 1.0181 | 65.4 | 1.9649 | 32.7 | 1.2957 | [5 empty] | 65.4 | 0.8093 | 65.4 | 1.4971 | 32.7 | 1.6461 |  |  | 32.7 | 0.3959 |  |  |  | 65.4 | 0.5348 | 65.4 | 1.0457 | 32.7 | 1.1288 | 65.4 | 0.63937 | 32.7 | 1.5538 | 22.89 | 1.1569 |  | 0.32618 | 0.073171 | 0.32711 | 0.28873 | 0.32708 | 0.38597 | 0.32705 | 0.26591 | 0.32803 | -0.24589 |  | 0.32617 | 0.098542 | 0.32706 | 0.37685 | 0.32706 | 0.49849 | 0.32708 | 0.31462 | 0.32704 | -0.43135 |  | 0.32717 | 0.13583 | 0.32718 | 0.60889 | 0.32717 | 1.0884 | 0.32719 | 1.6212 | 0.33225 | 1.4813
| 65.6 | 1.0207 | 65.6 | 1.9688 | 32.8 | 1.2889 | [5 empty] | 65.6 | 0.81125 | 65.6 | 1.5005 | 32.8 | 1.6495 |  |  | 32.8 | 0.38714 |  |  |  | 65.6 | 0.53624 | 65.6 | 1.0486 | 32.8 | 1.1319 | 65.6 | 0.63046 | 32.8 | 1.5468 | 22.96 | 1.1494 |  | 0.32719 | 0.073185 | 0.32812 | 0.28915 | 0.32808 | 0.38723 | 0.32808 | 0.26865 | 0.32909 | -0.24122 |  | 0.32718 | 0.098634 | 0.32805 | 0.37739 | 0.32806 | 0.50025 | 0.32809 | 0.31848 | 0.32805 | -0.42509 |  | 0.32816 | 0.13583 | 0.32817 | 0.60928 | 0.32817 | 1.0897 | 0.32821 | 1.6257 | 0.33326 | 1.491
| 65.8 | 1.0233 | 65.8 | 1.9727 | 32.9 | 1.2821 | [5 empty] | 65.8 | 0.81319 | 65.8 | 1.5039 | 32.9 | 1.653 |  |  | 32.9 | 0.37836 |  |  |  | 65.8 | 0.53764 | 65.8 | 1.0517 | 32.9 | 1.1348 | 65.8 | 0.62159 | 32.9 | 1.5397 | 23.03 | 1.142 |  | 0.3282 | 0.0733 | 0.32912 | 0.28952 | 0.3291 | 0.38852 | 0.3291 | 0.27142 | 0.3301 | -0.23686 |  | 0.32817 | 0.098648 | 0.32906 | 0.37815 | 0.32906 | 0.50208 | 0.32906 | 0.32228 | 0.32903 | -0.41937 |  | 0.32916 | 0.13594 | 0.32917 | 0.60958 | 0.32919 | 1.0908 | 0.32921 | 1.6292 | 0.33427 | 1.5014
| 66 | 1.0259 | 66 | 1.9766 | 33 | 1.2753 | [5 empty] | 66 | 0.81512 | 66 | 1.5073 | 33 | 1.6565 |  |  | 33 | 0.36963 |  |  |  | 66 | 0.53906 | 66 | 1.0546 | 33 | 1.1378 | 66 | 0.61273 | 33 | 1.5327 | 23.1 | 1.1345 |  | 0.32919 | 0.073301 | 0.33012 | 0.28995 | 0.3301 | 0.38985 | 0.33011 | 0.27429 | 0.3311 | -0.23255 |  | 0.32919 | 0.098928 | 0.33007 | 0.37882 | 0.33008 | 0.50406 | 0.33007 | 0.32645 | 0.33007 | -0.41254 |  | 0.33016 | 0.13598 | 0.33016 | 0.60976 | 0.33016 | 1.0913 | 0.33018 | 1.6323 | 0.33523 | 1.5101
| 66.2 | 1.0285 | 66.2 | 1.9805 | 33.1 | 1.2686 | [5 empty] | 66.2 | 0.81707 | 66.2 | 1.5106 | 33.1 | 1.6599 |  |  | 33.1 | 0.36091 |  |  |  | 66.2 | 0.5405 | 66.2 | 1.0575 | 33.1 | 1.1409 | 66.2 | 0.60389 | 33.1 | 1.5257 | 23.17 | 1.1271 |  | 0.33021 | 0.073397 | 0.33111 | 0.29033 | 0.3311 | 0.39104 | 0.33108 | 0.27694 | 0.33204 | -0.22886 |  | 0.33018 | 0.098946 | 0.33105 | 0.37931 | 0.33107 | 0.50567 | 0.33103 | 0.32991 | 0.331 | -0.40722 |  | 0.33116 | 0.13601 | 0.33116 | 0.61003 | 0.33115 | 1.0923 | 0.33117 | 1.6361 | 0.33619 | 1.5192
| 66.4 | 1.0311 | 66.4 | 1.9843 | 33.2 | 1.2618 | [5 empty] | 66.4 | 0.819 | 66.4 | 1.5139 | 33.2 | 1.6633 |  |  | 33.2 | 0.35218 |  |  |  | 66.4 | 0.54191 | 66.4 | 1.0604 | 33.2 | 1.1439 | 66.4 | 0.59508 | 33.2 | 1.5188 | 23.24 | 1.1198 |  | 0.33118 | 0.073354 | 0.3321 | 0.29062 | 0.33209 | 0.39215 | 0.33207 | 0.27944 | 0.33305 | -0.22465 |  | 0.33118 | 0.098985 | 0.33206 | 0.38002 | 0.33207 | 0.50753 | 0.33209 | 0.33408 | 0.33315 | -0.39429 |  | 0.33217 | 0.13601 | 0.33218 | 0.61044 | 0.33218 | 1.0935 | 0.3322 | 1.6404 | 0.33725 | 1.5301
| 66.6 | 1.0337 | 66.6 | 1.9881 | 33.3 | 1.255 | [5 empty] | 66.6 | 0.82092 | 66.6 | 1.5172 | 33.3 | 1.6667 |  |  | 33.3 | 0.34348 |  |  |  | 66.6 | 0.54334 | 66.6 | 1.0632 | 33.3 | 1.1469 | 66.6 | 0.58629 | 33.3 | 1.5119 | 23.31 | 1.1124 |  | 0.33218 | 0.073379 | 0.33312 | 0.29102 | 0.33309 | 0.39341 | 0.33308 | 0.282 | 0.3341 | -0.22009 |  | 0.33218 | 0.099127 | 0.33307 | 0.3806 | 0.33305 | 0.50916 | 0.33305 | 0.33754 | 0.33404 | -0.38856 |  | 0.33319 | 0.13614 | 0.33319 | 0.61072 | 0.33318 | 1.0946 | 0.33322 | 1.6444 | 0.33821 | 1.5392
| 66.8 | 1.0363 | 66.8 | 1.9918 | 33.4 | 1.2482 | [5 empty] | 66.8 | 0.82287 | 66.8 | 1.5205 | 33.4 | 1.6701 |  |  | 33.4 | 0.3348 |  |  |  | 66.8 | 0.54475 | 66.8 | 1.066 | 33.4 | 1.1499 | 66.8 | 0.57754 | 33.4 | 1.5049 | 23.38 | 1.1049 |  | 0.33321 | 0.073507 | 0.33412 | 0.2914 | 0.33411 | 0.39468 | 0.33409 | 0.28484 | 0.33502 | -0.21641 |  | 0.33318 | 0.09918 | 0.33407 | 0.38132 | 0.33409 | 0.51115 | 0.3341 | 0.34177 | 0.33507 | -0.38197 |  | 0.33418 | 0.13608 | 0.33419 | 0.61112 | 0.3342 | 1.0957 | 0.33423 | 1.6484 | 0.33927 | 1.5495
| 67 | 1.0389 | 67 | 1.9956 | 33.5 | 1.2415 | [5 empty] | 67 | 0.82479 | 67 | 1.5238 | 33.5 | 1.6735 |  |  | 33.5 | 0.32613 |  |  |  | 67 | 0.54619 | 67 | 1.0689 | 33.5 | 1.153 | 67 | 0.5688 | 33.5 | 1.498 | 23.45 | 1.0975 |  | 0.3342 | 0.07349 | 0.33511 | 0.29175 | 0.33508 | 0.39575 | 0.33506 | 0.28725 | 0.33611 | -0.21147 |  | 0.3342 | 0.099404 | 0.33507 | 0.38192 | 0.33507 | 0.51294 | 0.33508 | 0.34572 | 0.33602 | -0.37672 |  | 0.33518 | 0.13627 | 0.33518 | 0.61128 | 0.33518 | 1.0967 | 0.3352 | 1.6517 | 0.34023 | 1.5585
| 67.2 | 1.0415 | 67.2 | 1.9994 | 33.6 | 1.2348 | [5 empty] | 67.2 | 0.82671 | 67.2 | 1.5271 | 33.6 | 1.677 |  |  | 33.6 | 0.31744 |  |  |  | 67.2 | 0.54761 | 67.2 | 1.0717 | 33.6 | 1.1559 | 67.2 | 0.56009 | 33.6 | 1.4911 | 23.52 | 1.0901 |  | 0.3352 | 0.073515 | 0.33612 | 0.29219 | 0.33611 | 0.39708 | 0.3361 | 0.29026 | 0.33704 | -0.20771 |  | 0.33519 | 0.099426 | 0.33606 | 0.38244 | 0.33605 | 0.51446 | 0.33605 | 0.34919 | 0.33706 | -0.37022 |  | 0.33616 | 0.13599 | 0.33616 | 0.61123 | 0.33615 | 1.0971 | 0.33618 | 1.655 | 0.34121 | 1.5676
| 67.4 | 1.0441 | 67.4 | 2.0031 | 33.7 | 1.2281 | [5 empty] | 67.4 | 0.82864 | 67.4 | 1.5305 | 33.7 | 1.6804 |  |  | 33.7 | 0.30882 |  |  |  | 67.4 | 0.54902 | 67.4 | 1.0746 | 33.7 | 1.1589 | 67.4 | 0.55139 | 33.7 | 1.4841 | 23.59 | 1.0828 |  | 0.3362 | 0.07357 | 0.33709 | 0.29242 | 0.33708 | 0.39807 | 0.33705 | 0.29258 | 0.33802 | -0.20361 |  | 0.33618 | 0.099418 | 0.33709 | 0.38323 | 0.33707 | 0.51641 | 0.33709 | 0.35328 | 0.33806 | -0.36412 |  | 0.33716 | 0.13597 | 0.33716 | 0.61148 | 0.33717 | 1.0981 | 0.3372 | 1.6591 | 0.34226 | 1.5778
| 67.6 | 1.0467 | 67.6 | 1.8395 | 33.8 | 1.2214 | [5 empty] | 67.6 | 0.83056 | 67.6 | 1.5338 | 33.8 | 1.6838 |  |  | 33.8 | 0.30015 |  |  |  | 67.6 | 0.55044 | 67.6 | 1.0775 | 33.8 | 1.1619 | 67.6 | 0.54272 | 33.8 | 1.4771 | 23.66 | 1.0754 |  | 0.33718 | 0.073513 | 0.33812 | 0.2929 | 0.3381 | 0.39934 | 0.33807 | 0.29531 | 0.33908 | -0.199 |  | 0.33719 | 0.099572 | 0.33807 | 0.38374 | 0.33808 | 0.51811 | 0.3381 | 0.35714 | 0.33903 | -0.35863 |  | 0.3382 | 0.13652 | 0.3382 | 0.61229 | 0.3382 | 1.0994 | 0.33821 | 1.6629 | 0.34329 | 1.588
| 67.8 | 1.0494 | 67.8 | 1.8234 | 33.9 | 1.2148 | [5 empty] | 67.8 | 0.83249 | 67.8 | 1.5371 | 33.9 | 1.6871 |  |  | 33.9 | 0.29153 |  |  |  | 67.8 | 0.55188 | 67.8 | 1.0804 | 33.9 | 1.1648 | 67.8 | 0.53408 | 33.9 | 1.4701 | 23.73 | 1.068 |  | 0.33821 | 0.073691 | 0.33912 | 0.2932 | 0.33911 | 0.40054 | 0.33909 | 0.29799 | 0.3401 | -0.19495 |  | 0.33819 | 0.09965 | 0.33908 | 0.38443 | 0.33907 | 0.51972 | 0.33907 | 0.36071 | 0.34011 | -0.3518 |  | 0.33919 | 0.13621 | 0.3392 | 0.61241 | 0.33919 | 1.1003 | 0.33923 | 1.6669 | 0.3443 | 1.5979
| 68 | 1.0521 | 68 | 1.8113 | 34 | 1.2081 | [5 empty] | 68 | 0.83441 | 68 | 1.5404 | 34 | 1.6906 |  |  | 34 | 0.28289 |  |  |  | 68 | 0.55329 | 68 | 1.0833 | 34 | 1.1679 | 68 | 0.52545 | 34 | 1.4632 | 23.8 | 1.0608 |  | 0.33921 | 0.073683 | 0.34013 | 0.29361 | 0.34011 | 0.40174 | 0.3401 | 0.30071 | 0.34114 | -0.19042 |  | 0.3392 | 0.0998 | 0.34009 | 0.38509 | 0.34009 | 0.52141 | 0.3401 | 0.36493 | 0.34102 | -0.34679 |  | 0.34019 | 0.1364 | 0.34019 | 0.61269 | 0.34019 | 1.1012 | 0.34022 | 1.6705 | 0.34527 | 1.6064
| 68.2 | 1.0548 | 68.2 | 1.8006 | 34.1 | 1.2013 | [5 empty] | 68.2 | 0.83634 | 68.2 | 1.5437 | 34.1 | 1.694 |  |  | 34.1 | 0.27429 |  |  |  | 68.2 | 0.55471 | 68.2 | 1.0862 | 34.1 | 1.1709 | 68.2 | 0.51685 | 34.1 | 1.4564 | 23.87 | 1.0534 |  | 0.34022 | 0.073755 | 0.34114 | 0.29406 | 0.34114 | 0.40302 | 0.34114 | 0.30352 | 0.34207 | -0.1867 |  | 0.34019 | 0.0999 | 0.34107 | 0.38548 | 0.34106 | 0.5229 | 0.34106 | 0.36807 | 0.34206 | -0.34044 |  | 0.34118 | 0.13621 | 0.34118 | 0.61277 | 0.34117 | 1.102 | 0.3412 | 1.6735 | 0.34625 | 1.6155
| 68.4 | 1.0574 | 68.4 | 1.7908 | 34.2 | 1.1946 | [5 empty] | 68.4 | 0.83826 | 68.4 | 1.547 | 34.2 | 1.6973 |  |  | 34.2 | 0.26571 |  |  |  | 68.4 | 0.55612 | 68.4 | 1.0891 | 34.2 | 1.1738 | 68.4 | 0.50826 | 34.2 | 1.4495 | 23.94 | 1.046 |  | 0.34122 | 0.073826 | 0.34215 | 0.29439 | 0.34211 | 0.4041 | 0.3421 | 0.30592 | 0.34309 | -0.18253 |  | 0.34119 | 0.099902 | 0.34207 | 0.38615 | 0.34208 | 0.52485 | 0.34208 | 0.37222 | 0.34307 | -0.33416 |  | 0.34218 | 0.13627 | 0.34217 | 0.61297 | 0.34219 | 1.103 | 0.34222 | 1.6776 | 0.34729 | 1.6254
| 68.6 | 1.06 | 68.6 | 1.7814 | 34.3 | 1.1879 | [5 empty] | 68.6 | 0.84018 | 68.6 | 1.5503 | 34.3 | 1.7007 |  |  | 34.3 | 0.25714 |  |  |  | 68.6 | 0.55755 | 68.6 | 1.0919 | 34.3 | 1.1768 | 68.6 | 0.49971 | 34.3 | 1.4425 | 24.01 | 1.0387 |  | 0.34223 | 0.073895 | 0.34316 | 0.29476 | 0.34313 | 0.40522 | 0.34312 | 0.3085 | 0.34415 | -0.17814 |  | 0.34219 | 0.10004 | 0.34308 | 0.38683 | 0.3431 | 0.52674 | 0.3431 | 0.37605 | 0.34406 | -0.32883 |  | 0.34321 | 0.1368 | 0.34321 | 0.61388 | 0.34322 | 1.1045 | 0.34323 | 1.6818 | 0.34835 | 1.6363
| 68.8 | 1.0626 | 68.8 | 1.7726 | 34.4 | 1.1813 | [5 empty] | 68.8 | 0.8421 | 68.8 | 1.5536 | 34.4 | 1.7041 |  |  | 34.4 | 0.24857 |  |  |  | 68.8 | 0.55897 | 68.8 | 1.0948 | 34.4 | 1.1798 | 68.8 | 0.49116 | 34.4 | 1.4357 | 24.08 | 1.0313 |  | 0.34323 | 0.07387 | 0.34416 | 0.29509 | 0.34415 | 0.40646 | 0.34413 | 0.31126 | 0.34519 | -0.17356 |  | 0.34321 | 0.10022 | 0.3441 | 0.3874 | 0.3441 | 0.52834 | 0.34409 | 0.37961 | 0.3451 | -0.32211 |  | 0.3442 | 0.1365 | 0.34421 | 0.61387 | 0.34421 | 1.105 | 0.34427 | 1.6851 | 0.34932 | 1.6449
| 69 | 1.0651 | 69 | 1.7641 | 34.5 | 1.1748 | [5 empty] | 69 | 0.84403 | 69 | 1.5569 | 34.5 | 1.7074 |  |  | 34.5 | 0.24003 |  |  |  | 69 | 0.56039 | 69 | 1.0977 | 34.5 | 1.1827 | 69 | 0.48264 | 34.5 | 1.4287 | 24.15 | 1.024 |  | 0.34424 | 0.073898 | 0.34517 | 0.29553 | 0.34515 | 0.4077 | 0.34517 | 0.31406 | 0.34616 | -0.16965 |  | 0.34421 | 0.10028 | 0.3451 | 0.38802 | 0.3451 | 0.53 | 0.3451 | 0.38356 | 0.346 | -0.31736 |  | 0.34521 | 0.13659 | 0.34521 | 0.61411 | 0.34521 | 1.1057 | 0.34524 | 1.6884 | 0.35031 | 1.6536
| 69.2 | 1.0677 | 69.2 | 1.7557 | 34.6 | 1.1682 | [5 empty] | 69.2 | 0.84594 | 69.2 | 1.5601 | 34.6 | 1.7108 |  |  | 34.6 | 0.23149 |  |  |  | 69.2 | 0.56181 | 69.2 | 1.1006 | 34.6 | 1.1857 | 69.2 | 0.47414 | 34.6 | 1.4217 | 24.22 | 1.0167 |  | 0.34524 | 0.073917 | 0.34615 | 0.29577 | 0.34614 | 0.40874 | 0.34613 | 0.31644 | 0.34709 | -0.16591 |  | 0.34521 | 0.10037 | 0.34609 | 0.38846 | 0.34608 | 0.53157 | 0.34608 | 0.3868 | 0.34708 | -0.31078 |  | 0.3462 | 0.13651 | 0.3462 | 0.61426 | 0.34619 | 1.1066 | 0.34624 | 1.692 | 0.3513 | 1.6628
| 69.4 | 1.0703 | 69.4 | 1.7476 | 34.7 | 1.1615 | [5 empty] | 69.4 | 0.84786 | 69.4 | 1.5634 | 34.7 | 1.714 |  |  | 34.7 | 0.22296 |  |  |  | 69.4 | 0.56324 | 69.4 | 1.1035 | 34.7 | 1.1886 | 69.4 | 0.46567 | 34.7 | 1.4148 | 24.29 | 1.0094 |  | 0.34624 | 0.073957 | 0.34715 | 0.29615 | 0.34714 | 0.40987 | 0.34712 | 0.31884 | 0.34809 | -0.16181 |  | 0.3462 | 0.10038 | 0.34711 | 0.3893 | 0.34711 | 0.53354 | 0.3471 | 0.39095 | 0.34813 | -0.30441 |  | 0.3472 | 0.13657 | 0.34721 | 0.61462 | 0.34721 | 1.1076 | 0.34724 | 1.6955 | 0.35229 | 1.6722
| 69.6 | 1.0729 | 69.6 | 1.7398 | 34.8 | 1.155 | [5 empty] | 69.6 | 0.84978 | 69.6 | 1.5666 | 34.8 | 1.7173 |  |  | 34.8 | 0.21447 |  |  |  | 69.6 | 0.56466 | 69.6 | 1.1064 | 34.8 | 1.1916 | 69.6 | 0.45721 | 34.8 | 1.4079 | 24.36 | 1.0022 |  | 0.34725 | 0.074039 | 0.34815 | 0.29652 | 0.34813 | 0.41097 | 0.34811 | 0.32146 | 0.34914 | -0.15749 |  | 0.34723 | 0.10063 | 0.34812 | 0.38996 | 0.34812 | 0.53537 | 0.34812 | 0.39479 | 0.34908 | -0.29931 |  | 0.34824 | 0.13712 | 0.34825 | 0.61557 | 0.34825 | 1.1093 | 0.3483 | 1.7001 | 0.35333 | 1.6818
| 69.8 | 1.0755 | 69.8 | 1.7323 | 34.9 | 1.1483 | [5 empty] | 69.8 | 0.85169 | 69.8 | 1.5698 | 34.9 | 1.7207 |  |  | 34.9 | 0.20595 |  |  |  | 69.8 | 0.56606 | 69.8 | 1.1092 | 34.9 | 1.1946 | 69.8 | 0.44878 | 34.9 | 1.4011 | 24.43 | 0.99487 |  | 0.34824 | 0.074038 | 0.34918 | 0.29689 | 0.34915 | 0.41219 | 0.34915 | 0.32415 | 0.35017 | -0.15323 |  | 0.34823 | 0.10075 | 0.34912 | 0.3904 | 0.3491 | 0.53681 | 0.3491 | 0.39813 | 0.35013 | -0.29257 |  | 0.34924 | 0.13678 | 0.34924 | 0.61533 | 0.34924 | 1.1096 | 0.34929 | 1.7032 | 0.35434 | 1.6911
| 70 | 1.0782 | 70 | 1.7247 | 35 | 1.1417 | [5 empty] | 70 | 0.85361 | 70 | 1.5731 | 35 | 1.724 |  |  | 35 | 0.19747 |  |  |  | 70 | 0.56749 | 70 | 1.1121 | 35 | 1.1976 | 70 | 0.44037 | 35 | 1.3943 | 24.5 | 0.98754 |  | 0.34925 | 0.074091 | 0.35017 | 0.29718 | 0.35016 | 0.4133 | 0.35014 | 0.32672 | 0.35116 | -0.14906 |  | 0.34923 | 0.10079 | 0.35013 | 0.39116 | 0.35013 | 0.53872 | 0.35015 | 0.40235 | 0.35105 | -0.28779 |  | 0.35024 | 0.1368 | 0.35025 | 0.61561 | 0.35024 | 1.1106 | 0.35028 | 1.7064 | 0.35532 | 1.7
| 70.2 | 1.0808 | 70.2 | 1.7172 | 35.1 | 1.135 | [5 empty] | 70.2 | 0.85552 | 70.2 | 1.5763 | 35.1 | 1.7273 |  |  | 35.1 | 0.18897 |  |  |  | 70.2 | 0.5689 | 70.2 | 1.1151 | 35.1 | 1.2006 | 70.2 | 0.43197 | 35.1 | 1.3874 | 24.57 | 0.98023 |  | 0.35026 | 0.074076 | 0.35116 | 0.29747 | 0.35114 | 0.41434 | 0.35116 | 0.32933 | 0.3521 | -0.14543 |  | 0.35024 | 0.10095 | 0.35113 | 0.39161 | 0.35111 | 0.54018 | 0.35108 | 0.4054 | 0.35212 | -0.28114 |  | 0.35124 | 0.13683 | 0.35125 | 0.61586 | 0.35125 | 1.1114 | 0.35129 | 1.7099 | 0.35634 | 1.7094
| 70.4 | 1.0834 | 70.4 | 1.7099 | 35.2 | 1.1284 | [5 empty] | 70.4 | 0.85744 | 70.4 | 1.5796 | 35.2 | 1.7306 |  |  | 35.2 | 0.1805 |  |  |  | 70.4 | 0.57033 | 70.4 | 1.1179 | 35.2 | 1.2036 | 70.4 | 0.42357 | 35.2 | 1.3805 | 24.64 | 0.97295 |  | 0.35125 | 0.074107 | 0.35218 | 0.29794 | 0.35216 | 0.41565 | 0.35212 | 0.33173 | 0.35311 | -0.14129 |  | 0.35123 | 0.10094 | 0.35214 | 0.39225 | 0.35215 | 0.54194 | 0.35217 | 0.40962 | 0.35305 | -0.27629 |  | 0.35223 | 0.13688 | 0.35223 | 0.61609 | 0.35222 | 1.1121 | 0.35228 | 1.7134 | 0.35735 | 1.7187
| 70.6 | 1.086 | 70.6 | 1.7027 | 35.3 | 1.1219 | [5 empty] | 70.6 | 0.85934 | 70.6 | 1.5828 | 35.3 | 1.734 |  |  | 35.3 | 0.17201 |  |  |  | 70.6 | 0.57174 | 70.6 | 1.1208 | 35.3 | 1.2066 | 70.6 | 0.4152 | 35.3 | 1.3736 | 24.71 | 0.96572 |  | 0.35225 | 0.074217 | 0.35317 | 0.29814 | 0.35315 | 0.41659 | 0.35313 | 0.33422 | 0.35413 | -0.13703 |  | 0.35226 | 0.10115 | 0.35314 | 0.39282 | 0.35313 | 0.54351 | 0.3531 | 0.41264 | 0.35407 | -0.27002 |  | 0.35325 | 0.13715 | 0.35326 | 0.61663 | 0.35326 | 1.1135 | 0.35328 | 1.717 | 0.35833 | 1.727
| 70.8 | 1.0887 | 70.8 | 1.6956 | 35.4 | 1.1153 | [5 empty] | 70.8 | 0.86126 | 70.8 | 1.5861 | 35.4 | 1.7372 |  |  | 35.4 | 0.16358 |  |  |  | 70.8 | 0.57316 | 70.8 | 1.1237 | 35.4 | 1.2096 | 70.8 | 0.40684 | 35.4 | 1.3667 | 24.78 | 0.95842 |  | 0.35325 | 0.074222 | 0.35416 | 0.29851 | 0.35416 | 0.41776 | 0.35415 | 0.33686 | 0.35513 | -0.13318 |  | 0.35325 | 0.099762 | 0.35413 | 0.39336 | 0.35413 | 0.54519 | 0.35412 | 0.41652 | 0.35515 | -0.2634 |  | 0.35425 | 0.13701 | 0.35427 | 0.61677 | 0.35426 | 1.1144 | 0.35429 | 1.7205 | 0.35933 | 1.7365
| 71 | 1.0913 | 71 | 1.6885 | 35.5 | 1.1087 | [5 empty] | 71 | 0.86316 | 71 | 1.5893 | 35.5 | 1.7405 |  |  | 35.5 | 0.15515 |  |  |  | 71 | 0.57457 | 71 | 1.1265 | 35.5 | 1.2126 | 71 | 0.3985 | 35.5 | 1.3598 | 24.85 | 0.95124 |  | 0.35425 | 0.074184 | 0.35519 | 0.29889 | 0.35517 | 0.41882 | 0.35515 | 0.33934 | 0.35619 | -0.12877 |  | 0.35424 | 0.10124 | 0.35515 | 0.39409 | 0.35515 | 0.54702 | 0.35516 | 0.42062 | 0.35605 | -0.25855 |  | 0.35525 | 0.13682 | 0.35526 | 0.61677 | 0.35526 | 1.1148 | 0.35528 | 1.7236 | 0.36033 | 1.7452
| 71.2 | 1.0938 | 71.2 | 1.6816 | 35.6 | 1.1021 | [5 empty] | 71.2 | 0.86506 | 71.2 | 1.5925 | 35.6 | 1.7438 |  |  | 35.6 | 0.14674 |  |  |  | 71.2 | 0.576 | 71.2 | 1.1293 | 35.6 | 1.2156 | 71.2 | 0.39018 | 35.6 | 1.3529 | 24.92 | 0.9441 |  | 0.35526 | 0.074247 | 0.35618 | 0.29917 | 0.35615 | 0.41983 | 0.35614 | 0.34177 | 0.35714 | -0.12492 |  | 0.35525 | 0.10136 | 0.35615 | 0.39449 | 0.35613 | 0.54839 | 0.35613 | 0.42373 | 0.35715 | -0.25188 |  | 0.35627 | 0.13707 | 0.35627 | 0.61711 | 0.35627 | 1.1159 | 0.35631 | 1.727 | 0.36133 | 1.7541
| 71.4 | 1.0964 | 71.4 | 1.6748 | 35.7 | 1.0955 | [5 empty] | 71.4 | 0.86698 | 71.4 | 1.5957 | 35.7 | 1.7471 |  |  | 35.7 | 0.13834 |  |  |  | 71.4 | 0.5774 | 71.4 | 1.1322 | 35.7 | 1.2186 | 71.4 | 0.38188 | 35.7 | 1.3461 | 24.99 | 0.93682 |  | 0.35627 | 0.07431 | 0.35719 | 0.29965 | 0.35719 | 0.42119 | 0.35716 | 0.34463 | 0.35814 | -0.12091 |  | 0.35626 | 0.10148 | 0.35717 | 0.39525 | 0.35715 | 0.55029 | 0.35717 | 0.42777 | 0.35811 | -0.24657 |  | 0.35726 | 0.13719 | 0.35727 | 0.61767 | 0.35727 | 1.117 | 0.3573 | 1.7307 | 0.36232 | 1.7627
| 71.6 | 1.0991 | 71.6 | 1.6679 | 35.8 | 1.089 | [5 empty] | 71.6 | 0.86889 | 71.6 | 1.599 | 35.8 | 1.7504 |  |  | 35.8 | 0.12995 |  |  |  | 71.6 | 0.57883 | 71.6 | 1.1351 | 35.8 | 1.2215 | 71.6 | 0.37358 | 35.8 | 1.3393 | 25.06 | 0.92957 |  | 0.35727 | 0.074373 | 0.35819 | 0.29989 | 0.35817 | 0.42213 | 0.35815 | 0.34687 | 0.35916 | -0.11669 |  | 0.35727 | 0.10158 | 0.35816 | 0.39573 | 0.35816 | 0.55182 | 0.35816 | 0.4313 | 0.35908 | -0.24097 |  | 0.35827 | 0.13733 | 0.35827 | 0.61794 | 0.35828 | 1.1178 | 0.35829 | 1.7339 | 0.36329 | 1.7714
| 71.8 | 1.1017 | 71.8 | 1.6611 | 35.9 | 1.0825 | [5 empty] | 71.8 | 0.87078 | 71.8 | 1.6021 | 35.9 | 1.7536 |  |  | 35.9 | 0.1216 |  |  |  | 71.8 | 0.58025 | 71.8 | 1.138 | 35.9 | 1.2245 | 71.8 | 0.3653 | 35.9 | 1.3325 | 25.13 | 0.9223 |  | 0.35827 | 0.074388 | 0.35917 | 0.30017 | 0.35916 | 0.42317 | 0.35914 | 0.3494 | 0.36019 | -0.11259 |  | 0.35828 | 0.1017 | 0.35914 | 0.39618 | 0.35914 | 0.55334 | 0.35912 | 0.43459 | 0.36019 | -0.23427 |  | 0.35925 | 0.13687 | 0.35926 | 0.61763 | 0.35926 | 1.1182 | 0.35928 | 1.7369 | 0.3643 | 1.7803
| 72 | 1.1044 | 72 | 1.6544 | 36 | 1.076 | [5 empty] | 72 | 0.87269 | 72 | 1.6052 | 36 | 1.7569 |  |  | 36 | 0.11324 |  |  |  | 72 | 0.58166 | 72 | 1.1409 | 36 | 1.2275 | 72 | 0.35704 | 36 | 1.3256 | 25.2 | 0.91514 |  | 0.35926 | 0.074385 | 0.3602 | 0.30053 | 0.36018 | 0.4243 | 0.36017 | 0.35194 | 0.36115 | -0.1088 |  | 0.35926 | 0.10169 | 0.36017 | 0.39689 | 0.36017 | 0.55516 | 0.36019 | 0.43868 | 0.36109 | -0.22947 |  | 0.36024 | 0.13651 | 0.36024 | 0.61753 | 0.36025 | 1.1188 | 0.36026 | 1.7397 | 0.36526 | 1.7882
| 72.2 | 1.107 | 72.2 | 1.6477 | 36.1 | 1.0694 | [5 empty] | 72.2 | 0.87458 | 72.2 | 1.6085 | 36.1 | 1.7602 |  |  | 36.1 | 0.10493 |  |  |  | 72.2 | 0.58307 | 72.2 | 1.1438 | 36.1 | 1.2305 | 72.2 | 0.3488 | 36.1 | 1.3187 | 25.27 | 0.90799 |  | 0.36028 | 0.074436 | 0.36121 | 0.30093 | 0.36119 | 0.42538 | 0.36119 | 0.35438 | 0.36219 | -0.10438 |  | 0.36027 | 0.10179 | 0.36117 | 0.39747 | 0.36117 | 0.55672 | 0.36115 | 0.44185 | 0.36215 | -0.22314 |  | 0.36126 | 0.137 | 0.36126 | 0.61808 | 0.36127 | 1.1197 | 0.36128 | 1.7433 | 0.36627 | 1.7974
| 72.4 | 1.1096 | 72.4 | 1.641 | 36.2 | 1.063 | [5 empty] | 72.4 | 0.87649 | 72.4 | 1.6116 | 36.2 | 1.7634 |  |  | 36.2 | 0.096569 |  |  |  | 72.4 | 0.58449 | 72.4 | 1.1467 | 36.2 | 1.2334 | 72.4 | 0.34056 | 36.2 | 1.3118 | 25.34 | 0.90076 |  | 0.36129 | 0.074501 | 0.36222 | 0.30125 | 0.3622 | 0.42645 | 0.36219 | 0.35696 | 0.36315 | -0.1008 |  | 0.36129 | 0.10198 | 0.36217 | 0.39802 | 0.36217 | 0.55832 | 0.36219 | 0.44568 | 0.36323 | -0.21666 |  | 0.36225 | 0.13673 | 0.36226 | 0.61796 | 0.36225 | 1.1201 | 0.36227 | 1.7462 | 0.3673 | 1.8065
| 72.6 | 1.1123 | 72.6 | 1.6344 | 36.3 | 1.0565 | [5 empty] | 72.6 | 0.87838 | 72.6 | 1.6148 | 36.3 | 1.7666 |  |  | 36.3 | 0.088262 |  |  |  | 72.6 | 0.58591 | 72.6 | 1.1496 | 36.3 | 1.2364 | 72.6 | 0.33234 | 36.3 | 1.3049 | 25.41 | 0.8937 |  | 0.36229 | 0.074511 | 0.3632 | 0.30155 | 0.36319 | 0.42749 | 0.36317 | 0.35924 | 0.36418 | -0.096606 |  | 0.36229 | 0.10202 | 0.3632 | 0.3987 | 0.36319 | 0.56 | 0.36321 | 0.44957 | 0.36411 | -0.21208 |  | 0.36322 | 0.13653 | 0.36322 | 0.61799 | 0.36323 | 1.1208 | 0.36325 | 1.7492 | 0.36823 | 1.8138
| 72.8 | 1.1149 | 72.8 | 1.6278 | 36.4 | 1.05 | [5 empty] | 72.8 | 0.88028 | 72.8 | 1.618 | 36.4 | 1.7699 |  |  | 36.4 | 0.079937 |  |  |  | 72.8 | 0.58732 | 72.8 | 1.1524 | 36.4 | 1.2393 | 72.8 | 0.32413 | 36.4 | 1.2981 | 25.48 | 0.88655 |  | 0.36329 | 0.074545 | 0.36421 | 0.30182 | 0.36419 | 0.42851 | 0.36416 | 0.36173 | 0.36524 | -0.092315 |  | 0.3633 | 0.10211 | 0.36417 | 0.39905 | 0.36418 | 0.56134 | 0.36417 | 0.45256 | 0.3652 | -0.20551 |  | 0.36421 | 0.13653 | 0.36422 | 0.6182 | 0.36422 | 1.1215 | 0.36427 | 1.7525 | 0.36926 | 1.8237
| 73 | 1.1175 | 73 | 1.6214 | 36.5 | 1.0435 | [5 empty] | 73 | 0.88218 | 73 | 1.6212 | 36.5 | 1.7731 |  |  | 36.5 | 0.071664 |  |  |  | 73 | 0.58873 | 73 | 1.1553 | 36.5 | 1.2422 | 73 | 0.31595 | 36.5 | 1.2913 | 25.55 | 0.87943 |  | 0.36428 | 0.074494 | 0.36523 | 0.3022 | 0.36522 | 0.4297 | 0.36523 | 0.36441 | 0.3662 | -0.088605 |  | 0.36428 | 0.10212 | 0.36517 | 0.39967 | 0.36518 | 0.56316 | 0.3652 | 0.45642 | 0.3661 | -0.20084 |  | 0.3652 | 0.13621 | 0.36519 | 0.61777 | 0.36519 | 1.1215 | 0.36522 | 1.7549 | 0.37022 | 1.8311
| 73.2 | 1.1202 | 73.2 | 1.615 | 36.6 | 1.0369 | [5 empty] | 73.2 | 0.88407 | 73.2 | 1.6244 | 36.6 | 1.7763 |  |  | 36.6 | 0.063405 |  |  |  | 73.2 | 0.59015 | 73.2 | 1.1582 | 36.6 | 1.2453 | 73.2 | 0.30777 | 36.6 | 1.2846 | 25.62 | 0.87231 |  | 0.36531 | 0.07462 | 0.36623 | 0.30251 | 0.36621 | 0.43072 | 0.36621 | 0.36666 | 0.36725 | -0.08435 |  | 0.36529 | 0.10227 | 0.36619 | 0.40023 | 0.36619 | 0.56458 | 0.36617 | 0.45963 | 0.36719 | -0.19435 |  | 0.36624 | 0.13692 | 0.36624 | 0.61863 | 0.36624 | 1.1231 | 0.36625 | 1.7586 | 0.37126 | 1.8407
| 73.4 | 1.1228 | 73.4 | 1.6084 | 36.7 | 1.0304 | [5 empty] | 73.4 | 0.88597 | 73.4 | 1.6275 | 36.7 | 1.7795 |  |  | 36.7 | 0.055174 |  |  |  | 73.4 | 0.59157 | 73.4 | 1.161 | 36.7 | 1.2482 | 73.4 | 0.29961 | 36.7 | 1.2777 | 25.69 | 0.86512 |  | 0.36632 | 0.074722 | 0.36724 | 0.30284 | 0.36724 | 0.43182 | 0.36723 | 0.36925 | 0.36821 | -0.080684 |  | 0.36631 | 0.10245 | 0.3672 | 0.40084 | 0.36722 | 0.56632 | 0.36718 | 0.4634 | 0.36819 | -0.18873 |  | 0.36722 | 0.13662 | 0.36722 | 0.61869 | 0.36722 | 1.1235 | 0.36726 | 1.7618 | 0.37227 | 1.8492
| 73.6 | 1.1253 | 73.6 | 1.6019 | 36.8 | 1.024 | [5 empty] | 73.6 | 0.88786 | 73.6 | 1.6307 | 36.8 | 1.7827 |  |  | 36.8 | 0.046954 |  |  |  | 73.6 | 0.59298 | 73.6 | 1.1639 | 36.8 | 1.2512 | 73.6 | 0.29146 | 36.8 | 1.2709 | 25.76 | 0.85799 |  | 0.36733 | 0.074728 | 0.36824 | 0.30315 | 0.36822 | 0.43279 | 0.36821 | 0.37158 | 0.36918 | -0.076681 |  | 0.36731 | 0.10248 | 0.36821 | 0.40141 | 0.36821 | 0.56787 | 0.36822 | 0.46705 | 0.36916 | -0.18344 |  | 0.36819 | 0.13643 | 0.3682 | 0.61851 | 0.3682 | 1.1237 | 0.36819 | 1.7639 | 0.37321 | 1.8569
| 73.8 | 1.1279 | 73.8 | 1.5955 | 36.9 | 1.0176 | [5 empty] | 73.8 | 0.88975 | 73.8 | 1.6338 | 36.9 | 1.7859 |  |  | 36.9 | 0.038741 |  |  |  | 73.8 | 0.59439 | 73.8 | 1.1668 | 36.9 | 1.2542 | 73.8 | 0.28331 | 36.9 | 1.2641 | 25.83 | 0.85085 |  | 0.36832 | 0.074729 | 0.36923 | 0.30341 | 0.3692 | 0.43376 | 0.36917 | 0.37394 | 0.37021 | -0.072601 |  | 0.36833 | 0.10262 | 0.36919 | 0.40181 | 0.36919 | 0.56922 | 0.36918 | 0.47009 | 0.3702 | -0.17711 |  | 0.36919 | 0.13653 | 0.36919 | 0.61871 | 0.36919 | 1.1246 | 0.36923 | 1.7678 | 0.37426 | 1.8665
| 74 | 1.1305 | 74 | 1.5892 | 37 | 1.0111 | [5 empty] | 74 | 0.89165 | 74 | 1.637 | 37 | 1.7892 |  |  | 37 | 0.030606 |  |  |  | 74 | 0.59581 | 74 | 1.1696 | 37 | 1.2572 | 74 | 0.27518 | 37 | 1.2572 | 25.9 | 0.84385 |  | 0.3693 | 0.074685 | 0.37024 | 0.30381 | 0.37022 | 0.43488 | 0.37021 | 0.37642 | 0.37123 | -0.068574 |  | 0.36931 | 0.10257 | 0.37019 | 0.40241 | 0.3702 | 0.57086 | 0.37019 | 0.47354 | 0.37114 | -0.17226 |  | 0.37017 | 0.13633 | 0.37017 | 0.61867 | 0.37019 | 1.1249 | 0.37019 | 1.7701 | 0.37518 | 1.8735
| 74.2 | 1.1332 | 74.2 | 1.5828 | 37.1 | 1.0048 | [5 empty] | 74.2 | 0.89354 | 74.2 | 1.6401 | 37.1 | 1.7924 |  |  | 37.1 | 0.022409 |  |  |  | 74.2 | 0.59722 | 74.2 | 1.1725 | 37.1 | 1.2602 | 74.2 | 0.26706 | 37.1 | 1.2503 | 25.97 | 0.83684 |  | 0.37032 | 0.07479 | 0.37127 | 0.3042 | 0.37124 | 0.43597 | 0.37124 | 0.37898 | 0.37224 | -0.064721 |  | 0.37033 | 0.10277 | 0.37122 | 0.40314 | 0.37122 | 0.57271 | 0.37122 | 0.4777 | 0.37221 | -0.16588 |  | 0.37119 | 0.13666 | 0.37118 | 0.61915 | 0.37119 | 1.126 | 0.37121 | 1.7735 | 0.37621 | 1.8826
| 74.4 | 1.1358 | 74.4 | 1.5764 | 37.2 | 0.99831 | [5 empty] | 74.4 | 0.89544 | 74.4 | 1.6433 | 37.2 | 1.7956 |  |  | 37.2 | 0.01429 |  |  |  | 74.4 | 0.59864 | 74.4 | 1.1754 | 37.2 | 1.2632 | 74.4 | 0.25897 | 37.2 | 1.2435 | 26.04 | 0.82972 |  | 0.37134 | 0.074862 | 0.37226 | 0.3044 | 0.37223 | 0.43692 | 0.37222 | 0.38132 | 0.37322 | -0.060783 |  | 0.37133 | 0.10283 | 0.37221 | 0.40358 | 0.37221 | 0.57414 | 0.37222 | 0.48096 | 0.37315 | -0.16081 |  | 0.37219 | 0.13672 | 0.37218 | 0.61918 | 0.37219 | 1.1268 | 0.37222 | 1.7768 | 0.37724 | 1.8915
| 74.6 | 1.1385 | 74.6 | 1.5702 | 37.3 | 0.99189 | [5 empty] | 74.6 | 0.89732 | 74.6 | 1.6464 | 37.3 | 1.7988 |  |  | 37.3 | 0.0062078 |  |  |  | 74.6 | 0.60005 | 74.6 | 1.1782 | 37.3 | 1.2662 | 74.6 | 0.25087 | 37.3 | 1.2368 | 26.11 | 0.82262 |  | 0.37234 | 0.074813 | 0.37326 | 0.30465 | 0.37325 | 0.43792 | 0.37323 | 0.38366 | 0.37422 | -0.056811 |  | 0.37234 | 0.10292 | 0.37322 | 0.40408 | 0.37322 | 0.57563 | 0.37319 | 0.48411 | 0.37418 | -0.15494 |  | 0.37316 | 0.13635 | 0.37317 | 0.61912 | 0.37318 | 1.127 | 0.3732 | 1.7791 | 0.37816 | 1.8986
| 74.8 | 1.1411 | 74.8 | 1.5638 | 37.4 | 0.98543 | [5 empty] | 74.8 | 0.89921 | 74.8 | 1.6495 | 37.4 | 1.8019 |  |  | 37.4 | -0.0018351 |  |  |  | 74.8 | 0.60147 | 74.8 | 1.1811 | 37.4 | 1.2692 | 74.8 | 0.24279 | 37.4 | 1.23 | 26.18 | 0.81564 |  | 0.37335 | 0.074859 | 0.37425 | 0.30497 | 0.37423 | 0.43898 | 0.37423 | 0.38612 | 0.3752 | -0.053126 |  | 0.37334 | 0.10304 | 0.37422 | 0.40457 | 0.37421 | 0.57708 | 0.37423 | 0.48766 | 0.37517 | -0.14972 |  | 0.37416 | 0.13667 | 0.37417 | 0.61964 | 0.37417 | 1.1281 | 0.3742 | 1.7827 | 0.37923 | 1.9082
| 75 | 1.1437 | 75 | 1.5576 | 37.5 | 0.97903 | [5 empty] | 75 | 0.9011 | 75 | 1.6526 | 37.5 | 1.805 | [7 empty] | 75 | 0.60288 | 75 | 1.1839 | 37.5 | 1.2722 | 75 | 0.23472 | 37.5 | 1.2232 | 26.25 | 0.80855 |  | 0.37432 | 0.074846 | 0.37526 | 0.30529 | 0.37524 | 0.43996 | 0.37521 | 0.38838 | 0.37624 | -0.048989 |  | 0.37433 | 0.103 | 0.37524 | 0.4052 | 0.37523 | 0.57863 | 0.37521 | 0.49096 | 0.37627 | -0.14278 |  | 0.37516 | 0.13669 | 0.37515 | 0.61946 | 0.37515 | 1.1284 | 0.37517 | 1.7852 | 0.38018 | 1.916
| 75.2 | 1.1464 | 75.2 | 1.5513 | 37.6 | 0.97269 | [5 empty] | 75.2 | 0.90298 | 75.2 | 1.6558 | 37.6 | 1.8081 | [7 empty] | 75.2 | 0.6043 | 75.2 | 1.1867 | 37.6 | 1.2751 | 75.2 | 0.22665 | 37.6 | 1.2165 | 26.32 | 0.8014 |  | 0.37534 | 0.074969 | 0.37626 | 0.30557 | 0.37624 | 0.44092 | 0.37623 | 0.39081 | 0.37724 | -0.045085 |  | 0.37536 | 0.10325 | 0.37624 | 0.40577 | 0.37626 | 0.5803 | 0.37626 | 0.49505 | 0.37725 | -0.13763 |  | 0.37615 | 0.13666 | 0.37615 | 0.61994 | 0.37616 | 1.1292 | 0.37619 | 1.7882 | 0.38118 | 1.9241
| 75.4 | 1.149 | 75.4 | 1.545 | 37.7 | 0.96629 | [5 empty] | 75.4 | 0.90486 | 75.4 | 1.6589 | 37.7 | 1.8113 | [7 empty] | 75.4 | 0.60571 | 75.4 | 1.1896 | 37.7 | 1.2781 | 75.4 | 0.21861 | 37.7 | 1.2096 | 26.39 | 0.79428 |  | 0.37634 | 0.074904 | 0.37725 | 0.30576 | 0.37724 | 0.44183 | 0.37721 | 0.39308 | 0.378 | -0.042132 |  | 0.37635 | 0.10327 | 0.37724 | 0.40624 | 0.37726 | 0.58171 | 0.37724 | 0.49824 | 0.37824 | -0.13204 |  | 0.37717 | 0.13689 | 0.37716 | 0.62011 | 0.37717 | 1.13 | 0.3772 | 1.7914 | 0.38221 | 1.9331
| 75.6 | 1.1516 | 75.6 | 1.5387 | 37.8 | 0.95986 | [5 empty] | 75.6 | 0.90675 | 75.6 | 1.662 | 37.8 | 1.8144 | [7 empty] | 75.6 | 0.60712 | 75.6 | 1.1924 | 37.8 | 1.281 | 75.6 | 0.21057 | 37.8 | 1.2027 | 26.46 | 0.78729 |  | 0.37733 | 0.074826 | 0.37825 | 0.30603 | 0.37823 | 0.44277 | 0.37822 | 0.39534 | 0.38018 | -0.033856 |  | 0.37736 | 0.10335 | 0.37825 | 0.40676 | 0.37826 | 0.58331 | 0.37826 | 0.50163 | 0.37921 | -0.12693 |  | 0.37814 | 0.13649 | 0.37813 | 0.61969 | 0.37814 | 1.1301 | 0.37814 | 1.7933 | 0.38316 | 1.9402
| 75.8 | 1.1543 | 75.8 | 1.5324 | 37.9 | 0.95355 | [5 empty] | 75.8 | 0.90863 | 75.8 | 1.665 | 37.9 | 1.8176 | [7 empty] | 75.8 | 0.60854 | 75.8 | 1.1953 | 37.9 | 1.284 | 75.8 | 0.20255 | 37.9 | 1.1959 | 26.53 | 0.78029 |  | 0.37832 | 0.074804 | 0.37923 | 0.30623 | 0.37922 | 0.44368 | 0.37921 | 0.39764 | 0.38118 | -0.029957 |  | 0.37837 | 0.10342 | 0.37926 | 0.4073 | 0.37925 | 0.58465 | 0.37923 | 0.50476 | 0.38022 | -0.1213 |  | 0.37914 | 0.13673 | 0.37914 | 0.62015 | 0.37914 | 1.1311 | 0.37916 | 1.7969 | 0.38422 | 1.9501
| 76 | 1.1569 | 76 | 1.5262 | 38 | 0.94736 | [5 empty] | 76 | 0.91049 | 76 | 1.6681 | 38 | 1.8207 | [7 empty] | 76 | 0.60996 | 76 | 1.1982 | 38 | 1.287 | 76 | 0.19453 | 38 | 1.1891 | 26.6 | 0.77332 |  | 0.37932 | 0.074857 | 0.38022 | 0.30648 | 0.38019 | 0.44463 | 0.38019 | 0.39998 | 0.38218 | -0.026112 |  | 0.37938 | 0.10358 | 0.38027 | 0.40795 | 0.38027 | 0.58632 | 0.38027 | 0.5084 | 0.3813 | -0.11479 |  | 0.38014 | 0.13691 | 0.38014 | 0.62065 | 0.38013 | 1.1318 | 0.38014 | 1.7996 | 0.38516 | 1.9572
| 76.2 | 1.1595 | 76.2 | 1.5201 | 38.1 | 0.94099 | [5 empty] | 76.2 | 0.91238 | 76.2 | 1.6712 | 38.1 | 1.8238 | [7 empty] | 76.2 | 0.61137 | 76.2 | 1.2011 | 38.1 | 1.2899 | 76.2 | 0.18654 | 38.1 | 1.1824 | 26.67 | 0.76634 |  | 0.38029 | 0.074802 | 0.38121 | 0.30673 | 0.3812 | 0.4456 | 0.38118 | 0.40226 | 0.38319 | -0.022265 |  | 0.38038 | 0.10365 | 0.38128 | 0.40849 | 0.38129 | 0.58775 | 0.38128 | 0.51197 | 0.38226 | -0.10985 |  | 0.38113 | 0.13672 | 0.38112 | 0.62057 | 0.38113 | 1.1322 | 0.38115 | 1.8026 | 0.38615 | 1.9654
| 76.4 | 1.1621 | 76.4 | 1.5139 | 38.2 | 0.93463 | [5 empty] | 76.4 | 0.91426 | 76.4 | 1.6742 | 38.2 | 1.8269 | [7 empty] | 76.4 | 0.61277 | 76.4 | 1.204 | 38.2 | 1.2929 | 76.4 | 0.17855 | 38.2 | 1.1757 | 26.74 | 0.7594 |  | 0.3813 | 0.074849 | 0.38221 | 0.30693 | 0.3822 | 0.44657 | 0.3822 | 0.40461 | 0.38418 | -0.018408 |  | 0.38139 | 0.10375 | 0.38227 | 0.40885 | 0.38228 | 0.58915 | 0.38229 | 0.51528 | 0.38328 | -0.10396 |  | 0.38213 | 0.13682 | 0.38214 | 0.62077 | 0.38213 | 1.1331 | 0.38215 | 1.8056 | 0.38717 | 1.9738
| 76.6 | 1.1647 | 76.6 | 1.5078 | 38.3 | 0.92831 | [5 empty] | 76.6 | 0.91613 | 76.6 | 1.6774 | 38.3 | 1.83 | [7 empty] | 76.6 | 0.6142 | 76.6 | 1.2069 | 38.3 | 1.2958 | 76.6 | 0.17058 | 38.3 | 1.169 | 26.81 | 0.75245 |  | 0.38229 | 0.07482 | 0.38321 | 0.30719 | 0.38319 | 0.44744 | 0.38318 | 0.40679 | 0.38513 | -0.014882 |  | 0.38239 | 0.10379 | 0.38329 | 0.40949 | 0.38331 | 0.59079 | 0.38302 | 0.51793 | 0.38428 | -0.098759 |  | 0.38311 | 0.13672 | 0.38312 | 0.62083 | 0.38312 | 1.1335 | 0.38312 | 1.8078 | 0.38808 | 1.9798
| 76.8 | 1.1674 | 76.8 | 1.5016 | 38.4 | 0.92195 | [5 empty] | 76.8 | 0.918 | 76.8 | 1.6804 | 38.4 | 1.8331 | [7 empty] | 76.8 | 0.61561 | 76.8 | 1.2097 | 38.4 | 1.2988 | 76.8 | 0.16262 | 38.4 | 1.1621 | 26.88 | 0.74552 |  | 0.38329 | 0.074807 | 0.38422 | 0.30753 | 0.3842 | 0.44852 | 0.38418 | 0.40917 | 0.38614 | -0.010875 |  | 0.38339 | 0.10383 | 0.3843 | 0.41002 | 0.38429 | 0.59228 | 0.38444 | 0.52202 | 0.38528 | -0.093231 |  | 0.38412 | 0.13697 | 0.38411 | 0.62113 | 0.38413 | 1.1343 | 0.38415 | 1.8113 | 0.38914 | 1.9894
| 77 | 1.17 | 77 | 1.4955 | 38.5 | 0.91573 | [5 empty] | 77 | 0.91988 | 77 | 1.6835 | 38.5 | 1.8362 | [7 empty] | 77 | 0.61702 | 77 | 1.2126 | 38.5 | 1.3017 | 77 | 0.15466 | 38.5 | 1.1554 | 26.95 | 0.73862 |  | 0.3843 | 0.074942 | 0.38517 | 0.30766 | 0.38515 | 0.4492 | 0.38513 | 0.41115 | 0.38716 | -0.0068928 |  | 0.38442 | 0.10405 | 0.38529 | 0.4105 | 0.38531 | 0.59365 | 0.38529 | 0.52503 | 0.38628 | -0.087375 |  | 0.38514 | 0.13735 | 0.38513 | 0.62169 | 0.38514 | 1.1353 | 0.38515 | 1.8141 | 0.3902 | 1.9988
| 77.2 | 1.1726 | 77.2 | 1.4893 | 38.6 | 0.9095 | [5 empty] | 77.2 | 0.92176 | 77.2 | 1.6865 | 38.6 | 1.8393 | [7 empty] | 77.2 | 0.61842 | 77.2 | 1.2155 | 38.6 | 1.3047 | 77.2 | 0.14673 | 38.6 | 1.1486 | 27.02 | 0.7317 |  | 0.38527 | 0.074855 | 0.38618 | 0.30795 | 0.38616 | 0.45019 | 0.38614 | 0.41354 | 0.38812 | -0.0034724 |  | 0.38542 | 0.10413 | 0.38631 | 0.41104 | 0.38631 | 0.59524 | 0.38633 | 0.52857 | 0.38729 | -0.08199 |  | 0.3861 | 0.13693 | 0.38611 | 0.62163 | 0.3861 | 1.1355 | 0.38612 | 1.8166 | 0.39115 | 2.0059
| 77.4 | 1.1753 | 77.4 | 1.4832 | 38.7 | 0.90323 | [5 empty] | 77.4 | 0.92362 | 77.4 | 1.6896 | 38.7 | 1.8424 | [7 empty] | 77.4 | 0.61984 | 77.4 | 1.2183 | 38.7 | 1.3077 | 77.4 | 0.13878 | 38.7 | 1.1418 | 27.09 | 0.72482 |  | 0.38626 | 0.074845 | 0.38718 | 0.30823 | 0.38716 | 0.45116 | 0.38717 | 0.41592 | 0.38915 | 0.00052885 |  | 0.38642 | 0.10414 | 0.38731 | 0.41157 | 0.38732 | 0.59657 | 0.38732 | 0.53167 | 0.38832 | -0.076362 |  | 0.38711 | 0.1371 | 0.38712 | 0.62182 | 0.38712 | 1.1365 | 0.38714 | 1.82 | 0.39218 | 2.0145
| 77.6 | 1.1778 | 77.6 | 1.477 | 38.8 | 0.89707 | [5 empty] | 77.6 | 0.92549 | 77.6 | 1.6926 | 38.8 | 1.8455 | [7 empty] | 77.6 | 0.62125 | 77.6 | 1.2211 | 38.8 | 1.3106 | 77.6 | 0.13088 | 38.8 | 1.135 | 27.16 | 0.71794 |  | 0.38725 | 0.074843 | 0.38817 | 0.30842 | 0.38815 | 0.45201 | 0.38813 | 0.41801 | 0.39012 | 0.004271 |  | 0.38742 | 0.1042 | 0.38832 | 0.41201 | 0.38833 | 0.59801 | 0.38833 | 0.53513 | 0.38932 | -0.070962 |  | 0.3881 | 0.13351 | 0.38809 | 0.62144 | 0.38809 | 1.1363 | 0.38807 | 1.8213 | 0.39313 | 2.0218
| 77.8 | 1.1804 | 77.8 | 1.4708 | 38.9 | 0.89089 | [5 empty] | 77.8 | 0.92737 | 77.8 | 1.6957 | 38.9 | 1.8486 | [7 empty] | 77.8 | 0.62266 | 77.8 | 1.224 | 38.9 | 1.3136 | 77.8 | 0.12298 | 38.9 | 1.1282 | 27.23 | 0.7111 |  | 0.38825 | 0.07485 | 0.38918 | 0.30882 | 0.38915 | 0.453 | 0.38917 | 0.42048 | 0.39113 | 0.0080536 |  | 0.38844 | 0.10431 | 0.38934 | 0.41258 | 0.38933 | 0.59949 | 0.38934 | 0.53835 | 0.39031 | -0.065535 |  | 0.38911 | 0.1372 | 0.3891 | 0.62216 | 0.38911 | 1.1375 | 0.38913 | 1.8249 | 0.39413 | 2.0295
| 78 | 1.1831 | 78 | 1.4647 | 39 | 0.88463 | [5 empty] | 78 | 0.92924 | 78 | 1.6987 | 39 | 1.8516 | [7 empty] | 78 | 0.62408 | 78 | 1.2269 | 39 | 1.3166 | 78 | 0.1151 | 39 | 1.1216 | 27.3 | 0.7042 |  | 0.38926 | 0.075009 | 0.39017 | 0.30902 | 0.39014 | 0.45385 | 0.39015 | 0.42254 | 0.39214 | 0.011913 |  | 0.38946 | 0.10447 | 0.39036 | 0.41317 | 0.39036 | 0.60104 | 0.39037 | 0.5419 | 0.39133 | -0.059797 |  | 0.3901 | 0.13719 | 0.39011 | 0.62247 | 0.39011 | 1.1385 | 0.39015 | 1.8283 | 0.39521 | 2.0391
| 78.2 | 1.1856 | 78.2 | 1.4587 | 39.1 | 0.87853 | [5 empty] | 78.2 | 0.93111 | 78.2 | 1.7018 | 39.1 | 1.8547 | [7 empty] | 78.2 | 0.62549 | 78.2 | 1.2297 | 39.1 | 1.3196 | 78.2 | 0.10722 | 39.1 | 1.1148 | 27.37 | 0.69737 |  | 0.39025 | 0.074938 | 0.39115 | 0.30923 | 0.39112 | 0.45478 | 0.39113 | 0.42479 | 0.3931 | 0.01543 |  | 0.39046 | 0.10452 | 0.39134 | 0.41365 | 0.39136 | 0.6025 | 0.39137 | 0.54505 | 0.39235 | -0.054257 |  | 0.39111 | 0.13718 | 0.3911 | 0.6224 | 0.3911 | 1.1386 | 0.39113 | 1.8306 | 0.39615 | 2.0459
| 78.4 | 1.1882 | 78.4 | 1.4526 | 39.2 | 0.87233 | [5 empty] | 78.4 | 0.93298 | 78.4 | 1.7048 | 39.2 | 1.8577 | [7 empty] | 78.4 | 0.62689 | 78.4 | 1.2326 | 39.2 | 1.3226 | 78.4 | 0.099366 | 39.2 | 1.108 | 27.44 | 0.69052 |  | 0.39123 | 0.074955 | 0.39214 | 0.30945 | 0.39214 | 0.45569 | 0.39212 | 0.4271 | 0.39413 | 0.019486 |  | 0.39146 | 0.10457 | 0.39234 | 0.41404 | 0.39234 | 0.60377 | 0.39234 | 0.54839 | 0.39331 | -0.049336 |  | 0.39211 | 0.13734 | 0.39211 | 0.62275 | 0.39211 | 1.1393 | 0.39216 | 1.8336 | 0.39715 | 2.0541
| 78.6 | 1.1909 | 78.6 | 1.4465 | 39.3 | 0.86617 | [5 empty] | 78.6 | 0.93486 | 78.6 | 1.7078 | 39.3 | 1.8607 | [7 empty] | 78.6 | 0.62829 | 78.6 | 1.2354 | 39.3 | 1.3256 | 78.6 | 0.091529 | 39.3 | 1.1013 | 27.51 | 0.68371 |  | 0.39222 | 0.074948 | 0.39314 | 0.30964 | 0.39312 | 0.45651 | 0.39311 | 0.42914 | 0.39508 | 0.022893 |  | 0.39246 | 0.10465 | 0.39335 | 0.41451 | 0.39335 | 0.60512 | 0.39332 | 0.55146 | 0.39418 | -0.044585 |  | 0.3931 | 0.13724 | 0.3931 | 0.62294 | 0.39311 | 1.1401 | 0.39311 | 1.8362 | 0.39814 | 2.0613
| 78.8 | 1.1935 | 78.8 | 1.4404 | 39.4 | 0.85995 | [5 empty] | 78.8 | 0.93672 | 78.8 | 1.7108 | 39.4 | 1.8638 | [7 empty] | 78.8 | 0.62971 | 78.8 | 1.2383 | 39.4 | 1.3286 | 78.8 | 0.083713 | 39.4 | 1.0945 | 27.58 | 0.67691 |  | 0.39322 | 0.074924 | 0.39417 | 0.31006 | 0.39415 | 0.4576 | 0.39413 | 0.43163 | 0.39609 | 0.026707 |  | 0.39346 | 0.10465 | 0.39436 | 0.415 | 0.39435 | 0.60658 | 0.39437 | 0.55498 | 0.39647 | -0.031839 |  | 0.39411 | 0.13743 | 0.39411 | 0.62318 | 0.3941 | 1.1406 | 0.39413 | 1.8388 | 0.39914 | 2.0692
| 79 | 1.1961 | 79 | 1.4343 | 39.5 | 0.85381 | [5 empty] | 79 | 0.93858 | 79 | 1.7138 | 39.5 | 1.8668 | [7 empty] | 79 | 0.63112 | 79 | 1.241 | 39.5 | 1.3315 | 79 | 0.075895 | 39.5 | 1.0878 | 27.65 | 0.6701 |  | 0.39424 | 0.075034 | 0.39515 | 0.31019 | 0.39512 | 0.4583 | 0.39509 | 0.43356 | 0.39711 | 0.030769 |  | 0.39447 | 0.10472 | 0.39533 | 0.41537 | 0.39534 | 0.60797 | 0.39535 | 0.55814 | 0.39731 | -0.02741 |  | 0.39511 | 0.13751 | 0.39512 | 0.62351 | 0.39513 | 1.1417 | 0.39514 | 1.8419 | 0.40016 | 2.0779
| 79.2 | 1.1987 | 79.2 | 1.4282 | 39.6 | 0.8477 | [5 empty] | 79.2 | 0.94045 | 79.2 | 1.7167 | 39.6 | 1.8697 | [7 empty] | 79.2 | 0.63253 | 79.2 | 1.2439 | 39.6 | 1.3345 | 79.2 | 0.068103 | 39.6 | 1.0811 | 27.72 | 0.66331 |  | 0.39522 | 0.075001 | 0.39613 | 0.31045 | 0.39611 | 0.45922 | 0.39608 | 0.4358 | 0.39806 | 0.034128 |  | 0.39546 | 0.10472 | 0.39635 | 0.41587 | 0.39635 | 0.6094 | 0.39639 | 0.56148 | 0.39829 | -0.022217 |  | 0.3961 | 0.13737 | 0.3961 | 0.62351 | 0.39612 | 1.1421 | 0.3961 | 1.8441 | 0.40113 | 2.0849
| 79.4 | 1.2014 | 79.4 | 1.4221 | 39.7 | 0.84168 | [5 empty] | 79.4 | 0.94231 | 79.4 | 1.7197 | 39.7 | 1.8728 | [7 empty] | 79.4 | 0.63393 | 79.4 | 1.2467 | 39.7 | 1.3374 | 79.4 | 0.060326 | 39.7 | 1.0743 | 27.79 | 0.65656 |  | 0.39621 | 0.07499 | 0.39714 | 0.31075 | 0.3971 | 0.46022 | 0.39709 | 0.4382 | 0.3991 | 0.038174 |  | 0.39646 | 0.1048 | 0.39734 | 0.41624 | 0.39734 | 0.61065 | 0.39733 | 0.56449 | 0.39928 | -0.016942 |  | 0.39709 | 0.13736 | 0.39709 | 0.62364 | 0.39709 | 1.1425 | 0.39712 | 1.8469 | 0.40217 | 2.0937
| 79.6 | 1.2041 | 79.6 | 1.416 | 39.8 | 0.83571 | [5 empty] | 79.6 | 0.94418 | 79.6 | 1.7227 | 39.8 | 1.8758 | [7 empty] | 79.6 | 0.63535 | 79.6 | 1.2496 | 39.8 | 1.3403 | 79.6 | 0.052567 | 39.8 | 1.0676 | 27.86 | 0.6498 |  | 0.3972 | 0.07502 | 0.39811 | 0.31086 | 0.39808 | 0.46095 | 0.39805 | 0.44014 | 0.40006 | 0.04161 |  | 0.39744 | 0.10473 | 0.39834 | 0.41667 | 0.39833 | 0.61201 | 0.39834 | 0.56767 | 0.4003 | -0.011363 |  | 0.39809 | 0.13746 | 0.39808 | 0.6238 | 0.39809 | 1.1432 | 0.39812 | 1.8495 | 0.40311 | 2.1003
| 79.8 | 1.2067 | 79.8 | 1.4099 | 39.9 | 0.82955 | [5 empty] | 79.8 | 0.94604 | 79.8 | 1.7257 | 39.9 | 1.8787 | [7 empty] | 79.8 | 0.63676 | 79.8 | 1.2525 | 39.9 | 1.3433 | 79.8 | 0.044825 | 39.9 | 1.0611 | 27.93 | 0.64304 |  | 0.3982 | 0.075045 | 0.39914 | 0.31121 | 0.39912 | 0.46198 | 0.39911 | 0.44259 | 0.40106 | 0.045295 |  | 0.39845 | 0.10484 | 0.39932 | 0.41708 | 0.39934 | 0.61339 | 0.39932 | 0.57083 | 0.40131 | -0.006068 |  | 0.3991 | 0.1377 | 0.3991 | 0.62422 | 0.39911 | 1.1442 | 0.39911 | 1.8524 | 0.40414 | 2.109
| 80 | 1.2093 | 80 | 1.4039 | 40 | 0.82348 | [5 empty] | 80 | 0.9479 | 80 | 1.7287 | 40 | 1.8818 | [7 empty] | 80 | 0.63817 | 80 | 1.2554 | 40 | 1.3462 | 80 | 0.037096 | 40 | 1.0544 | 28 | 0.63633 |  | 0.39921 | 0.075087 | 0.40011 | 0.31133 | 0.40009 | 0.46275 | 0.40005 | 0.44452 | 0.40209 | 0.049369 |  | 0.39944 | 0.10484 | 0.40031 | 0.41746 | 0.40031 | 0.61463 | 0.40032 | 0.57393 | 0.40228 | -0.00082016 |  | 0.4001 | 0.1377 | 0.40008 | 0.6243 | 0.40009 | 1.1446 | 0.4001 | 1.8548 | 0.40518 | 2.1174
| 80.2 | 1.212 | 80.2 | 1.3979 | 40.1 | 0.8175 | [5 empty] | 80.2 | 0.94975 | 80.2 | 1.7317 | 40.1 | 1.8847 | [7 empty] | 80.2 | 0.63957 | 80.2 | 1.2582 | 40.1 | 1.3491 | 80.2 | 0.029394 | 40.1 | 1.0476 | 28.07 | 0.6296 |  | 0.4002 | 0.075125 | 0.40111 | 0.31156 | 0.40108 | 0.4636 | 0.40106 | 0.44672 | 0.40236 | 0.049509 |  | 0.40043 | 0.10487 | 0.40131 | 0.41788 | 0.40131 | 0.61603 | 0.40133 | 0.57712 | 0.40323 | 0.0040998 |  | 0.40109 | 0.13761 | 0.40108 | 0.62434 | 0.40109 | 1.1449 | 0.40108 | 1.8569 | 0.40614 | 2.124
| 80.4 | 1.2146 | 80.4 | 1.3918 | 40.2 | 0.81144 | [5 empty] | 80.4 | 0.95162 | 80.4 | 1.7347 | 40.2 | 1.8878 | [7 empty] | 80.4 | 0.64098 | 80.4 | 1.2611 | 40.2 | 1.3521 | 80.4 | 0.021708 | 40.2 | 1.0409 | 28.14 | 0.62292 |  | 0.40119 | 0.075107 | 0.40211 | 0.3119 | 0.40211 | 0.4646 | 0.4021 | 0.44909 | 0.40443 | 0.058162 |  | 0.40144 | 0.10491 | 0.4023 | 0.41828 | 0.40232 | 0.6173 | 0.40232 | 0.58028 | 0.40429 | 0.0097668 |  | 0.40208 | 0.1376 | 0.40209 | 0.62466 | 0.40209 | 1.1458 | 0.4021 | 1.8601 | 0.4072 | 2.133
| 80.6 | 1.2172 | 80.6 | 1.3857 | 40.3 | 0.80539 | [5 empty] | 80.6 | 0.95347 | 80.6 | 1.7376 | 40.3 | 1.8907 | [7 empty] | 80.6 | 0.64239 | 80.6 | 1.264 | 40.3 | 1.355 | 80.6 | 0.014047 | 40.3 | 1.0342 | 28.21 | 0.61622 |  | 0.40219 | 0.075165 | 0.4031 | 0.31216 | 0.40307 | 0.4654 | 0.40306 | 0.4511 | 0.40458 | 0.057457 |  | 0.40243 | 0.10502 | 0.4033 | 0.41877 | 0.4033 | 0.61858 | 0.40328 | 0.58326 | 0.40528 | 0.015125 |  | 0.40309 | 0.13747 | 0.40309 | 0.6251 | 0.40308 | 1.1463 | 0.40309 | 1.8625 | 0.40809 | 2.1388
| 80.8 | 1.2198 | 80.8 | 1.3797 | 40.4 | 0.79924 | [5 empty] | 80.8 | 0.95533 | 80.8 | 1.7406 | 40.4 | 1.8937 | [7 empty] | 80.8 | 0.6438 | 80.8 | 1.2668 | 40.4 | 1.358 | 80.8 | 0.006416 | 40.4 | 1.0276 | 28.28 | 0.60954 |  | 0.40318 | 0.075198 | 0.4041 | 0.3124 | 0.40409 | 0.46632 | 0.4041 | 0.45344 | 0.40696 | 0.068519 |  | 0.40343 | 0.10505 | 0.40431 | 0.41924 | 0.40431 | 0.61996 | 0.4043 | 0.5866 | 0.40627 | 0.020438 |  | 0.40411 | 0.1382 | 0.4041 | 0.62553 | 0.40411 | 1.1476 | 0.40411 | 1.8656 | 0.40915 | 2.1474
| 81 | 1.2224 | 81 | 1.3736 | 40.5 | 0.79325 | [5 empty] | 81 | 0.9572 | 81 | 1.7435 | 40.5 | 1.8967 | [7 empty] | 81 | 0.64521 | 81 | 1.2697 | 40.5 | 1.361 | 81 | -0.0012034 | 40.5 | 1.0209 | 28.35 | 0.60287 |  | 0.40418 | 0.075211 | 0.40509 | 0.31251 | 0.40505 | 0.46696 | 0.40501 | 0.45513 | 0.40844 | 0.073023 |  | 0.40442 | 0.10508 | 0.40529 | 0.41958 | 0.40529 | 0.6212 | 0.40528 | 0.58961 | 0.40726 | 0.025608 |  | 0.40511 | 0.13803 | 0.4051 | 0.62561 | 0.40511 | 1.1482 | 0.40512 | 1.8686 | 0.41019 | 2.1561
| 81.2 | 1.225 | 81.2 | 1.3675 | 40.6 | 0.78725 | [5 empty] | 81.2 | 0.95904 | 81.2 | 1.7465 | 40.6 | 1.8996 | [7 empty] | 81.2 | 0.64662 | 81.2 | 1.2726 | 40.6 | 1.3639 |  |  | 40.6 | 1.0142 | 28.42 | 0.59623 |  | 0.40519 | 0.075145 | 0.40608 | 0.31277 | 0.40606 | 0.4679 | 0.40605 | 0.45751 | 0.40909 | 0.075363 |  | 0.40542 | 0.10514 | 0.4063 | 0.42007 | 0.40631 | 0.62259 | 0.40632 | 0.59298 | 0.40824 | 0.030695 |  | 0.4061 | 0.13775 | 0.4061 | 0.62563 | 0.4061 | 1.1484 | 0.4061 | 1.8704 | 0.41114 | 2.1624
| 81.4 | 1.2276 | 81.4 | 1.3615 | 40.7 | 0.78129 | [5 empty] | 81.4 | 0.96089 | 81.4 | 1.7494 | 40.7 | 1.9026 | [7 empty] | 81.4 | 0.64803 | 81.4 | 1.2753 | 40.7 | 1.3669 |  |  | 40.7 | 1.0076 | 28.49 | 0.5896 |  | 0.40616 | 0.075159 | 0.40709 | 0.31303 | 0.40707 | 0.46885 | 0.40706 | 0.45985 | 0.41004 | 0.078844 |  | 0.40641 | 0.10515 | 0.40729 | 0.42043 | 0.4073 | 0.62385 | 0.4073 | 0.59593 | 0.40926 | 0.0361 |  | 0.40713 | 0.13834 | 0.40711 | 0.62628 | 0.40712 | 1.1496 | 0.40713 | 1.8738 | 0.41216 | 2.1705
| 81.6 | 1.2303 | 81.6 | 1.3554 | 40.8 | 0.77535 | [5 empty] | 81.6 | 0.96275 | 81.6 | 1.7523 | 40.8 | 1.9055 | [7 empty] | 81.6 | 0.64945 | 81.6 | 1.2782 | 40.8 | 1.3699 |  |  | 40.8 | 1.001 | 28.56 | 0.58297 |  | 0.40718 | 0.075273 | 0.40809 | 0.3133 | 0.40807 | 0.46967 | 0.40806 | 0.46185 | 0.41104 | 0.08233 |  | 0.40741 | 0.1052 | 0.40828 | 0.42086 | 0.40829 | 0.62513 | 0.40827 | 0.599 | 0.41024 | 0.041338 |  | 0.4081 | 0.13473 | 0.40809 | 0.62602 | 0.40807 | 1.1496 | 0.40808 | 1.8752 | 0.41311 | 2.1772
| 81.8 | 1.2328 | 81.8 | 1.3493 | 40.9 | 0.76946 | [5 empty] | 81.8 | 0.9646 | 81.8 | 1.7553 | 40.9 | 1.9084 | [7 empty] | 81.8 | 0.65086 | 81.8 | 1.281 | 40.9 | 1.3729 |  |  | 40.9 | 0.99435 | 28.63 | 0.57638 |  | 0.40819 | 0.075356 | 0.4091 | 0.31357 | 0.40909 | 0.47059 | 0.40907 | 0.46419 | 0.41209 | 0.086366 |  | 0.40842 | 0.10536 | 0.40928 | 0.42126 | 0.40927 | 0.62639 | 0.40925 | 0.60195 | 0.41126 | 0.046664 |  | 0.40911 | 0.13825 | 0.40911 | 0.62653 | 0.40909 | 1.1505 | 0.40912 | 1.8784 | 0.41413 | 2.1852
| 82 | 1.2355 | 82 | 1.3434 | 41 | 0.76354 | [5 empty] | 82 | 0.96645 | 82 | 1.7582 | 41 | 1.9114 | [7 empty] | 82 | 0.65227 | 82 | 1.2839 | 41 | 1.3758 |  |  | 41 | 0.98766 | 28.7 | 0.56977 |  | 0.40918 | 0.075344 | 0.4101 | 0.31383 | 0.41007 | 0.47141 | 0.41005 | 0.46618 | 0.41303 | 0.089762 |  | 0.40941 | 0.10539 | 0.41028 | 0.42175 | 0.41028 | 0.62779 | 0.41029 | 0.60534 | 0.41193 | 0.050101 |  | 0.41011 | 0.13821 | 0.41011 | 0.62685 | 0.41012 | 1.1514 | 0.41014 | 1.8816 | 0.41521 | 2.1944
| 82.2 | 1.2381 | 82.2 | 1.3373 | 41.1 | 0.75766 | [5 empty] | 82.2 | 0.9683 | 82.2 | 1.7611 | 41.1 | 1.9144 | [7 empty] | 82.2 | 0.65368 | 82.2 | 1.2868 | 41.1 | 1.3789 |  |  | 41.1 | 0.98099 | 28.77 | 0.5632 |  | 0.41018 | 0.075382 | 0.41108 | 0.31392 | 0.41105 | 0.47211 | 0.41102 | 0.46818 | 0.41405 | 0.093605 |  | 0.4104 | 0.10541 | 0.41128 | 0.42216 | 0.41128 | 0.62902 | 0.41128 | 0.60838 | 0.41383 | 0.060182 |  | 0.4111 | 0.1379 | 0.41108 | 0.62653 | 0.41109 | 1.1514 | 0.4111 | 1.8835 | 0.41614 | 2.2001
| 82.4 | 1.2406 | 82.4 | 1.3313 | 41.2 | 0.75178 | [5 empty] | 82.4 | 0.97015 | 82.4 | 1.764 | 41.2 | 1.9172 | [7 empty] | 82.4 | 0.65508 | 82.4 | 1.2896 | 41.2 | 1.3817 |  |  | 41.2 | 0.9744 | 28.84 | 0.55664 |  | 0.41116 | 0.075294 | 0.41209 | 0.31422 | 0.41207 | 0.4731 | 0.41205 | 0.47038 | 0.41504 | 0.097049 |  | 0.41139 | 0.10543 | 0.41228 | 0.42257 | 0.41228 | 0.63038 | 0.41229 | 0.61148 | 0.41393 | 0.059757 |  | 0.41213 | 0.13852 | 0.41211 | 0.62726 | 0.41212 | 1.1525 | 0.41214 | 1.8864 | 0.4172 | 2.2091
| 82.6 | 1.2432 | 82.6 | 1.3252 | 41.3 | 0.74588 | [5 empty] | 82.6 | 0.972 | 82.6 | 1.7669 | 41.3 | 1.92 | [7 empty] | 82.6 | 0.65649 | 82.6 | 1.2924 | 41.3 | 1.3846 |  |  | 41.3 | 0.9678 | 28.91 | 0.55009 |  | 0.41218 | 0.075444 | 0.4131 | 0.31454 | 0.41308 | 0.47405 | 0.41307 | 0.47274 | 0.41602 | 0.10056 |  | 0.4124 | 0.10558 | 0.41328 | 0.42303 | 0.41328 | 0.63159 | 0.41326 | 0.61435 | 0.41606 | 0.072908 |  | 0.4131 | 0.13479 | 0.41311 | 0.62726 | 0.41309 | 1.1528 | 0.4131 | 1.8881 | 0.41813 | 2.2146
| 82.8 | 1.2458 | 82.8 | 1.3191 | 41.4 | 0.74002 | [5 empty] | 82.8 | 0.97385 | 82.8 | 1.7698 | 41.4 | 1.9229 | [7 empty] | 82.8 | 0.6579 | 82.8 | 1.2952 | 41.4 | 1.3876 |  |  | 41.4 | 0.96116 | 28.98 | 0.54354 |  | 0.41318 | 0.075494 | 0.41407 | 0.31464 | 0.41406 | 0.47478 | 0.41404 | 0.47469 | 0.41704 | 0.10428 |  | 0.4134 | 0.10564 | 0.41427 | 0.42346 | 0.41427 | 0.63291 | 0.41427 | 0.61765 | 0.41756 | 0.079185 |  | 0.41409 | 0.13819 | 0.41409 | 0.62747 | 0.41409 | 1.1536 | 0.41411 | 1.8912 | 0.41915 | 2.223
| 83 | 1.2485 | 83 | 1.3131 | 41.5 | 0.73422 | [5 empty] | 83 | 0.97568 | 83 | 1.7727 | 41.5 | 1.9258 | [7 empty] | 83 | 0.65932 | 83 | 1.2981 | 41.5 | 1.3906 |  |  | 41.5 | 0.95457 | 29.05 | 0.53702 |  | 0.41417 | 0.075457 | 0.41508 | 0.31495 | 0.41506 | 0.47561 | 0.41505 | 0.47679 | 0.41809 | 0.10838 |  | 0.41439 | 0.10569 | 0.41526 | 0.42383 | 0.41527 | 0.63416 | 0.41526 | 0.62054 | 0.41757 | 0.077123 |  | 0.4151 | 0.13834 | 0.41509 | 0.62786 | 0.4151 | 1.1543 | 0.41514 | 1.8944 | 0.4202 | 2.2315
| 83.2 | 1.2511 | 83.2 | 1.307 | 41.6 | 0.72835 | [5 empty] | 83.2 | 0.97753 | 83.2 | 1.7756 | 41.6 | 1.9287 | [7 empty] | 83.2 | 0.66071 | 83.2 | 1.3009 | 41.6 | 1.3935 |  |  | 41.6 | 0.9481 | 29.12 | 0.5305 |  | 0.41516 | 0.075497 | 0.41607 | 0.31512 | 0.41604 | 0.47636 | 0.41603 | 0.47883 | 0.41908 | 0.11186 |  | 0.41539 | 0.10571 | 0.41626 | 0.42425 | 0.41626 | 0.6354 | 0.41628 | 0.62379 | 0.41981 | 0.073843 |  | 0.4161 | 0.13802 | 0.41608 | 0.62753 | 0.41609 | 1.1543 | 0.41611 | 1.8958 | 0.42115 | 2.2376
| 83.4 | 1.2537 | 83.4 | 1.3009 | 41.7 | 0.72255 | [5 empty] | 83.4 | 0.97937 | 83.4 | 1.7784 | 41.7 | 1.9316 | [7 empty] | 83.4 | 0.66212 | 83.4 | 1.3037 | 41.7 | 1.3965 |  |  | 41.7 | 0.94153 | 29.19 | 0.52402 |  | 0.41616 | 0.075485 | 0.41708 | 0.31542 | 0.41706 | 0.47727 | 0.41704 | 0.48096 | 0.42001 | 0.11493 |  | 0.41639 | 0.10578 | 0.41726 | 0.42483 | 0.41727 | 0.63685 | 0.41726 | 0.62698 | 0.42145 | 0.099676 |  | 0.41712 | 0.13876 | 0.41712 | 0.62871 | 0.41714 | 1.1562 | 0.41716 | 1.8994 | 0.4222 | 2.246
| 83.6 | 1.2563 | 83.6 | 1.295 | 41.8 | 0.71676 | [5 empty] | 83.6 | 0.98121 | 83.6 | 1.7813 | 41.8 | 1.9345 | [7 empty] | 83.6 | 0.66353 | 83.6 | 1.3066 | 41.8 | 1.3994 |  |  | 41.8 | 0.93495 | 29.26 | 0.51755 |  | 0.41717 | 0.075605 | 0.41809 | 0.31567 | 0.41807 | 0.47819 | 0.41807 | 0.48326 | 0.42102 | 0.11871 |  | 0.41738 | 0.10591 | 0.41824 | 0.42505 | 0.41823 | 0.63792 | 0.41824 | 0.62963 | 0.42223 | 0.10382 |  | 0.41812 | 0.13507 | 0.41811 | 0.62829 | 0.4181 | 1.1559 | 0.41809 | 1.9006 | 0.42314 | 2.2525
| 83.8 | 1.259 | 83.8 | 1.2889 | 41.9 | 0.71096 | [5 empty] | 83.8 | 0.98305 | 83.8 | 1.7842 | 41.9 | 1.9373 | [7 empty] | 83.8 | 0.66495 | 83.8 | 1.3094 | 41.9 | 1.4023 |  |  | 41.9 | 0.92831 | 29.33 | 0.51105 |  | 0.41818 | 0.07563 | 0.41908 | 0.31585 | 0.41905 | 0.47899 | 0.41905 | 0.4853 | 0.42204 | 0.12244 |  | 0.41838 | 0.10595 | 0.41926 | 0.42548 | 0.41924 | 0.63919 | 0.41923 | 0.63273 | 0.42166 | 0.090444 |  | 0.41911 | 0.13839 | 0.41911 | 0.62855 | 0.4191 | 1.1567 | 0.41913 | 1.9035 | 0.42416 | 2.2595
| 84 | 1.2616 | 84 | 1.2829 | 42 | 0.7052 | [5 empty] | 84 | 0.9849 | 84 | 1.787 | 42 | 1.9402 | [7 empty] | 84 | 0.66635 | 84 | 1.3123 | 42 | 1.4053 |  |  | 42 | 0.92171 | 29.4 | 0.50459 |  | 0.41916 | 0.075586 | 0.42007 | 0.31606 | 0.42004 | 0.47971 | 0.42003 | 0.48712 | 0.4231 | 0.12639 |  | 0.41936 | 0.10595 | 0.42025 | 0.42589 | 0.42025 | 0.64042 | 0.42025 | 0.63586 | 0.42476 | 0.073843 |  | 0.42011 | 0.13855 | 0.4201 | 0.62899 | 0.42011 | 1.1576 | 0.42015 | 1.9066 | 0.4252 | 2.2679
| 84.2 | 1.2642 | 84.2 | 1.2768 | 42.1 | 0.69945 | [5 empty] | 84.2 | 0.98674 | 84.2 | 1.7901 | 42.1 | 1.943 | [7 empty] | 84.2 | 0.66776 | 84.2 | 1.3152 | 42.1 | 1.4082 |  |  | 42.1 | 0.91519 | 29.47 | 0.49814 |  | 0.42017 | 0.075673 | 0.42107 | 0.31636 | 0.42106 | 0.48064 | 0.42102 | 0.48935 | 0.42409 | 0.12987 |  | 0.42037 | 0.10601 | 0.42126 | 0.4264 | 0.42125 | 0.64169 | 0.42124 | 0.63878 | 0.42641 | 0.12501 |  | 0.42111 | 0.13843 | 0.42109 | 0.62872 | 0.42108 | 1.1575 | 0.42113 | 1.9083 | 0.42616 | 2.2744
| 84.4 | 1.2668 | 84.4 | 1.2709 | 42.2 | 0.69369 | [5 empty] | 84.4 | 0.98856 | 84.4 | 1.7929 | 42.2 | 1.9459 | [7 empty] | 84.4 | 0.66916 | 84.4 | 1.318 | 42.2 | 1.4111 |  |  | 42.2 | 0.90866 | 29.54 | 0.49171 |  | 0.42118 | 0.075759 | 0.42211 | 0.31668 | 0.42208 | 0.48151 | 0.42209 | 0.49162 | 0.42496 | 0.13271 |  | 0.42138 | 0.10615 | 0.42227 | 0.42689 | 0.42228 | 0.64309 | 0.42228 | 0.64203 | 0.42729 | 0.12998 |  | 0.42213 | 0.13871 | 0.42213 | 0.62947 | 0.42213 | 1.1587 | 0.42216 | 1.9116 | 0.4272 | 2.2822
| 84.6 | 1.2695 | 84.6 | 1.2648 | 42.3 | 0.68794 | [5 empty] | 84.6 | 0.99041 | 84.6 | 1.7957 | 42.3 | 1.9487 | [7 empty] | 84.6 | 0.67058 | 84.6 | 1.3209 | 42.3 | 1.414 |  |  | 42.3 | 0.90211 | 29.61 | 0.48531 |  | 0.42219 | 0.075834 | 0.4231 | 0.31688 | 0.42308 | 0.48231 | 0.42308 | 0.49379 | 0.42604 | 0.13679 |  | 0.42238 | 0.1062 | 0.42325 | 0.42707 | 0.42322 | 0.64398 | 0.4232 | 0.64436 | 0.42822 | 0.13435 |  | 0.42313 | 0.13875 | 0.42312 | 0.62972 | 0.42313 | 1.1594 | 0.42315 | 1.9138 | 0.42817 | 2.289
| 84.8 | 1.2721 | 84.8 | 1.2587 | 42.4 | 0.68221 | [5 empty] | 84.8 | 0.99224 | 84.8 | 1.7985 | 42.4 | 1.9515 | [7 empty] | 84.8 | 0.67198 | 84.8 | 1.3237 | 42.4 | 1.417 |  |  | 42.4 | 0.89565 | 29.68 | 0.4789 |  | 0.42318 | 0.075739 | 0.4241 | 0.31713 | 0.4241 | 0.48318 | 0.42407 | 0.49585 | 0.42706 | 0.14044 |  | 0.42332 | 0.10549 | 0.42423 | 0.42747 | 0.42422 | 0.64526 | 0.42423 | 0.64769 | 0.4292 | 0.13926 |  | 0.42413 | 0.13853 | 0.42412 | 0.62947 | 0.42411 | 1.1594 | 0.42413 | 1.9156 | 0.42919 | 2.2962
| 85 | 1.2746 | 85 | 1.2526 | 42.5 | 0.67648 | [5 empty] | 85 | 0.99408 | 85 | 1.8014 | 42.5 | 1.9543 | [7 empty] | 85 | 0.67338 | 85 | 1.3266 | 42.5 | 1.4199 |  |  | 42.5 | 0.88915 | 29.75 | 0.4725 |  | 0.42419 | 0.075824 | 0.42506 | 0.31717 | 0.42504 | 0.48374 | 0.42502 | 0.49743 | 0.42809 | 0.14424 |  | 0.42436 | 0.10631 | 0.42522 | 0.42786 | 0.42523 | 0.64661 | 0.42522 | 0.6507 | 0.43018 | 0.14426 |  | 0.42512 | 0.13879 | 0.42512 | 0.63005 | 0.42512 | 1.1605 | 0.42514 | 1.9187 | 0.43022 | 2.3041
| 85.2 | 1.2772 | 85.2 | 1.2465 | 42.6 | 0.67075 | [5 empty] | 85.2 | 0.99591 | 85.2 | 1.8042 | 42.6 | 1.9572 | [7 empty] | 85.2 | 0.67479 | 85.2 | 1.3295 | 42.6 | 1.4229 |  |  | 42.6 | 0.88267 | 29.82 | 0.46611 |  | 0.42515 | 0.075577 | 0.4261 | 0.31756 | 0.42608 | 0.48473 | 0.42607 | 0.49978 | 0.42909 | 0.14766 |  | 0.42535 | 0.10632 | 0.42625 | 0.42847 | 0.42625 | 0.64789 | 0.42626 | 0.65398 | 0.43125 | 0.15024 |  | 0.42612 | 0.13879 | 0.42611 | 0.63012 | 0.42611 | 1.1609 | 0.42615 | 1.9206 | 0.43118 | 2.3109
| 85.4 | 1.2798 | 85.4 | 1.2405 | 42.7 | 0.66505 | [5 empty] | 85.4 | 0.99775 | 85.4 | 1.8069 | 42.7 | 1.9601 | [7 empty] | 85.4 | 0.6762 | 85.4 | 1.3323 | 42.7 | 1.4259 |  |  | 42.7 | 0.87621 | 29.89 | 0.45976 |  | 0.42619 | 0.075882 | 0.4271 | 0.31781 | 0.42709 | 0.48557 | 0.42706 | 0.5019 | 0.43 | 0.15077 |  | 0.42637 | 0.10649 | 0.42727 | 0.42902 | 0.42726 | 0.64933 | 0.42728 | 0.65705 | 0.43226 | 0.15536 |  | 0.42714 | 0.13885 | 0.42714 | 0.63061 | 0.42713 | 1.1616 | 0.42718 | 1.9237 | 0.43222 | 2.3189
| 85.6 | 1.2824 | 85.6 | 1.2345 | 42.8 | 0.65937 | [5 empty] | 85.6 | 0.99958 | 85.6 | 1.8097 | 42.8 | 1.9629 | [7 empty] | 85.6 | 0.6776 | 85.6 | 1.3351 | 42.8 | 1.4288 |  |  | 42.8 | 0.86968 | 29.96 | 0.45342 |  | 0.42719 | 0.075918 | 0.42809 | 0.31797 | 0.42808 | 0.48634 | 0.42807 | 0.50402 | 0.43101 | 0.1545 |  | 0.42738 | 0.10661 | 0.42824 | 0.42929 | 0.42825 | 0.65044 | 0.42826 | 0.65985 | 0.43321 | 0.15976 |  | 0.42814 | 0.13898 | 0.42814 | 0.63071 | 0.42813 | 1.1622 | 0.42816 | 1.9254 | 0.43322 | 2.3255
| 85.8 | 1.285 | 85.8 | 1.2285 | 42.9 | 0.65369 | [5 empty] | 85.8 | 1.0014 | 85.8 | 1.8125 | 42.9 | 1.9656 | [7 empty] | 85.8 | 0.67901 | 85.8 | 1.3379 | 42.9 | 1.4318 |  |  | 42.9 | 0.86314 | 30.03 | 0.44708 |  | 0.42818 | 0.075848 | 0.4291 | 0.31818 | 0.42907 | 0.48708 | 0.42907 | 0.50595 | 0.43204 | 0.15813 |  | 0.42837 | 0.10667 | 0.42923 | 0.42962 | 0.42923 | 0.65154 | 0.42921 | 0.66248 | 0.43418 | 0.16456 |  | 0.42914 | 0.13874 | 0.42912 | 0.6307 | 0.42913 | 1.1627 | 0.42915 | 1.9279 | 0.43422 | 2.3324
| 86 | 1.2876 | 86 | 1.2224 | 43 | 0.64802 | [5 empty] | 86 | 1.0032 | 86 | 1.8154 | 43 | 1.9684 | [7 empty] | 86 | 0.68042 | 86 | 1.3408 | 43 | 1.4347 |  |  | 43 | 0.85666 | 30.1 | 0.44073 |  | 0.42918 | 0.07585 | 0.43008 | 0.31843 | 0.43006 | 0.48777 | 0.43002 | 0.50771 | 0.4331 | 0.16201 |  | 0.42935 | 0.10664 | 0.43023 | 0.43005 | 0.43023 | 0.6528 | 0.43024 | 0.66569 | 0.43517 | 0.16962 |  | 0.43014 | 0.13887 | 0.43014 | 0.63107 | 0.43014 | 1.1633 | 0.43016 | 1.9304 | 0.43523 | 2.3401
| 86.2 | 1.2902 | 86.2 | 1.2164 | 43.1 | 0.64238 | [5 empty] | 86.2 | 1.0051 | 86.2 | 1.8182 | 43.1 | 1.9712 | [7 empty] | 86.2 | 0.68183 | 86.2 | 1.3436 | 43.1 | 1.4377 |  |  | 43.1 | 0.85015 | 30.17 | 0.43442 |  | 0.43018 | 0.075972 | 0.43108 | 0.31865 | 0.43105 | 0.48862 | 0.43103 | 0.50992 | 0.43408 | 0.16547 |  | 0.43036 | 0.10673 | 0.43127 | 0.43069 | 0.43127 | 0.65434 | 0.43127 | 0.66888 | 0.43625 | 0.1756 |  | 0.43115 | 0.13916 | 0.43114 | 0.63135 | 0.43115 | 1.1641 | 0.43114 | 1.9324 | 0.43624 | 2.3471
| 86.4 | 1.2928 | 86.4 | 1.2104 | 43.2 | 0.63679 | [5 empty] | 86.4 | 1.0069 | 86.4 | 1.8209 | 43.2 | 1.974 | [7 empty] | 86.4 | 0.68323 | 86.4 | 1.3464 | 43.2 | 1.4406 |  |  | 43.2 | 0.84381 | 30.24 | 0.42811 |  | 0.43117 | 0.075942 | 0.4321 | 0.31891 | 0.43206 | 0.48947 | 0.43206 | 0.51203 | 0.43501 | 0.16848 |  | 0.43138 | 0.10696 | 0.43224 | 0.43097 | 0.43224 | 0.65532 | 0.43226 | 0.6718 | 0.43723 | 0.18049 |  | 0.43215 | 0.13895 | 0.43214 | 0.63159 | 0.43215 | 1.1648 | 0.43217 | 1.9351 | 0.43725 | 2.354
| 86.6 | 1.2954 | 86.6 | 1.2043 | 43.3 | 0.63115 | [5 empty] | 86.6 | 1.0087 | 86.6 | 1.8237 | 43.3 | 1.9768 | [7 empty] | 86.6 | 0.68463 | 86.6 | 1.3492 | 43.3 | 1.4435 |  |  | 43.3 | 0.83742 | 30.31 | 0.42181 |  | 0.43219 | 0.076032 | 0.4331 | 0.31912 | 0.43309 | 0.49032 | 0.43307 | 0.51412 | 0.43606 | 0.17236 |  | 0.43236 | 0.10686 | 0.43324 | 0.43126 | 0.43323 | 0.65652 | 0.43324 | 0.67446 | 0.43814 | 0.18447 |  | 0.43316 | 0.13892 | 0.43315 | 0.63185 | 0.43316 | 1.1651 | 0.43316 | 1.9374 | 0.43825 | 2.3609
| 86.8 | 1.298 | 86.8 | 1.1982 | 43.4 | 0.62555 | [5 empty] | 86.8 | 1.0105 | 86.8 | 1.8265 | 43.4 | 1.9794 | [7 empty] | 86.8 | 0.68604 | 86.8 | 1.3519 | 43.4 | 1.4464 |  |  | 43.4 | 0.83096 | 30.38 | 0.41552 |  | 0.43319 | 0.075988 | 0.4341 | 0.31932 | 0.43408 | 0.49107 | 0.43406 | 0.51612 | 0.43706 | 0.17584 |  | 0.43337 | 0.10695 | 0.43424 | 0.43169 | 0.43423 | 0.65763 | 0.43423 | 0.67729 | 0.43915 | 0.18964 |  | 0.43416 | 0.13898 | 0.43414 | 0.63177 | 0.43415 | 1.1655 | 0.43417 | 1.9394 | 0.43924 | 2.3677
| 87 | 1.3005 | 87 | 1.1921 | 43.5 | 0.61996 | [5 empty] | 87 | 1.0124 | 87 | 1.8293 | 43.5 | 1.9821 | [7 empty] | 87 | 0.68746 | 87 | 1.3548 | 43.5 | 1.4494 |  |  | 43.5 | 0.82452 | 30.45 | 0.40925 |  | 0.43419 | 0.076055 | 0.4351 | 0.31957 | 0.43508 | 0.49175 | 0.43504 | 0.51787 | 0.4381 | 0.17966 |  | 0.43436 | 0.10702 | 0.43522 | 0.43201 | 0.4352 | 0.65878 | 0.4352 | 0.68018 | 0.44018 | 0.19506 |  | 0.43518 | 0.13929 | 0.43516 | 0.63229 | 0.43516 | 1.1664 | 0.43518 | 1.9422 | 0.44026 | 2.3745
| 87.2 | 1.3031 | 87.2 | 1.1861 | 43.6 | 0.61439 | [5 empty] | 87.2 | 1.0142 | 87.2 | 1.8321 | 43.6 | 1.9849 | [7 empty] | 87.2 | 0.68885 | 87.2 | 1.3577 | 43.6 | 1.4523 |  |  | 43.6 | 0.81814 | 30.52 | 0.40299 |  | 0.43521 | 0.076139 | 0.4361 | 0.31984 | 0.43608 | 0.49262 | 0.43606 | 0.52011 | 0.43908 | 0.183 |  | 0.43535 | 0.10706 | 0.43625 | 0.43264 | 0.43625 | 0.66021 | 0.43626 | 0.68355 | 0.44124 | 0.20049 |  | 0.43619 | 0.13943 | 0.43619 | 0.63295 | 0.4362 | 1.1675 | 0.43622 | 1.9448 | 0.44124 | 2.3817
| 87.4 | 1.3057 | 87.4 | 1.1801 | 43.7 | 0.6088 | [5 empty] | 87.4 | 1.016 | 87.4 | 1.8348 | 43.7 | 1.9877 | [7 empty] | 87.4 | 0.69027 | 87.4 | 1.3605 | 43.7 | 1.4552 |  |  | 43.7 | 0.81175 | 30.59 | 0.39673 |  | 0.43619 | 0.076132 | 0.43711 | 0.32007 | 0.43707 | 0.49339 | 0.43709 | 0.52214 | 0.44004 | 0.18611 |  | 0.43637 | 0.1072 | 0.43723 | 0.43292 | 0.43723 | 0.66133 | 0.43723 | 0.68629 | 0.44222 | 0.20546 |  | 0.43718 | 0.13909 | 0.43718 | 0.6328 | 0.43717 | 1.1676 | 0.43721 | 1.9468 | 0.44224 | 2.3882
| 87.6 | 1.3083 | 87.6 | 1.1741 | 43.8 | 0.60323 | [5 empty] | 87.6 | 1.0179 | 87.6 | 1.8376 | 43.8 | 1.9904 | [7 empty] | 87.6 | 0.69167 | 87.6 | 1.3634 | 43.8 | 1.4581 |  |  | 43.8 | 0.80529 | 30.66 | 0.39048 |  | 0.43719 | 0.076114 | 0.4381 | 0.32021 | 0.43809 | 0.49418 | 0.43782 | 0.52357 | 0.44108 | 0.18996 |  | 0.43733 | 0.10717 | 0.43821 | 0.43318 | 0.43821 | 0.66233 | 0.43821 | 0.68897 | 0.44311 | 0.20916 |  | 0.43818 | 0.13914 | 0.43817 | 0.63286 | 0.43817 | 1.1681 | 0.43822 | 1.9488 | 0.44325 | 2.3955
| 87.8 | 1.3109 | 87.8 | 1.168 | 43.9 | 0.59767 | [5 empty] | 87.8 | 1.0197 | 87.8 | 1.8403 | 43.9 | 1.9931 | [7 empty] | 87.8 | 0.69308 | 87.8 | 1.3662 | 43.9 | 1.461 |  |  | 43.9 | 0.79876 | 30.73 | 0.38427 |  | 0.43819 | 0.076142 | 0.43911 | 0.32042 | 0.4391 | 0.49494 | 0.43924 | 0.52804 | 0.44207 | 0.19345 |  | 0.43834 | 0.10725 | 0.43921 | 0.43361 | 0.43922 | 0.66349 | 0.43922 | 0.69183 | 0.44417 | 0.21494 |  | 0.43918 | 0.13882 | 0.43918 | 0.63278 | 0.43917 | 1.1685 | 0.43921 | 1.951 | 0.44421 | 2.4017
| 88 | 1.3135 | 88 | 1.1619 | 44 | 0.59215 | [5 empty] | 88 | 1.0215 | 88 | 1.8431 | 44 | 1.9958 | [7 empty] | 88 | 0.69449 | 88 | 1.369 | 44 | 1.4639 |  |  | 44 | 0.79236 | 30.8 | 0.37804 |  | 0.43919 | 0.076118 | 0.44011 | 0.32065 | 0.44009 | 0.49572 | 0.44009 | 0.52971 | 0.4431 | 0.19718 |  | 0.43935 | 0.10737 | 0.44023 | 0.43406 | 0.44022 | 0.66471 | 0.44022 | 0.69484 | 0.44518 | 0.21979 |  | 0.44019 | 0.13909 | 0.44018 | 0.63295 | 0.44017 | 1.1689 | 0.4402 | 1.9529 | 0.44523 | 2.4085
| 88.2 | 1.3161 | 88.2 | 1.156 | 44.1 | 0.58658 | [5 empty] | 88.2 | 1.0233 | 88.2 | 1.8458 | 44.1 | 1.9986 | [7 empty] | 88.2 | 0.6959 | 88.2 | 1.3719 | 44.1 | 1.4667 |  |  | 44.1 | 0.786 | 30.87 | 0.37184 |  | 0.44021 | 0.076287 | 0.44112 | 0.32087 | 0.4411 | 0.49652 | 0.44108 | 0.53173 | 0.44409 | 0.20037 |  | 0.44034 | 0.1074 | 0.44123 | 0.4345 | 0.44124 | 0.66601 | 0.44125 | 0.69785 | 0.4462 | 0.22517 |  | 0.44118 | 0.1391 | 0.44119 | 0.6334 | 0.44119 | 1.1699 | 0.44122 | 1.9559 | 0.44627 | 2.4162
| 88.4 | 1.3187 | 88.4 | 1.1499 | 44.2 | 0.58105 | [5 empty] | 88.4 | 1.0251 | 88.4 | 1.8486 | 44.2 | 2.0012 | [7 empty] | 88.4 | 0.69731 | 88.4 | 1.3747 | 44.2 | 1.4697 |  |  | 44.2 | 0.77961 | 30.94 | 0.36564 |  | 0.44121 | 0.076269 | 0.44211 | 0.32107 | 0.44209 | 0.49722 | 0.44207 | 0.53373 | 0.44505 | 0.20365 |  | 0.44135 | 0.10748 | 0.44222 | 0.43478 | 0.44222 | 0.66711 | 0.44224 | 0.70065 | 0.44721 | 0.23032 |  | 0.44217 | 0.13906 | 0.44218 | 0.63343 | 0.44217 | 1.17 | 0.4422 | 1.9574 | 0.44723 | 2.4222
| 88.6 | 1.3213 | 88.6 | 1.1438 | 44.3 | 0.57553 | [5 empty] | 88.6 | 1.027 | 88.6 | 1.8513 | 44.3 | 1.8693 | [7 empty] | 88.6 | 0.69872 | 88.6 | 1.3776 | 44.3 | 1.4727 |  |  | 44.3 | 0.77329 | 31.01 | 0.35945 |  | 0.4422 | 0.076312 | 0.44311 | 0.32134 | 0.4431 | 0.49801 | 0.44311 | 0.53576 | 0.44609 | 0.20744 |  | 0.44234 | 0.10747 | 0.44321 | 0.43508 | 0.4432 | 0.66806 | 0.44318 | 0.70307 | 0.44811 | 0.23397 |  | 0.44318 | 0.139 | 0.44317 | 0.63362 | 0.44317 | 1.1705 | 0.44319 | 1.9596 | 0.44825 | 2.4297
| 88.8 | 1.3239 | 88.8 | 1.1378 | 44.4 | 0.57007 | [5 empty] | 88.8 | 1.0288 | 88.8 | 1.854 | 44.4 | 1.859 | [7 empty] | 88.8 | 0.70011 | 88.8 | 1.3804 | 44.4 | 1.4756 |  |  | 44.4 | 0.76694 | 31.08 | 0.35328 |  | 0.4432 | 0.076317 | 0.44411 | 0.32147 | 0.4441 | 0.49868 | 0.44409 | 0.53766 | 0.4471 | 0.21083 |  | 0.44333 | 0.10576 | 0.44423 | 0.43574 | 0.4442 | 0.66949 | 0.44424 | 0.70634 | 0.44916 | 0.2397 |  | 0.44418 | 0.13902 | 0.44416 | 0.63339 | 0.44416 | 1.1707 | 0.44421 | 1.9616 | 0.44921 | 2.4351
| 89 | 1.3265 | 89 | 1.1317 | 44.5 | 0.56456 | [5 empty] | 89 | 1.0306 | 89 | 1.8567 | 44.5 | 1.8509 | [7 empty] | 89 | 0.70153 | 89 | 1.3832 | 44.5 | 1.4785 |  |  | 44.5 | 0.76063 | 31.15 | 0.34712 |  | 0.44421 | 0.076327 | 0.44513 | 0.32182 | 0.44511 | 0.49949 | 0.44511 | 0.5396 | 0.44813 | 0.21445 |  | 0.44434 | 0.10774 | 0.44521 | 0.43599 | 0.44521 | 0.67057 | 0.44521 | 0.70897 | 0.45015 | 0.24455 |  | 0.44518 | 0.13911 | 0.44518 | 0.6339 | 0.44518 | 1.1716 | 0.4452 | 1.964 | 0.45021 | 2.4419
| 89.2 | 1.3291 | 89.2 | 1.1257 | 44.6 | 0.55909 | [5 empty] | 89.2 | 1.0324 | 89.2 | 1.8594 | 44.6 | 1.8438 | [7 empty] | 89.2 | 0.70294 | 89.2 | 1.386 | 44.6 | 1.4814 |  |  | 44.6 | 0.75432 | 31.22 | 0.34094 |  | 0.44523 | 0.0764 | 0.44613 | 0.322 | 0.44612 | 0.50025 | 0.4461 | 0.54169 | 0.44909 | 0.21777 |  | 0.44533 | 0.10768 | 0.44622 | 0.43641 | 0.44623 | 0.67182 | 0.44624 | 0.71207 | 0.4512 | 0.24993 |  | 0.44619 | 0.1393 | 0.44619 | 0.63407 | 0.44618 | 1.1721 | 0.44624 | 1.9662 | 0.45124 | 2.4495
| 89.4 | 1.3317 | 89.4 | 1.1197 | 44.7 | 0.55358 | [5 empty] | 89.4 | 1.0342 | 89.4 | 1.8621 | 44.7 | 1.8371 | [7 empty] | 89.4 | 0.70434 | 89.4 | 1.3888 | 44.7 | 1.4844 |  |  | 44.7 | 0.74801 | 31.29 | 0.33479 |  | 0.44623 | 0.076457 | 0.44713 | 0.32218 | 0.44711 | 0.50101 | 0.44709 | 0.54353 | 0.45012 | 0.22125 |  | 0.44633 | 0.10777 | 0.44722 | 0.43686 | 0.44721 | 0.67303 | 0.44721 | 0.71481 | 0.45221 | 0.25489 |  | 0.44716 | 0.13902 | 0.44715 | 0.63387 | 0.44716 | 1.1724 | 0.44719 | 1.9679 | 0.45225 | 2.4564
| 89.6 | 1.3342 | 89.6 | 1.1137 | 44.8 | 0.54816 | [5 empty] | 89.6 | 1.036 | 89.6 | 1.8648 | 44.8 | 1.8307 | [7 empty] | 89.6 | 0.70574 | 89.6 | 1.3917 | 44.8 | 1.4873 |  |  | 44.8 | 0.74172 | 31.36 | 0.32866 |  | 0.44722 | 0.076386 | 0.44813 | 0.32241 | 0.44811 | 0.50174 | 0.44812 | 0.54562 | 0.45112 | 0.22472 |  | 0.44733 | 0.10781 | 0.44818 | 0.43695 | 0.44819 | 0.6738 | 0.44816 | 0.7171 | 0.45313 | 0.2588 |  | 0.44816 | 0.13892 | 0.44817 | 0.63419 | 0.44816 | 1.173 | 0.44821 | 1.9702 | 0.45324 | 2.4626
| 89.8 | 1.3368 | 89.8 | 1.1076 | 44.9 | 0.54269 | [5 empty] | 89.8 | 1.0378 | 89.8 | 1.8674 | 44.9 | 1.8245 | [7 empty] | 89.8 | 0.70714 | 89.8 | 1.3945 | 44.9 | 1.4902 |  |  | 44.9 | 0.73542 | 31.43 | 0.32253 |  | 0.44822 | 0.076467 | 0.44913 | 0.32259 | 0.44911 | 0.50247 | 0.44911 | 0.54744 | 0.45213 | 0.22818 |  | 0.44832 | 0.10601 | 0.44921 | 0.43765 | 0.4492 | 0.67526 | 0.4492 | 0.72035 | 0.45417 | 0.26435 |  | 0.44917 | 0.1391 | 0.44915 | 0.63407 | 0.44915 | 1.1731 | 0.44919 | 1.9718 | 0.45419 | 2.4684
| 90 | 1.3394 | 90 | 1.1015 | 45 | 0.53726 | [5 empty] | 90 | 1.0396 | 90 | 1.87 | 45 | 1.8185 | [7 empty] | 90 | 0.70856 | 90 | 1.3973 | 45 | 1.4932 |  |  | 45 | 0.72916 | 31.5 | 0.3164 |  | 0.44923 | 0.076487 | 0.45015 | 0.32283 | 0.45013 | 0.50327 | 0.45013 | 0.54938 | 0.45315 | 0.23166 |  | 0.44934 | 0.1081 | 0.4502 | 0.43788 | 0.4502 | 0.67633 | 0.4502 | 0.72312 | 0.45513 | 0.26902 |  | 0.45018 | 0.13926 | 0.45017 | 0.6345 | 0.45017 | 1.1739 | 0.45018 | 1.974 | 0.45523 | 2.4755
| 90.2 | 1.342 | 90.2 | 1.0955 | 45.1 | 0.5318 | [5 empty] | 90.2 | 1.0415 | 90.2 | 1.8728 | 45.1 | 1.8127 | [7 empty] | 90.2 | 0.70996 | 90.2 | 1.4001 | 45.1 | 1.4961 |  |  | 45.1 | 0.72291 | 31.57 | 0.31029 |  | 0.45024 | 0.076506 | 0.45116 | 0.32308 | 0.45113 | 0.50403 | 0.45114 | 0.55137 | 0.45416 | 0.23504 |  | 0.45032 | 0.108 | 0.45122 | 0.43832 | 0.45122 | 0.67741 | 0.45121 | 0.7259 | 0.45619 | 0.2744 |  | 0.45119 | 0.13932 | 0.45118 | 0.63478 | 0.4512 | 1.1745 | 0.45122 | 1.9768 | 0.45628 | 2.4834
| 90.4 | 1.3445 | 90.4 | 1.0895 | 45.2 | 0.52639 | [5 empty] | 90.4 | 1.0433 | 90.4 | 1.8754 | 45.2 | 1.807 | [7 empty] | 90.4 | 0.71136 | 90.4 | 1.4029 | 45.2 | 1.4989 |  |  | 45.2 | 0.71667 | 31.64 | 0.30418 |  | 0.45125 | 0.0766 | 0.45216 | 0.32328 | 0.45214 | 0.50478 | 0.45213 | 0.55319 | 0.45514 | 0.23846 |  | 0.45133 | 0.10808 | 0.4522 | 0.43871 | 0.45222 | 0.67863 | 0.45223 | 0.72896 | 0.45721 | 0.27941 |  | 0.45217 | 0.13913 | 0.45217 | 0.63485 | 0.45217 | 1.175 | 0.45221 | 1.9786 | 0.45725 | 2.4892
| 90.6 | 1.3471 | 90.6 | 1.0835 | 45.3 | 0.52095 | [5 empty] | 90.6 | 1.0451 | 90.6 | 1.878 | 45.3 | 1.8015 | [7 empty] | 90.6 | 0.71276 | 90.6 | 1.4057 | 45.3 | 1.5018 |  |  | 45.3 | 0.71044 | 31.71 | 0.29808 |  | 0.45225 | 0.076547 | 0.45317 | 0.32348 | 0.45313 | 0.50554 | 0.45315 | 0.55519 | 0.45616 | 0.24188 |  | 0.45232 | 0.10812 | 0.45319 | 0.43894 | 0.45319 | 0.67948 | 0.45318 | 0.73129 | 0.45812 | 0.28326 |  | 0.45317 | 0.13916 | 0.45316 | 0.63492 | 0.45316 | 1.1753 | 0.45317 | 1.9803 | 0.45816 | 2.4942
| 90.8 | 1.3495 | 90.8 | 1.0775 | 45.4 | 0.51555 | [5 empty] | 90.8 | 1.0469 | 90.8 | 1.8807 | 45.4 | 1.796 | [7 empty] | 90.8 | 0.71418 | 90.8 | 1.4085 | 45.4 | 1.5047 |  |  | 45.4 | 0.70421 | 31.78 | 0.29201 |  | 0.45326 | 0.076628 | 0.45416 | 0.32367 | 0.45414 | 0.50624 | 0.45414 | 0.55704 | 0.45715 | 0.24507 |  | 0.45333 | 0.10817 | 0.45422 | 0.43961 | 0.45422 | 0.68092 | 0.45423 | 0.73463 | 0.45916 | 0.28869 |  | 0.45418 | 0.13937 | 0.45416 | 0.63513 | 0.45416 | 1.1757 | 0.45416 | 1.9822 | 0.45919 | 2.5015
| 91 | 1.3521 | 91 | 1.0715 | 45.5 | 0.51014 | [5 empty] | 91 | 1.0487 | 91 | 1.8834 | 45.5 | 1.7906 | [7 empty] | 91 | 0.71559 | 91 | 1.4113 | 45.5 | 1.5076 |  |  | 45.5 | 0.698 | 31.85 | 0.28593 |  | 0.45426 | 0.07665 | 0.45516 | 0.32382 | 0.45514 | 0.50695 | 0.45517 | 0.559 | 0.45814 | 0.24862 |  | 0.45434 | 0.1084 | 0.45518 | 0.43975 | 0.45519 | 0.68192 | 0.45519 | 0.7371 | 0.46017 | 0.29362 |  | 0.45518 | 0.13938 | 0.45518 | 0.63535 | 0.45518 | 1.1763 | 0.45518 | 1.9845 | 0.46019 | 2.5076
| 91.2 | 1.3547 | 91.2 | 1.0655 | 45.6 | 0.50474 | [5 empty] | 91.2 | 1.0505 | 91.2 | 1.886 | 45.6 | 1.7851 | [7 empty] | 91.2 | 0.71696 | 91.2 | 1.4141 | 45.6 | 1.5106 |  |  | 45.6 | 0.69178 | 31.92 | 0.27985 |  | 0.45525 | 0.076621 | 0.45618 | 0.32406 | 0.45616 | 0.50767 | 0.45616 | 0.56094 | 0.45915 | 0.25204 |  | 0.45532 | 0.10832 | 0.4562 | 0.44025 | 0.45621 | 0.6831 | 0.4562 | 0.73996 | 0.46121 | 0.2987 |  | 0.45618 | 0.13928 | 0.45618 | 0.63555 | 0.45618 | 1.1769 | 0.45622 | 1.987 | 0.46128 | 2.5161
| 91.4 | 1.3573 | 91.4 | 1.0597 | 45.7 | 0.49938 | [5 empty] | 91.4 | 1.0523 | 91.4 | 1.8887 | 45.7 | 1.7798 | [7 empty] | 91.4 | 0.71836 | 91.4 | 1.4169 | 45.7 | 1.5134 |  |  | 45.7 | 0.68558 | 31.99 | 0.27379 |  | 0.45626 | 0.07665 | 0.45716 | 0.32414 | 0.45714 | 0.50825 | 0.45714 | 0.56267 | 0.46015 | 0.25533 |  | 0.45632 | 0.10839 | 0.4572 | 0.44062 | 0.4572 | 0.68419 | 0.45721 | 0.74273 | 0.46217 | 0.3035 |  | 0.45718 | 0.13933 | 0.45717 | 0.63561 | 0.45718 | 1.1772 | 0.45721 | 1.9889 | 0.46228 | 2.5218
| 91.6 | 1.3599 | 91.6 | 1.0537 | 45.8 | 0.49401 | [5 empty] | 91.6 | 1.0541 | 91.6 | 1.8913 | 45.8 | 1.7746 | [7 empty] | 91.6 | 0.71977 | 91.6 | 1.4198 | 45.8 | 1.5163 |  |  | 45.8 | 0.67941 | 32.06 | 0.26774 |  | 0.45724 | 0.076537 | 0.45816 | 0.3244 | 0.45814 | 0.50899 | 0.45813 | 0.56461 | 0.46114 | 0.25867 |  | 0.45731 | 0.10842 | 0.45819 | 0.44092 | 0.4582 | 0.68514 | 0.45818 | 0.74527 | 0.46308 | 0.30734 |  | 0.45817 | 0.13913 | 0.45815 | 0.63564 | 0.45815 | 1.1772 | 0.45816 | 1.9897 | 0.46326 | 2.528
| 91.8 | 1.3624 | 91.8 | 1.0477 | 45.9 | 0.48868 | [5 empty] | 91.8 | 1.0559 | 91.8 | 1.8939 | 45.9 | 1.7694 | [7 empty] | 91.8 | 0.72119 | 91.8 | 1.4226 | 45.9 | 1.5192 |  |  | 45.9 | 0.67322 | 32.13 | 0.26169 |  | 0.45825 | 0.076633 | 0.45918 | 0.32465 | 0.45916 | 0.50983 | 0.45915 | 0.56654 | 0.46212 | 0.26189 |  | 0.45833 | 0.10853 | 0.45919 | 0.44137 | 0.4592 | 0.68642 | 0.45919 | 0.74816 | 0.46417 | 0.31306 |  | 0.45917 | 0.13938 | 0.45917 | 0.6359 | 0.45915 | 1.178 | 0.45917 | 1.9921 | 0.4642 | 2.5337
| 92 | 1.365 | 92 | 1.0417 | 46 | 0.48335 | [5 empty] | 92 | 1.0577 | 92 | 1.8965 | 46 | 1.7643 | [7 empty] | 92 | 0.72259 | 92 | 1.4254 | 46 | 1.522 |  |  | 46 | 0.66708 | 32.2 | 0.25564 |  | 0.45927 | 0.076734 | 0.46017 | 0.32479 | 0.46015 | 0.51042 | 0.46014 | 0.56836 | 0.46316 | 0.26548 |  | 0.45932 | 0.10865 | 0.46019 | 0.4417 | 0.46018 | 0.68742 | 0.46018 | 0.75102 | 0.46517 | 0.31777 |  | 0.46019 | 0.13951 | 0.46017 | 0.6361 | 0.46015 | 1.1786 | 0.46019 | 1.9941 | 0.46521 | 2.5404
| 92.2 | 1.3676 | 92.2 | 1.0357 | 46.1 | 0.47802 | [5 empty] | 92.2 | 1.0595 | 92.2 | 1.8992 | 46.1 | 1.7592 | [7 empty] | 92.2 | 0.72398 | 92.2 | 1.4282 | 46.1 | 1.5249 |  |  | 46.1 | 0.66093 | 32.27 | 0.24961 |  | 0.46026 | 0.076679 | 0.46117 | 0.32493 | 0.46115 | 0.51111 | 0.46113 | 0.57018 | 0.46414 | 0.26878 |  | 0.46031 | 0.10861 | 0.4612 | 0.44209 | 0.46119 | 0.68858 | 0.4612 | 0.75376 | 0.46615 | 0.32262 |  | 0.46119 | 0.13941 | 0.46119 | 0.63647 | 0.46121 | 1.1794 | 0.46124 | 1.9971 | 0.46627 | 2.5478
| 92.4 | 1.3702 | 92.4 | 1.0298 | 46.2 | 0.4727 | [5 empty] | 92.4 | 1.0614 | 92.4 | 1.9018 | 46.2 | 1.7541 | [7 empty] | 92.4 | 0.7254 | 92.4 | 1.431 | 46.2 | 1.5277 |  |  | 46.2 | 0.65479 | 32.34 | 0.24356 |  | 0.46125 | 0.076673 | 0.46214 | 0.32502 | 0.46214 | 0.51169 | 0.46214 | 0.57197 | 0.46514 | 0.2721 |  | 0.46131 | 0.10866 | 0.46217 | 0.44231 | 0.46217 | 0.68946 | 0.4622 | 0.75644 | 0.46718 | 0.32747 |  | 0.46219 | 0.13943 | 0.46219 | 0.63659 | 0.4622 | 1.1797 | 0.46223 | 1.9988 | 0.46723 | 2.5536
| 92.6 | 1.3727 | 92.6 | 1.0239 | 46.3 | 0.46737 | [5 empty] | 92.6 | 1.0632 | 92.6 | 1.9044 | 46.3 | 1.7491 | [7 empty] | 92.6 | 0.7268 | 92.6 | 1.4339 | 46.3 | 1.5307 |  |  | 46.3 | 0.64865 | 32.41 | 0.23755 |  | 0.46224 | 0.076597 | 0.46317 | 0.32534 | 0.46314 | 0.5125 | 0.46315 | 0.57393 | 0.46612 | 0.27534 |  | 0.46231 | 0.10877 | 0.46318 | 0.44287 | 0.46319 | 0.69088 | 0.46316 | 0.75895 | 0.46815 | 0.332 |  | 0.46319 | 0.13955 | 0.46318 | 0.63658 | 0.46318 | 1.18 | 0.46321 | 2.0007 | 0.46829 | 2.5608
| 92.8 | 1.3753 | 92.8 | 1.0179 | 46.4 | 0.46203 | [5 empty] | 92.8 | 1.0649 | 92.8 | 1.907 | 46.4 | 1.744 | [7 empty] | 92.8 | 0.72821 | 92.8 | 1.4367 | 46.4 | 1.5335 |  |  | 46.4 | 0.64253 | 32.48 | 0.23152 |  | 0.46326 | 0.076749 | 0.46417 | 0.32553 | 0.46414 | 0.51321 | 0.46415 | 0.57584 | 0.46709 | 0.27841 |  | 0.46331 | 0.10884 | 0.46419 | 0.44325 | 0.46419 | 0.69185 | 0.4642 | 0.7619 | 0.46919 | 0.3372 |  | 0.46417 | 0.13942 | 0.46416 | 0.63681 | 0.46416 | 1.1803 | 0.46417 | 2.0018 | 0.4692 | 2.5657
| 93 | 1.3779 | 93 | 1.012 | 46.5 | 0.45671 | [5 empty] | 93 | 1.0667 | 93 | 1.9096 | 46.5 | 1.7391 | [7 empty] | 93 | 0.72961 | 93 | 1.4395 | 46.5 | 1.5364 |  |  | 46.5 | 0.63643 | 32.55 | 0.22552 |  | 0.46425 | 0.076743 | 0.46516 | 0.32566 | 0.46514 | 0.51387 | 0.46516 | 0.57757 | 0.46814 | 0.28203 |  | 0.46432 | 0.10895 | 0.46518 | 0.44354 | 0.46518 | 0.69298 | 0.46519 | 0.76449 | 0.47018 | 0.34194 |  | 0.46519 | 0.13967 | 0.46519 | 0.63718 | 0.46518 | 1.181 | 0.46521 | 2.0041 | 0.4702 | 2.5718
| 93.2 | 1.3804 | 93.2 | 1.0062 | 46.6 | 0.45146 | [5 empty] | 93.2 | 1.0686 | 93.2 | 1.9122 | 46.6 | 1.7342 | [7 empty] | 93.2 | 0.73102 | 93.2 | 1.4423 | 46.6 | 1.5393 |  |  | 46.6 | 0.63034 | 32.62 | 0.21952 |  | 0.46525 | 0.076682 | 0.46616 | 0.32579 | 0.46614 | 0.51451 | 0.46612 | 0.57936 | 0.46917 | 0.28562 |  | 0.46531 | 0.10892 | 0.46618 | 0.44386 | 0.46619 | 0.69401 | 0.46621 | 0.76735 | 0.47117 | 0.34657 |  | 0.46618 | 0.13948 | 0.46618 | 0.63707 | 0.46618 | 1.1813 | 0.46623 | 2.0065 | 0.47128 | 2.5791
| 93.4 | 1.3829 | 93.4 | 1.0004 | 46.7 | 0.44614 | [5 empty] | 93.4 | 1.0703 | 93.4 | 1.9147 | 46.7 | 1.7292 | [7 empty] | 93.4 | 0.73242 | 93.4 | 1.445 | 46.7 | 1.5422 |  |  | 46.7 | 0.62426 | 32.69 | 0.21353 |  | 0.46625 | 0.076698 | 0.46715 | 0.32589 | 0.46712 | 0.51506 | 0.46711 | 0.58109 | 0.47012 | 0.28869 |  | 0.46631 | 0.109 | 0.46718 | 0.44427 | 0.46719 | 0.69505 | 0.46719 | 0.76985 | 0.47217 | 0.35139 |  | 0.46719 | 0.13946 | 0.46717 | 0.63702 | 0.46719 | 1.1817 | 0.46721 | 2.0084 | 0.47224 | 2.5852
| 93.6 | 1.3854 | 93.6 | 0.99444 | 46.8 | 0.4409 | [5 empty] | 93.6 | 1.0722 | 93.6 | 1.9172 | 46.8 | 1.7243 | [7 empty] | 93.6 | 0.73383 | 93.6 | 1.4478 | 46.8 | 1.5451 |  |  | 46.8 | 0.6182 | 32.76 | 0.20754 |  | 0.46725 | 0.076707 | 0.46817 | 0.32622 | 0.46816 | 0.51594 | 0.46817 | 0.58323 | 0.47111 | 0.29178 |  | 0.46732 | 0.10913 | 0.46818 | 0.44464 | 0.4682 | 0.69615 | 0.46819 | 0.7728 | 0.47318 | 0.35625 |  | 0.46821 | 0.13985 | 0.46821 | 0.63763 | 0.46821 | 1.1826 | 0.46824 | 2.0108 | 0.47327 | 2.5918
| 93.8 | 1.388 | 93.8 | 0.98853 | 46.9 | 0.43562 | [5 empty] | 93.8 | 1.0739 | 93.8 | 1.9197 | 46.9 | 1.7194 | [7 empty] | 93.8 | 0.73522 | 93.8 | 1.4507 | 46.9 | 1.548 |  |  | 46.9 | 0.61216 | 32.83 | 0.20156 |  | 0.46827 | 0.076832 | 0.46917 | 0.32645 | 0.46916 | 0.51667 | 0.46917 | 0.58517 | 0.4721 | 0.29495 |  | 0.46831 | 0.10916 | 0.46919 | 0.44508 | 0.46919 | 0.69728 | 0.46919 | 0.77537 | 0.47414 | 0.36072 |  | 0.46919 | 0.13956 | 0.46918 | 0.63752 | 0.46919 | 1.1826 | 0.46922 | 2.0118 | 0.47422 | 2.5967
| 94 | 1.3906 | 94 | 0.98268 | 47 | 0.43036 | [5 empty] | 94 | 1.0757 | 94 | 1.9223 | 47 | 1.7146 | [7 empty] | 94 | 0.73664 | 94 | 1.4535 | 47 | 1.5509 |  |  | 47 | 0.60609 | 32.9 | 0.19559 |  | 0.46926 | 0.076823 | 0.47015 | 0.3265 | 0.47013 | 0.51716 | 0.47012 | 0.58684 | 0.47315 | 0.29861 |  | 0.46931 | 0.10921 | 0.47018 | 0.44539 | 0.47018 | 0.69828 | 0.47021 | 0.77814 | 0.47512 | 0.36542 |  | 0.4702 | 0.13977 | 0.4702 | 0.6379 | 0.47018 | 1.1831 | 0.4702 | 2.0137 | 0.47522 | 2.6032
| 94.2 | 1.3931 | 94.2 | 0.97678 | 47.1 | 0.42509 | [5 empty] | 94.2 | 1.0774 | 94.2 | 1.9248 | 47.1 | 1.7098 | [7 empty] | 94.2 | 0.73805 | 94.2 | 1.4562 | 47.1 | 1.5538 |  |  | 47.1 | 0.60005 | 32.97 | 0.18962 |  | 0.47023 | 0.076755 | 0.47115 | 0.32667 | 0.47112 | 0.51779 | 0.47113 | 0.58851 | 0.47417 | 0.30217 |  | 0.4703 | 0.10925 | 0.47117 | 0.44568 | 0.47118 | 0.69928 | 0.47117 | 0.78058 | 0.47617 | 0.37028 |  | 0.47119 | 0.13956 | 0.47119 | 0.63786 | 0.47118 | 1.1837 | 0.4712 | 2.0163 | 0.47628 | 2.6107
| 94.4 | 1.3956 | 94.4 | 0.97101 | 47.2 | 0.41982 | [5 empty] | 94.4 | 1.0792 | 94.4 | 1.9274 | 47.2 | 1.705 | [7 empty] | 94.4 | 0.73946 | 94.4 | 1.459 | 47.2 | 1.5567 |  |  | 47.2 | 0.59403 | 33.04 | 0.18365 |  | 0.47125 | 0.07679 | 0.47217 | 0.32691 | 0.47214 | 0.5185 | 0.47213 | 0.59035 | 0.4751 | 0.30486 |  | 0.4713 | 0.1093 | 0.4722 | 0.44621 | 0.47218 | 0.70035 | 0.47221 | 0.78353 | 0.47718 | 0.37514 |  | 0.47219 | 0.13962 | 0.47218 | 0.63782 | 0.47218 | 1.1839 | 0.47221 | 2.018 | 0.47724 | 2.616
| 94.6 | 1.3982 | 94.6 | 0.96517 | 47.3 | 0.41456 | [5 empty] | 94.6 | 1.081 | 94.6 | 1.93 | 47.3 | 1.7001 | [7 empty] | 94.6 | 0.74086 | 94.6 | 1.4618 | 47.3 | 1.5595 |  |  | 47.3 | 0.588 | 33.11 | 0.17771 |  | 0.47226 | 0.076843 | 0.47318 | 0.3271 | 0.47315 | 0.51922 | 0.47316 | 0.59226 | 0.4761 | 0.30824 |  | 0.47232 | 0.10952 | 0.47318 | 0.44646 | 0.47318 | 0.70146 | 0.47318 | 0.78601 | 0.47817 | 0.37978 |  | 0.47323 | 0.14005 | 0.47322 | 0.63841 | 0.47321 | 1.1848 | 0.47325 | 2.0202 | 0.4782 | 2.6216
| 94.8 | 1.4007 | 94.8 | 0.95932 | 47.4 | 0.40936 | [5 empty] | 94.8 | 1.0828 | 94.8 | 1.9325 | 47.4 | 1.6953 | [7 empty] | 94.8 | 0.74227 | 94.8 | 1.4645 | 47.4 | 1.5623 |  |  | 47.4 | 0.582 | 33.18 | 0.17176 |  | 0.47326 | 0.076864 | 0.47418 | 0.32729 | 0.47417 | 0.51992 | 0.47415 | 0.59414 | 0.47709 | 0.31146 |  | 0.4733 | 0.10943 | 0.47417 | 0.44677 | 0.47418 | 0.70244 | 0.47419 | 0.78875 | 0.47915 | 0.38426 |  | 0.47421 | 0.13961 | 0.4742 | 0.63818 | 0.47419 | 1.1848 | 0.4742 | 2.0211 | 0.47924 | 2.6279
| 95 | 1.4032 | 95 | 0.95353 | 47.5 | 0.40413 | [5 empty] | 95 | 1.0846 | 95 | 1.935 | 47.5 | 1.6905 | [7 empty] | 95 | 0.74369 | 95 | 1.4673 | 47.5 | 1.5652 |  |  | 47.5 | 0.57602 | 33.25 | 0.16582 |  | 0.47426 | 0.076881 | 0.47515 | 0.32737 | 0.47513 | 0.52042 | 0.47513 | 0.59563 | 0.47816 | 0.31516 |  | 0.4743 | 0.10951 | 0.47518 | 0.44707 | 0.47518 | 0.70345 | 0.47517 | 0.79122 | 0.48017 | 0.38897 |  | 0.4752 | 0.13979 | 0.47519 | 0.63848 | 0.47517 | 1.1853 | 0.4752 | 2.0231 | 0.48023 | 2.6342
| 95.2 | 1.4058 | 95.2 | 0.94787 | 47.6 | 0.39892 | [5 empty] | 95.2 | 1.0864 | 95.2 | 1.9375 | 47.6 | 1.6858 | [7 empty] | 95.2 | 0.74508 | 95.2 | 1.4701 | 47.6 | 1.5681 |  |  | 47.6 | 0.57004 | 33.32 | 0.15989 |  | 0.47524 | 0.076849 | 0.47614 | 0.32747 | 0.47613 | 0.52105 | 0.47612 | 0.59733 | 0.47919 | 0.31861 |  | 0.4753 | 0.10956 | 0.47616 | 0.4474 | 0.47616 | 0.70456 | 0.47619 | 0.79393 | 0.48117 | 0.39381 |  | 0.47619 | 0.13976 | 0.47617 | 0.63846 | 0.47619 | 1.1857 | 0.47621 | 2.0254 | 0.4813 | 2.642
| 95.4 | 1.4083 | 95.4 | 0.9421 | 47.7 | 0.3937 | [5 empty] | 95.4 | 1.0882 | 95.4 | 1.94 | 47.7 | 1.681 | [7 empty] | 95.4 | 0.74648 | 95.4 | 1.4728 | 47.7 | 1.5709 |  |  | 47.7 | 0.56407 | 33.39 | 0.15395 |  | 0.47623 | 0.076798 | 0.47716 | 0.32773 | 0.47713 | 0.52175 | 0.47711 | 0.59932 | 0.48017 | 0.32161 |  | 0.47629 | 0.10959 | 0.4772 | 0.44804 | 0.47721 | 0.70588 | 0.4772 | 0.79656 | 0.48216 | 0.39868 |  | 0.47719 | 0.13979 | 0.47719 | 0.63876 | 0.47718 | 1.1862 | 0.47722 | 2.027 | 0.48228 | 2.647
| 95.6 | 1.4107 | 95.6 | 0.93634 | 47.8 | 0.3885 | [5 empty] | 95.6 | 1.09 | 95.6 | 1.9425 | 47.8 | 1.6762 | [7 empty] | 95.6 | 0.74789 | 95.6 | 1.4757 | 47.8 | 1.5738 |  |  | 47.8 | 0.55811 | 33.46 | 0.14803 |  | 0.47727 | 0.076979 | 0.47818 | 0.32797 | 0.47817 | 0.5234 | 0.47818 | 0.60126 | 0.48109 | 0.32449 |  | 0.47732 | 0.10982 | 0.47818 | 0.44822 | 0.47818 | 0.70672 | 0.4782 | 0.7993 | 0.48318 | 0.40346 |  | 0.47821 | 0.13949 | 0.47821 | 0.63936 | 0.4782 | 1.1868 | 0.47822 | 2.0289 | 0.4833 | 2.6537
| 95.8 | 1.4132 | 95.8 | 0.93053 | 47.9 | 0.3833 | [5 empty] | 95.8 | 1.0917 | 95.8 | 1.945 | 47.9 | 1.6715 | [7 empty] | 95.8 | 0.74931 | 95.8 | 1.4784 | 47.9 | 1.5766 |  |  | 47.9 | 0.55216 | 33.53 | 0.14211 |  | 0.47827 | 0.076935 | 0.4792 | 0.32819 | 0.47918 | 0.525 | 0.47918 | 0.60305 | 0.48211 | 0.32787 |  | 0.47831 | 0.10975 | 0.47918 | 0.44854 | 0.47918 | 0.70776 | 0.47918 | 0.80171 | 0.48415 | 0.40765 |  | 0.47921 | 0.1398 | 0.4792 | 0.63896 | 0.47921 | 1.187 | 0.47923 | 2.0306 | 0.48427 | 2.6589
| 96 | 1.4158 | 96 | 0.92477 | 48 | 0.3781 | [5 empty] | 96 | 1.0935 | 96 | 1.9475 | 48 | 1.6667 | [7 empty] | 96 | 0.75071 | 96 | 1.4812 | 48 | 1.5795 |  |  | 48 | 0.54623 | 33.6 | 0.13621 |  | 0.47927 | 0.07695 | 0.48017 | 0.32825 | 0.48014 | 0.52547 | 0.48015 | 0.60463 | 0.48314 | 0.33135 |  | 0.4793 | 0.1098 | 0.48018 | 0.44893 | 0.48018 | 0.70883 | 0.48019 | 0.80442 | 0.48515 | 0.41209 |  | 0.48023 | 0.13997 | 0.48022 | 0.63926 | 0.4802 | 1.1877 | 0.48021 | 2.0324 | 0.48528 | 2.6652
| 96.2 | 1.4183 | 96.2 | 0.91896 | 48.1 | 0.37291 | [5 empty] | 96.2 | 1.0953 | 96.2 | 1.95 | 48.1 | 1.6621 | [7 empty] | 96.2 | 0.7521 | 96.2 | 1.4841 | 48.1 | 1.5824 |  |  | 48.1 | 0.54031 | 33.67 | 0.13031 |  | 0.48025 | 0.076959 | 0.48116 | 0.32836 | 0.48114 | 0.52612 | 0.48112 | 0.60636 | 0.48419 | 0.33474 |  | 0.4803 | 0.10986 | 0.48117 | 0.44918 | 0.48116 | 0.70974 | 0.48116 | 0.8069 | 0.48615 | 0.41719 |  | 0.48122 | 0.13995 | 0.48123 | 0.63962 | 0.48123 | 1.1884 | 0.48125 | 2.0351 | 0.48635 | 2.6724
| 96.4 | 1.4208 | 96.4 | 0.91334 | 48.2 | 0.36774 | [5 empty] | 96.4 | 1.0971 | 96.4 | 1.9525 | 48.2 | 1.6574 | [7 empty] | 96.4 | 0.75351 | 96.4 | 1.4868 | 48.2 | 1.5852 |  |  | 48.2 | 0.5344 | 33.74 | 0.12441 |  | 0.48125 | 0.07695 | 0.48216 | 0.32858 | 0.48215 | 0.52676 | 0.48211 | 0.60815 | 0.48518 | 0.33796 |  | 0.4813 | 0.10994 | 0.48218 | 0.44975 | 0.4822 | 0.7111 | 0.4822 | 0.80979 | 0.48719 | 0.42204 |  | 0.48223 | 0.14006 | 0.48221 | 0.6396 | 0.48222 | 1.1885 | 0.48222 | 2.0363 | 0.48732 | 2.6783
| 96.6 | 1.4234 | 96.6 | 0.90763 | 48.3 | 0.36258 | [5 empty] | 96.6 | 1.0989 | 96.6 | 1.955 | 48.3 | 1.6527 | [7 empty] | 96.6 | 0.75493 | 96.6 | 1.4896 | 48.3 | 1.5881 |  |  | 48.3 | 0.5285 | 33.81 | 0.11852 |  | 0.48226 | 0.077085 | 0.48318 | 0.32881 | 0.48315 | 0.52744 | 0.48315 | 0.61005 | 0.4861 | 0.34073 |  | 0.4823 | 0.11004 | 0.48317 | 0.45003 | 0.48319 | 0.71202 | 0.48318 | 0.81232 | 0.4882 | 0.42687 |  | 0.48325 | 0.14033 | 0.48324 | 0.64025 | 0.48322 | 1.1896 | 0.48326 | 2.0386 | 0.48837 | 2.6851
| 96.8 | 1.4259 | 96.8 | 0.90195 | 48.4 | 0.35744 | [5 empty] | 96.8 | 1.1006 | 96.8 | 1.9575 | 48.4 | 1.648 | [7 empty] | 96.8 | 0.75632 | 96.8 | 1.4924 | 48.4 | 1.5909 |  |  | 48.4 | 0.52262 | 33.88 | 0.11265 |  | 0.48326 | 0.077057 | 0.48418 | 0.32895 | 0.48417 | 0.5281 | 0.48416 | 0.61181 | 0.48709 | 0.34396 |  | 0.4833 | 0.11007 | 0.48417 | 0.45029 | 0.48418 | 0.7129 | 0.48417 | 0.81468 | 0.48913 | 0.43083 |  | 0.48426 | 0.14039 | 0.48425 | 0.64029 | 0.48425 | 1.1898 | 0.48427 | 2.0401 | 0.4893 | 2.6893
| 97 | 1.4285 | 97 | 0.89631 | 48.5 | 0.35225 | [5 empty] | 97 | 1.1024 | 97 | 1.9599 | 48.5 | 1.6433 | [7 empty] | 97 | 0.75773 | 97 | 1.4952 | 48.5 | 1.5937 |  |  | 48.5 | 0.51674 | 33.95 | 0.10677 |  | 0.48427 | 0.07706 | 0.48518 | 0.32914 | 0.48518 | 0.52871 | 0.4852 | 0.61357 | 0.48817 | 0.34757 |  | 0.4843 | 0.11008 | 0.48517 | 0.45064 | 0.48518 | 0.71394 | 0.48516 | 0.81721 | 0.49011 | 0.43532 |  | 0.48525 | 0.14015 | 0.48525 | 0.64038 | 0.48525 | 1.1902 | 0.48527 | 2.0421 | 0.4903 | 2.6949
| 97.2 | 1.431 | 97.2 | 0.89067 | 48.6 | 0.34711 | [5 empty] | 97.2 | 1.1043 | 97.2 | 1.9623 | 48.6 | 1.6386 | [7 empty] | 97.2 | 0.75914 | 97.2 | 1.4979 | 48.6 | 1.5966 |  |  | 48.6 | 0.51083 | 34.02 | 0.10091 |  | 0.48527 | 0.07706 | 0.48616 | 0.32924 | 0.48614 | 0.52929 | 0.48611 | 0.61515 | 0.4892 | 0.35095 |  | 0.48531 | 0.11023 | 0.4862 | 0.45109 | 0.48619 | 0.71508 | 0.4862 | 0.82013 | 0.49118 | 0.44053 |  | 0.48626 | 0.14041 | 0.48627 | 0.64091 | 0.48626 | 1.191 | 0.48628 | 2.0446 | 0.49133 | 2.7022
| 97.4 | 1.4335 | 97.4 | 0.885 | 48.7 | 0.34195 | [5 empty] | 97.4 | 1.106 | 97.4 | 1.9647 | 48.7 | 1.6339 | [7 empty] | 97.4 | 0.76055 | 97.4 | 1.5006 | 48.7 | 1.5994 |  |  | 48.7 | 0.50498 | 34.09 | 0.095044 |  | 0.48627 | 0.077093 | 0.48718 | 0.32949 | 0.48716 | 0.53 | 0.48715 | 0.61691 | 0.4902 | 0.35406 |  | 0.48632 | 0.11024 | 0.4872 | 0.45155 | 0.4872 | 0.71627 | 0.48721 | 0.82266 | 0.49217 | 0.44463 |  | 0.48727 | 0.14054 | 0.48728 | 0.64119 | 0.48725 | 1.1917 | 0.48729 | 2.0463 | 0.49237 | 2.7089
| 97.6 | 1.436 | 97.6 | 0.87945 | 48.8 | 0.33681 | [5 empty] | 97.6 | 1.1078 | 97.6 | 1.9672 | 48.8 | 1.6293 | [7 empty] | 97.6 | 0.76195 | 97.6 | 1.5034 | 48.8 | 1.6023 |  |  | 48.8 | 0.49914 | 34.16 | 0.089202 |  | 0.48727 | 0.077134 | 0.48819 | 0.32973 | 0.48817 | 0.53068 | 0.48816 | 0.61882 | 0.49111 | 0.3569 |  | 0.48731 | 0.11042 | 0.48818 | 0.4518 | 0.48818 | 0.71709 | 0.4882 | 0.82532 | 0.49322 | 0.45019 |  | 0.48827 | 0.14029 | 0.48827 | 0.64118 | 0.48826 | 1.192 | 0.48829 | 2.0483 | 0.49334 | 2.7139
| 97.8 | 1.4386 | 97.8 | 0.87379 | 48.9 | 0.33168 | [5 empty] | 97.8 | 1.1096 | 97.8 | 1.9696 | 48.9 | 1.6246 | [7 empty] | 97.8 | 0.76334 | 97.8 | 1.5062 | 48.9 | 1.6051 |  |  | 48.9 | 0.4933 | 34.23 | 0.083345 |  | 0.48827 | 0.077139 | 0.4892 | 0.32986 | 0.48918 | 0.53124 | 0.48919 | 0.62063 | 0.49208 | 0.35993 |  | 0.4883 | 0.11038 | 0.48919 | 0.45205 | 0.48917 | 0.71803 | 0.48916 | 0.82743 | 0.49412 | 0.45383 |  | 0.48928 | 0.14022 | 0.48926 | 0.641 | 0.48925 | 1.1921 | 0.48927 | 2.0491 | 0.49434 | 2.7195
| 98 | 1.4411 | 98 | 0.86815 | 49 | 0.32659 | [5 empty] | 98 | 1.1114 | 98 | 1.9721 | 49 | 1.62 | [7 empty] | 98 | 0.76476 | 98 | 1.509 | 49 | 1.6079 |  |  | 49 | 0.48748 | 34.3 | 0.077498 |  | 0.48928 | 0.07715 | 0.49019 | 0.32997 | 0.49017 | 0.53184 | 0.49017 | 0.6223 | 0.49316 | 0.36359 |  | 0.48929 | 0.11032 | 0.49019 | 0.45254 | 0.49019 | 0.7191 | 0.4902 | 0.83035 | 0.49513 | 0.45844 |  | 0.49028 | 0.14016 | 0.49027 | 0.64109 | 0.49026 | 1.1922 | 0.49028 | 2.0508 | 0.49531 | 2.7246
| 98.2 | 1.4435 | 98.2 | 0.8625 | 49.1 | 0.32149 | [5 empty] | 98.2 | 1.1132 | 98.2 | 1.9745 | 49.1 | 1.6153 | [7 empty] | 98.2 | 0.76617 | 98.2 | 1.5117 | 49.1 | 1.6108 |  |  | 49.1 | 0.48166 | 34.37 | 0.071677 |  | 0.49028 | 0.077134 | 0.49119 | 0.33009 | 0.49117 | 0.53242 | 0.49115 | 0.62379 | 0.49418 | 0.36689 |  | 0.49032 | 0.11062 | 0.49119 | 0.45288 | 0.4912 | 0.72014 | 0.49117 | 0.83292 | 0.4962 | 0.46353 |  | 0.49128 | 0.14045 | 0.49127 | 0.6417 | 0.49127 | 1.1932 | 0.49129 | 2.0534 | 0.49636 | 2.732
| 98.4 | 1.446 | 98.4 | 0.85691 | 49.2 | 0.31639 | [5 empty] | 98.4 | 1.1149 | 98.4 | 1.9769 | 49.2 | 1.6107 | [7 empty] | 98.4 | 0.76757 | 98.4 | 1.5144 | 49.2 | 1.6136 |  |  | 49.2 | 0.47585 | 34.44 | 0.065845 |  | 0.49128 | 0.077206 | 0.49217 | 0.33026 | 0.49215 | 0.53303 | 0.49212 | 0.62555 | 0.49509 | 0.36941 |  | 0.49131 | 0.11061 | 0.49218 | 0.45311 | 0.49218 | 0.72114 | 0.49221 | 0.83539 | 0.49725 | 0.46859 |  | 0.49229 | 0.14048 | 0.49228 | 0.64196 | 0.49227 | 1.1938 | 0.49232 | 2.0553 | 0.49739 | 2.738
| 98.6 | 1.4485 | 98.6 | 0.85128 | 49.3 | 0.3113 | [5 empty] | 98.6 | 1.1168 | 98.6 | 1.9792 | 49.3 | 1.606 | [7 empty] | 98.6 | 0.76897 | 98.6 | 1.5172 | 49.3 | 1.6164 |  |  | 49.3 | 0.47004 | 34.51 | 0.060029 |  | 0.49227 | 0.077191 | 0.49319 | 0.33047 | 0.49316 | 0.53373 | 0.49316 | 0.62731 | 0.49612 | 0.37286 |  | 0.49232 | 0.11067 | 0.49318 | 0.45364 | 0.4932 | 0.72226 | 0.49319 | 0.83813 | 0.49822 | 0.473 |  | 0.49328 | 0.14035 | 0.49327 | 0.64176 | 0.49326 | 1.1938 | 0.4933 | 2.0567 | 0.49834 | 2.7427
| 98.8 | 1.451 | 98.8 | 0.84578 | 49.4 | 0.30623 | [5 empty] | 98.8 | 1.1184 | 98.8 | 1.9816 | 49.4 | 1.6015 | [7 empty] | 98.8 | 0.77038 | 98.8 | 1.5199 | 49.4 | 1.6193 |  |  | 49.4 | 0.46425 | 34.58 | 0.054219 |  | 0.49328 | 0.077269 | 0.49419 | 0.33065 | 0.49418 | 0.53436 | 0.49417 | 0.62916 | 0.49714 | 0.37596 |  | 0.4933 | 0.11066 | 0.49417 | 0.45372 | 0.49418 | 0.723 | 0.49416 | 0.84049 | 0.49912 | 0.47669 |  | 0.49428 | 0.14028 | 0.49429 | 0.64199 | 0.49429 | 1.1944 | 0.49431 | 2.058 | 0.49932 | 2.7484
| 99 | 1.4535 | 99 | 0.8403 | 49.5 | 0.30112 | [5 empty] | 99 | 1.1202 | 99 | 1.984 | 49.5 | 1.5969 | [7 empty] | 99 | 0.7718 | 99 | 1.5227 | 49.5 | 1.6221 |  |  | 49.5 | 0.45846 | 34.65 | 0.048412 |  | 0.49427 | 0.077192 | 0.49519 | 0.33074 | 0.49517 | 0.53492 | 0.49514 | 0.63071 | 0.49819 | 0.37967 |  | 0.4943 | 0.11067 | 0.49521 | 0.4543 | 0.49521 | 0.72411 | 0.4952 | 0.84302 | 0.50015 | 0.4814 |  | 0.49531 | 0.14058 | 0.4953 | 0.64218 | 0.49528 | 1.1948 | 0.49531 | 2.0597 | 0.50034 | 2.7544
| 99.2 | 1.456 | 99.2 | 0.83478 | 49.6 | 0.29603 | [5 empty] | 99.2 | 1.1219 | 99.2 | 1.9863 | 49.6 | 1.5923 | [7 empty] | 99.2 | 0.77319 | 99.2 | 1.5254 | 49.6 | 1.6247 |  |  | 49.6 | 0.45269 | 34.72 | 0.042613 |  | 0.49527 | 0.077051 | 0.49619 | 0.33094 | 0.49619 | 0.53558 | 0.49615 | 0.63244 | 0.4992 | 0.38285 |  | 0.49534 | 0.11098 | 0.49621 | 0.45461 | 0.49619 | 0.72518 | 0.49621 | 0.84576 | 0.50121 | 0.48646 |  | 0.4963 | 0.14053 | 0.4963 | 0.64246 | 0.49629 | 1.1954 | 0.49632 | 2.062 | 0.5014 | 2.761
| 99.4 | 1.4584 | 99.4 | 0.82921 | 49.7 | 0.29093 | [5 empty] | 99.4 | 1.1237 | 99.4 | 1.9887 | 49.7 | 1.5877 | [7 empty] | 99.4 | 0.77459 | 99.4 | 1.5281 | 49.7 | 1.6275 |  |  | 49.7 | 0.44694 | 34.79 | 0.036825 |  | 0.4963 | 0.077388 | 0.4972 | 0.33111 | 0.49719 | 0.53617 | 0.49719 | 0.63413 | 0.5002 | 0.38579 |  | 0.49632 | 0.11088 | 0.49723 | 0.45507 | 0.49723 | 0.72627 | 0.49725 | 0.84853 | 0.50224 | 0.49132 |  | 0.49731 | 0.14061 | 0.4973 | 0.64263 | 0.49731 | 1.1961 | 0.49733 | 2.0641 | 0.50242 | 2.7674
| 99.6 | 1.4609 | 99.6 | 0.82366 | 49.8 | 0.28588 | [5 empty] | 99.6 | 1.1255 | 99.6 | 1.9911 | 49.8 | 1.583 | [7 empty] | 99.6 | 0.776 | 99.6 | 1.5308 | 49.8 | 1.6303 |  |  | 49.8 | 0.44119 | 34.86 | 0.031043 |  | 0.4973 | 0.077351 | 0.49821 | 0.33134 | 0.49819 | 0.53687 | 0.4982 | 0.63601 | 0.50118 | 0.38891 |  | 0.49734 | 0.11102 | 0.4982 | 0.45529 | 0.49822 | 0.72724 | 0.49822 | 0.85098 | 0.50323 | 0.49589 |  | 0.49831 | 0.14042 | 0.4983 | 0.64269 | 0.4983 | 1.1962 | 0.4983 | 2.0649 | 0.50341 | 2.773
| 99.8 | 1.4634 | 99.8 | 0.81824 | 49.9 | 0.28081 | [5 empty] | 99.8 | 1.1273 | 99.8 | 1.9934 | 49.9 | 1.5784 | [7 empty] | 99.8 | 0.77742 | 99.8 | 1.5336 | 49.9 | 1.6331 |  |  | 49.9 | 0.43543 | 34.93 | 0.025268 |  | 0.49831 | 0.077388 | 0.49919 | 0.33144 | 0.49922 | 0.53743 | 0.49917 | 0.63765 | 0.50219 | 0.39212 |  | 0.49833 | 0.11103 | 0.49919 | 0.45546 | 0.49917 | 0.72798 | 0.49914 | 0.85294 | 0.50419 | 0.49965 |  | 0.4993 | 0.14029 | 0.49928 | 0.64252 | 0.49928 | 1.1962 | 0.49931 | 2.0665 | 0.50436 | 2.7776
| 100 | 1.4658 | 100 | 0.81271 | 50 | 0.27575 | [5 empty] | 100 | 1.129 | 100 | 1.9958 | 50 | 1.5738 | [7 empty] | 100 | 0.77881 | 100 | 1.5363 | 50 | 1.6359 |  |  | 50 | 0.4297 | 35 | 0.019512 |  | 0.49929 | 0.077341 | 0.50024 | 0.33176 | 0.50022 | 0.5382 | 0.50021 | 0.63932 | 0.50322 | 0.39545 |  | 0.4993 | 0.11096 | 0.50022 | 0.45605 | 0.5002 | 0.72922 | 0.50021 | 0.85574 | 0.50515 | 0.50418 |  | 0.50034 | 0.14078 | 0.50031 | 0.64307 | 0.50031 | 1.1972 | 0.50035 | 2.0686 | 0.50539 | 2.7837
| 100.2 | 1.4683 | 100.2 | 0.80717 | 50.1 | 0.27069 | [5 empty] | 100.2 | 1.1308 | 100.2 | 1.9982 | 50.1 | 1.5693 | [7 empty] | 100.2 | 0.78021 | 100.2 | 1.5391 | 50.1 | 1.6387 |  |  | 50.1 | 0.42396 | 35.07 | 0.01376 |  | 0.50033 | 0.077526 | 0.50126 | 0.33196 | 0.50123 | 0.53874 | 0.50122 | 0.64111 | 0.50426 | 0.39882 |  | 0.50035 | 0.11129 | 0.50123 | 0.45644 | 0.50123 | 0.73028 | 0.50121 | 0.85834 | 0.50621 | 0.50913 |  | 0.50134 | 0.14076 | 0.50132 | 0.64333 | 0.50134 | 1.1978 | 0.50136 | 2.0707 | 0.50643 | 2.7899
| 100.4 | 1.4708 | 100.4 | 0.80164 | 50.2 | 0.26567 | [5 empty] | 100.4 | 1.1326 | 100.4 | 2.0005 | 50.2 | 1.5648 | [7 empty] | 100.4 | 0.78163 | 100.4 | 1.5419 | 50.2 | 1.6415 |  |  | 50.2 | 0.41825 | 35.14 | 0.0079873 |  | 0.50134 | 0.077558 | 0.50224 | 0.33207 | 0.50224 | 0.53935 | 0.50222 | 0.64269 | 0.50526 | 0.40203 |  | 0.50134 | 0.1113 | 0.50224 | 0.45685 | 0.50223 | 0.73127 | 0.50225 | 0.86099 | 0.5072 | 0.51373 |  | 0.50234 | 0.14081 | 0.50233 | 0.64362 | 0.50233 | 1.1982 | 0.50236 | 2.0727 | 0.50745 | 2.7962
| 100.6 | 1.4733 | 100.6 | 0.79605 | 50.3 | 0.26062 | [5 empty] | 100.6 | 1.1343 | 100.6 | 1.932 | 50.3 | 1.5602 | [7 empty] | 100.6 | 0.78304 | 100.6 | 1.5446 | 50.3 | 1.6443 |  |  | 50.3 | 0.41254 | 35.21 | 0.0022582 |  | 0.50234 | 0.077551 | 0.50324 | 0.3322 | 0.50323 | 0.5399 | 0.50323 | 0.64448 | 0.50621 | 0.40458 |  | 0.50235 | 0.11137 | 0.50322 | 0.45705 | 0.50323 | 0.73226 | 0.50323 | 0.8634 | 0.50825 | 0.52046 |  | 0.50333 | 0.1406 | 0.50332 | 0.64369 | 0.50332 | 1.1987 | 0.50334 | 2.0742 | 0.50845 | 2.8016
| 100.8 | 1.4758 | 100.8 | 0.79061 | 50.4 | 0.25557 | [5 empty] | 100.8 | 1.1361 | 100.8 | 1.9233 | 50.4 | 1.5556 | [7 empty] | 100.8 | 0.78445 | 100.8 | 1.5473 | 50.4 | 1.6471 |  |  | 50.4 | 0.40683 | 35.28 | -0.0034575 |  | 0.50333 | 0.077496 | 0.50426 | 0.33247 | 0.50425 | 0.54061 | 0.50424 | 0.64623 | 0.5072 | 0.4077 |  | 0.50334 | 0.11136 | 0.5042 | 0.45728 | 0.5042 | 0.73305 | 0.5042 | 0.86552 | 0.51019 | 0.52679 |  | 0.50434 | 0.14058 | 0.50432 | 0.64366 | 0.50431 | 1.1987 | 0.50432 | 2.0752 | 0.5094 | 2.8064
| 101 | 1.4782 | 101 | 0.78516 | 50.5 | 0.25053 | [5 empty] | 101 | 1.1379 | 101 | 1.9162 | 50.5 | 1.551 | [7 empty] | 101 | 0.78585 | 101 | 1.5501 | 50.5 | 1.6499 |  |  | 50.5 | 0.40114 |  |  |  | 0.50434 | 0.077613 | 0.50526 | 0.33256 | 0.50526 | 0.54121 | 0.50525 | 0.64796 | 0.50823 | 0.41095 |  | 0.50434 | 0.11141 | 0.50523 | 0.45776 | 0.50522 | 0.73421 | 0.50521 | 0.86814 | 0.51124 | 0.53142 |  | 0.50535 | 0.14087 | 0.50535 | 0.64402 | 0.50533 | 1.1992 | 0.50535 | 2.0772 | 0.51042 | 2.8121
| 101.2 | 1.4807 | 101.2 | 0.77972 | 50.6 | 0.2455 | [5 empty] | 101.2 | 1.1396 | 101.2 | 1.9098 | 50.6 | 1.5464 | [7 empty] | 101.2 | 0.78727 | 101.2 | 1.5529 | 50.6 | 1.6527 |  |  | 50.6 | 0.39547 |  |  |  | 0.50535 | 0.077641 | 0.50627 | 0.33268 | 0.50625 | 0.54176 | 0.50622 | 0.64948 | 0.50927 | 0.41441 |  | 0.50536 | 0.11158 | 0.50624 | 0.45814 | 0.50623 | 0.73516 | 0.50625 | 0.87088 | 0.51218 | 0.53546 |  | 0.50636 | 0.1408 | 0.50636 | 0.64426 | 0.50636 | 1.2001 | 0.50639 | 2.0795 | 0.51145 | 2.8182
| 101.4 | 1.4832 | 101.4 | 0.77431 | 50.7 | 0.24048 | [5 empty] | 101.4 | 1.1414 | 101.4 | 1.9037 | 50.7 | 1.5419 | [7 empty] | 101.4 | 0.78867 | 101.4 | 1.5556 | 50.7 | 1.6554 |  |  | 50.7 | 0.3898 |  |  |  | 0.50635 | 0.077567 | 0.50727 | 0.33281 | 0.50726 | 0.54231 | 0.50723 | 0.65103 | 0.51026 | 0.41749 |  | 0.50636 | 0.1116 | 0.50723 | 0.45848 | 0.50724 | 0.73621 | 0.50723 | 0.87333 | 0.5133 | 0.541 |  | 0.50736 | 0.1408 | 0.50735 | 0.64429 | 0.50736 | 1.2003 | 0.5074 | 2.081 | 0.51247 | 2.8241
| 101.6 | 1.4857 | 101.6 | 0.76889 | 50.8 | 0.23548 | [5 empty] | 101.6 | 1.1432 | 101.6 | 1.8978 | 50.8 | 1.5373 | [7 empty] | 101.6 | 0.79008 | 101.6 | 1.5583 | 50.8 | 1.6582 |  |  | 50.8 | 0.38413 |  |  |  | 0.50736 | 0.077639 | 0.50826 | 0.33289 | 0.50823 | 0.54279 | 0.50824 | 0.65276 | 0.51122 | 0.42024 |  | 0.50737 | 0.11173 | 0.50824 | 0.45893 | 0.50826 | 0.73731 | 0.50826 | 0.87607 | 0.51421 | 0.54457 |  | 0.50837 | 0.14081 | 0.50835 | 0.64456 | 0.50837 | 1.2007 | 0.50841 | 2.0826 | 0.51346 | 2.8296
| 101.8 | 1.4882 | 101.8 | 0.7635 | 50.9 | 0.23048 | [5 empty] | 101.8 | 1.1449 | 101.8 | 1.8921 | 50.9 | 1.5327 | [7 empty] | 101.8 | 0.79148 | 101.8 | 1.5609 | 50.9 | 1.661 |  |  | 50.9 | 0.37845 |  |  |  | 0.50834 | 0.07755 | 0.50927 | 0.33315 | 0.50927 | 0.54356 | 0.50927 | 0.65452 | 0.51224 | 0.42326 |  | 0.50837 | 0.11184 | 0.50926 | 0.45929 | 0.50928 | 0.73826 | 0.50924 | 0.87827 | 0.51522 | 0.54914 |  | 0.50936 | 0.14074 | 0.50933 | 0.6444 | 0.50935 | 1.2009 | 0.50938 | 2.0839 | 0.51446 | 2.8347
| 102 | 1.4906 | 102 | 0.7581 | 51 | 0.22545 | [5 empty] | 102 | 1.1467 | 102 | 1.8866 | 51 | 1.5281 | [7 empty] | 102 | 0.7929 | 102 | 1.5636 | 51 | 1.6638 |  |  | 51 | 0.37279 |  |  |  | 0.50938 | 0.077708 | 0.51029 | 0.33346 | 0.51028 | 0.54422 | 0.51028 | 0.65631 | 0.51326 | 0.42664 |  | 0.50939 | 0.11196 | 0.51025 | 0.45951 | 0.51026 | 0.73904 | 0.51028 | 0.8806 | 0.5163 | 0.55405 |  | 0.51038 | 0.14094 | 0.51037 | 0.64491 | 0.51035 | 1.2017 | 0.51039 | 2.0857 | 0.51547 | 2.8405
| 102.2 | 1.4931 | 102.2 | 0.75274 | 51.1 | 0.22047 | [5 empty] | 102.2 | 1.1484 | 102.2 | 1.8811 | 51.1 | 1.5236 | [7 empty] | 102.2 | 0.7943 | 102.2 | 1.5664 | 51.1 | 1.6665 |  |  | 51.1 | 0.36715 |  |  |  | 0.51037 | 0.077726 | 0.51127 | 0.33344 | 0.51129 | 0.54461 | 0.51126 | 0.65771 | 0.51428 | 0.42996 |  | 0.51038 | 0.11189 | 0.51126 | 0.4599 | 0.51128 | 0.7401 | 0.51125 | 0.88316 | 0.51728 | 0.55838 |  | 0.51139 | 0.14089 | 0.51139 | 0.64514 | 0.51138 | 1.2019 | 0.51143 | 2.0877 | 0.51648 | 2.8466
| 102.4 | 1.4956 | 102.4 | 0.74737 | 51.2 | 0.21547 | [5 empty] | 102.4 | 1.1502 | 102.4 | 1.8758 | 51.2 | 1.519 | [7 empty] | 102.4 | 0.7957 | 102.4 | 1.5691 | 51.2 | 1.6693 |  |  | 51.2 | 0.36151 |  |  |  | 0.51137 | 0.077668 | 0.5123 | 0.33363 | 0.51226 | 0.5452 | 0.51227 | 0.65941 | 0.51525 | 0.43277 |  | 0.51138 | 0.11193 | 0.51227 | 0.46015 | 0.51226 | 0.74089 | 0.51226 | 0.8854 | 0.51825 | 0.5623 |  | 0.51239 | 0.14082 | 0.51238 | 0.64513 | 0.51238 | 1.2024 | 0.51243 | 2.0891 | 0.51748 | 2.8517
| 102.6 | 1.498 | 102.6 | 0.74203 | 51.3 | 0.21051 | [5 empty] | 102.6 | 1.152 | 102.6 | 1.8706 | 51.3 | 1.5146 | [7 empty] | 102.6 | 0.7971 | 102.6 | 1.5718 | 51.3 | 1.6721 |  |  | 51.3 | 0.35588 |  |  |  | 0.51239 | 0.077736 | 0.51328 | 0.33375 | 0.51327 | 0.54577 | 0.51327 | 0.66099 | 0.51622 | 0.43579 |  | 0.51237 | 0.1116 | 0.51326 | 0.46058 | 0.51327 | 0.7419 | 0.5133 | 0.88811 | 0.51931 | 0.56804 |  | 0.5134 | 0.14088 | 0.5134 | 0.64547 | 0.51341 | 1.203 | 0.51341 | 2.0911 | 0.51845 | 2.8565
| 102.8 | 1.5004 | 102.8 | 0.73667 | 51.4 | 0.20553 | [5 empty] | 102.8 | 1.1537 | 102.8 | 1.8655 | 51.4 | 1.5101 | [7 empty] | 102.8 | 0.79852 | 102.8 | 1.5745 | 51.4 | 1.6748 |  |  | 51.4 | 0.35024 |  |  |  | 0.51337 | 0.077626 | 0.51429 | 0.33393 | 0.51429 | 0.54644 | 0.51425 | 0.66274 | 0.51724 | 0.43879 |  | 0.5134 | 0.11214 | 0.51429 | 0.46113 | 0.51429 | 0.7432 | 0.51428 | 0.89064 | 0.52024 | 0.57127 |  | 0.5144 | 0.14102 | 0.51439 | 0.64529 | 0.51438 | 1.203 | 0.51439 | 2.092 | 0.51948 | 2.8621
| 103 | 1.5028 | 103 | 0.73135 | 51.5 | 0.20054 | [5 empty] | 103 | 1.1555 | 103 | 1.8604 | 51.5 | 1.5055 | [7 empty] | 103 | 0.79993 | 103 | 1.5772 | 51.5 | 1.6776 |  |  | 51.5 | 0.34462 |  |  |  | 0.51439 | 0.077781 | 0.51531 | 0.33416 | 0.51531 | 0.54716 | 0.51529 | 0.66453 | 0.51829 | 0.4422 |  | 0.51441 | 0.11224 | 0.51529 | 0.46122 | 0.51527 | 0.74379 | 0.51525 | 0.89276 | 0.52133 | 0.57657 |  | 0.5154 | 0.14103 | 0.5154 | 0.64575 | 0.5154 | 1.2038 | 0.51542 | 2.0943 | 0.52044 | 2.8675
| 103.2 | 1.5053 | 103.2 | 0.72601 | 51.6 | 0.19558 | [5 empty] | 103.2 | 1.1572 | 103.2 | 1.8554 | 51.6 | 1.501 | [7 empty] | 103.2 | 0.80133 | 103.2 | 1.5799 | 51.6 | 1.6802 |  |  | 51.6 | 0.33902 |  |  |  | 0.51539 | 0.077788 | 0.51628 | 0.33415 | 0.51628 | 0.54751 | 0.51626 | 0.6659 | 0.51929 | 0.44535 |  | 0.5154 | 0.11217 | 0.5163 | 0.46159 | 0.51629 | 0.74476 | 0.51629 | 0.89553 | 0.52232 | 0.58092 |  | 0.51642 | 0.14106 | 0.51641 | 0.64584 | 0.51643 | 1.2043 | 0.51643 | 2.0957 | 0.52145 | 2.8726
| 103.4 | 1.5078 | 103.4 | 0.7207 | 51.7 | 0.19065 | [5 empty] | 103.4 | 1.159 | 103.4 | 1.8504 | 51.7 | 1.4964 | [7 empty] | 103.4 | 0.80273 | 103.4 | 1.5826 | 51.7 | 1.6829 |  |  | 51.7 | 0.33339 |  |  |  | 0.51638 | 0.077753 | 0.51729 | 0.33436 | 0.51728 | 0.54805 | 0.51727 | 0.66751 | 0.52032 | 0.44852 |  | 0.51641 | 0.11224 | 0.51728 | 0.46185 | 0.51728 | 0.74562 | 0.5173 | 0.89768 | 0.52328 | 0.58476 |  | 0.51742 | 0.14091 | 0.5174 | 0.64568 | 0.5174 | 1.2042 | 0.51744 | 2.097 | 0.52247 | 2.878
| 103.6 | 1.5102 | 103.6 | 0.71541 | 51.8 | 0.1857 | [5 empty] | 103.6 | 1.1608 | 103.6 | 1.8455 | 51.8 | 1.4919 | [7 empty] | 103.6 | 0.80415 | 103.6 | 1.5853 | 51.8 | 1.6856 |  |  | 51.8 | 0.3278 |  |  |  | 0.5174 | 0.077777 | 0.5183 | 0.33447 | 0.51829 | 0.54859 | 0.51831 | 0.66918 | 0.52126 | 0.45109 |  | 0.51741 | 0.11227 | 0.51829 | 0.46235 | 0.5183 | 0.74665 | 0.5183 | 0.90009 | 0.52436 | 0.58999 |  | 0.5184 | 0.14042 | 0.51838 | 0.64553 | 0.5184 | 1.2044 | 0.51842 | 2.0982 | 0.52343 | 2.8826
| 103.8 | 1.5126 | 103.8 | 0.71013 | 51.9 | 0.18071 | [5 empty] | 103.8 | 1.1625 | 103.8 | 1.8405 | 51.9 | 1.4874 | [7 empty] | 103.8 | 0.80556 | 103.8 | 1.588 | 51.9 | 1.6883 |  |  | 51.9 | 0.32222 |  |  |  | 0.5184 | 0.077798 | 0.51934 | 0.33483 | 0.51931 | 0.54935 | 0.51931 | 0.67094 | 0.52227 | 0.45431 |  | 0.51843 | 0.11243 | 0.51931 | 0.4628 | 0.51932 | 0.7478 | 0.51934 | 0.90289 | 0.52528 | 0.59359 |  | 0.51941 | 0.1409 | 0.5194 | 0.64585 | 0.51942 | 1.205 | 0.51942 | 2.1 | 0.52442 | 2.8882
| 104 | 1.515 | 104 | 0.70484 | 52 | 0.17579 | [5 empty] | 104 | 1.1642 | 104 | 1.8356 | 52 | 1.4828 | [7 empty] | 104 | 0.80695 | 104 | 1.5907 | 52 | 1.6911 |  |  | 52 | 0.31663 |  |  |  | 0.51941 | 0.077897 | 0.52033 | 0.33496 | 0.52033 | 0.54999 | 0.52032 | 0.67264 | 0.5233 | 0.45746 |  | 0.51943 | 0.11252 | 0.52028 | 0.46285 | 0.52029 | 0.74847 | 0.52029 | 0.90486 | 0.52633 | 0.59832 |  | 0.5204 | 0.14059 | 0.52038 | 0.6457 | 0.52038 | 1.205 | 0.5204 | 2.1011 | 0.52543 | 2.8935
| 104.2 | 1.5174 | 104.2 | 0.69957 | 52.1 | 0.17083 | [5 empty] | 104.2 | 1.1659 | 104.2 | 1.8308 | 52.1 | 1.4783 | [7 empty] | 104.2 | 0.80836 | 104.2 | 1.5933 | 52.1 | 1.6939 |  |  | 52.1 | 0.31105 |  |  |  | 0.52042 | 0.077921 | 0.52131 | 0.33496 | 0.52128 | 0.55026 | 0.5213 | 0.67404 | 0.52434 | 0.46074 |  | 0.52043 | 0.11247 | 0.5213 | 0.46332 | 0.52131 | 0.7495 | 0.52129 | 0.90739 | 0.52732 | 0.60273 |  | 0.52139 | 0.14047 | 0.52138 | 0.64559 | 0.52139 | 1.2053 | 0.52141 | 2.1025 | 0.52643 | 2.8985
| 104.4 | 1.5198 | 104.4 | 0.6943 | 52.2 | 0.16591 | [5 empty] | 104.4 | 1.1677 | 104.4 | 1.826 | 52.2 | 1.4738 | [7 empty] | 104.4 | 0.80977 | 104.4 | 1.596 | 52.2 | 1.6966 |  |  | 52.2 | 0.30549 |  |  |  | 0.52141 | 0.077831 | 0.52232 | 0.33515 | 0.52232 | 0.55088 | 0.52231 | 0.67568 | 0.52535 | 0.46377 |  | 0.52143 | 0.11254 | 0.52233 | 0.46378 | 0.52233 | 0.75062 | 0.52233 | 0.91007 | 0.52833 | 0.60692 |  | 0.52238 | 0.14009 | 0.52238 | 0.64548 | 0.52239 | 1.2054 | 0.52241 | 2.1039 | 0.52744 | 2.9042
| 104.6 | 1.5223 | 104.6 | 0.68904 | 52.3 | 0.16098 | [5 empty] | 104.6 | 1.1694 | 104.6 | 1.8212 | 52.3 | 1.4692 | [7 empty] | 104.6 | 0.81119 | 104.6 | 1.5987 | 52.3 | 1.6993 |  |  | 52.3 | 0.29992 |  |  |  | 0.52243 | 0.077916 | 0.52333 | 0.33534 | 0.52333 | 0.55152 | 0.52331 | 0.67735 | 0.52631 | 0.4666 |  | 0.52244 | 0.11264 | 0.52332 | 0.46395 | 0.52332 | 0.75135 | 0.52328 | 0.91195 | 0.52939 | 0.61204 |  | 0.52338 | 0.14012 | 0.52336 | 0.64527 | 0.52337 | 1.2053 | 0.52339 | 2.105 | 0.52836 | 2.9078
| 104.8 | 1.5247 | 104.8 | 0.68379 | 52.4 | 0.15606 | [5 empty] | 104.8 | 1.1712 | 104.8 | 1.8164 | 52.4 | 1.4647 | [7 empty] | 104.8 | 0.81258 | 104.8 | 1.6014 | 52.4 | 1.702 |  |  | 52.4 | 0.29436 |  |  |  | 0.52343 | 0.077947 | 0.52435 | 0.33551 | 0.52435 | 0.55219 | 0.52435 | 0.67899 | 0.5273 | 0.4695 |  | 0.52345 | 0.11268 | 0.52433 | 0.4644 | 0.52434 | 0.75239 | 0.52435 | 0.91496 | 0.53031 | 0.61555 |  | 0.52439 | 0.14048 | 0.52438 | 0.64575 | 0.52436 | 1.206 | 0.5244 | 2.1067 | 0.52943 | 2.9143
| 105 | 1.527 | 105 | 0.67857 | 52.5 | 0.15112 | [5 empty] | 105 | 1.1729 | 105 | 1.8117 | 52.5 | 1.4602 | [7 empty] | 105 | 0.81399 | 105 | 1.604 | 52.5 | 1.7048 |  |  | 52.5 | 0.28879 |  |  |  | 0.52445 | 0.077978 | 0.52536 | 0.33563 | 0.52534 | 0.55268 | 0.52533 | 0.68063 | 0.52833 | 0.47265 |  | 0.52446 | 0.1128 | 0.52533 | 0.46457 | 0.52531 | 0.75318 | 0.52529 | 0.91666 | 0.53136 | 0.62027 |  | 0.52537 | 0.14002 | 0.52537 | 0.64541 | 0.52535 | 1.206 | 0.52537 | 2.1076 | 0.53037 | 2.9184
| 105.2 | 1.5295 | 105.2 | 0.67334 | 52.6 | 0.14619 | [5 empty] | 105.2 | 1.1747 | 105.2 | 1.807 | 52.6 | 1.4558 | [7 empty] | 105.2 | 0.8154 | 105.2 | 1.6068 | 52.6 | 1.7075 |  |  | 52.6 | 0.28325 |  |  |  | 0.52545 | 0.077975 | 0.52634 | 0.33578 | 0.52633 | 0.55319 | 0.5263 | 0.68206 | 0.52936 | 0.47581 |  | 0.52545 | 0.11274 | 0.52634 | 0.46497 | 0.52636 | 0.75428 | 0.52636 | 0.91946 | 0.53236 | 0.62477 |  | 0.52636 | 0.14 | 0.52637 | 0.64544 | 0.52636 | 1.2061 | 0.52638 | 2.1091 | 0.53139 | 2.9242
| 105.4 | 1.5319 | 105.4 | 0.66813 | 52.7 | 0.14131 | [5 empty] | 105.4 | 1.1764 | 105.4 | 1.8024 | 52.7 | 1.4513 | [7 empty] | 105.4 | 0.81682 | 105.4 | 1.6094 | 52.7 | 1.7101 |  |  | 52.7 | 0.27771 |  |  |  | 0.52643 | 0.077961 | 0.52734 | 0.33586 | 0.52732 | 0.55365 | 0.52734 | 0.68355 | 0.53038 | 0.47895 |  | 0.52647 | 0.11278 | 0.52735 | 0.46536 | 0.52735 | 0.75527 | 0.52734 | 0.92173 | 0.53335 | 0.62892 |  | 0.52736 | 0.13995 | 0.52736 | 0.64541 | 0.52735 | 1.2063 | 0.52739 | 2.1106 | 0.53242 | 2.9296
| 105.6 | 1.5343 | 105.6 | 0.66293 | 52.8 | 0.13642 | [5 empty] | 105.6 | 1.1781 | 105.6 | 1.7977 | 52.8 | 1.4468 | [7 empty] | 105.6 | 0.81822 | 105.6 | 1.6121 | 52.8 | 1.7128 |  |  | 52.8 | 0.27216 |  |  |  | 0.52745 | 0.077966 | 0.52837 | 0.33612 | 0.52835 | 0.55426 | 0.52835 | 0.68524 | 0.53135 | 0.48178 |  | 0.52749 | 0.113 | 0.52835 | 0.46564 | 0.52836 | 0.75604 | 0.52834 | 0.92408 | 0.5344 | 0.63387 |  | 0.52834 | 0.13991 | 0.52833 | 0.64521 | 0.52833 | 1.2061 | 0.52833 | 2.1108 | 0.53335 | 2.9335
| 105.8 | 1.5368 | 105.8 | 0.65774 | 52.9 | 0.13151 | [5 empty] | 105.8 | 1.1799 | 105.8 | 1.7931 | 52.9 | 1.4423 | [7 empty] | 105.8 | 0.81962 | 105.8 | 1.6148 | 52.9 | 1.7155 |  |  | 52.9 | 0.26664 |  |  |  | 0.52848 | 0.078087 | 0.52938 | 0.33627 | 0.52938 | 0.55486 | 0.52936 | 0.68688 | 0.53237 | 0.48473 |  | 0.52846 | 0.11293 | 0.52936 | 0.46604 | 0.52936 | 0.75702 | 0.52938 | 0.92652 | 0.53534 | 0.63757 |  | 0.52936 | 0.14024 | 0.52936 | 0.6458 | 0.52935 | 1.207 | 0.52937 | 2.1133 | 0.53438 | 2.939
| 106 | 1.5392 | 106 | 0.65255 | 53 | 0.12662 | [5 empty] | 106 | 1.1816 | 106 | 1.7884 | 53 | 1.4378 | [7 empty] | 106 | 0.82103 | 106 | 1.6174 | 53 | 1.7182 |  |  | 53 | 0.26111 |  |  |  | 0.52947 | 0.078027 | 0.53038 | 0.3364 | 0.53037 | 0.55546 | 0.53036 | 0.68846 | 0.53335 | 0.48784 |  | 0.52948 | 0.11307 | 0.53035 | 0.46621 | 0.53036 | 0.75781 | 0.53036 | 0.92867 | 0.5364 | 0.64214 |  | 0.53035 | 0.13995 | 0.53033 | 0.64529 | 0.53033 | 1.2068 | 0.53035 | 2.1139 | 0.53538 | 2.9442
| 106.2 | 1.5416 | 106.2 | 0.64737 | 53.1 | 0.12175 | [5 empty] | 106.2 | 1.1834 | 106.2 | 1.7837 | 53.1 | 1.4333 | [7 empty] | 106.2 | 0.82245 | 106.2 | 1.6201 | 53.1 | 1.7209 |  |  | 53.1 | 0.25559 |  |  |  | 0.53048 | 0.078096 | 0.53137 | 0.3365 | 0.53135 | 0.55592 | 0.53134 | 0.68983 | 0.53438 | 0.49089 |  | 0.53048 | 0.11303 | 0.53137 | 0.46656 | 0.53138 | 0.75886 | 0.53136 | 0.93114 | 0.53742 | 0.64676 |  | 0.53133 | 0.13993 | 0.53131 | 0.64545 | 0.53132 | 1.2072 | 0.53135 | 2.1157 | 0.53637 | 2.9494
| 106.4 | 1.544 | 106.4 | 0.64219 | 53.2 | 0.11686 | [5 empty] | 106.4 | 1.1851 | 106.4 | 1.7791 | 53.2 | 1.4288 | [7 empty] | 106.4 | 0.82385 | 106.4 | 1.6227 | 53.2 | 1.7237 |  |  | 53.2 | 0.25008 |  |  |  | 0.53146 | 0.078067 | 0.53238 | 0.33664 | 0.53236 | 0.55647 | 0.53235 | 0.69147 | 0.53537 | 0.49384 |  | 0.53149 | 0.11307 | 0.5324 | 0.46703 | 0.53239 | 0.7598 | 0.5324 | 0.93362 | 0.53839 | 0.65067 |  | 0.53233 | 0.14008 | 0.53232 | 0.64535 | 0.53231 | 1.2072 | 0.53236 | 2.1168 | 0.53737 | 2.9547
| 106.6 | 1.5464 | 106.6 | 0.63704 | 53.3 | 0.11197 | [5 empty] | 106.6 | 1.1869 | 106.6 | 1.7746 | 53.3 | 1.4243 | [7 empty] | 106.6 | 0.82526 | 106.6 | 1.6252 | 53.3 | 1.7263 |  |  | 53.3 | 0.24455 |  |  |  | 0.53247 | 0.078061 | 0.5334 | 0.33681 | 0.53338 | 0.55709 | 0.53338 | 0.69311 | 0.53633 | 0.49654 |  | 0.53252 | 0.1133 | 0.53338 | 0.46724 | 0.53339 | 0.7606 | 0.53338 | 0.93579 | 0.53944 | 0.65547 |  | 0.53333 | 0.13996 | 0.53332 | 0.64556 | 0.53332 | 1.2075 | 0.53334 | 2.118 | 0.53833 | 2.9587
| 106.8 | 1.5488 | 106.8 | 0.6319 | 53.4 | 0.10709 | [5 empty] | 106.8 | 1.1886 | 106.8 | 1.77 | 53.4 | 1.4198 | [7 empty] | 106.8 | 0.82667 | 106.8 | 1.6278 | 53.4 | 1.7291 |  |  | 53.4 | 0.23906 |  |  |  | 0.53349 | 0.078123 | 0.53439 | 0.33697 | 0.5344 | 0.55751 | 0.53439 | 0.69472 | 0.53734 | 0.49955 |  | 0.53351 | 0.11323 | 0.53438 | 0.46767 | 0.5344 | 0.76167 | 0.53442 | 0.93836 | 0.54039 | 0.65904 |  | 0.53433 | 0.14009 | 0.53432 | 0.64562 | 0.53433 | 1.2079 | 0.53435 | 2.1194 | 0.53934 | 2.9643
| 107 | 1.5513 | 107 | 0.62676 | 53.5 | 0.10225 | [5 empty] | 107 | 1.1904 | 107 | 1.7655 | 53.5 | 1.4153 | [7 empty] | 107 | 0.82808 | 107 | 1.6305 | 53.5 | 1.7317 |  |  | 53.5 | 0.23356 |  |  |  | 0.53451 | 0.078149 | 0.53539 | 0.33701 | 0.53538 | 0.55793 | 0.53537 | 0.69612 | 0.53834 | 0.50258 |  | 0.53451 | 0.11332 | 0.53538 | 0.46786 | 0.53538 | 0.7623 | 0.53536 | 0.94041 | 0.54144 | 0.66392 |  | 0.53532 | 0.13996 | 0.53531 | 0.64557 | 0.53532 | 1.2081 | 0.53532 | 2.1209 | 0.54034 | 2.9693
| 107.2 | 1.5536 | 107.2 | 0.62162 | 53.6 | 0.097405 | [5 empty] | 107.2 | 1.1921 | 107.2 | 1.761 | 53.6 | 1.4109 | [7 empty] | 107.2 | 0.82948 | 107.2 | 1.6331 | 53.6 | 1.7344 |  |  | 53.6 | 0.22807 |  |  |  | 0.53548 | 0.078024 | 0.53638 | 0.33705 | 0.53637 | 0.55841 | 0.53637 | 0.69764 | 0.53934 | 0.50542 |  | 0.53551 | 0.11327 | 0.5364 | 0.46822 | 0.53641 | 0.76327 | 0.53643 | 0.94289 | 0.54248 | 0.6684 |  | 0.5363 | 0.13973 | 0.53628 | 0.64538 | 0.53629 | 1.2081 | 0.53633 | 2.1218 | 0.54136 | 2.9744
| 107.4 | 1.5561 | 107.4 | 0.61651 | 53.7 | 0.092562 | [5 empty] | 107.4 | 1.1938 | 107.4 | 1.7564 | 53.7 | 1.4064 | [7 empty] | 107.4 | 0.83089 | 107.4 | 1.6358 | 53.7 | 1.7369 |  |  | 53.7 | 0.2226 |  |  |  | 0.53646 | 0.077964 | 0.53738 | 0.3372 | 0.53736 | 0.55891 | 0.53735 | 0.69907 | 0.54034 | 0.50836 |  | 0.53653 | 0.11348 | 0.53743 | 0.46868 | 0.53745 | 0.76444 | 0.53744 | 0.94542 | 0.54342 | 0.67233 |  | 0.53732 | 0.14028 | 0.53729 | 0.64561 | 0.53729 | 1.2084 | 0.53731 | 2.1229 | 0.54237 | 2.9802
| 107.6 | 1.5584 | 107.6 | 0.61139 | 53.8 | 0.08773 | [5 empty] | 107.6 | 1.1955 | 107.6 | 1.7518 | 53.8 | 1.402 | [7 empty] | 107.6 | 0.83231 | 107.6 | 1.6384 | 53.8 | 1.7395 |  |  | 53.8 | 0.21711 |  |  |  | 0.53747 | 0.078037 | 0.53837 | 0.33726 | 0.53837 | 0.55943 | 0.53836 | 0.70074 | 0.54132 | 0.51107 |  | 0.53755 | 0.11362 | 0.53841 | 0.46889 | 0.53841 | 0.76519 | 0.53841 | 0.94762 | 0.54448 | 0.67685 |  | 0.53831 | 0.14007 | 0.5383 | 0.64585 | 0.53831 | 1.209 | 0.53834 | 2.1251 | 0.54331 | 2.9836
| 107.8 | 1.5607 | 107.8 | 0.60628 | 53.9 | 0.082901 | [5 empty] | 107.8 | 1.1973 | 107.8 | 1.7473 | 53.9 | 1.3976 | [7 empty] | 107.8 | 0.83372 | 107.8 | 1.641 | 53.9 | 1.7422 |  |  | 53.9 | 0.21164 |  |  |  | 0.53847 | 0.078017 | 0.53937 | 0.33737 | 0.53938 | 0.55999 | 0.53936 | 0.70211 | 0.54232 | 0.51415 |  | 0.53854 | 0.1135 | 0.53943 | 0.4693 | 0.53945 | 0.76619 | 0.53945 | 0.94995 | 0.54545 | 0.68097 |  | 0.5393 | 0.14006 | 0.5393 | 0.64591 | 0.53928 | 1.2091 | 0.53932 | 2.1262 | 0.54432 | 2.9887
| 108 | 1.5631 | 108 | 0.60119 | 54 | 0.078075 | [5 empty] | 108 | 1.199 | 108 | 1.7428 | 54 | 1.3931 | [7 empty] | 108 | 0.83513 | 108 | 1.6437 | 54 | 1.7449 |  |  | 54 | 0.20618 |  |  |  | 0.53946 | 0.077956 | 0.54036 | 0.33741 | 0.54034 | 0.56028 | 0.54037 | 0.7036 | 0.54334 | 0.51712 |  | 0.53955 | 0.11362 | 0.54041 | 0.46939 | 0.54041 | 0.76686 | 0.5404 | 0.95201 | 0.54643 | 0.68516 |  | 0.5403 | 0.14005 | 0.5403 | 0.64589 | 0.54028 | 1.2092 | 0.5403 | 2.1272 | 0.54531 | 2.9938
| 108.2 | 1.5655 | 108.2 | 0.59611 | 54.1 | 0.073232 | [5 empty] | 108.2 | 1.2008 | 108.2 | 1.7383 | 54.1 | 1.3886 | [7 empty] | 108.2 | 0.83652 | 108.2 | 1.6463 | 54.1 | 1.7475 |  |  | 54.1 | 0.2007 |  |  |  | 0.54045 | 0.077847 | 0.54134 | 0.33749 | 0.54133 | 0.56073 | 0.54135 | 0.705 | 0.54427 | 0.51958 |  | 0.54055 | 0.1136 | 0.54144 | 0.46987 | 0.54145 | 0.7679 | 0.54144 | 0.95433 | 0.54748 | 0.68967 |  | 0.54129 | 0.13993 | 0.54128 | 0.64579 | 0.54128 | 1.2095 | 0.5413 | 2.1286 | 0.54635 | 2.9992
| 108.4 | 1.568 | 108.4 | 0.59102 | 54.2 | 0.06843 | [5 empty] | 108.4 | 1.2025 | 108.4 | 1.7339 | 54.2 | 1.3841 | [7 empty] | 108.4 | 0.83795 | 108.4 | 1.6489 | 54.2 | 1.7502 |  |  | 54.2 | 0.19524 |  |  |  | 0.54144 | 0.0779 | 0.54236 | 0.3377 | 0.54232 | 0.56134 | 0.54233 | 0.70655 | 0.54522 | 0.52251 |  | 0.54157 | 0.11374 | 0.54247 | 0.4704 | 0.5425 | 0.769 | 0.5425 | 0.95716 | 0.54846 | 0.69389 |  | 0.5423 | 0.14034 | 0.5423 | 0.64626 | 0.54228 | 1.2099 | 0.54228 | 2.1298 | 0.54726 | 3.0021
| 108.6 | 1.5703 | 108.6 | 0.58595 | 54.3 | 0.063578 | [5 empty] | 108.6 | 1.2042 | 108.6 | 1.7294 | 54.3 | 1.3797 | [7 empty] | 108.6 | 0.83936 | 108.6 | 1.6516 | 54.3 | 1.7529 |  |  | 54.3 | 0.18979 |  |  |  | 0.54244 | 0.077929 | 0.54335 | 0.33773 | 0.54334 | 0.56171 | 0.54333 | 0.70798 | 0.5475 | 0.53088 |  | 0.5426 | 0.11394 | 0.54344 | 0.47047 | 0.54346 | 0.76966 | 0.54345 | 0.95898 | 0.54952 | 0.69841 |  | 0.54328 | 0.14022 | 0.54327 | 0.64605 | 0.54327 | 1.2102 | 0.54332 | 2.1317 | 0.54837 | 3.0102
| 108.8 | 1.5727 | 108.8 | 0.58089 | 54.4 | 0.058822 | [5 empty] | 108.8 | 1.206 | 108.8 | 1.7249 | 54.4 | 1.3752 | [7 empty] | 108.8 | 0.84076 | 108.8 | 1.6541 | 54.4 | 1.7555 |  |  | 54.4 | 0.18434 |  |  |  | 0.54345 | 0.077918 | 0.54433 | 0.33777 | 0.54432 | 0.56221 | 0.54431 | 0.70941 | 0.54833 | 0.53325 |  | 0.54358 | 0.1138 | 0.54447 | 0.47087 | 0.54447 | 0.77063 | 0.54449 | 0.96154 | 0.55049 | 0.70221 |  | 0.54428 | 0.14011 | 0.54427 | 0.64617 | 0.54427 | 1.2104 | 0.54429 | 2.1324 | 0.54931 | 3.0135
| 109 | 1.575 | 109 | 0.57583 | 54.5 | 0.054011 | [5 empty] | 109 | 1.2077 | 109 | 1.7204 | 54.5 | 1.3708 | [7 empty] | 109 | 0.84216 | 109 | 1.6567 | 54.5 | 1.7581 |  |  | 54.5 | 0.1789 |  |  |  | 0.54442 | 0.077882 | 0.54532 | 0.33779 | 0.54531 | 0.56264 | 0.54532 | 0.71096 | 0.54928 | 0.53574 |  | 0.5446 | 0.11397 | 0.54545 | 0.47107 | 0.54548 | 0.7714 | 0.54546 | 0.96357 | 0.5515 | 0.70665 |  | 0.54528 | 0.14026 | 0.54527 | 0.64644 | 0.54527 | 1.2106 | 0.54527 | 2.1336 | 0.5503 | 3.0183
| 109.2 | 1.5774 | 109.2 | 0.57079 | 54.6 | 0.049226 | [5 empty] | 109.2 | 1.2094 | 109.2 | 1.7159 | 54.6 | 1.3663 | [7 empty] | 109.2 | 0.84359 | 109.2 | 1.6593 | 54.6 | 1.7608 |  |  | 54.6 | 0.17346 |  |  |  | 0.54541 | 0.077811 | 0.54633 | 0.33792 | 0.54632 | 0.56311 | 0.54632 | 0.71231 | 0.55029 | 0.53884 |  | 0.54558 | 0.11389 | 0.54648 | 0.47151 | 0.54645 | 0.77234 | 0.54647 | 0.96604 | 0.55254 | 0.71096 |  | 0.54628 | 0.14017 | 0.54627 | 0.64636 | 0.54627 | 1.2108 | 0.54631 | 2.1353 | 0.55131 | 3.0239
| 109.4 | 1.5798 | 109.4 | 0.56574 | 54.7 | 0.044437 | [5 empty] | 109.4 | 1.2111 | 109.4 | 1.7116 | 54.7 | 1.3619 | [7 empty] | 109.4 | 0.845 | 109.4 | 1.6619 | 54.7 | 1.7635 |  |  | 54.7 | 0.16804 |  |  |  | 0.54642 | 0.077866 | 0.54734 | 0.33811 | 0.54733 | 0.56365 | 0.5473 | 0.71374 | 0.55126 | 0.54156 |  | 0.5466 | 0.11398 | 0.54751 | 0.47203 | 0.54749 | 0.77334 | 0.54748 | 0.96831 | 0.55348 | 0.71465 |  | 0.54727 | 0.1368 | 0.54727 | 0.64662 | 0.54727 | 1.2111 | 0.54725 | 2.1358 | 0.55233 | 3.0283
| 109.6 | 1.5821 | 109.6 | 0.5607 | 54.8 | 0.039666 | [5 empty] | 109.6 | 1.2129 | 109.6 | 1.7072 | 54.8 | 1.3574 | [7 empty] | 109.6 | 0.8464 | 109.6 | 1.6645 | 54.8 | 1.7662 |  |  | 54.8 | 0.16262 |  |  |  | 0.54743 | 0.077922 | 0.54832 | 0.33818 | 0.5483 | 0.56413 | 0.54831 | 0.71532 | 0.5523 | 0.54446 |  | 0.54764 | 0.11419 | 0.5485 | 0.47217 | 0.5485 | 0.77412 | 0.54852 | 0.97066 | 0.5545 | 0.71933 |  | 0.54828 | 0.14034 | 0.54828 | 0.64687 | 0.54827 | 1.2118 | 0.54829 | 2.1383 | 0.55336 | 3.0341
| 109.8 | 1.5845 | 109.8 | 0.55567 | 54.9 | 0.034851 | [5 empty] | 109.8 | 1.2146 | 109.8 | 1.7028 | 54.9 | 1.353 | [7 empty] | 109.8 | 0.84781 | 109.8 | 1.6671 | 54.9 | 1.7688 |  |  | 54.9 | 0.15719 |  |  |  | 0.5484 | 0.077877 | 0.54932 | 0.33826 | 0.54931 | 0.56452 | 0.54928 | 0.7166 | 0.55327 | 0.54753 |  | 0.54861 | 0.11406 | 0.5495 | 0.47249 | 0.54951 | 0.77505 | 0.54949 | 0.97287 | 0.55549 | 0.7232 |  | 0.54927 | 0.14025 | 0.54926 | 0.64653 | 0.54923 | 1.2116 | 0.54927 | 2.1389 | 0.55429 | 3.0375
| 110 | 1.5869 | 110 | 0.55066 | 55 | 0.030079 | [5 empty] | 110 | 1.2163 | 110 | 1.6983 | 55 | 1.3486 | [7 empty] | 110 | 0.84923 | 110 | 1.6697 | 55 | 1.7713 |  |  | 55 | 0.15177 |  |  |  | 0.54941 | 0.077887 | 0.55029 | 0.33825 | 0.55027 | 0.5649 | 0.55029 | 0.71806 | 0.55423 | 0.54997 |  | 0.54962 | 0.11421 | 0.55049 | 0.47272 | 0.5505 | 0.77583 | 0.55053 | 0.97498 | 0.55651 | 0.7275 |  | 0.55026 | 0.1403 | 0.55025 | 0.64667 | 0.55023 | 1.2119 | 0.55025 | 2.14 | 0.55531 | 3.0427
| 110.2 | 1.5892 | 110.2 | 0.54564 | 55.1 | 0.025334 | [5 empty] | 110.2 | 1.218 | 110.2 | 1.6939 | 55.1 | 1.3441 | [7 empty] | 110.2 | 0.85065 | 110.2 | 1.6723 | 55.1 | 1.774 |  |  | 55.1 | 0.14636 |  |  |  | 0.55038 | 0.077839 | 0.5513 | 0.33837 | 0.55129 | 0.56539 | 0.55127 | 0.71946 | 0.55529 | 0.55336 |  | 0.55064 | 0.11425 | 0.55151 | 0.47313 | 0.55152 | 0.77665 | 0.55151 | 0.9774 | 0.55749 | 0.7315 |  | 0.55126 | 0.14025 | 0.55125 | 0.64672 | 0.55125 | 1.212 | 0.55128 | 2.1415 | 0.55629 | 3.0478
| 110.4 | 1.5916 | 110.4 | 0.54064 | 55.2 | 0.020576 | [5 empty] | 110.4 | 1.2198 | 110.4 | 1.6895 | 55.2 | 1.3397 | [7 empty] | 110.4 | 0.85204 | 110.4 | 1.6749 | 55.2 | 1.7765 |  |  | 55.2 | 0.14096 |  |  |  | 0.55141 | 0.077934 | 0.55232 | 0.33859 | 0.5523 | 0.56599 | 0.5523 | 0.72116 | 0.55624 | 0.55584 |  | 0.55163 | 0.11427 | 0.55252 | 0.47342 | 0.55254 | 0.7776 | 0.55254 | 0.97954 | 0.55845 | 0.73538 |  | 0.55228 | 0.1404 | 0.55227 | 0.64707 | 0.55227 | 1.2127 | 0.55226 | 2.1428 | 0.55731 | 3.0527
| 110.6 | 1.5938 | 110.6 | 0.53564 | 55.3 | 0.015842 | [5 empty] | 110.6 | 1.2215 | 110.6 | 1.685 | 55.3 | 1.3353 | [7 empty] | 110.6 | 0.85345 | 110.6 | 1.6775 | 55.3 | 1.7792 |  |  | 55.3 | 0.13556 |  |  |  | 0.5524 | 0.07795 | 0.55328 | 0.33856 | 0.55326 | 0.56638 | 0.55328 | 0.72241 | 0.55728 | 0.55884 |  | 0.55264 | 0.1143 | 0.55349 | 0.47347 | 0.5535 | 0.77821 | 0.55352 | 0.98163 | 0.5595 | 0.74002 |  | 0.55326 | 0.14048 | 0.55325 | 0.64713 | 0.55326 | 1.2131 | 0.5533 | 2.1445 | 0.55835 | 3.058
| 110.8 | 1.5962 | 110.8 | 0.53066 | 55.4 | 0.011111 | [5 empty] | 110.8 | 1.2232 | 110.8 | 1.6806 | 55.4 | 1.3309 | [7 empty] | 110.8 | 0.85488 | 110.8 | 1.68 | 55.4 | 1.7818 |  |  | 55.4 | 0.13018 |  |  |  | 0.55338 | 0.077894 | 0.55428 | 0.33872 | 0.55427 | 0.56669 | 0.55426 | 0.72387 | 0.55826 | 0.56174 |  | 0.55362 | 0.11416 | 0.55451 | 0.47383 | 0.5545 | 0.77914 | 0.55453 | 0.98401 | 0.56048 | 0.74384 |  | 0.55424 | 0.14006 | 0.55424 | 0.64684 | 0.55424 | 1.2127 | 0.55424 | 2.1448 | 0.55927 | 3.0613
| 111 | 1.5985 | 111 | 0.52567 | 55.5 | 0.0063769 | [5 empty] | 111 | 1.2249 | 111 | 1.6763 | 55.5 | 1.3265 | [7 empty] | 111 | 0.85628 | 111 | 1.6824 | 55.5 | 1.7844 |  |  | 55.5 | 0.1248 |  |  |  | 0.55438 | 0.077925 | 0.55528 | 0.33879 | 0.55528 | 0.56723 | 0.55526 | 0.72536 | 0.55922 | 0.56442 |  | 0.55463 | 0.11424 | 0.5555 | 0.47415 | 0.55552 | 0.77999 | 0.5555 | 0.98604 | 0.5615 | 0.74822 |  | 0.55526 | 0.14048 | 0.55524 | 0.64738 | 0.55526 | 1.2135 | 0.55528 | 2.1466 | 0.56028 | 3.0666
| 111.2 | 1.6009 | 111.2 | 0.5207 | 55.6 | 0.0016687 | [5 empty] | 111.2 | 1.2266 | 111.2 | 1.6718 | 55.6 | 1.322 | [7 empty] | 111.2 | 0.85769 | 111.2 | 1.685 | 55.6 | 1.787 |  |  | 55.6 | 0.11941 |  |  |  | 0.55537 | 0.077875 | 0.55629 | 0.33895 | 0.55627 | 0.56773 | 0.55624 | 0.72679 | 0.56028 | 0.56759 |  | 0.55564 | 0.11434 | 0.55651 | 0.4743 | 0.55652 | 0.78073 | 0.55654 | 0.98825 | 0.56242 | 0.75163 |  | 0.55625 | 0.14054 | 0.55624 | 0.64722 | 0.55624 | 1.2136 | 0.55629 | 2.1479 | 0.56129 | 3.0719
| 111.4 | 1.6032 | 111.4 | 0.51574 | 55.7 | -0.003027 | [5 empty] | 111.4 | 1.2283 | 111.4 | 1.6674 | 55.7 | 1.3176 | [7 empty] | 111.4 | 0.85909 | 111.4 | 1.6876 | 55.7 | 1.7896 |  |  | 55.7 | 0.11404 |  |  |  | 0.55638 | 0.077955 | 0.5573 | 0.33907 | 0.55728 | 0.5682 | 0.55728 | 0.72825 | 0.56122 | 0.57 |  | 0.55663 | 0.11426 | 0.55749 | 0.4745 | 0.55749 | 0.78137 | 0.55749 | 0.99027 | 0.56341 | 0.75599 |  | 0.55727 | 0.14058 | 0.55726 | 0.64754 | 0.55726 | 1.214 | 0.55726 | 2.1491 | 0.56227 | 3.0757
| 111.6 | 1.6055 | 111.6 | 0.51077 | [7 empty] | 111.6 | 1.2301 | 111.6 | 1.6631 | 55.8 | 1.3132 | [7 empty] | 111.6 | 0.86051 | 111.6 | 1.6901 | 55.8 | 1.7922 |  |  | 55.8 | 0.10866 |  |  |  | 0.55738 | 0.077986 | 0.55828 | 0.3391 | 0.55825 | 0.5686 | 0.55826 | 0.72974 | 0.56224 | 0.57302 |  | 0.55762 | 0.11429 | 0.55848 | 0.47468 | 0.55849 | 0.78212 | 0.5585 | 0.9923 | 0.56446 | 0.76035 |  | 0.55827 | 0.14068 | 0.55826 | 0.64777 | 0.55827 | 1.2146 | 0.55827 | 2.1508 | 0.56337 | 3.0822
| 111.8 | 1.6079 | 111.8 | 0.50582 | [7 empty] | 111.8 | 1.2317 | 111.8 | 1.6588 | 55.9 | 1.3088 | [7 empty] | 111.8 | 0.86193 | 111.8 | 1.6927 | 55.9 | 1.7947 |  |  | 55.9 | 0.10329 |  |  |  | 0.55835 | 0.077901 | 0.55925 | 0.33915 | 0.55923 | 0.56899 | 0.55923 | 0.7309 | 0.56326 | 0.57579 |  | 0.5586 | 0.11418 | 0.55948 | 0.47503 | 0.55952 | 0.78301 | 0.5595 | 0.99456 | 0.56548 | 0.76472 |  | 0.55924 | 0.14033 | 0.55923 | 0.64731 | 0.55921 | 1.2142 | 0.55925 | 2.151 | 0.56431 | 3.0861
| 112 | 1.6102 | 112 | 0.50088 | [7 empty] | 112 | 1.2334 | 112 | 1.6544 | 56 | 1.3044 | [7 empty] | 112 | 0.86333 | 112 | 1.6953 | 56 | 1.7973 |  |  | 56 | 0.097938 |  |  |  | 0.55935 | 0.077921 | 0.56027 | 0.33925 | 0.56025 | 0.56937 | 0.56027 | 0.73257 | 0.56415 | 0.57824 |  | 0.55961 | 0.1143 | 0.56047 | 0.47529 | 0.56049 | 0.78388 | 0.56051 | 0.99671 | 0.56646 | 0.76842 |  | 0.56025 | 0.14054 | 0.56024 | 0.64764 | 0.56022 | 1.2145 | 0.56022 | 2.1526 | 0.56529 | 3.0906
| 112.2 | 1.6125 | 112.2 | 0.49594 | [7 empty] | 112.2 | 1.2352 | 112.2 | 1.65 | 56.1 | 1.3 | [7 empty] | 112.2 | 0.86473 | 112.2 | 1.6978 | 56.1 | 1.7998 |  |  | 56.1 | 0.092604 |  |  |  | 0.56036 | 0.077988 | 0.56126 | 0.33947 | 0.56127 | 0.57 | 0.56125 | 0.73376 | 0.56522 | 0.58129 |  | 0.56062 | 0.1144 | 0.56148 | 0.47551 | 0.56148 | 0.78456 | 0.56149 | 0.99879 | 0.56744 | 0.77258 |  | 0.56125 | 0.14079 | 0.56125 | 0.64828 | 0.56124 | 1.2154 | 0.56126 | 2.1546 | 0.56633 | 3.096
| 112.4 | 1.6148 | 112.4 | 0.49101 | [7 empty] | 112.4 | 1.2369 | 112.4 | 1.6456 | 56.2 | 1.2955 | [7 empty] | 112.4 | 0.86615 | 112.4 | 1.7004 | 56.2 | 1.8024 |  |  | 56.2 | 0.08726 |  |  |  | 0.56136 | 0.077927 | 0.56226 | 0.33962 | 0.56227 | 0.57042 | 0.56225 | 0.73537 | 0.56625 | 0.58458 |  | 0.56162 | 0.11435 | 0.56247 | 0.47561 | 0.56248 | 0.78523 | 0.56249 | 1.0008 | 0.56842 | 0.77634 |  | 0.56225 | 0.14071 | 0.56225 | 0.64803 | 0.56223 | 1.2154 | 0.56224 | 2.1552 | 0.56726 | 3.099
| 112.6 | 1.6172 | 112.6 | 0.48609 | [7 empty] | 112.6 | 1.2386 | 112.6 | 1.6413 | 56.3 | 1.2911 | [7 empty] | 112.6 | 0.86756 | 112.6 | 1.7029 | 56.3 | 1.805 |  |  | 56.3 | 0.081924 |  |  |  | 0.56235 | 0.077973 | 0.56326 | 0.33964 | 0.56326 | 0.57082 | 0.56326 | 0.73668 | 0.56723 | 0.58703 |  | 0.5626 | 0.11433 | 0.56345 | 0.47582 | 0.56345 | 0.78601 | 0.56344 | 1.0028 | 0.56945 | 0.78062 |  | 0.56327 | 0.14091 | 0.56326 | 0.64865 | 0.56329 | 1.2162 | 0.56331 | 2.1572 | 0.56836 | 3.1059
| 112.8 | 1.6195 | 112.8 | 0.48117 | [7 empty] | 112.8 | 1.2403 | 112.8 | 1.6369 | 56.4 | 1.2868 | [7 empty] | 112.8 | 0.86897 | 112.8 | 1.7055 | 56.4 | 1.8075 |  |  | 56.4 | 0.076585 |  |  |  | 0.56335 | 0.077952 | 0.56423 | 0.33964 | 0.56423 | 0.57118 | 0.56421 | 0.73785 | 0.56826 | 0.59002 |  | 0.56359 | 0.11425 | 0.56446 | 0.47616 | 0.56446 | 0.78683 | 0.56448 | 1.0053 | 0.57047 | 0.78512 |  | 0.56426 | 0.14086 | 0.56425 | 0.64853 | 0.56425 | 1.2163 | 0.56425 | 2.1578 | 0.56928 | 3.109
| 113 | 1.6218 | 113 | 0.47626 | [7 empty] | 113 | 1.242 | 113 | 1.6326 | 56.5 | 1.2824 | [7 empty] | 113 | 0.87038 | 113 | 1.708 | 56.5 | 1.8101 |  |  | 56.5 | 0.071261 |  |  |  | 0.56432 | 0.077736 | 0.56526 | 0.33988 | 0.56524 | 0.57174 | 0.56521 | 0.73948 | 0.5692 | 0.59258 |  | 0.5646 | 0.11442 | 0.56547 | 0.47658 | 0.56547 | 0.78773 | 0.56548 | 1.0074 | 0.57144 | 0.78887 |  | 0.56526 | 0.14103 | 0.56526 | 0.64883 | 0.56524 | 1.2167 | 0.56526 | 2.1594 | 0.57031 | 3.1139
| 113.2 | 1.624 | 113.2 | 0.47135 | [7 empty] | 113.2 | 1.2437 | 113.2 | 1.6282 | 56.6 | 1.278 | [7 empty] | 113.2 | 0.8718 | 113.2 | 1.7105 | 56.6 | 1.8126 |  |  | 56.6 | 0.065948 |  |  |  | 0.56535 | 0.078011 | 0.56625 | 0.33994 | 0.56625 | 0.57216 | 0.56622 | 0.74106 | 0.57019 | 0.59535 |  | 0.56561 | 0.11454 | 0.56646 | 0.47668 | 0.56646 | 0.78844 | 0.56646 | 1.0095 | 0.5724 | 0.79274 |  | 0.56627 | 0.14103 | 0.56626 | 0.64889 | 0.56626 | 1.2169 | 0.56627 | 2.1607 | 0.57133 | 3.1194
| 113.4 | 1.6262 | 113.4 | 0.46646 | [7 empty] | 113.4 | 1.2454 | 113.4 | 1.6239 | 56.7 | 1.2736 | [7 empty] | 113.4 | 0.87321 | 113.4 | 1.713 | 56.7 | 1.8152 |  |  | 56.7 | 0.060629 |  |  |  | 0.56633 | 0.077995 | 0.56725 | 0.34001 | 0.56724 | 0.57261 | 0.5672 | 0.74226 | 0.57126 | 0.59856 |  | 0.5666 | 0.11444 | 0.56747 | 0.47688 | 0.56747 | 0.78911 | 0.56744 | 1.0113 | 0.57341 | 0.79675 |  | 0.56727 | 0.13744 | 0.56726 | 0.64885 | 0.56724 | 1.2172 | 0.56724 | 2.1615 | 0.57227 | 3.1228
| 113.6 | 1.6285 | 113.6 | 0.46157 | [7 empty] | 113.6 | 1.2471 | 113.6 | 1.6196 | 56.8 | 1.2693 | [7 empty] | 113.6 | 0.87461 | 113.6 | 1.7155 | 56.8 | 1.8177 |  |  | 56.8 | 0.055336 |  |  |  | 0.56734 | 0.077981 | 0.56825 | 0.34017 | 0.56823 | 0.57311 | 0.56823 | 0.74375 | 0.57219 | 0.60099 |  | 0.5676 | 0.11447 | 0.56846 | 0.47706 | 0.56844 | 0.78985 | 0.56847 | 1.0135 | 0.57442 | 0.80088 |  | 0.56827 | 0.14081 | 0.56827 | 0.649 | 0.56826 | 1.2177 | 0.56828 | 2.1634 | 0.57337 | 3.129
| 113.8 | 1.6308 | 113.8 | 0.45669 | [7 empty] | 113.8 | 1.2488 | 113.8 | 1.6152 | 56.9 | 1.2649 | [7 empty] | 113.8 | 0.87604 | 113.8 | 1.7181 | 56.9 | 1.8203 |  |  | 56.9 | 0.050036 |  |  |  | 0.56833 | 0.077961 | 0.56924 | 0.34019 | 0.56922 | 0.57349 | 0.56921 | 0.74503 | 0.57321 | 0.60398 |  | 0.56857 | 0.11443 | 0.56946 | 0.47741 | 0.56946 | 0.79079 | 0.56945 | 1.0157 | 0.57547 | 0.80528 |  | 0.56927 | 0.14082 | 0.56925 | 0.649 | 0.56924 | 1.2177 | 0.56926 | 2.164 | 0.57431 | 3.1322
| 114 | 1.633 | 114 | 0.45182 | [7 empty] | 114 | 1.2505 | 114 | 1.6109 | 57 | 1.2605 | [7 empty] | 114 | 0.87745 | 114 | 1.7206 | 57 | 1.8228 |  |  | 57 | 0.044759 |  |  |  | 0.56934 | 0.077948 | 0.57024 | 0.34038 | 0.57023 | 0.57392 | 0.57019 | 0.74643 | 0.57419 | 0.60648 |  | 0.56959 | 0.11455 | 0.57046 | 0.47769 | 0.57049 | 0.79155 | 0.57049 | 1.018 | 0.57645 | 0.80932 |  | 0.57029 | 0.14121 | 0.57027 | 0.64944 | 0.57026 | 1.2184 | 0.5703 | 2.1654 | 0.57533 | 3.1378
| 114.2 | 1.6353 | 114.2 | 0.44695 | [7 empty] | 114.2 | 1.2523 | 114.2 | 1.6065 | 57.1 | 1.2561 | [7 empty] | 114.2 | 0.87886 | 114.2 | 1.7231 | 57.1 | 1.8254 |  |  | 57.1 | 0.039486 |  |  |  | 0.57033 | 0.07802 | 0.57124 | 0.34051 | 0.57125 | 0.57448 | 0.57123 | 0.74801 | 0.57521 | 0.6096 |  | 0.57059 | 0.11456 | 0.57145 | 0.47792 | 0.57145 | 0.7924 | 0.57143 | 1.0199 | 0.57739 | 0.8126 |  | 0.57127 | 0.14102 | 0.57127 | 0.64956 | 0.57127 | 1.2186 | 0.5713 | 2.1671 | 0.57634 | 3.1424
| 114.4 | 1.6376 | 114.4 | 0.44209 | [7 empty] | 114.4 | 1.254 | 114.4 | 1.6022 | 57.2 | 1.2518 | [7 empty] | 114.4 | 0.88025 | 114.4 | 1.7256 | 57.2 | 1.8279 |  |  | 57.2 | 0.034209 |  |  |  | 0.57133 | 0.078067 | 0.57222 | 0.34054 | 0.57223 | 0.57483 | 0.5722 | 0.74929 | 0.57622 | 0.61233 |  | 0.57157 | 0.11458 | 0.57245 | 0.47815 | 0.57244 | 0.79301 | 0.57244 | 1.0219 | 0.57838 | 0.81684 |  | 0.57227 | 0.13736 | 0.57228 | 0.6496 | 0.57226 | 1.2189 | 0.57228 | 2.1678 | 0.57728 | 3.1458
| 114.6 | 1.6399 | 114.6 | 0.43724 | [7 empty] | 114.6 | 1.2557 | 114.6 | 1.598 | 57.3 | 1.2473 | [7 empty] | 114.6 | 0.88168 | 114.6 | 1.7281 | 57.3 | 1.8305 |  |  | 57.3 | 0.028948 |  |  |  | 0.57233 | 0.078076 | 0.57322 | 0.34066 | 0.57324 | 0.57529 | 0.57321 | 0.75066 | 0.57719 | 0.61494 |  | 0.57257 | 0.1146 | 0.57343 | 0.47833 | 0.57345 | 0.79367 | 0.57342 | 1.0239 | 0.57938 | 0.82061 |  | 0.57329 | 0.14088 | 0.57327 | 0.6496 | 0.57328 | 1.2192 | 0.57332 | 2.1695 | 0.57836 | 3.1515
| 114.8 | 1.6421 | 114.8 | 0.43237 | [7 empty] | 114.8 | 1.2574 | 114.8 | 1.5937 | 57.4 | 1.2429 | [7 empty] | 114.8 | 0.88309 | 114.8 | 1.7306 | 57.4 | 1.833 |  |  | 57.4 | 0.023705 |  |  |  | 0.57333 | 0.078103 | 0.57422 | 0.34073 | 0.57423 | 0.57566 | 0.57422 | 0.75197 | 0.57822 | 0.61776 |  | 0.57357 | 0.11465 | 0.57445 | 0.47871 | 0.57445 | 0.79456 | 0.57446 | 1.0263 | 0.58046 | 0.8254 |  | 0.5743 | 0.14114 | 0.57427 | 0.64967 | 0.57427 | 1.2194 | 0.57429 | 2.1701 | 0.57931 | 3.1555
| 115 | 1.6444 | 115 | 0.42754 | [7 empty] | 115 | 1.2591 | 115 | 1.5893 | 57.5 | 1.2386 | [7 empty] | 115 | 0.88451 | 115 | 1.7331 | 57.5 | 1.8355 |  |  | 57.5 | 0.018458 |  |  |  | 0.57433 | 0.078108 | 0.57525 | 0.34094 | 0.57524 | 0.57621 | 0.57522 | 0.75337 | 0.57918 | 0.62048 |  | 0.57457 | 0.1147 | 0.57545 | 0.47898 | 0.57545 | 0.79533 | 0.57546 | 1.0284 | 0.58145 | 0.82924 |  | 0.57531 | 0.14129 | 0.57529 | 0.65026 | 0.5753 | 1.22 | 0.5753 | 2.1719 | 0.58035 | 3.1606
| 115.2 | 1.6467 | 115.2 | 0.42269 | [7 empty] | 115.2 | 1.2608 | 115.2 | 1.585 | 57.6 | 1.2342 | [7 empty] | 115.2 | 0.8859 | 115.2 | 1.7356 | 57.6 | 1.8381 |  |  | 57.6 | 0.013215 |  |  |  | 0.57533 | 0.078141 | 0.57623 | 0.34104 | 0.57621 | 0.57657 | 0.5762 | 0.75492 | 0.5802 | 0.62315 |  | 0.57558 | 0.11475 | 0.57644 | 0.47915 | 0.57645 | 0.79605 | 0.57647 | 1.0304 | 0.58231 | 0.83198 |  | 0.57629 | 0.14104 | 0.57628 | 0.64996 | 0.57627 | 1.22 | 0.57631 | 2.1731 | 0.58135 | 3.165
| 115.4 | 1.649 | 115.4 | 0.41787 | [7 empty] | 115.4 | 1.2625 | 115.4 | 1.5807 | 57.7 | 1.2298 | [7 empty] | 115.4 | 0.88732 | 115.4 | 1.7379 | 57.7 | 1.8406 |  |  | 57.7 | 0.0079931 |  |  |  | 0.57632 | 0.078172 | 0.57723 | 0.34106 | 0.5772 | 0.57693 | 0.57721 | 0.75608 | 0.58125 | 0.6263 |  | 0.57656 | 0.11473 | 0.57743 | 0.47927 | 0.57743 | 0.79671 | 0.57742 | 1.0322 | 0.58339 | 0.83694 |  | 0.57727 | 0.14096 | 0.57726 | 0.65007 | 0.57725 | 1.2201 | 0.57728 | 2.1739 | 0.5823 | 3.1685
| 115.6 | 1.6513 | 115.6 | 0.41304 | [7 empty] | 115.6 | 1.2642 | 115.6 | 1.5764 | 57.8 | 1.2255 | [7 empty] | 115.6 | 0.88874 | 115.6 | 1.7404 | 57.8 | 1.8431 |  |  | 57.8 | 0.0027796 |  |  |  | 0.5773 | 0.078106 | 0.57822 | 0.34123 | 0.57821 | 0.57752 | 0.57821 | 0.7576 | 0.58219 | 0.62881 |  | 0.57755 | 0.11474 | 0.57844 | 0.47962 | 0.57844 | 0.79761 | 0.57845 | 1.0344 | 0.58441 | 0.84094 |  | 0.57829 | 0.14114 | 0.57827 | 0.65028 | 0.57829 | 1.2207 | 0.57829 | 2.1758 | 0.58336 | 3.1741
| 115.8 | 1.6535 | 115.8 | 0.40821 | [7 empty] | 115.8 | 1.2659 | 115.8 | 1.5721 | 57.9 | 1.2212 | [7 empty] | 115.8 | 0.89015 | 115.8 | 1.7429 | 57.9 | 1.8455 |  |  | 57.9 | -0.0024143 |  |  |  | 0.57832 | 0.078156 | 0.57924 | 0.34133 | 0.57922 | 0.57788 | 0.57919 | 0.75889 | 0.58322 | 0.63168 |  | 0.57857 | 0.11493 | 0.57944 | 0.4799 | 0.57943 | 0.79829 | 0.57943 | 1.0365 | 0.58546 | 0.84566 |  | 0.57932 | 0.14134 | 0.57929 | 0.65055 | 0.57928 | 1.2211 | 0.5793 | 2.1766 | 0.58434 | 3.178
| 116 | 1.6557 | 116 | 0.40338 | [7 empty] | 116 | 1.2676 | 116 | 1.5678 | 58 | 1.2168 | [7 empty] | 116 | 0.89155 | 116 | 1.7454 | 58 | 1.848 | [7 empty] | 0.57933 | 0.078265 | 0.58025 | 0.34147 | 0.58026 | 0.57843 | 0.58023 | 0.76029 | 0.58414 | 0.63407 |  | 0.57956 | 0.11488 | 0.58044 | 0.48019 | 0.58044 | 0.79912 | 0.58047 | 1.0387 | 0.58642 | 0.84909 |  | 0.58031 | 0.14141 | 0.58029 | 0.65073 | 0.58029 | 1.2215 | 0.58031 | 2.178 | 0.58536 | 3.1828
| 116.2 | 1.6579 | 116.2 | 0.39855 | [7 empty] | 116.2 | 1.2693 | 116.2 | 1.5636 | 58.1 | 1.2125 | [7 empty] | 116.2 | 0.89297 | 116.2 | 1.7479 | 58.1 | 1.8504 | [7 empty] | 0.58035 | 0.078305 | 0.58125 | 0.34169 | 0.58126 | 0.57893 | 0.58127 | 0.76181 | 0.58521 | 0.63694 |  | 0.58056 | 0.11493 | 0.58144 | 0.48038 | 0.58144 | 0.79983 | 0.58144 | 1.0405 | 0.58738 | 0.85282 |  | 0.5813 | 0.14112 | 0.5813 | 0.65085 | 0.58129 | 1.2218 | 0.58131 | 2.1791 | 0.58638 | 3.1876
| 116.4 | 1.6602 | 116.4 | 0.39375 | [7 empty] | 116.4 | 1.271 | 116.4 | 1.5593 | 58.2 | 1.2081 | [7 empty] | 116.4 | 0.8944 | 116.4 | 1.7503 | 58.2 | 1.8529 | [7 empty] | 0.58135 | 0.078353 | 0.58223 | 0.34168 | 0.58222 | 0.57922 | 0.58221 | 0.76297 | 0.58626 | 0.64024 |  | 0.58156 | 0.11491 | 0.58239 | 0.48039 | 0.58239 | 0.80028 | 0.58239 | 1.0422 | 0.58841 | 0.85686 |  | 0.58229 | 0.14106 | 0.58227 | 0.65079 | 0.58227 | 1.222 | 0.58229 | 2.1799 | 0.58732 | 3.1906
| 116.6 | 1.6624 | 116.6 | 0.38896 | [7 empty] | 116.6 | 1.2727 | 116.6 | 1.555 | 58.3 | 1.2037 | [7 empty] | 116.6 | 0.8958 | 116.6 | 1.7528 | 58.3 | 1.8554 | [7 empty] | 0.58233 | 0.07827 | 0.58324 | 0.34183 | 0.58323 | 0.57971 | 0.58322 | 0.76428 | 0.58721 | 0.64245 |  | 0.58253 | 0.11274 | 0.58342 | 0.48087 | 0.58341 | 0.80125 | 0.5834 | 1.0446 | 0.58941 | 0.861 |  | 0.5833 | 0.14139 | 0.58327 | 0.65085 | 0.58328 | 1.2222 | 0.5833 | 2.1816 | 0.58839 | 3.1969
| 116.8 | 1.6647 | 116.8 | 0.38416 | [7 empty] | 116.8 | 1.2743 | 116.8 | 1.5508 | 58.4 | 1.1994 | [7 empty] | 116.8 | 0.8972 | 116.8 | 1.7553 | 58.4 | 1.8579 | [7 empty] | 0.58334 | 0.078373 | 0.58424 | 0.3419 | 0.58424 | 0.5801 | 0.5842 | 0.76568 | 0.58825 | 0.64551 |  | 0.58356 | 0.11509 | 0.58442 | 0.4811 | 0.58443 | 0.80207 | 0.58443 | 1.0467 | 0.5904 | 0.86498 |  | 0.58432 | 0.14135 | 0.5843 | 0.65132 | 0.58431 | 1.2229 | 0.58433 | 2.183 | 0.58936 | 3.2007
| 117 | 1.6669 | 117 | 0.37936 | [7 empty] | 117 | 1.2759 | 117 | 1.5465 | 58.5 | 1.195 | [7 empty] | 117 | 0.89861 | 117 | 1.7577 | 58.5 | 1.8604 | [7 empty] | 0.58435 | 0.078378 | 0.58524 | 0.34209 | 0.58525 | 0.58053 | 0.58523 | 0.76711 | 0.5892 | 0.64777 |  | 0.58456 | 0.11507 | 0.58542 | 0.4814 | 0.58542 | 0.80283 | 0.58544 | 1.0489 | 0.5914 | 0.86896 |  | 0.58532 | 0.14129 | 0.58531 | 0.65134 | 0.58531 | 1.2232 | 0.58531 | 2.1842 | 0.59039 | 3.2053
| 117.2 | 1.6692 | 117.2 | 0.37457 | [7 empty] | 117.2 | 1.2776 | 117.2 | 1.5422 | 58.6 | 1.1906 | [7 empty] | 117.2 | 0.90004 | 117.2 | 1.7602 | 58.6 | 1.8628 | [7 empty] | 0.58535 | 0.078386 | 0.58625 | 0.34216 | 0.58625 | 0.58098 | 0.58624 | 0.76854 | 0.59023 | 0.65084 |  | 0.58554 | 0.11507 | 0.58642 | 0.48155 | 0.58642 | 0.80343 | 0.58645 | 1.0508 | 0.59243 | 0.87286 |  | 0.58631 | 0.1412 | 0.58631 | 0.65146 | 0.5863 | 1.2234 | 0.58632 | 2.1852 | 0.59139 | 3.2098
| 117.4 | 1.6714 | 117.4 | 0.36979 | [7 empty] | 117.4 | 1.2793 | 117.4 | 1.538 | 58.7 | 1.1863 | [7 empty] | 117.4 | 0.90144 | 117.4 | 1.7627 | 58.7 | 1.8653 | [7 empty] | 0.58635 | 0.078342 | 0.58724 | 0.3422 | 0.58724 | 0.58137 | 0.58722 | 0.76982 | 0.59128 | 0.65381 |  | 0.58656 | 0.11516 | 0.58744 | 0.48194 | 0.58744 | 0.80431 | 0.58743 | 1.0528 | 0.59334 | 0.87637 |  | 0.58731 | 0.14111 | 0.58729 | 0.65137 | 0.58727 | 1.2233 | 0.58729 | 2.1858 | 0.59236 | 3.2137
| 117.6 | 1.6736 | 117.6 | 0.36502 | [7 empty] | 117.6 | 1.281 | 117.6 | 1.5337 | 58.8 | 1.1819 | [7 empty] | 117.6 | 0.90285 | 117.6 | 1.7652 | 58.8 | 1.8678 | [7 empty] | 0.58734 | 0.078359 | 0.58828 | 0.34245 | 0.58825 | 0.58189 | 0.58825 | 0.77128 | 0.59221 | 0.65607 |  | 0.58758 | 0.11534 | 0.58843 | 0.48219 | 0.58843 | 0.80499 | 0.58843 | 1.0549 | 0.59437 | 0.88057 |  | 0.58833 | 0.14166 | 0.58832 | 0.65201 | 0.58833 | 1.2243 | 0.58833 | 2.1876 | 0.59339 | 3.2191
| 117.8 | 1.6759 | 117.8 | 0.36026 | [7 empty] | 117.8 | 1.2827 | 117.8 | 1.5294 | 58.9 | 1.1776 | [7 empty] | 117.8 | 0.90426 | 117.8 | 1.7676 | 58.9 | 1.8702 | [7 empty] | 0.58836 | 0.078444 | 0.58926 | 0.34248 | 0.58923 | 0.58225 | 0.5892 | 0.77239 | 0.59326 | 0.65897 |  | 0.58856 | 0.11527 | 0.58943 | 0.48243 | 0.58942 | 0.8058 | 0.58944 | 1.057 | 0.59542 | 0.88494 |  | 0.58932 | 0.14142 | 0.5893 | 0.6519 | 0.5893 | 1.2245 | 0.58934 | 2.1892 | 0.59439 | 3.223
| 118 | 1.6781 | 118 | 0.3555 | [7 empty] | 118 | 1.2844 | 118 | 1.5251 | 59 | 1.1733 | [7 empty] | 118 | 0.90569 | 118 | 1.77 | 59 | 1.8726 | [7 empty] | 0.58936 | 0.078436 | 0.59026 | 0.3426 | 0.59025 | 0.58267 | 0.59024 | 0.77388 | 0.59418 | 0.66148 |  | 0.58956 | 0.11539 | 0.59041 | 0.48258 | 0.59041 | 0.80653 | 0.59045 | 1.059 | 0.59641 | 0.88866 |  | 0.59033 | 0.14146 | 0.59033 | 0.65217 | 0.59033 | 1.2248 | 0.59035 | 2.19 | 0.59539 | 3.2274
| 118.2 | 1.6802 | 118.2 | 0.35074 | [7 empty] | 118.2 | 1.2861 | 118.2 | 1.5209 | 59.1 | 1.1689 | [7 empty] | 118.2 | 0.90709 | 118.2 | 1.7724 | 59.1 | 1.875 | [7 empty] | 0.59037 | 0.078434 | 0.59126 | 0.34268 | 0.59126 | 0.58308 | 0.59124 | 0.77528 | 0.59523 | 0.66438 |  | 0.59054 | 0.1153 | 0.59143 | 0.48285 | 0.59144 | 0.80724 | 0.59142 | 1.061 | 0.59735 | 0.89221 |  | 0.59134 | 0.14153 | 0.59133 | 0.65219 | 0.59133 | 1.2251 | 0.59135 | 2.1911 | 0.59641 | 3.2318
| 118.4 | 1.6823 | 118.4 | 0.346 | [7 empty] | 118.4 | 1.2877 | 118.4 | 1.5167 | 59.2 | 1.1645 | [7 empty] | 118.4 | 0.9085 | 118.4 | 1.7748 | 59.2 | 1.8775 | [7 empty] | 0.59136 | 0.078396 | 0.59226 | 0.34274 | 0.59226 | 0.58351 | 0.59225 | 0.77653 | 0.5963 | 0.66705 |  | 0.59155 | 0.11534 | 0.59244 | 0.48324 | 0.59243 | 0.80803 | 0.59246 | 1.0631 | 0.59834 | 0.89614 |  | 0.59232 | 0.14123 | 0.59231 | 0.65213 | 0.59232 | 1.2253 | 0.59233 | 2.1917 | 0.59737 | 3.2357
| 118.6 | 1.6845 | 118.6 | 0.34126 | [7 empty] | 118.6 | 1.2894 | 118.6 | 1.5125 | 59.3 | 1.1603 | [7 empty] | 118.6 | 0.90991 | 118.6 | 1.7772 | 59.3 | 1.8799 | [7 empty] | 0.59236 | 0.078406 | 0.59327 | 0.34289 | 0.59329 | 0.58401 | 0.59326 | 0.7779 | 0.59723 | 0.66979 |  | 0.59257 | 0.11552 | 0.5934 | 0.48324 | 0.59341 | 0.8086 | 0.59338 | 1.0647 | 0.59939 | 0.89996 |  | 0.59335 | 0.1417 | 0.59333 | 0.65258 | 0.59333 | 1.2258 | 0.59334 | 2.1936 | 0.59839 | 3.2402
| 118.8 | 1.6867 | 118.8 | 0.33651 | [7 empty] | 118.8 | 1.2911 | 118.8 | 1.5082 | 59.4 | 1.156 | [7 empty] | 118.8 | 0.91134 | 118.8 | 1.7797 | 59.4 | 1.8824 | [7 empty] | 0.59337 | 0.078497 | 0.59425 | 0.34298 | 0.59425 | 0.58435 | 0.59424 | 0.77909 | 0.59828 | 0.67266 |  | 0.59353 | 0.11543 | 0.59441 | 0.48359 | 0.59441 | 0.80942 | 0.59444 | 1.0669 | 0.60041 | 0.90442 |  | 0.59435 | 0.14159 | 0.59434 | 0.65295 | 0.59434 | 1.2264 | 0.59437 | 2.1949 | 0.59942 | 3.2448
| 119 | 1.6889 | 119 | 0.33176 | [7 empty] | 119 | 1.2928 | 119 | 1.5039 | 59.5 | 1.1516 | [7 empty] | 119 | 0.91275 | 119 | 1.7821 | 59.5 | 1.8848 | [7 empty] | 0.59435 | 0.078471 | 0.59528 | 0.34314 | 0.59527 | 0.58481 | 0.59524 | 0.78043 | 0.59923 | 0.67516 |  | 0.59455 | 0.11554 | 0.5954 | 0.48385 | 0.5954 | 0.81025 | 0.59542 | 1.0691 | 0.6014 | 0.90799 |  | 0.59534 | 0.14148 | 0.59532 | 0.65263 | 0.59531 | 1.2264 | 0.59535 | 2.1958 | 0.60038 | 3.2485
| 119.2 | 1.6911 | 119.2 | 0.32704 | [7 empty] | 119.2 | 1.2945 | 119.2 | 1.4997 | 59.6 | 1.1472 | [7 empty] | 119.2 | 0.91415 | 119.2 | 1.7846 | 59.6 | 1.8872 | [7 empty] | 0.59537 | 0.078505 | 0.59628 | 0.34327 | 0.59628 | 0.58529 | 0.59628 | 0.78192 | 0.60024 | 0.67769 |  | 0.59553 | 0.11546 | 0.59639 | 0.48404 | 0.59641 | 0.81083 | 0.59643 | 1.0709 | 0.60231 | 0.91138 |  | 0.59635 | 0.14159 | 0.59634 | 0.6529 | 0.59634 | 1.2267 | 0.59636 | 2.1973 | 0.60139 | 3.2527
| 119.4 | 1.6933 | 119.4 | 0.32232 | [7 empty] | 119.4 | 1.2961 | 119.4 | 1.4955 | 59.7 | 1.1429 | [7 empty] | 119.4 | 0.91557 | 119.4 | 1.787 | 59.7 | 1.8896 | [7 empty] | 0.59637 | 0.078482 | 0.59727 | 0.34331 | 0.59725 | 0.58566 | 0.59726 | 0.783 | 0.60128 | 0.68064 |  | 0.59654 | 0.11556 | 0.5974 | 0.48435 | 0.5974 | 0.81164 | 0.5974 | 1.0728 | 0.60332 | 0.91537 |  | 0.59735 | 0.1414 | 0.59733 | 0.65276 | 0.59733 | 1.2268 | 0.59733 | 2.1976 | 0.60241 | 3.2568
| 119.6 | 1.6955 | 119.6 | 0.31761 | [7 empty] | 119.6 | 1.2978 | 119.6 | 1.4912 | 59.8 | 1.1386 | [7 empty] | 119.6 | 0.91698 | 119.6 | 1.7894 | 59.8 | 1.8921 | [7 empty] | 0.59738 | 0.07856 | 0.5983 | 0.34356 | 0.59831 | 0.5862 | 0.59829 | 0.7847 | 0.60223 | 0.68307 |  | 0.59754 | 0.1157 | 0.59839 | 0.48449 | 0.59839 | 0.81219 | 0.59841 | 1.0748 | 0.60435 | 0.91935 |  | 0.59835 | 0.14153 | 0.59833 | 0.65309 | 0.59834 | 1.2273 | 0.59837 | 2.1992 | 0.60343 | 3.2617
| 119.8 | 1.6977 | 119.8 | 0.3129 | [7 empty] | 119.8 | 1.2995 | 119.8 | 1.487 | 59.9 | 1.1342 | [7 empty] | 119.8 | 0.91841 | 119.8 | 1.7918 | 59.9 | 1.8944 | [7 empty] | 0.59839 | 0.078615 | 0.59927 | 0.34355 | 0.59927 | 0.58639 | 0.59924 | 0.78571 | 0.60328 | 0.68613 |  | 0.59853 | 0.11561 | 0.59942 | 0.48484 | 0.5994 | 0.81302 | 0.59942 | 1.0767 | 0.60542 | 0.92394 |  | 0.59934 | 0.14129 | 0.59934 | 0.65301 | 0.59933 | 1.2272 | 0.59935 | 2.2 | 0.60444 | 3.2663
| 120 | 1.6999 | 120 | 0.3082 | [7 empty] | 120 | 1.3012 | 120 | 1.4828 | 60 | 1.1299 | [7 empty] | 120 | 0.91982 | 120 | 1.794 | 60 | 1.8969 | [7 empty] | 0.59936 | 0.07852 | 0.60028 | 0.34367 | 0.60026 | 0.58681 | 0.60025 | 0.78711 | 0.60423 | 0.68821 |  | 0.59954 | 0.11571 | 0.60039 | 0.485 | 0.60038 | 0.81369 | 0.60043 | 1.079 | 0.60637 | 0.92732 |  | 0.60034 | 0.14127 | 0.60032 | 0.65283 | 0.6003 | 1.227 | 0.60036 | 2.2006 | 0.60537 | 3.2689
| 120.2 | 1.702 | 120.2 | 0.3035 | [7 empty] | 120.2 | 1.3028 | 120.2 | 1.4785 | 60.1 | 1.1256 | [7 empty] | 120.2 | 0.92123 | 120.2 | 1.7965 | 60.1 | 1.8993 | [7 empty] | 0.60038 | 0.078599 | 0.60128 | 0.3437 | 0.60127 | 0.58721 | 0.60125 | 0.78833 | 0.60525 | 0.6912 |  | 0.60053 | 0.1157 | 0.6014 | 0.48523 | 0.60139 | 0.81438 | 0.60137 | 1.0807 | 0.60731 | 0.93071 |  | 0.60134 | 0.1412 | 0.60131 | 0.65292 | 0.60131 | 1.2275 | 0.60136 | 2.2019 | 0.60642 | 3.2741
| 120.4 | 1.7042 | 120.4 | 0.2988 | [7 empty] | 120.4 | 1.3045 | 120.4 | 1.4743 | 60.2 | 1.1213 | [7 empty] | 120.4 | 0.92265 | 120.4 | 1.7988 | 60.2 | 1.9017 | [7 empty] | 0.60138 | 0.078541 | 0.60229 | 0.3438 | 0.60227 | 0.58764 | 0.60226 | 0.78973 | 0.60629 | 0.6941 |  | 0.60153 | 0.11578 | 0.60241 | 0.48546 | 0.60238 | 0.81502 | 0.60238 | 1.0827 | 0.60834 | 0.93487 |  | 0.60236 | 0.14156 | 0.60232 | 0.65319 | 0.60233 | 1.2278 | 0.60234 | 2.2031 | 0.60741 | 3.2782
| 120.6 | 1.7064 | 120.6 | 0.29412 | [7 empty] | 120.6 | 1.3062 | 120.6 | 1.47 | 60.3 | 1.117 | [7 empty] | 120.6 | 0.92406 | 120.6 | 1.8012 | 60.3 | 1.904 | [7 empty] | 0.60239 | 0.078605 | 0.6033 | 0.34406 | 0.6033 | 0.58821 | 0.6033 | 0.79107 | 0.60729 | 0.69638 |  | 0.60254 | 0.11369 | 0.60338 | 0.48566 | 0.60337 | 0.81575 | 0.60336 | 1.0845 | 0.60934 | 0.93894 |  | 0.60338 | 0.14196 | 0.60336 | 0.65406 | 0.60337 | 1.2289 | 0.60338 | 2.2049 | 0.60836 | 3.2817
| 120.8 | 1.7085 | 120.8 | 0.28943 | [7 empty] | 120.8 | 1.3079 | 120.8 | 1.4658 | 60.4 | 1.1127 | [7 empty] | 120.8 | 0.92547 | 120.8 | 1.8036 | 60.4 | 1.9063 | [7 empty] | 0.6034 | 0.078664 | 0.60429 | 0.34398 | 0.60427 | 0.58834 | 0.60425 | 0.79212 | 0.60831 | 0.69939 |  | 0.60353 | 0.11581 | 0.60438 | 0.48592 | 0.60439 | 0.81649 | 0.60439 | 1.0867 | 0.61037 | 0.94285 |  | 0.60437 | 0.14172 | 0.60435 | 0.65392 | 0.60436 | 1.2291 | 0.60438 | 2.206 | 0.60943 | 3.2866
| 121 | 1.7106 | 121 | 0.28475 | [7 empty] | 121 | 1.3096 | 121 | 1.4616 | 60.5 | 1.1084 | [7 empty] | 121 | 0.92689 | 121 | 1.806 | 60.5 | 1.9086 | [7 empty] | 0.60438 | 0.078571 | 0.60529 | 0.34416 | 0.60528 | 0.58891 | 0.60528 | 0.79352 | 0.60926 | 0.7017 |  | 0.60452 | 0.11583 | 0.60538 | 0.48617 | 0.60538 | 0.81724 | 0.6054 | 1.0886 | 0.61137 | 0.9469 |  | 0.60534 | 0.14121 | 0.60532 | 0.65327 | 0.60534 | 1.2285 | 0.60533 | 2.2061 | 0.61038 | 3.2902
| 121.2 | 1.7128 | 121.2 | 0.28008 | [7 empty] | 121.2 | 1.3112 | 121.2 | 1.4574 | 60.6 | 1.1041 | [7 empty] | 121.2 | 0.92831 | 121.2 | 1.8084 | 60.6 | 1.911 | [7 empty] | 0.60539 | 0.078657 | 0.6063 | 0.3443 | 0.60629 | 0.58933 | 0.60629 | 0.79492 | 0.61029 | 0.7045 |  | 0.60552 | 0.11588 | 0.6064 | 0.48652 | 0.60641 | 0.81807 | 0.60641 | 1.0907 | 0.61231 | 0.94985 |  | 0.60636 | 0.14165 | 0.60633 | 0.65374 | 0.60633 | 1.2291 | 0.60637 | 2.2078 | 0.61138 | 3.294
| 121.4 | 1.715 | 121.4 | 0.27541 | [7 empty] | 121.4 | 1.313 | 121.4 | 1.4532 | 60.7 | 1.0997 | [7 empty] | 121.4 | 0.92971 | 121.4 | 1.8106 | 60.7 | 1.9133 | [7 empty] | 0.60639 | 0.078661 | 0.60732 | 0.34438 | 0.60729 | 0.58977 | 0.6073 | 0.79617 | 0.6113 | 0.70713 |  | 0.60653 | 0.11601 | 0.6074 | 0.4867 | 0.6074 | 0.81864 | 0.60738 | 1.0924 | 0.61338 | 0.95422 |  | 0.60736 | 0.14154 | 0.60736 | 0.65392 | 0.60735 | 1.2298 | 0.60737 | 2.2091 | 0.6124 | 3.2988
| 121.6 | 1.7171 | 121.6 | 0.27076 | [7 empty] | 121.6 | 1.3146 | 121.6 | 1.449 | 60.8 | 1.0954 | [7 empty] | 121.6 | 0.93112 | 121.6 | 1.813 | 60.8 | 1.9157 | [7 empty] | 0.60741 | 0.078658 | 0.60833 | 0.34459 | 0.60832 | 0.59025 | 0.6083 | 0.79748 | 0.61231 | 0.70983 |  | 0.60754 | 0.11604 | 0.60837 | 0.48684 | 0.60837 | 0.8191 | 0.60839 | 1.0944 | 0.61433 | 0.95784 |  | 0.60834 | 0.14114 | 0.60832 | 0.65346 | 0.6083 | 1.2293 | 0.60832 | 2.2091 | 0.61339 | 3.3024
| 121.8 | 1.7193 | 121.8 | 0.26609 | [7 empty] | 121.8 | 1.3163 | 121.8 | 1.4448 | 60.9 | 1.0912 | [7 empty] | 121.8 | 0.93254 | 121.8 | 1.8153 | 60.9 | 1.9181 | [7 empty] | 0.60842 | 0.078764 | 0.60929 | 0.34453 | 0.60931 | 0.59055 | 0.60928 | 0.7987 | 0.61334 | 0.71254 |  | 0.60852 | 0.11599 | 0.60937 | 0.48704 | 0.60938 | 0.81995 | 0.60937 | 1.0963 | 0.61536 | 0.9621 |  | 0.60935 | 0.1414 | 0.60933 | 0.65375 | 0.60932 | 1.2298 | 0.60939 | 2.2107 | 0.61441 | 3.307
| 122 | 1.7214 | 122 | 0.26145 | [7 empty] | 122 | 1.318 | 122 | 1.4406 | 61 | 1.0868 | [7 empty] | 122 | 0.93396 | 122 | 1.8177 | 61 | 1.9204 | [7 empty] | 0.6094 | 0.07866 | 0.61031 | 0.34468 | 0.61032 | 0.59092 | 0.61029 | 0.80004 | 0.6143 | 0.71496 |  | 0.60951 | 0.11599 | 0.61039 | 0.48742 | 0.61037 | 0.82064 | 0.61041 | 1.0984 | 0.61638 | 0.96603 |  | 0.61035 | 0.14144 | 0.61033 | 0.65397 | 0.61034 | 1.2302 | 0.61036 | 2.2116 | 0.61538 | 3.3099
| 122.2 | 1.7236 | 122.2 | 0.25682 | [7 empty] | 122.2 | 1.3196 | 122.2 | 1.4364 | 61.1 | 1.0825 | [7 empty] | 122.2 | 0.93536 | 122.2 | 1.8201 | 61.1 | 1.9228 | [7 empty] | 0.61041 | 0.078692 | 0.61131 | 0.34476 | 0.61129 | 0.59134 | 0.61133 | 0.80127 | 0.61529 | 0.71756 |  | 0.61052 | 0.11614 | 0.61139 | 0.48765 | 0.61138 | 0.82141 | 0.61138 | 1.1003 | 0.61735 | 0.96945 |  | 0.61132 | 0.14098 | 0.6113 | 0.65342 | 0.61129 | 1.2297 | 0.61134 | 2.2122 | 0.61642 | 3.3154
| 122.4 | 1.7257 | 122.4 | 0.25218 | [7 empty] | 122.4 | 1.3213 | 122.4 | 1.4322 | 61.2 | 1.0782 | [7 empty] | 122.4 | 0.93678 | 122.4 | 1.8224 | 61.2 | 1.9251 | [7 empty] | 0.61142 | 0.078777 | 0.61231 | 0.34492 | 0.61231 | 0.59181 | 0.6123 | 0.80267 | 0.61628 | 0.72011 |  | 0.61152 | 0.11611 | 0.6124 | 0.48786 | 0.61239 | 0.82213 | 0.61239 | 1.1021 | 0.61833 | 0.97334 |  | 0.61236 | 0.14152 | 0.61234 | 0.65423 | 0.61236 | 1.2307 | 0.61238 | 2.214 | 0.61735 | 3.3179
| 122.6 | 1.7279 | 122.6 | 0.24754 | [7 empty] | 122.6 | 1.3229 | 122.6 | 1.428 | 61.3 | 1.074 | [7 empty] | 122.6 | 0.9382 | 122.6 | 1.8248 | 61.3 | 1.9273 | [7 empty] | 0.61242 | 0.078764 | 0.61335 | 0.34513 | 0.61332 | 0.59223 | 0.61331 | 0.80392 | 0.61729 | 0.72299 |  | 0.61253 | 0.11623 | 0.61339 | 0.48807 | 0.61338 | 0.8228 | 0.61337 | 1.1039 | 0.61932 | 0.97673 |  | 0.61336 | 0.14156 | 0.61335 | 0.6543 | 0.61332 | 1.2309 | 0.61336 | 2.2148 | 0.61837 | 3.322
| 122.8 | 1.73 | 122.8 | 0.24291 | [7 empty] | 122.8 | 1.3246 | 122.8 | 1.4238 | 61.4 | 1.0697 | [7 empty] | 122.8 | 0.93962 | 122.8 | 1.8271 | 61.4 | 1.9296 | [7 empty] | 0.61345 | 0.078874 | 0.61433 | 0.34505 | 0.6143 | 0.59253 | 0.61429 | 0.80493 | 0.61831 | 0.72533 |  | 0.61351 | 0.11615 | 0.61438 | 0.4883 | 0.61437 | 0.82336 | 0.61437 | 1.106 | 0.62039 | 0.98127 |  | 0.61434 | 0.14112 | 0.61432 | 0.65393 | 0.61433 | 1.2308 | 0.61433 | 2.2155 | 0.61944 | 3.3276
| 123 | 1.7321 | 123 | 0.23828 | [7 empty] | 123 | 1.3263 | 123 | 1.4196 | 61.5 | 1.0654 | [7 empty] | 123 | 0.94102 | 123 | 1.8295 | 61.5 | 1.9319 | [7 empty] | 0.61441 | 0.078715 | 0.61531 | 0.34514 | 0.61529 | 0.59281 | 0.61526 | 0.80618 | 0.61931 | 0.72811 |  | 0.61451 | 0.1162 | 0.61537 | 0.48861 | 0.61539 | 0.82424 | 0.61538 | 1.108 | 0.6214 | 0.98497 |  | 0.61535 | 0.1412 | 0.61532 | 0.65373 | 0.6153 | 1.2306 | 0.61537 | 2.2161 | 0.62038 | 3.3299
| 123.2 | 1.7342 | 123.2 | 0.23367 | [7 empty] | 123.2 | 1.328 | 123.2 | 1.4154 | 61.6 | 1.0611 | [7 empty] | 123.2 | 0.94243 | 123.2 | 1.8318 | 61.6 | 1.9343 | [7 empty] | 0.6154 | 0.078689 | 0.61633 | 0.34531 | 0.61631 | 0.59325 | 0.6163 | 0.80743 | 0.62031 | 0.73067 |  | 0.61553 | 0.11639 | 0.61638 | 0.48881 | 0.6164 | 0.8249 | 0.61639 | 1.11 | 0.62233 | 0.98832 |  | 0.61637 | 0.14178 | 0.61634 | 0.65461 | 0.61636 | 1.2317 | 0.61638 | 2.218 | 0.62139 | 3.3346
| 123.4 | 1.7362 | 123.4 | 0.22905 | [7 empty] | 123.4 | 1.3296 | 123.4 | 1.4112 | 61.7 | 1.0568 | [7 empty] | 123.4 | 0.94386 | 123.4 | 1.8341 | 61.7 | 1.9365 | [7 empty] | 0.61642 | 0.078802 | 0.61733 | 0.34534 | 0.6173 | 0.59357 | 0.61731 | 0.80866 | 0.62131 | 0.73324 |  | 0.61651 | 0.11628 | 0.61738 | 0.48906 | 0.61741 | 0.82573 | 0.61736 | 1.1118 | 0.62334 | 0.99202 |  | 0.61734 | 0.14115 | 0.61734 | 0.65403 | 0.6173 | 1.2312 | 0.61735 | 2.2181 | 0.62241 | 3.339
| 123.6 | 1.7383 | 123.6 | 0.22445 | [7 empty] | 123.6 | 1.3313 | 123.6 | 1.407 | 61.8 | 1.0525 | [7 empty] | 123.6 | 0.94526 | 123.6 | 1.8365 | 61.8 | 1.9389 | [7 empty] | 0.61742 | 0.078706 | 0.61831 | 0.34538 | 0.61831 | 0.59399 | 0.61828 | 0.80991 | 0.62231 | 0.73596 |  | 0.61751 | 0.11638 | 0.61836 | 0.48918 | 0.61837 | 0.82617 | 0.61837 | 1.1138 | 0.62435 | 0.99602 |  | 0.61834 | 0.14101 | 0.61831 | 0.65404 | 0.61831 | 1.2313 | 0.61833 | 2.2188 | 0.62338 | 3.3426
| 123.8 | 1.7404 | 123.8 | 0.21985 | [7 empty] | 123.8 | 1.3329 | 123.8 | 1.4029 | 61.9 | 1.0482 | [7 empty] | 123.8 | 0.94667 | 123.8 | 1.8388 | 61.9 | 1.9411 | [7 empty] | 0.61841 | 0.078695 | 0.61933 | 0.34555 | 0.61933 | 0.59441 | 0.61932 | 0.81128 | 0.62333 | 0.73861 |  | 0.6185 | 0.11635 | 0.61937 | 0.48943 | 0.61936 | 0.82687 | 0.61938 | 1.1155 | 0.62537 | 1 |  | 0.61936 | 0.14145 | 0.61935 | 0.6545 | 0.61936 | 1.2322 | 0.61937 | 2.2207 | 0.62443 | 3.347
| 124 | 1.7425 | 124 | 0.21526 | [7 empty] | 124 | 1.3346 | 124 | 1.3988 | 62 | 1.0439 | [7 empty] | 124 | 0.94808 | 124 | 1.8411 | 62 | 1.9434 | [7 empty] | 0.61943 | 0.078756 | 0.62034 | 0.34572 | 0.62034 | 0.59488 | 0.62033 | 0.81256 | 0.62431 | 0.74103 |  | 0.61951 | 0.11642 | 0.6204 | 0.48987 | 0.6204 | 0.8278 | 0.62038 | 1.1177 | 0.62641 | 1.004 |  | 0.62035 | 0.14127 | 0.62033 | 0.65415 | 0.62032 | 1.2321 | 0.62031 | 2.2209 | 0.62537 | 3.3496
| 124.2 | 1.7446 | 124.2 | 0.21067 | [7 empty] | 124.2 | 1.3362 | 124.2 | 1.3946 | 62.1 | 1.0396 | [7 empty] | 124.2 | 0.94951 | 124.2 | 1.8434 | 62.1 | 1.9457 | [7 empty] | 0.62046 | 0.078938 | 0.62133 | 0.34571 | 0.62132 | 0.59514 | 0.6213 | 0.81366 | 0.62528 | 0.74322 |  | 0.62053 | 0.11654 | 0.62136 | 0.48989 | 0.62137 | 0.82828 | 0.62136 | 1.1194 | 0.62735 | 1.0072 |  | 0.62134 | 0.14124 | 0.62132 | 0.65438 | 0.62133 | 1.2323 | 0.62132 | 2.2221 | 0.62642 | 3.3552
| 124.4 | 1.7467 | 124.4 | 0.20609 | [7 empty] | 124.4 | 1.3378 | 124.4 | 1.3904 | 62.2 | 1.0354 | [7 empty] | 124.4 | 0.95092 | 124.4 | 1.8456 | 62.2 | 1.948 | [7 empty] | 0.62143 | 0.078808 | 0.62232 | 0.34579 | 0.62232 | 0.59548 | 0.62228 | 0.81494 | 0.62629 | 0.746 |  | 0.62151 | 0.11647 | 0.62237 | 0.49011 | 0.62238 | 0.82901 | 0.62237 | 1.1212 | 0.62835 | 1.0109 |  | 0.62236 | 0.14154 | 0.62235 | 0.65485 | 0.62234 | 1.233 | 0.62239 | 2.2235 | 0.62741 | 3.3586
| 124.6 | 1.7488 | 124.6 | 0.2015 | [7 empty] | 124.6 | 1.3395 | 124.6 | 1.3862 | 62.3 | 1.0311 | [7 empty] | 124.6 | 0.95233 | 124.6 | 1.8479 | 62.3 | 1.9502 | [7 empty] | 0.62243 | 0.078829 | 0.62331 | 0.34592 | 0.62332 | 0.59591 | 0.62332 | 0.81617 | 0.62734 | 0.74881 |  | 0.62252 | 0.1165 | 0.62337 | 0.49039 | 0.62337 | 0.82964 | 0.62338 | 1.1231 | 0.62938 | 1.0152 |  | 0.62337 | 0.14154 | 0.62336 | 0.65507 | 0.62335 | 1.2332 | 0.62337 | 2.2241 | 0.62836 | 3.3619
| 124.8 | 1.7509 | 124.8 | 0.19693 | [7 empty] | 124.8 | 1.3413 | 124.8 | 1.3821 | 62.4 | 1.0267 | [7 empty] | 124.8 | 0.95373 | 124.8 | 1.8501 | 62.4 | 1.9525 | [7 empty] | 0.62343 | 0.078829 | 0.62431 | 0.34597 | 0.62429 | 0.59621 | 0.62433 | 0.81748 | 0.62828 | 0.75125 |  | 0.62351 | 0.11655 | 0.62436 | 0.49067 | 0.62437 | 0.83043 | 0.62435 | 1.125 | 0.6304 | 1.0189 |  | 0.62434 | 0.14087 | 0.62432 | 0.6543 | 0.62432 | 1.2327 | 0.62434 | 2.2249 | 0.62945 | 3.3669
| 125 | 1.753 | 125 | 0.19236 | [7 empty] | 125 | 1.3428 | 125 | 1.3779 | 62.5 | 1.0224 | [7 empty] | 125 | 0.95516 | 125 | 1.8524 | 62.5 | 1.9548 | [7 empty] | 0.62442 | 0.078801 | 0.62531 | 0.34596 | 0.62528 | 0.59636 | 0.6253 | 0.81849 | 0.62933 | 0.75353 |  | 0.62451 | 0.11665 | 0.62538 | 0.49096 | 0.6254 | 0.83105 | 0.62539 | 1.1269 | 0.63135 | 1.0223 |  | 0.62537 | 0.14159 | 0.62534 | 0.65467 | 0.62531 | 1.2331 | 0.62535 | 2.2258 | 0.63037 | 3.369
| 125.2 | 1.7551 | 125.2 | 0.1878 | [7 empty] | 125.2 | 1.3444 | 125.2 | 1.3738 | 62.6 | 1.0181 | [7 empty] | 125.2 | 0.95657 | 125.2 | 1.8547 | 62.6 | 1.957 | [7 empty] | 0.62542 | 0.078789 | 0.62631 | 0.34617 | 0.62631 | 0.59694 | 0.62631 | 0.81983 | 0.6303 | 0.75641 |  | 0.62551 | 0.11663 | 0.62641 | 0.49137 | 0.62639 | 0.83187 | 0.62643 | 1.1291 | 0.63232 | 1.0256 |  | 0.62638 | 0.14182 | 0.62636 | 0.65543 | 0.62635 | 1.2343 | 0.62642 | 2.2278 | 0.6314 | 3.3737
| 125.4 | 1.7572 | 125.4 | 0.18325 | [7 empty] | 125.4 | 1.3461 | 125.4 | 1.3696 | 62.7 | 1.014 | [7 empty] | 125.4 | 0.95798 | 125.4 | 1.8569 | 62.7 | 1.9592 | [7 empty] | 0.62643 | 0.078858 | 0.62733 | 0.34622 | 0.6273 | 0.59724 | 0.62729 | 0.82105 | 0.63126 | 0.75858 |  | 0.62653 | 0.11681 | 0.62738 | 0.49148 | 0.62742 | 0.83241 | 0.6274 | 1.1307 | 0.63338 | 1.03 |  | 0.62734 | 0.14099 | 0.6273 | 0.65453 | 0.62731 | 1.2334 | 0.62733 | 2.2278 | 0.63243 | 3.3786
| 125.6 | 1.7592 | 125.6 | 0.17869 | [7 empty] | 125.6 | 1.3478 | 125.6 | 1.3654 | 62.8 | 1.0097 | [7 empty] | 125.6 | 0.95939 | 125.6 | 1.8592 | 62.8 | 1.9613 | [7 empty] | 0.62742 | 0.078836 | 0.6283 | 0.34618 | 0.62829 | 0.59746 | 0.62826 | 0.82213 | 0.63234 | 0.76168 |  | 0.62753 | 0.11678 | 0.62835 | 0.49153 | 0.62836 | 0.83302 | 0.62838 | 1.1325 | 0.63434 | 1.0332 |  | 0.62834 | 0.14113 | 0.62833 | 0.65476 | 0.6283 | 1.2337 | 0.62831 | 2.2286 | 0.63338 | 3.3811
| 125.8 | 1.7613 | 125.8 | 0.17414 | [7 empty] | 125.8 | 1.3494 | 125.8 | 1.3613 | 62.9 | 1.0054 | [7 empty] | 125.8 | 0.96081 | 125.8 | 1.8615 | 62.9 | 1.9635 | [7 empty] | 0.62839 | 0.078649 | 0.62932 | 0.34635 | 0.6293 | 0.59786 | 0.62927 | 0.82335 | 0.63332 | 0.76395 |  | 0.6285 | 0.11672 | 0.62938 | 0.49201 | 0.62937 | 0.83387 | 0.62939 | 1.1344 | 0.63535 | 1.0372 |  | 0.62937 | 0.14177 | 0.62935 | 0.65526 | 0.62931 | 1.2344 | 0.62938 | 2.2303 | 0.6344 | 3.3856
| 126 | 1.7634 | 126 | 0.1696 | [7 empty] | 126 | 1.351 | 126 | 1.3571 | 63 | 1.0012 | [7 empty] | 126 | 0.96223 | 126 | 1.8637 | 63 | 1.9658 | [7 empty] | 0.62944 | 0.078829 | 0.63035 | 0.3465 | 0.63033 | 0.59833 | 0.63031 | 0.8246 | 0.63426 | 0.76619 |  | 0.62952 | 0.11693 | 0.6304 | 0.49233 | 0.63039 | 0.83467 | 0.63039 | 1.1367 | 0.63639 | 1.0409 |  | 0.63037 | 0.14147 | 0.63035 | 0.65528 | 0.63036 | 1.2348 | 0.63035 | 2.2303 | 0.63538 | 3.3887
| 126.2 | 1.7655 | 126.2 | 0.16507 | [7 empty] | 126.2 | 1.3527 | 126.2 | 1.3529 | 63.1 | 0.99685 | [7 empty] | 126.2 | 0.96364 | 126.2 | 1.866 | 63.1 | 1.9679 | [7 empty] | 0.63045 | 0.078892 | 0.63129 | 0.34634 | 0.6313 | 0.59851 | 0.63128 | 0.82552 | 0.63527 | 0.76875 |  | 0.63054 | 0.11706 | 0.63136 | 0.49225 | 0.63137 | 0.83497 | 0.63137 | 1.138 | 0.63735 | 1.0444 |  | 0.63135 | 0.14136 | 0.63132 | 0.65526 | 0.63133 | 1.2348 | 0.63136 | 2.2317 | 0.63645 | 3.3936
| 126.4 | 1.7676 | 126.4 | 0.16054 | [7 empty] | 126.4 | 1.3544 | 126.4 | 1.3488 | 63.2 | 0.99259 | [7 empty] | 126.4 | 0.96506 | 126.4 | 1.8683 | 63.2 | 1.9701 | [7 empty] | 0.63141 | 0.07868 | 0.63233 | 0.34657 | 0.63232 | 0.59898 | 0.63232 | 0.82704 | 0.6363 | 0.77137 |  | 0.6315 | 0.11675 | 0.63235 | 0.49239 | 0.63235 | 0.83551 | 0.63238 | 1.1399 | 0.63831 | 1.0479 |  | 0.63236 | 0.14172 | 0.63234 | 0.65567 | 0.63236 | 1.2355 | 0.6324 | 2.2333 | 0.63733 | 3.3951
| 126.6 | 1.7695 | 126.6 | 0.15601 | [7 empty] | 126.6 | 1.356 | 126.6 | 1.3446 | 63.3 | 0.98828 | [7 empty] | 126.6 | 0.96647 | 126.6 | 1.8705 | 63.3 | 1.9723 | [7 empty] | 0.63244 | 0.078801 | 0.63332 | 0.34662 | 0.6333 | 0.59925 | 0.6333 | 0.82818 | 0.63732 | 0.77401 |  | 0.63249 | 0.11674 | 0.63338 | 0.49283 | 0.63338 | 0.83648 | 0.63335 | 1.1418 | 0.63935 | 1.0518 |  | 0.63335 | 0.14134 | 0.63332 | 0.65538 | 0.63332 | 1.235 | 0.63338 | 2.2335 | 0.63836 | 3.3999
| 126.8 | 1.7716 | 126.8 | 0.15148 | [7 empty] | 126.8 | 1.3576 | 126.8 | 1.3406 | 63.4 | 0.98404 | [7 empty] | 126.8 | 0.96789 | 126.8 | 1.8726 | 63.4 | 1.9745 | [7 empty] | 0.63344 | 0.07883 | 0.6343 | 0.34663 | 0.63429 | 0.5995 | 0.63427 | 0.82913 | 0.6383 | 0.77638 |  | 0.63353 | 0.11705 | 0.63433 | 0.49273 | 0.63434 | 0.8368 | 0.63433 | 1.1435 | 0.64038 | 1.0558 |  | 0.63434 | 0.14134 | 0.63432 | 0.65508 | 0.6343 | 1.2347 | 0.63435 | 2.2345 | 0.63938 | 3.4045
| 127 | 1.7736 | 127 | 0.14697 | [7 empty] | 127 | 1.3593 | 127 | 1.3364 | 63.5 | 0.97975 | [7 empty] | 127 | 0.96929 | 127 | 1.8749 | 63.5 | 1.9767 | [7 empty] | 0.63442 | 0.078708 | 0.63533 | 0.34674 | 0.63531 | 0.59991 | 0.63528 | 0.83035 | 0.63933 | 0.77918 |  | 0.63447 | 0.11677 | 0.63535 | 0.49311 | 0.63537 | 0.83771 | 0.63537 | 1.1455 | 0.64134 | 1.0593 |  | 0.63538 | 0.14174 | 0.63535 | 0.65599 | 0.63537 | 1.2363 | 0.63536 | 2.2354 | 0.64043 | 3.409
| 127.2 | 1.7756 | 127.2 | 0.14247 | [7 empty] | 127.2 | 1.3609 | 127.2 | 1.3323 | 63.6 | 0.97551 | [7 empty] | 127.2 | 0.97071 | 127.2 | 1.8771 | 63.6 | 1.9788 | [7 empty] | 0.63542 | 0.078745 | 0.63635 | 0.34696 | 0.63633 | 0.60037 | 0.63632 | 0.83163 | 0.64027 | 0.7812 |  | 0.63548 | 0.11697 | 0.63637 | 0.49341 | 0.63637 | 0.83835 | 0.63641 | 1.1476 | 0.64234 | 1.0628 |  | 0.63638 | 0.1416 | 0.63635 | 0.65582 | 0.63635 | 1.2361 | 0.63637 | 2.2366 | 0.64144 | 3.4128
| 127.4 | 1.7777 | 127.4 | 0.13797 | [7 empty] | 127.4 | 1.3626 | 127.4 | 1.3282 | 63.7 | 0.9712 | [7 empty] | 127.4 | 0.97213 | 127.4 | 1.8793 | 63.7 | 1.981 | [7 empty] | 0.63644 | 0.078847 | 0.63733 | 0.34692 | 0.63731 | 0.60064 | 0.6373 | 0.83277 | 0.64127 | 0.78382 |  | 0.63651 | 0.11709 | 0.63735 | 0.49353 | 0.63737 | 0.83886 | 0.63735 | 1.1491 | 0.64334 | 1.0664 |  | 0.63733 | 0.14053 | 0.63732 | 0.65539 | 0.63731 | 1.2356 | 0.63731 | 2.2365 | 0.64244 | 3.4161
| 127.6 | 1.7798 | 127.6 | 0.13348 | [7 empty] | 127.6 | 1.3642 | 127.6 | 1.324 | 63.8 | 0.96695 | [7 empty] | 127.6 | 0.97354 | 127.6 | 1.8816 | 63.8 | 1.9832 | [7 empty] | 0.63742 | 0.078709 | 0.63831 | 0.34689 | 0.63832 | 0.60086 | 0.63827 | 0.83375 | 0.64235 | 0.78666 |  | 0.63749 | 0.11698 | 0.63833 | 0.49367 | 0.63833 | 0.83952 | 0.63833 | 1.1508 | 0.6443 | 1.07 |  | 0.63835 | 0.14139 | 0.63833 | 0.65563 | 0.63833 | 1.2362 | 0.63832 | 2.2377 | 0.64339 | 3.419
| 127.8 | 1.7818 | 127.8 | 0.12899 | [7 empty] | 127.8 | 1.3659 | 127.8 | 1.3199 | 63.9 | 0.96282 | [7 empty] | 127.8 | 0.97494 | 127.8 | 1.8837 | 63.9 | 1.9853 | [7 empty] | 0.63841 | 0.078675 | 0.63933 | 0.34716 | 0.63932 | 0.60146 | 0.63931 | 0.83524 | 0.64334 | 0.78915 |  | 0.63848 | 0.11707 | 0.63936 | 0.49412 | 0.63936 | 0.84043 | 0.63934 | 1.1529 | 0.64535 | 1.0736 |  | 0.6394 | 0.14223 | 0.63936 | 0.65662 | 0.63934 | 1.2371 | 0.63939 | 2.2396 | 0.64437 | 3.4224
| 128 | 1.7839 | 128 | 0.12451 | [7 empty] | 128 | 1.3675 | 128 | 1.3158 | 64 | 0.95855 | [7 empty] | 128 | 0.97636 | 128 | 1.886 | 64 | 1.9874 | [7 empty] | 0.63944 | 0.078903 | 0.64033 | 0.34712 | 0.64031 | 0.60168 | 0.64029 | 0.83634 | 0.64432 | 0.79143 |  | 0.63949 | 0.11715 | 0.64039 | 0.49439 | 0.64037 | 0.8411 | 0.6404 | 1.1549 | 0.64636 | 1.0777 |  | 0.64035 | 0.14102 | 0.64033 | 0.65593 | 0.64034 | 1.2368 | 0.64036 | 2.2402 | 0.64547 | 3.4288
| 128.2 | 1.7859 | 128.2 | 0.12005 | [7 empty] | 128.2 | 1.3692 | 128.2 | 1.3117 | 64.1 | 0.9543 | [7 empty] | 128.2 | 0.97777 | 128.2 | 1.8882 | 64.1 | 1.9896 | [7 empty] | 0.64042 | 0.078722 | 0.64132 | 0.34711 | 0.64131 | 0.60193 | 0.64126 | 0.83736 | 0.64528 | 0.79384 |  | 0.64049 | 0.11719 | 0.64132 | 0.49428 | 0.64135 | 0.84141 | 0.64135 | 1.1563 | 0.64732 | 1.0811 |  | 0.64137 | 0.1415 | 0.64135 | 0.65634 | 0.64135 | 1.2373 | 0.64137 | 2.2413 | 0.64643 | 3.4311
| 128.4 | 1.7879 | 128.4 | 0.11559 | [7 empty] | 128.4 | 1.3708 | 128.4 | 1.3075 | 64.2 | 0.95006 | [7 empty] | 128.4 | 0.97919 | 128.4 | 1.8904 | 64.2 | 1.9917 | [7 empty] | 0.64142 | 0.078694 | 0.64233 | 0.34732 | 0.64233 | 0.60241 | 0.64233 | 0.83888 | 0.6463 | 0.79646 |  | 0.64145 | 0.11693 | 0.64235 | 0.4946 | 0.64234 | 0.84206 | 0.64236 | 1.1582 | 0.64831 | 1.0846 |  | 0.64237 | 0.14162 | 0.64237 | 0.65659 | 0.64237 | 1.2377 | 0.64238 | 2.242 | 0.64748 | 3.4355
| 128.6 | 1.7899 | 128.6 | 0.11112 | [7 empty] | 128.6 | 1.3724 | 128.6 | 1.3034 | 64.3 | 0.94577 | [7 empty] | 128.6 | 0.98059 | 128.6 | 1.8925 | 64.3 | 1.9938 | [7 empty] | 0.64241 | 0.078711 | 0.64334 | 0.34745 | 0.64332 | 0.60283 | 0.64331 | 0.84001 | 0.64735 | 0.79919 |  | 0.64247 | 0.11721 | 0.64339 | 0.49511 | 0.64336 | 0.84303 | 0.64336 | 1.1603 | 0.64933 | 1.0882 |  | 0.64335 | 0.14116 | 0.64332 | 0.65599 | 0.64333 | 1.2371 | 0.64332 | 2.2426 | 0.6484 | 3.4379
| 128.8 | 1.7919 | 128.8 | 0.10666 | [7 empty] | 128.8 | 1.3741 | 128.8 | 1.2993 | 64.4 | 0.9415 | [7 empty] | 128.8 | 0.98202 | 128.8 | 1.8947 | 64.4 | 1.9959 | [7 empty] | 0.64344 | 0.078871 | 0.64432 | 0.34742 | 0.64431 | 0.60301 | 0.64428 | 0.84108 | 0.6483 | 0.80138 |  | 0.64349 | 0.11732 | 0.64433 | 0.49495 | 0.64432 | 0.84338 | 0.64434 | 1.1616 | 0.65036 | 1.0922 |  | 0.64438 | 0.14179 | 0.64435 | 0.6565 | 0.64434 | 1.2379 | 0.64433 | 2.2435 | 0.64942 | 3.442
| 129 | 1.7939 | 129 | 0.10221 | [7 empty] | 129 | 1.3757 | 129 | 1.2952 | 64.5 | 0.93723 | [7 empty] | 129 | 0.98343 | 129 | 1.8969 | 64.5 | 1.998 | [7 empty] | 0.64442 | 0.078742 | 0.64533 | 0.34754 | 0.6453 | 0.60333 | 0.64529 | 0.84203 | 0.64934 | 0.80414 |  | 0.64445 | 0.11707 | 0.64534 | 0.49528 | 0.64533 | 0.84415 | 0.64535 | 1.1635 | 0.65135 | 1.0959 |  | 0.64537 | 0.14186 | 0.64538 | 0.65709 | 0.64538 | 1.2387 | 0.6454 | 2.2458 | 0.65045 | 3.4466
| 129.2 | 1.7958 | 129.2 | 0.097772 | [7 empty] | 129.2 | 1.3773 | 129.2 | 1.2911 | 64.6 | 0.93298 | [7 empty] | 129.2 | 0.98484 | 129.2 | 1.8991 | 64.6 | 2.0001 | [7 empty] | 0.64541 | 0.07871 | 0.64634 | 0.34765 | 0.64633 | 0.60375 | 0.6463 | 0.84335 | 0.65024 | 0.80614 |  | 0.64547 | 0.11722 | 0.64638 | 0.49568 | 0.64638 | 0.84497 | 0.64639 | 1.1657 | 0.65232 | 1.0991 |  | 0.64635 | 0.14133 | 0.64635 | 0.65643 | 0.64636 | 1.238 | 0.64638 | 2.2455 | 0.65145 | 3.4498
| 129.4 | 1.7979 | 129.4 | 0.093336 | [7 empty] | 129.4 | 1.379 | 129.4 | 1.287 | 64.7 | 0.92875 | [7 empty] | 129.4 | 0.98623 | 129.4 | 1.9013 | 64.7 | 1.9184 | [7 empty] | 0.64644 | 0.078823 | 0.64732 | 0.34767 | 0.64732 | 0.60412 | 0.64734 | 0.84448 | 0.65125 | 0.80835 |  | 0.64648 | 0.1174 | 0.64734 | 0.49572 | 0.64735 | 0.84546 | 0.64736 | 1.1671 | 0.65334 | 1.103 |  | 0.64736 | 0.14145 | 0.64738 | 0.65664 | 0.64736 | 1.2387 | 0.64738 | 2.2469 | 0.65247 | 3.4542
| 129.6 | 1.7998 | 129.6 | 0.088918 | [7 empty] | 129.6 | 1.3806 | 129.6 | 1.2829 | 64.8 | 0.9245 | [7 empty] | 129.6 | 0.98764 | 129.6 | 1.9033 | 64.8 | 1.9116 | [7 empty] | 0.64741 | 0.078665 | 0.64831 | 0.3477 | 0.64833 | 0.60436 | 0.64831 | 0.84567 | 0.65234 | 0.81159 |  | 0.64749 | 0.11737 | 0.64834 | 0.4959 | 0.64835 | 0.84612 | 0.64837 | 1.169 | 0.65428 | 1.1058 |  | 0.64838 | 0.14192 | 0.64836 | 0.65698 | 0.64835 | 1.2388 | 0.64836 | 2.2472 | 0.65339 | 3.4559
| 129.8 | 1.8018 | 129.8 | 0.084495 | [7 empty] | 129.8 | 1.3822 | 129.8 | 1.2788 | 64.9 | 0.92025 | [7 empty] | 129.8 | 0.98907 | 129.8 | 1.9054 | 64.9 | 1.9061 | [7 empty] | 0.64842 | 0.078789 | 0.64935 | 0.34795 | 0.64933 | 0.60497 | 0.64932 | 0.84689 | 0.65334 | 0.8136 |  | 0.64847 | 0.11735 | 0.64934 | 0.49622 | 0.64937 | 0.84682 | 0.64935 | 1.1708 | 0.65534 | 1.1104 |  | 0.64939 | 0.14189 | 0.64938 | 0.65728 | 0.64936 | 1.2394 | 0.64937 | 2.2485 | 0.65441 | 3.4602
| 130 | 1.8038 | 130 | 0.08009 | [7 empty] | 130 | 1.3839 | 130 | 1.2747 | 65 | 0.91595 | [7 empty] | 130 | 0.99049 | 130 | 1.9075 | 65 | 1.9011 | [7 empty] | 0.64943 | 0.078881 | 0.65029 | 0.3478 | 0.65032 | 0.60494 | 0.65027 | 0.84773 | 0.65424 | 0.81597 |  | 0.64949 | 0.11751 | 0.65035 | 0.49642 | 0.65037 | 0.84738 | 0.65035 | 1.1727 | 0.65639 | 1.114 |  | 0.65036 | 0.1415 | 0.65035 | 0.65708 | 0.65038 | 1.2395 | 0.6504 | 2.2496 | 0.65549 | 3.4651
| 130.2 | 1.8058 | 130.2 | 0.07568 | [7 empty] | 130.2 | 1.3855 | 130.2 | 1.2707 | 65.1 | 0.91172 | [7 empty] | 130.2 | 0.99188 | 130.2 | 1.9097 | 65.1 | 1.8963 | [7 empty] | 0.65041 | 0.078762 | 0.6513 | 0.34789 | 0.65129 | 0.60529 | 0.65127 | 0.8488 | 0.65527 | 0.81849 |  | 0.65047 | 0.1174 | 0.65132 | 0.49653 | 0.65134 | 0.84798 | 0.65133 | 1.1743 | 0.65737 | 1.1177 |  | 0.65138 | 0.14179 | 0.65137 | 0.65724 | 0.65136 | 1.2397 | 0.65141 | 2.2506 | 0.65642 | 3.4679
| 130.4 | 1.8078 | 130.4 | 0.071279 | [7 empty] | 130.4 | 1.3871 | 130.4 | 1.2666 | 65.2 | 0.90748 | [7 empty] | 130.4 | 0.9933 | 130.4 | 1.9117 | 65.2 | 1.8916 | [7 empty] | 0.6514 | 0.078748 | 0.65234 | 0.34812 | 0.65232 | 0.60578 | 0.65234 | 0.8502 | 0.65629 | 0.82096 |  | 0.65146 | 0.11733 | 0.65235 | 0.49686 | 0.65235 | 0.84864 | 0.65237 | 1.1761 | 0.65832 | 1.1205 |  | 0.6524 | 0.14196 | 0.6524 | 0.65777 | 0.65237 | 1.2403 | 0.65242 | 2.2516 | 0.65741 | 3.4705
| 130.6 | 1.8098 | 130.6 | 0.066891 | [7 empty] | 130.6 | 1.3888 | 130.6 | 1.2625 | 65.3 | 0.90331 | [7 empty] | 130.6 | 0.99472 | 130.6 | 1.9139 | 65.3 | 1.8872 | [7 empty] | 0.65243 | 0.078849 | 0.65331 | 0.34809 | 0.65331 | 0.60602 | 0.65332 | 0.85121 | 0.65732 | 0.82354 |  | 0.65248 | 0.11758 | 0.65337 | 0.49718 | 0.65337 | 0.84944 | 0.65337 | 1.1779 | 0.65932 | 1.1243 |  | 0.65336 | 0.14133 | 0.65336 | 0.65685 | 0.65336 | 1.2395 | 0.65336 | 2.2511 | 0.65846 | 3.4753
| 130.8 | 1.8117 | 130.8 | 0.062507 | [7 empty] | 130.8 | 1.3904 | 130.8 | 1.2584 | 65.4 | 0.89911 | [7 empty] | 130.8 | 0.99613 | 130.8 | 1.916 | 65.4 | 1.8828 | [7 empty] | 0.65344 | 0.078835 | 0.65433 | 0.34812 | 0.65432 | 0.60627 | 0.65429 | 0.85229 | 0.65834 | 0.82623 |  | 0.65351 | 0.11779 | 0.65432 | 0.49704 | 0.65432 | 0.84969 | 0.65435 | 1.1793 | 0.66036 | 1.1282 |  | 0.65438 | 0.1419 | 0.65439 | 0.65785 | 0.65438 | 1.2406 | 0.6544 | 2.2532 | 0.65944 | 3.4784
| 131 | 1.8136 | 131 | 0.058128 | [7 empty] | 131 | 1.392 | 131 | 1.2543 | 65.5 | 0.89493 | [7 empty] | 131 | 0.99753 | 131 | 1.9181 | 65.5 | 1.8786 | [7 empty] | 0.65439 | 0.078562 | 0.65533 | 0.34821 | 0.65531 | 0.60663 | 0.6553 | 0.85348 | 0.65935 | 0.82855 |  | 0.65446 | 0.11752 | 0.65535 | 0.49747 | 0.65536 | 0.85048 | 0.65536 | 1.1814 | 0.66137 | 1.1318 |  | 0.65542 | 0.14234 | 0.65541 | 0.65803 | 0.6554 | 1.241 | 0.65544 | 2.2545 | 0.66048 | 3.4829
| 131.2 | 1.8156 | 131.2 | 0.053755 | [7 empty] | 131.2 | 1.3936 | 131.2 | 1.2502 | 65.6 | 0.89059 | [7 empty] | 131.2 | 0.99895 | 131.2 | 1.9202 | 65.6 | 1.8745 | [7 empty] | 0.65543 | 0.078897 | 0.65633 | 0.34839 | 0.65632 | 0.60704 | 0.65631 | 0.85467 | 0.66025 | 0.83038 |  | 0.65547 | 0.11758 | 0.65637 | 0.49791 | 0.65639 | 0.85141 | 0.65636 | 1.1836 | 0.66237 | 1.1356 |  | 0.65638 | 0.14156 | 0.65638 | 0.65755 | 0.65635 | 1.2407 | 0.65642 | 2.2548 | 0.66149 | 3.4864
| 131.4 | 1.8176 | 131.4 | 0.049394 | [7 empty] | 131.4 | 1.3953 | 131.4 | 1.2461 | 65.7 | 0.88634 | [7 empty] | 131.4 | 1.0004 | 131.4 | 1.9223 | 65.7 | 1.8705 | [7 empty] | 0.65644 | 0.078903 | 0.65731 | 0.34833 | 0.6573 | 0.60724 | 0.65732 | 0.8558 | 0.66128 | 0.83306 |  | 0.6565 | 0.11787 | 0.65733 | 0.49786 | 0.65735 | 0.85172 | 0.65734 | 1.1849 | 0.66331 | 1.1384 |  | 0.65739 | 0.14183 | 0.65738 | 0.65757 | 0.65737 | 1.2405 | 0.65739 | 2.2553 | 0.6625 | 3.49
| 131.6 | 1.8195 | 131.6 | 0.04504 | [7 empty] | 131.6 | 1.3969 | 131.6 | 1.242 | 65.8 | 0.8821 | [7 empty] | 131.6 | 1.0018 | 131.6 | 1.9244 | 65.8 | 1.8665 | [7 empty] | 0.65742 | 0.078745 | 0.65835 | 0.34855 | 0.65833 | 0.60771 | 0.65835 | 0.857 | 0.66235 | 0.83569 |  | 0.65746 | 0.11757 | 0.65835 | 0.49809 | 0.65836 | 0.85226 | 0.65832 | 1.1865 | 0.66429 | 1.1419 |  | 0.65843 | 0.14216 | 0.65841 | 0.65834 | 0.65841 | 1.2414 | 0.65843 | 2.2566 | 0.66347 | 3.493
| 131.8 | 1.8215 | 131.8 | 0.040697 | [7 empty] | 131.8 | 1.3985 | 131.8 | 1.2379 | 65.9 | 0.87786 | [7 empty] | 131.8 | 1.0032 | 131.8 | 1.9264 | 65.9 | 1.8625 | [7 empty] | 0.65845 | 0.078882 | 0.65937 | 0.34874 | 0.65936 | 0.60818 | 0.65936 | 0.85816 | 0.66333 | 0.83838 |  | 0.65848 | 0.11774 | 0.65936 | 0.4984 | 0.65937 | 0.85302 | 0.65936 | 1.1884 | 0.66536 | 1.146 |  | 0.65941 | 0.14166 | 0.65939 | 0.65792 | 0.6594 | 1.2414 | 0.65941 | 2.2572 | 0.66448 | 3.4968
| 132 | 1.8235 | 132 | 0.036361 | [7 empty] | 132 | 1.4002 | 132 | 1.2339 | 66 | 0.87371 | [7 empty] | 132 | 1.0046 | 132 | 1.9284 | 66 | 1.8587 | [7 empty] | 0.65946 | 0.078963 | 0.66031 | 0.34848 | 0.66032 | 0.60815 | 0.66024 | 0.85881 | 0.66437 | 0.84075 |  | 0.6595 | 0.11782 | 0.66038 | 0.49865 | 0.66036 | 0.85366 | 0.66036 | 1.1902 | 0.6664 | 1.15 |  | 0.66041 | 0.14177 | 0.6604 | 0.65799 | 0.66041 | 1.2416 | 0.66044 | 2.2585 | 0.66554 | 3.5019
| 132.2 | 1.8254 | 132.2 | 0.032027 | [7 empty] | 132.2 | 1.4017 | 132.2 | 1.2298 | 66.1 | 0.8695 | [7 empty] | 132.2 | 1.006 | 132.2 | 1.9305 | 66.1 | 1.8548 | [7 empty] | 0.66041 | 0.078705 | 0.66132 | 0.34863 | 0.66131 | 0.60855 | 0.66128 | 0.86012 | 0.66532 | 0.84289 |  | 0.66049 | 0.11782 | 0.66134 | 0.49873 | 0.66135 | 0.85424 | 0.66137 | 1.192 | 0.66737 | 1.1531 |  | 0.66141 | 0.14182 | 0.66141 | 0.65831 | 0.66142 | 1.2421 | 0.66145 | 2.2595 | 0.66648 | 3.5037
| 132.4 | 1.8274 | 132.4 | 0.027709 | [7 empty] | 132.4 | 1.4034 | 132.4 | 1.2257 | 66.2 | 0.86529 | [7 empty] | 132.4 | 1.0074 | 132.4 | 1.9326 | 66.2 | 1.851 | [7 empty] | 0.66143 | 0.078801 | 0.66236 | 0.34891 | 0.66236 | 0.60913 | 0.66232 | 0.86153 | 0.66631 | 0.84523 |  | 0.66149 | 0.11791 | 0.66237 | 0.49913 | 0.66238 | 0.85503 | 0.66238 | 1.1941 | 0.66833 | 1.1565 |  | 0.66244 | 0.14211 | 0.66244 | 0.65848 | 0.66242 | 1.2424 | 0.66246 | 2.2603 | 0.66754 | 3.5086
| 132.6 | 1.8293 | 132.6 | 0.023401 | [7 empty] | 132.6 | 1.4049 | 132.6 | 1.2217 | 66.3 | 0.86103 | [7 empty] | 132.6 | 1.0088 | 132.6 | 1.9346 | 66.3 | 1.8473 | [7 empty] | 0.66247 | 0.079047 | 0.66335 | 0.34879 | 0.66332 | 0.6092 | 0.66333 | 0.86242 | 0.66733 | 0.84792 |  | 0.6625 | 0.11804 | 0.66336 | 0.49915 | 0.66334 | 0.85546 | 0.66332 | 1.1954 | 0.66934 | 1.1599 |  | 0.66342 | 0.14188 | 0.6634 | 0.6582 | 0.6634 | 1.2421 | 0.66344 | 2.261 | 0.66852 | 3.5116
| 132.8 | 1.8313 | 132.8 | 0.019106 | [7 empty] | 132.8 | 1.4065 | 132.8 | 1.2176 | 66.4 | 0.85681 | [7 empty] | 132.8 | 1.0103 | 132.8 | 1.9367 | 66.4 | 1.8437 | [7 empty] | 0.66343 | 0.078798 | 0.66438 | 0.34896 | 0.66436 | 0.60968 | 0.66436 | 0.86373 | 0.66837 | 0.85052 |  | 0.66349 | 0.11794 | 0.66435 | 0.49924 | 0.66434 | 0.85595 | 0.66433 | 1.1969 | 0.67035 | 1.1638 |  | 0.66446 | 0.14236 | 0.66444 | 0.65869 | 0.66444 | 1.2428 | 0.66444 | 2.2619 | 0.66948 | 3.5143
| 133 | 1.8332 | 133 | 0.014816 | [7 empty] | 133 | 1.4081 | 133 | 1.2135 | 66.5 | 0.85257 | [7 empty] | 133 | 1.0117 | 133 | 1.9388 | 66.5 | 1.84 | [7 empty] | 0.66445 | 0.078923 | 0.66535 | 0.34902 | 0.66534 | 0.60995 | 0.66534 | 0.86468 | 0.66937 | 0.85273 |  | 0.66448 | 0.11783 | 0.66536 | 0.49958 | 0.66535 | 0.85667 | 0.66537 | 1.1988 | 0.67129 | 1.1665 |  | 0.66546 | 0.14229 | 0.66545 | 0.65923 | 0.66546 | 1.2437 | 0.66548 | 2.2638 | 0.67053 | 3.5186
| 133.2 | 1.8351 | 133.2 | 0.010537 | [7 empty] | 133.2 | 1.4097 | 133.2 | 1.2095 | 66.6 | 0.84836 | [7 empty] | 133.2 | 1.0131 | 133.2 | 1.9408 | 66.6 | 1.8363 | [7 empty] | 0.66546 | 0.078937 | 0.66636 | 0.34906 | 0.66635 | 0.61023 | 0.66632 | 0.86576 | 0.67031 | 0.85481 |  | 0.6655 | 0.118 | 0.66639 | 0.50016 | 0.66642 | 0.8577 | 0.66641 | 1.2011 | 0.67244 | 1.1716 |  | 0.66641 | 0.14137 | 0.6664 | 0.65832 | 0.66639 | 1.2428 | 0.6664 | 2.2634 | 0.67153 | 3.5221
| 133.4 | 1.8371 | 133.4 | 0.0062597 | [7 empty] | 133.4 | 1.4114 | 133.4 | 1.2054 | 66.7 | 0.84416 | [7 empty] | 133.4 | 1.0145 | 133.4 | 1.9428 | 66.7 | 1.8326 | [7 empty] | 0.66645 | 0.078909 | 0.66734 | 0.34912 | 0.66732 | 0.6106 | 0.66733 | 0.86683 | 0.6713 | 0.85738 |  | 0.66652 | 0.11823 | 0.66735 | 0.49997 | 0.66738 | 0.85796 | 0.66735 | 1.2025 | 0.67335 | 1.1742 |  | 0.66748 | 0.14255 | 0.66745 | 0.65923 | 0.66744 | 1.2439 | 0.66749 | 2.2651 | 0.67252 | 3.5256
| 133.6 | 1.839 | 133.6 | 0.0019921 | [7 empty] | 133.6 | 1.4129 | 133.6 | 1.2014 | 66.8 | 0.83996 | [7 empty] | 133.6 | 1.0159 | 133.6 | 1.9448 | 66.8 | 1.8289 | [7 empty] | 0.66746 | 0.078988 | 0.66838 | 0.34934 | 0.66836 | 0.61105 | 0.66839 | 0.86823 | 0.67239 | 0.86012 |  | 0.66747 | 0.11792 | 0.66834 | 0.50025 | 0.66834 | 0.85853 | 0.66836 | 1.204 | 0.67428 | 1.1772 |  | 0.66849 | 0.14245 | 0.66847 | 0.65942 | 0.66847 | 1.2443 | 0.66847 | 2.2659 | 0.67353 | 3.529
| 133.8 | 1.8409 | 133.8 | -0.0022651 | [7 empty] | 133.8 | 1.4145 | 133.8 | 1.1973 | 66.9 | 0.83577 | [7 empty] | 133.8 | 1.0173 | 133.8 | 1.9468 | 66.9 | 1.8253 | [7 empty] | 0.66847 | 0.079003 | 0.66938 | 0.34935 | 0.66938 | 0.61135 | 0.66937 | 0.86913 | 0.67335 | 0.86207 |  | 0.66848 | 0.11806 | 0.66938 | 0.50056 | 0.66938 | 0.85917 | 0.66933 | 1.2057 | 0.67537 | 1.1816 |  | 0.66945 | 0.14163 | 0.66942 | 0.65871 | 0.66941 | 1.2436 | 0.66945 | 2.266 | 0.67456 | 3.5327
| 134 | 1.8428 | [9 empty] | 134 | 1.4162 | 134 | 1.1932 | 67 | 0.83153 | [7 empty] | 134 | 1.0187 | 134 | 1.9489 | 67 | 1.8217 | [7 empty] | 0.66948 | 0.078993 | 0.67034 | 0.34929 | 0.67034 | 0.61142 | 0.67035 | 0.86999 | 0.67431 | 0.86458 |  | 0.66951 | 0.11823 | 0.67037 | 0.50072 | 0.67037 | 0.85969 | 0.6704 | 1.2076 | 0.67641 | 1.185 |  | 0.67047 | 0.14197 | 0.67046 | 0.65915 | 0.67045 | 1.2442 | 0.67048 | 2.2675 | 0.67558 | 3.5363
| 134.2 | 1.8447 | [9 empty] | 134.2 | 1.4178 | 134.2 | 1.1892 | 67.1 | 0.82732 | [7 empty] | 134.2 | 1.0201 | 134.2 | 1.9509 | 67.1 | 1.8181 | [7 empty] | 0.67044 | 0.078843 | 0.67134 | 0.34942 | 0.67135 | 0.61183 | 0.67132 | 0.87118 | 0.67536 | 0.8669 |  | 0.67051 | 0.11821 | 0.67138 | 0.5009 | 0.67138 | 0.86026 | 0.67138 | 1.209 | 0.67743 | 1.1888 |  | 0.67147 | 0.14249 | 0.67145 | 0.6595 | 0.67144 | 1.2447 | 0.67149 | 2.2683 | 0.67654 | 3.5394
| 134.4 | 1.8465 | [9 empty] | 134.4 | 1.4194 | 134.4 | 1.1851 | 67.2 | 0.82308 | [7 empty] | 134.4 | 1.0215 | 134.4 | 1.9529 | 67.2 | 1.8145 | [7 empty] | 0.67147 | 0.078998 | 0.67241 | 0.34964 | 0.6724 | 0.61238 | 0.67236 | 0.87255 | 0.67634 | 0.86923 |  | 0.67151 | 0.11823 | 0.67239 | 0.50136 | 0.67238 | 0.86117 | 0.67242 | 1.2115 | 0.67835 | 1.1914 |  | 0.67247 | 0.14206 | 0.67246 | 0.65939 | 0.67245 | 1.2448 | 0.6725 | 2.2693 | 0.67754 | 3.5426
| 134.6 | 1.8484 | [9 empty] | 134.6 | 1.421 | 134.6 | 1.181 | 67.3 | 0.81886 | [7 empty] | 134.6 | 1.023 | 134.6 | 1.9549 | 67.3 | 1.811 | [7 empty] | 0.6725 | 0.079115 | 0.67334 | 0.3495 | 0.67333 | 0.61245 | 0.67334 | 0.87339 | 0.6774 | 0.8719 |  | 0.67253 | 0.11837 | 0.67338 | 0.50136 | 0.67336 | 0.86154 | 0.67336 | 1.2127 | 0.67935 | 1.1953 |  | 0.67348 | 0.14215 | 0.67346 | 0.65944 | 0.67346 | 1.2449 | 0.67348 | 2.2701 | 0.67854 | 3.546
| 134.8 | 1.8502 | [9 empty] | 134.8 | 1.4226 | 134.8 | 1.177 | 67.4 | 0.8147 | [7 empty] | 134.8 | 1.0244 | 134.8 | 1.9568 | 67.4 | 1.8075 | [7 empty] | 0.67346 | 0.07887 | 0.67438 | 0.34967 | 0.67437 | 0.61283 | 0.67434 | 0.87443 | 0.67842 | 0.87457 |  | 0.67351 | 0.11824 | 0.67434 | 0.50139 | 0.67434 | 0.86193 | 0.67434 | 1.2141 | 0.68038 | 1.1989 |  | 0.67451 | 0.14245 | 0.67449 | 0.65996 | 0.67451 | 1.2456 | 0.67448 | 2.2712 | 0.67951 | 3.5484
| 135 | 1.8521 | [9 empty] | 135 | 1.4242 | 135 | 1.173 | 67.5 | 0.8106 | [7 empty] | 135 | 1.0258 | 135 | 1.9588 | 67.5 | 1.804 | [7 empty] | 0.67448 | 0.078966 | 0.6754 | 0.3498 | 0.67539 | 0.61318 | 0.67538 | 0.87556 | 0.6794 | 0.8765 |  | 0.67448 | 0.11819 | 0.67539 | 0.50188 | 0.67539 | 0.86293 | 0.67541 | 1.2162 | 0.68148 | 1.2032 |  | 0.67549 | 0.14198 | 0.67548 | 0.65981 | 0.67548 | 1.2458 | 0.67552 | 2.2721 | 0.68056 | 3.5526
| 135.2 | 1.854 | [9 empty] | 135.2 | 1.4258 | 135.2 | 1.1689 | 67.6 | 0.80637 | [7 empty] | 135.2 | 1.0272 | 135.2 | 1.9606 | 67.6 | 1.8004 | [7 empty] | 0.67549 | 0.079008 | 0.6764 | 0.3498 | 0.67636 | 0.61338 | 0.67636 | 0.87655 | 0.68036 | 0.8787 |  | 0.67552 | 0.11842 | 0.67643 | 0.50227 | 0.67644 | 0.86363 | 0.67641 | 1.218 | 0.68245 | 1.2064 |  | 0.67649 | 0.14195 | 0.67647 | 0.65944 | 0.67645 | 1.2454 | 0.6765 | 2.2722 | 0.68152 | 3.5556
| 135.4 | 1.8558 | [9 empty] | 135.4 | 1.4274 | 135.4 | 1.1648 | 67.7 | 0.80223 | [7 empty] | 135.4 | 1.0286 | 135.4 | 1.9625 | 67.7 | 1.7969 | [7 empty] | 0.67647 | 0.078913 | 0.67739 | 0.34993 | 0.67741 | 0.61378 | 0.67737 | 0.87786 | 0.6814 | 0.88125 |  | 0.67656 | 0.1187 | 0.67739 | 0.50217 | 0.67739 | 0.86397 | 0.67739 | 1.2195 | 0.68337 | 1.2092 |  | 0.67749 | 0.14216 | 0.67749 | 0.66005 | 0.67747 | 1.2461 | 0.6775 | 2.2733 | 0.68251 | 3.5593
| 135.6 | 1.8577 | [9 empty] | 135.6 | 1.429 | 135.6 | 1.1609 | 67.8 | 0.79806 | [7 empty] | 135.6 | 1.03 | 135.6 | 1.9645 | 67.8 | 1.7935 | [7 empty] | 0.67748 | 0.078931 | 0.67844 | 0.35011 | 0.67843 | 0.61417 | 0.67843 | 0.87896 | 0.68242 | 0.88385 |  | 0.67751 | 0.11839 | 0.67838 | 0.50236 | 0.67838 | 0.86445 | 0.6784 | 1.2212 | 0.68435 | 1.2124 |  | 0.67848 | 0.1419 | 0.67845 | 0.65961 | 0.67848 | 1.2459 | 0.67848 | 2.2737 | 0.68353 | 3.5628
| 135.8 | 1.8596 | [9 empty] | 135.8 | 1.4306 | 135.8 | 1.1568 | 67.9 | 0.79385 | [7 empty] | 135.8 | 1.0314 | 135.8 | 1.9664 | 67.9 | 1.7901 | [7 empty] | 0.67853 | 0.079071 | 0.67939 | 0.35002 | 0.67941 | 0.61439 | 0.67941 | 0.87991 | 0.68341 | 0.88624 |  | 0.67853 | 0.11842 | 0.6794 | 0.50274 | 0.67939 | 0.86525 | 0.67938 | 1.2228 | 0.68545 | 1.2167 |  | 0.67947 | 0.14148 | 0.67944 | 0.65909 | 0.67945 | 1.2454 | 0.67946 | 2.2742 | 0.68448 | 3.5648
| 136 | 1.8615 | [9 empty] | 136 | 1.4323 | 136 | 1.1528 | 68 | 0.78965 | [7 empty] | 136 | 1.0328 | 136 | 1.9683 | 68 | 1.7866 | [7 empty] | 0.6795 | 0.078906 | 0.68038 | 0.35002 | 0.6804 | 0.61466 | 0.68033 | 0.88084 | 0.68446 | 0.88841 |  | 0.67955 | 0.1187 | 0.68038 | 0.50272 | 0.68038 | 0.86561 | 0.68041 | 1.2246 | 0.68646 | 1.2203 |  | 0.68047 | 0.14162 | 0.68045 | 0.65914 | 0.68044 | 1.2456 | 0.68046 | 2.275 | 0.68549 | 3.5692
| 136.2 | 1.8634 | [9 empty] | 136.2 | 1.4338 | 136.2 | 1.1487 | 68.1 | 0.78546 | [7 empty] | 136.2 | 1.0342 | 136.2 | 1.9703 | 68.1 | 1.7831 | [7 empty] | 0.6805 | 0.078908 | 0.68144 | 0.3503 | 0.68142 | 0.61511 | 0.68139 | 0.88206 | 0.68543 | 0.89089 |  | 0.68051 | 0.1184 | 0.68142 | 0.5032 | 0.68142 | 0.8665 | 0.68145 | 1.2266 | 0.68744 | 1.2233 |  | 0.68147 | 0.14164 | 0.68146 | 0.65932 | 0.68145 | 1.246 | 0.68144 | 2.2758 | 0.68653 | 3.5726
| 136.4 | 1.8652 | [9 empty] | 136.4 | 1.4354 | 136.4 | 1.1447 | 68.2 | 0.7813 | [7 empty] | 136.4 | 1.0356 | 136.4 | 1.9722 | 68.2 | 1.7796 | [7 empty] | 0.68154 | 0.079066 | 0.68243 | 0.35038 | 0.6824 | 0.61543 | 0.6824 | 0.88322 | 0.6864 | 0.89285 |  | 0.68154 | 0.11866 | 0.68242 | 0.50343 | 0.68243 | 0.86717 | 0.68243 | 1.2283 | 0.68838 | 1.2266 |  | 0.68245 | 0.142 | 0.68243 | 0.65997 | 0.68244 | 1.2467 | 0.68245 | 2.2773 | 0.68743 | 3.5739
| 136.6 | 1.8671 | [9 empty] | 136.6 | 1.437 | 136.6 | 1.1406 | 68.3 | 0.77715 | [7 empty] | 136.6 | 1.0371 | 136.6 | 1.9741 | 68.3 | 1.7762 | [7 empty] | 0.68253 | 0.078996 | 0.6834 | 0.35037 | 0.6834 | 0.61564 | 0.68341 | 0.88423 | 0.68744 | 0.89574 |  | 0.68254 | 0.11868 | 0.68341 | 0.50344 | 0.6834 | 0.86759 | 0.6834 | 1.2296 | 0.68944 | 1.2303 |  | 0.68346 | 0.14185 | 0.68345 | 0.65993 | 0.68345 | 1.2468 | 0.68349 | 2.2777 | 0.68845 | 3.5778
| 136.8 | 1.8689 | [9 empty] | 136.8 | 1.4386 | 136.8 | 1.1366 | 68.4 | 0.77295 | [7 empty] | 136.8 | 1.0385 | 136.8 | 1.976 | 68.4 | 1.7727 | [7 empty] | 0.68351 | 0.078934 | 0.68446 | 0.35053 | 0.68444 | 0.61601 | 0.68445 | 0.88552 | 0.68845 | 0.89793 |  | 0.68353 | 0.11864 | 0.68439 | 0.50355 | 0.68438 | 0.86811 | 0.68438 | 1.2311 | 0.69041 | 1.2338 |  | 0.68442 | 0.14093 | 0.6844 | 0.65886 | 0.6844 | 1.246 | 0.6844 | 2.2773 | 0.68944 | 3.5813
| 137 | 1.8707 | [9 empty] | 137 | 1.4403 | 137 | 1.1325 | 68.5 | 0.76876 | [7 empty] | 137 | 1.0399 | 137 | 1.9779 | 68.5 | 1.7693 | [7 empty] | 0.68453 | 0.078952 | 0.68546 | 0.35064 | 0.68545 | 0.61631 | 0.68545 | 0.88647 | 0.68942 | 0.90002 |  | 0.68455 | 0.11871 | 0.68542 | 0.50405 | 0.68543 | 0.86902 | 0.68545 | 1.2333 | 0.69137 | 1.2367 |  | 0.68544 | 0.14181 | 0.68542 | 0.65942 | 0.68543 | 1.2466 | 0.68547 | 2.279 | 0.69047 | 3.5845
| 137.2 | 1.8725 | [9 empty] | 137.2 | 1.4418 | 137.2 | 1.1286 | 68.6 | 0.76459 | [7 empty] | 137.2 | 1.0413 | 137.2 | 1.9798 | 68.6 | 1.7659 | [7 empty] | 0.68556 | 0.079121 | 0.68642 | 0.35054 | 0.6864 | 0.61652 | 0.68643 | 0.88742 | 0.69044 | 0.90241 |  | 0.68557 | 0.11885 | 0.68642 | 0.50427 | 0.68645 | 0.86951 | 0.68646 | 1.2349 | 0.69249 | 1.2413 |  | 0.68647 | 0.14191 | 0.68645 | 0.65983 | 0.68646 | 1.2472 | 0.68648 | 2.28 | 0.69147 | 3.5878
| 137.4 | 1.8743 | [9 empty] | 137.4 | 1.4434 | 137.4 | 1.1245 | 68.7 | 0.76044 | [7 empty] | 137.4 | 1.0427 | 137.4 | 1.9816 | 68.7 | 1.7625 | [7 empty] | 0.68653 | 0.078962 | 0.68745 | 0.35075 | 0.68745 | 0.61698 | 0.68744 | 0.88859 | 0.69149 | 0.90492 |  | 0.68658 | 0.11885 | 0.68741 | 0.50429 | 0.68743 | 0.8699 | 0.68743 | 1.2364 | 0.6934 | 1.2438 |  | 0.68741 | 0.14084 | 0.68738 | 0.65865 | 0.68739 | 1.2461 | 0.68739 | 2.2789 | 0.6924 | 3.59
| 137.6 | 1.8762 | [9 empty] | 137.6 | 1.445 | 137.6 | 1.1205 | 68.8 | 0.75626 | [7 empty] | 137.6 | 1.0441 | 137.6 | 1.9836 | 68.8 | 1.759 | [7 empty] | 0.68755 | 0.079042 | 0.68845 | 0.35088 | 0.68846 | 0.61741 | 0.68841 | 0.88972 | 0.69247 | 0.90705 |  | 0.68754 | 0.11869 | 0.68841 | 0.50449 | 0.68841 | 0.87048 | 0.68841 | 1.238 | 0.69442 | 1.2472 |  | 0.68839 | 0.14098 | 0.68838 | 0.65874 | 0.68836 | 1.2463 | 0.6884 | 2.2801 | 0.69342 | 3.5934
| 137.8 | 1.878 | [9 empty] | 137.8 | 1.4466 | 137.8 | 1.1166 | 68.9 | 0.75209 | [7 empty] | 137.8 | 1.0455 | 137.8 | 1.9854 | 68.9 | 1.7556 | [7 empty] | 0.68855 | 0.079092 | 0.6894 | 0.3507 | 0.68943 | 0.61738 | 0.68939 | 0.89049 | 0.69347 | 0.90954 |  | 0.68855 | 0.11882 | 0.68944 | 0.50497 | 0.68946 | 0.87136 | 0.68945 | 1.2399 | 0.69548 | 1.2512 |  | 0.68942 | 0.14153 | 0.68938 | 0.659 | 0.68939 | 1.2467 | 0.68941 | 2.281 | 0.69439 | 3.5962
| 138 | 1.8799 | [9 empty] | 138 | 1.4482 | 138 | 1.1126 | 69 | 0.74793 | [7 empty] | 138 | 1.0469 | 138 | 1.9873 | 69 | 1.7522 | [7 empty] | 0.68951 | 0.078847 | 0.69047 | 0.35088 | 0.69047 | 0.6178 | 0.69046 | 0.89172 | 0.69442 | 0.91166 |  | 0.68959 | 0.11906 | 0.69042 | 0.50488 | 0.69042 | 0.87164 | 0.69042 | 1.2414 | 0.69648 | 1.2546 |  | 0.69039 | 0.14115 | 0.69038 | 0.65909 | 0.69039 | 1.247 | 0.69044 | 2.2818 | 0.69542 | 3.6003
| 138.2 | 1.8817 | [9 empty] | 138.2 | 1.4498 | 138.2 | 1.1085 | 69.1 | 0.74375 | [7 empty] | 138.2 | 1.0483 | 138.2 | 1.989 | 69.1 | 1.7488 | [7 empty] | 0.69057 | 0.079063 | 0.69149 | 0.35113 | 0.69148 | 0.61829 | 0.69146 | 0.89291 | 0.69545 | 0.914 |  | 0.69055 | 0.11876 | 0.69143 | 0.50516 | 0.69143 | 0.87224 | 0.6914 | 1.2429 | 0.69748 | 1.2583 |  | 0.69138 | 0.14104 | 0.69138 | 0.65894 | 0.69137 | 1.2467 | 0.69142 | 2.2826 | 0.69646 | 3.6042
| 138.4 | 1.8835 | [9 empty] | 138.4 | 1.4514 | 138.4 | 1.1045 | 69.2 | 0.73961 | [7 empty] | 138.4 | 1.0498 | 138.4 | 1.9909 | 69.2 | 1.7453 | [7 empty] | 0.69158 | 0.079149 | 0.69247 | 0.35101 | 0.69245 | 0.61838 | 0.69244 | 0.89371 | 0.69644 | 0.91637 |  | 0.69158 | 0.11893 | 0.69246 | 0.50558 | 0.6925 | 0.87315 | 0.69247 | 1.2451 | 0.69846 | 1.2611 |  | 0.69239 | 0.14122 | 0.69237 | 0.65879 | 0.69238 | 1.2467 | 0.6924 | 2.2826 | 0.69734 | 3.6047
| 138.6 | 1.8853 | [9 empty] | 138.6 | 1.453 | 138.6 | 1.1005 | 69.3 | 0.73544 | [7 empty] | 138.6 | 1.0513 | 138.6 | 1.9928 | 69.3 | 1.7419 | [7 empty] | 0.69257 | 0.078987 | 0.69347 | 0.35112 | 0.69345 | 0.61865 | 0.69345 | 0.89481 | 0.69745 | 0.91848 |  | 0.6926 | 0.1191 | 0.69343 | 0.50537 | 0.69344 | 0.87327 | 0.69344 | 1.2462 | 0.69946 | 1.2647 |  | 0.69336 | 0.14103 | 0.69337 | 0.65868 | 0.69334 | 1.2467 | 0.69337 | 2.2832 | 0.69838 | 3.6089
| 138.8 | 1.8871 | [9 empty] | 138.8 | 1.4545 | 138.8 | 1.0965 | 69.4 | 0.7313 | [7 empty] | 138.8 | 1.0527 | 138.8 | 1.9946 | 69.4 | 1.7386 | [7 empty] | 0.69355 | 0.078991 | 0.69445 | 0.35105 | 0.69444 | 0.61889 | 0.69442 | 0.89571 | 0.69844 | 0.92102 |  | 0.69359 | 0.11895 | 0.69444 | 0.50579 | 0.69446 | 0.87413 | 0.69445 | 1.248 | 0.70046 | 1.2681 |  | 0.69435 | 0.14095 | 0.69433 | 0.65824 | 0.6943 | 1.2463 | 0.69435 | 2.2835 | 0.6994 | 3.6124
| 139 | 1.8889 | [9 empty] | 139 | 1.4561 | 139 | 1.0924 | 69.5 | 0.72713 | [7 empty] | 139 | 1.0542 | 139 | 1.9964 | 69.5 | 1.7353 | [7 empty] | 0.69457 | 0.079033 | 0.69546 | 0.35115 | 0.69544 | 0.61914 | 0.6954 | 0.89663 | 0.69941 | 0.92312 |  | 0.69458 | 0.119 | 0.69549 | 0.50615 | 0.69549 | 0.87476 | 0.69549 | 1.2498 | 0.70155 | 1.2721 |  | 0.69536 | 0.14116 | 0.69536 | 0.65909 | 0.69535 | 1.2472 | 0.69539 | 2.2852 | 0.70037 | 3.6154
| 139.2 | 1.8907 | [9 empty] | 139.2 | 1.4577 | 139.2 | 1.0885 | 69.6 | 0.723 | [7 empty] | 139.2 | 1.0556 | 139.2 | 1.9982 | 69.6 | 1.732 | [7 empty] | 0.69555 | 0.078899 | 0.69645 | 0.35109 | 0.69645 | 0.6194 | 0.69644 | 0.89777 | 0.70042 | 0.92556 |  | 0.69562 | 0.11921 | 0.69648 | 0.50635 | 0.69649 | 0.8754 | 0.6965 | 1.2516 | 0.70252 | 1.2751 |  | 0.69639 | 0.14164 | 0.69638 | 0.65923 | 0.69636 | 1.2476 | 0.69639 | 2.2861 | 0.70138 | 3.6187
| 139.4 | 1.8925 | [9 empty] | 139.4 | 1.4592 | 139.4 | 1.0844 | 69.7 | 0.71884 | [7 empty] | 139.4 | 1.057 | 139.4 | 2 | 69.7 | 1.7286 | [7 empty] | 0.69653 | 0.078742 | 0.69745 | 0.35113 | 0.69744 | 0.61965 | 0.69745 | 0.89872 | 0.70139 | 0.9274 |  | 0.69661 | 0.11911 | 0.69746 | 0.50636 | 0.69747 | 0.87586 | 0.69747 | 1.253 | 0.70346 | 1.2782 |  | 0.69733 | 0.14062 | 0.69732 | 0.65802 | 0.69729 | 1.2464 | 0.69731 | 2.2851 | 0.70235 | 3.6206
| 139.6 | 1.8943 | [9 empty] | 139.6 | 1.4608 | 139.6 | 1.0804 | 69.8 | 0.71471 | [7 empty] | 139.6 | 1.0584 | 139.6 | 1.9573 | 69.8 | 1.7252 | [7 empty] | 0.69755 | 0.07884 | 0.69842 | 0.35109 | 0.69842 | 0.61984 | 0.69842 | 0.89967 | 0.70243 | 0.93007 |  | 0.69758 | 0.11907 | 0.69848 | 0.50671 | 0.69848 | 0.87646 | 0.69848 | 1.2549 | 0.70449 | 1.2816 |  | 0.69834 | 0.14099 | 0.69831 | 0.6585 | 0.6983 | 1.2469 | 0.69835 | 2.2866 | 0.70331 | 3.6236
| 139.8 | 1.8961 | [9 empty] | 139.8 | 1.4624 | 139.8 | 1.0765 | 69.9 | 0.71057 | [7 empty] | 139.8 | 1.0599 | 139.8 | 1.9513 | 69.9 | 1.7218 | [7 empty] | 0.6985 | 0.078697 | 0.69943 | 0.35139 | 0.69943 | 0.62034 | 0.6994 | 0.90078 | 0.70342 | 0.9323 |  | 0.69862 | 0.11929 | 0.69953 | 0.50707 | 0.6995 | 0.87722 | 0.69949 | 1.2565 | 0.70554 | 1.2857 |  | 0.69936 | 0.14148 | 0.69934 | 0.65909 | 0.69933 | 1.2478 | 0.69938 | 2.2875 | 0.70434 | 3.627
| 140 | 1.8978 | [9 empty] | 140 | 1.464 | 140 | 1.0725 | 70 | 0.70642 | [7 empty] | 140 | 1.0613 | 140 | 1.9462 | 70 | 1.7184 | [7 empty] | 0.69954 | 0.078897 | 0.70044 | 0.35142 | 0.70042 | 0.62054 | 0.70041 | 0.90182 | 0.70432 | 0.93396 |  | 0.69966 | 0.11952 | 0.70046 | 0.50695 | 0.70048 | 0.87745 | 0.70046 | 1.2579 | 0.70654 | 1.2889 |  | 0.7003 | 0.14066 | 0.70028 | 0.65826 | 0.70028 | 1.2473 | 0.7003 | 2.2875 | 0.7054 | 3.6311
| 140.2 | 1.8996 | [9 empty] | 140.2 | 1.4656 | 140.2 | 1.0685 | 70.1 | 0.70228 | [7 empty] | 140.2 | 1.0627 | 140.2 | 1.9415 | 70.1 | 1.7151 | [7 empty] | 0.70055 | 0.078873 | 0.70139 | 0.3513 | 0.7014 | 0.62062 | 0.70138 | 0.90256 | 0.70536 | 0.93659 |  | 0.70061 | 0.11919 | 0.70151 | 0.50744 | 0.70151 | 0.8783 | 0.70153 | 1.2598 | 0.70755 | 1.2926 |  | 0.70132 | 0.14126 | 0.70131 | 0.65845 | 0.7013 | 1.2474 | 0.70134 | 2.2885 | 0.70637 | 3.6339
| 140.4 | 1.9014 | [9 empty] | 140.4 | 1.4671 | 140.4 | 1.0645 | 70.2 | 0.69814 | [7 empty] | 140.4 | 1.0639 | 140.4 | 1.937 | 70.2 | 1.7116 | [7 empty] | 0.70151 | 0.078713 | 0.70242 | 0.35136 | 0.70239 | 0.62095 | 0.70239 | 0.90376 | 0.70637 | 0.93864 |  | 0.70163 | 0.11926 | 0.70252 | 0.50765 | 0.70252 | 0.87881 | 0.70254 | 1.2612 | 0.70858 | 1.2961 |  | 0.70232 | 0.14098 | 0.70231 | 0.65862 | 0.70231 | 1.2475 | 0.70231 | 2.2886 | 0.70726 | 3.6344
| 140.6 | 1.9031 | [9 empty] | 140.6 | 1.4687 | 140.6 | 1.0606 | 70.3 | 0.69402 | [7 empty] | 140.6 | 1.0653 | 140.6 | 1.9327 | 70.3 | 1.7083 | [7 empty] | 0.70249 | 0.07864 | 0.70342 | 0.35142 | 0.70341 | 0.62129 | 0.70343 | 0.90474 | 0.70736 | 0.94109 |  | 0.70268 | 0.11954 | 0.7035 | 0.5077 | 0.70353 | 0.87926 | 0.70351 | 1.263 | 0.70956 | 1.2992 |  | 0.70329 | 0.14085 | 0.70329 | 0.65824 | 0.70327 | 1.2473 | 0.70329 | 2.2889 | 0.70832 | 3.6389
| 140.8 | 1.9047 | [9 empty] | 140.8 | 1.4703 | 140.8 | 1.0565 | 70.4 | 0.6899 | [7 empty] | 140.8 | 1.0667 | 140.8 | 1.9285 | 70.4 | 1.705 | [7 empty] | 0.70353 | 0.078775 | 0.70438 | 0.35118 | 0.70436 | 0.62121 | 0.70434 | 0.90536 | 0.70831 | 0.94289 |  | 0.70362 | 0.11928 | 0.70453 | 0.50798 | 0.70454 | 0.87994 | 0.70455 | 1.2645 | 0.7106 | 1.3028 |  | 0.70431 | 0.14118 | 0.7043 | 0.65852 | 0.70431 | 1.2475 | 0.7043 | 2.2899 | 0.70934 | 3.6426
| 141 | 1.9065 | [9 empty] | 141 | 1.4719 | 141 | 1.0525 | 70.5 | 0.68575 | [7 empty] | 141 | 1.0681 | 141 | 1.9246 | 70.5 | 1.7016 | [7 empty] | 0.70447 | 0.078594 | 0.70539 | 0.35135 | 0.70538 | 0.62162 | 0.70538 | 0.9065 | 0.70939 | 0.94578 |  | 0.70465 | 0.11947 | 0.70553 | 0.50824 | 0.70554 | 0.88066 | 0.70553 | 1.2663 | 0.71157 | 1.3057 |  | 0.70533 | 0.14154 | 0.70533 | 0.65901 | 0.70533 | 1.2483 | 0.70537 | 2.2913 | 0.71034 | 3.6454
| 141.2 | 1.9082 | [9 empty] | 141.2 | 1.4734 | 141.2 | 1.0485 | 70.6 | 0.68164 | [7 empty] | 141.2 | 1.0696 | 141.2 | 1.9206 | 70.6 | 1.6983 | [7 empty] | 0.70548 | 0.078641 | 0.70638 | 0.35143 | 0.70638 | 0.6219 | 0.70639 | 0.90757 | 0.71032 | 0.94748 |  | 0.70564 | 0.11948 | 0.70653 | 0.50858 | 0.70655 | 0.88131 | 0.70657 | 1.2682 | 0.71256 | 1.3091 |  | 0.70631 | 0.14125 | 0.7063 | 0.65874 | 0.70629 | 1.2483 | 0.70634 | 2.2917 | 0.71137 | 3.6495
| 141.4 | 1.9099 | [9 empty] | 141.4 | 1.475 | 141.4 | 1.0445 | 70.7 | 0.67751 | [7 empty] | 141.4 | 1.0709 | 141.4 | 1.9167 | 70.7 | 1.6949 | [7 empty] | 0.70648 | 0.078645 | 0.70736 | 0.35127 | 0.70736 | 0.62205 | 0.70736 | 0.9084 | 0.71132 | 0.94993 |  | 0.70668 | 0.11972 | 0.70757 | 0.50899 | 0.7076 | 0.88216 | 0.70757 | 1.2699 | 0.7136 | 1.3127 |  | 0.70725 | 0.13981 | 0.70726 | 0.65807 | 0.70725 | 1.2472 | 0.70726 | 2.2908 | 0.71232 | 3.6515
| 141.6 | 1.9116 | [9 empty] | 141.6 | 1.4766 | 141.6 | 1.0405 | 70.8 | 0.67339 | [7 empty] | 141.6 | 1.0723 | 141.6 | 1.9129 | 70.8 | 1.6915 | [7 empty] | 0.70746 | 0.078474 | 0.70836 | 0.3514 | 0.70834 | 0.62223 | 0.70834 | 0.90924 | 0.71234 | 0.95204 |  | 0.70771 | 0.1199 | 0.70856 | 0.50905 | 0.70858 | 0.88258 | 0.70861 | 1.2714 | 0.71459 | 1.316 |  | 0.70832 | 0.14164 | 0.70829 | 0.65883 | 0.70829 | 1.2482 | 0.70833 | 2.2925 | 0.71327 | 3.653
| 141.8 | 1.9134 | [9 empty] | 141.8 | 1.4782 | 141.8 | 1.0366 | 70.9 | 0.66927 | [7 empty] | 141.8 | 1.0737 | 141.8 | 1.9091 | 70.9 | 1.6882 | [7 empty] | 0.70848 | 0.078638 | 0.70939 | 0.35157 | 0.70938 | 0.62263 | 0.70935 | 0.91046 | 0.71336 | 0.95453 |  | 0.70869 | 0.11973 | 0.70957 | 0.50917 | 0.70959 | 0.88295 | 0.70959 | 1.2729 | 0.71555 | 1.3187 |  | 0.70931 | 0.14118 | 0.7093 | 0.65893 | 0.70928 | 1.2486 | 0.7093 | 2.2933 | 0.71431 | 3.6571
| 142 | 1.9151 | [9 empty] | 142 | 1.4798 | 142 | 1.0326 | 71 | 0.66515 | [7 empty] | 142 | 1.0752 | 142 | 1.9054 | 71 | 1.6849 | [7 empty] | 0.70947 | 0.078602 | 0.71034 | 0.35145 | 0.71034 | 0.62276 | 0.71032 | 0.91127 | 0.71428 | 0.9563 |  | 0.70969 | 0.11968 | 0.71059 | 0.50946 | 0.71059 | 0.88362 | 0.71063 | 1.2746 | 0.71654 | 1.3221 |  | 0.71027 | 0.1409 | 0.71026 | 0.65851 | 0.71026 | 1.2483 | 0.71028 | 2.2938 | 0.71538 | 3.661
| 142.2 | 1.9168 | [9 empty] | 142.2 | 1.4813 | 142.2 | 1.0286 | 71.1 | 0.66104 | [7 empty] | 142.2 | 1.0766 | 142.2 | 1.9018 | 71.1 | 1.6815 | [7 empty] | 0.71042 | 0.07849 | 0.71133 | 0.35141 | 0.7113 | 0.62291 | 0.7113 | 0.91216 | 0.7153 | 0.9586 |  | 0.71073 | 0.11982 | 0.7116 | 0.50961 | 0.71162 | 0.88423 | 0.7116 | 1.2762 | 0.71757 | 1.3259 |  | 0.71127 | 0.14126 | 0.71127 | 0.6589 | 0.71127 | 1.249 | 0.71129 | 2.2949 | 0.71633 | 3.6641
| 142.4 | 1.9185 | [9 empty] | 142.4 | 1.4829 | 142.4 | 1.0246 | 71.2 | 0.65691 | [7 empty] | 142.4 | 1.078 | 142.4 | 1.8982 | 71.2 | 1.6783 | [7 empty] | 0.71141 | 0.078443 | 0.71232 | 0.35148 | 0.71232 | 0.62329 | 0.71234 | 0.91317 | 0.71628 | 0.96096 |  | 0.71173 | 0.11982 | 0.71256 | 0.50963 | 0.71258 | 0.88452 | 0.71258 | 1.2776 | 0.71856 | 1.3289 |  | 0.71229 | 0.14141 | 0.71226 | 0.65885 | 0.71224 | 1.2489 | 0.71226 | 2.2949 | 0.71729 | 3.6658
| 142.6 | 1.9202 | [9 empty] | 142.6 | 1.4845 | 142.6 | 1.0206 | 71.3 | 0.6528 | [7 empty] | 142.6 | 1.0794 | 142.6 | 1.8945 | 71.3 | 1.675 | [7 empty] | 0.71244 | 0.078552 | 0.71336 | 0.35158 | 0.71336 | 0.62358 | 0.71335 | 0.91413 | 0.71728 | 0.96275 |  | 0.7127 | 0.11966 | 0.71357 | 0.50991 | 0.71358 | 0.8852 | 0.71359 | 1.2792 | 0.71951 | 1.3319 |  | 0.71327 | 0.14106 | 0.71325 | 0.65834 | 0.71322 | 1.2482 | 0.71324 | 2.2949 | 0.7183 | 3.6694
| 142.8 | 1.9219 | [9 empty] | 142.8 | 1.486 | 142.8 | 1.0166 | 71.4 | 0.6487 | [7 empty] | 142.8 | 1.0809 | 142.8 | 1.8909 | 71.4 | 1.6716 | [7 empty] | 0.71345 | 0.07854 | 0.71431 | 0.35147 | 0.7143 | 0.62366 | 0.71432 | 0.91505 | 0.71828 | 0.96526 |  | 0.71371 | 0.1197 | 0.71458 | 0.51003 | 0.71458 | 0.88571 | 0.71456 | 1.2807 | 0.72054 | 1.3353 |  | 0.71428 | 0.14142 | 0.71428 | 0.65893 | 0.71426 | 1.2488 | 0.71425 | 2.2962 | 0.71929 | 3.6714
| 143 | 1.9236 | [9 empty] | 143 | 1.4876 | 143 | 1.0127 | 71.5 | 0.64459 | [7 empty] | 143 | 1.0822 | 143 | 1.8874 | 71.5 | 1.6683 | [7 empty] | 0.71441 | 0.078417 | 0.71532 | 0.35159 | 0.71531 | 0.62394 | 0.7153 | 0.91586 | 0.71935 | 0.96772 |  | 0.71471 | 0.11968 | 0.71555 | 0.50987 | 0.71555 | 0.88584 | 0.71554 | 1.282 | 0.72151 | 1.3383 |  | 0.71529 | 0.14162 | 0.71528 | 0.65936 | 0.71528 | 1.2495 | 0.71531 | 2.2978 | 0.72031 | 3.6756
| 143.2 | 1.9253 | [9 empty] | 143.2 | 1.4892 | 143.2 | 1.0088 | 71.6 | 0.64048 | [7 empty] | 143.2 | 1.0837 | 143.2 | 1.8838 | 71.6 | 1.665 | [7 empty] | 0.71542 | 0.07849 | 0.71632 | 0.35167 | 0.7163 | 0.62422 | 0.71631 | 0.91687 | 0.72024 | 0.96937 |  | 0.71568 | 0.1194 | 0.71654 | 0.51013 | 0.71656 | 0.88646 | 0.71658 | 1.2835 | 0.72248 | 1.3416 |  | 0.71625 | 0.14106 | 0.71625 | 0.65886 | 0.71624 | 1.249 | 0.71629 | 2.2979 | 0.72133 | 3.679
| 143.4 | 1.9269 | [9 empty] | 143.4 | 1.4907 | 143.4 | 1.0048 | 71.7 | 0.63638 | [7 empty] | 143.4 | 1.0851 | 143.4 | 1.8803 | 71.7 | 1.6616 | [7 empty] | 0.71642 | 0.078524 | 0.71726 | 0.35147 | 0.71725 | 0.62416 | 0.71725 | 0.91755 | 0.72127 | 0.97148 |  | 0.71669 | 0.11955 | 0.71756 | 0.51045 | 0.71757 | 0.8871 | 0.71758 | 1.2852 | 0.72351 | 1.3453 |  | 0.71724 | 0.14109 | 0.71721 | 0.65874 | 0.71722 | 1.2488 | 0.71724 | 2.2976 | 0.72227 | 3.6807
| 143.6 | 1.9286 | [9 empty] | 143.6 | 1.4922 | 143.6 | 1.0008 | 71.8 | 0.63228 | [7 empty] | 143.6 | 1.0865 | 143.6 | 1.8768 | 71.8 | 1.6583 | [7 empty] | 0.71735 | 0.078305 | 0.71832 | 0.35168 | 0.7183 | 0.62464 | 0.71826 | 0.91875 | 0.72232 | 0.97419 |  | 0.71771 | 0.11972 | 0.71854 | 0.51034 | 0.71854 | 0.88745 | 0.71856 | 1.2867 | 0.72451 | 1.3483 |  | 0.71827 | 0.14173 | 0.71826 | 0.65961 | 0.71827 | 1.25 | 0.71824 | 2.299 | 0.72326 | 3.6836
| 143.8 | 1.9303 | [9 empty] | 143.8 | 1.4938 | 143.8 | 0.99685 | 71.9 | 0.62819 | [7 empty] | 143.8 | 1.0879 | 143.8 | 1.8733 | 71.9 | 1.6549 | [7 empty] | 0.7184 | 0.078467 | 0.71932 | 0.35182 | 0.71934 | 0.62504 | 0.71933 | 0.91979 | 0.72318 | 0.9756 |  | 0.71867 | 0.11949 | 0.71952 | 0.5104 | 0.71953 | 0.88775 | 0.71954 | 1.2881 | 0.7255 | 1.3515 |  | 0.71925 | 0.14124 | 0.71924 | 0.65913 | 0.71923 | 1.2494 | 0.71925 | 2.2992 | 0.72428 | 3.6872
| 144 | 1.9319 | [9 empty] | 144 | 1.4954 | 144 | 0.99289 | 72 | 0.6241 | [7 empty] | 144 | 1.0893 | 144 | 1.8699 | 72 | 1.6517 | [7 empty] | 0.71942 | 0.078564 | 0.72026 | 0.35153 | 0.72024 | 0.62487 | 0.72021 | 0.92041 | 0.7243 | 0.97866 |  | 0.71965 | 0.11939 | 0.72053 | 0.5107 | 0.72056 | 0.8885 | 0.72054 | 1.2898 | 0.72647 | 1.3544 |  | 0.72025 | 0.14134 | 0.72024 | 0.65913 | 0.72024 | 1.2496 | 0.72023 | 2.3001 | 0.72531 | 3.6907
| 144.2 | 1.9336 | [9 empty] | 144.2 | 1.497 | 144.2 | 0.98892 | 72.1 | 0.62 | [7 empty] | 144.2 | 1.0908 | 144.2 | 1.8665 | 72.1 | 1.6483 | [7 empty] | 0.72037 | 0.078331 | 0.72129 | 0.35165 | 0.72128 | 0.62518 | 0.72128 | 0.92131 | 0.72527 | 0.98045 |  | 0.72068 | 0.11959 | 0.72154 | 0.51079 | 0.72155 | 0.88882 | 0.72152 | 1.2911 | 0.72751 | 1.358 |  | 0.72125 | 0.14153 | 0.72124 | 0.65936 | 0.72123 | 1.2501 | 0.7213 | 2.3011 | 0.72629 | 3.6928
| 144.4 | 1.9353 | [9 empty] | 144.4 | 1.4985 | 144.4 | 0.98496 | 72.2 | 0.61593 | [7 empty] | 144.4 | 1.0921 | 144.4 | 1.863 | 72.2 | 1.645 | [7 empty] | 0.72139 | 0.078409 | 0.72229 | 0.35181 | 0.72228 | 0.62558 | 0.72229 | 0.92256 | 0.72625 | 0.98258 |  | 0.72169 | 0.11951 | 0.72249 | 0.51074 | 0.72253 | 0.88918 | 0.7225 | 1.2926 | 0.72851 | 1.3614 |  | 0.72227 | 0.14184 | 0.72222 | 0.6595 | 0.72221 | 1.25 | 0.72224 | 2.3013 | 0.7272 | 3.6944
| 144.6 | 1.9369 | [9 empty] | 144.6 | 1.5001 | 144.6 | 0.98099 | 72.3 | 0.61183 | [7 empty] | 144.6 | 1.0935 | 144.6 | 1.8596 | 72.3 | 1.6417 | [7 empty] | 0.72241 | 0.078527 | 0.72325 | 0.3517 | 0.72322 | 0.6256 | 0.72323 | 0.92298 | 0.72726 | 0.98486 |  | 0.72264 | 0.11938 | 0.72352 | 0.51104 | 0.72353 | 0.88979 | 0.72353 | 1.2943 | 0.72948 | 1.3642 |  | 0.72324 | 0.14138 | 0.72323 | 0.65938 | 0.72321 | 1.25 | 0.72325 | 2.3021 | 0.7283 | 3.6991
| 144.8 | 1.9386 | [9 empty] | 144.8 | 1.5017 | 144.8 | 0.97706 | 72.4 | 0.60775 | [7 empty] | 144.8 | 1.0949 | 144.8 | 1.8562 | 72.4 | 1.6384 | [7 empty] | 0.72333 | 0.078133 | 0.72427 | 0.35184 | 0.72427 | 0.62597 | 0.72427 | 0.92438 | 0.72825 | 0.98679 |  | 0.72365 | 0.11942 | 0.72453 | 0.51124 | 0.72454 | 0.89031 | 0.72454 | 1.2959 | 0.73048 | 1.3678 |  | 0.72426 | 0.14168 | 0.72424 | 0.65967 | 0.72422 | 1.2506 | 0.72426 | 2.3028 | 0.72923 | 3.7008
| 145 | 1.9402 | [9 empty] | 145 | 1.5032 | 145 | 0.97306 | 72.5 | 0.60365 | [7 empty] | 145 | 1.0963 | 145 | 1.8528 | 72.5 | 1.635 | [7 empty] | 0.72437 | 0.078403 | 0.72528 | 0.35188 | 0.72524 | 0.62616 | 0.72525 | 0.92512 | 0.72929 | 0.98952 |  | 0.72467 | 0.11956 | 0.72548 | 0.51107 | 0.72549 | 0.89054 | 0.72549 | 1.2968 | 0.73143 | 1.3703 |  | 0.72525 | 0.14165 | 0.72524 | 0.66002 | 0.72523 | 1.251 | 0.72526 | 2.3038 | 0.73028 | 3.7044
| 145.2 | 1.9418 | [9 empty] | 145.2 | 1.5047 | 145.2 | 0.96907 | 72.6 | 0.59958 | [7 empty] | 145.2 | 1.0977 | 145.2 | 1.8495 | 72.6 | 1.6317 | [7 empty] | 0.72537 | 0.078391 | 0.72627 | 0.35189 | 0.72625 | 0.62642 | 0.72622 | 0.92608 | 0.73019 | 0.99103 |  | 0.72563 | 0.11934 | 0.72653 | 0.51143 | 0.72654 | 0.89118 | 0.72649 | 1.2985 | 0.73244 | 1.3739 |  | 0.72621 | 0.14089 | 0.72621 | 0.65902 | 0.72619 | 1.2504 | 0.72624 | 2.3036 | 0.73132 | 3.7084
| 145.4 | 1.9435 | [9 empty] | 145.4 | 1.5063 | 145.4 | 0.96518 | 72.7 | 0.5955 | [7 empty] | 145.4 | 1.0991 | 145.4 | 1.8461 | 72.7 | 1.6284 | [7 empty] | 0.72638 | 0.078442 | 0.72725 | 0.35189 | 0.72724 | 0.62652 | 0.72726 | 0.92706 | 0.73123 | 0.99348 |  | 0.72665 | 0.11951 | 0.72751 | 0.51159 | 0.7275 | 0.89176 | 0.7275 | 1.3001 | 0.73349 | 1.3775 |  | 0.72725 | 0.13841 | 0.72721 | 0.65956 | 0.72721 | 1.2508 | 0.72719 | 2.3041 | 0.73224 | 3.7091
| 145.6 | 1.9451 | [9 empty] | 145.6 | 1.5079 | 145.6 | 0.96129 | 72.8 | 0.59142 | [7 empty] | 145.6 | 1.1006 | 145.6 | 1.8429 | 72.8 | 1.6251 | [7 empty] | 0.72736 | 0.078396 | 0.72828 | 0.35204 | 0.72825 | 0.62694 | 0.72824 | 0.92801 | 0.73229 | 0.99583 |  | 0.72764 | 0.11951 | 0.72848 | 0.51159 | 0.72848 | 0.89218 | 0.72851 | 1.3017 | 0.73444 | 1.3804 |  | 0.72825 | 0.14225 | 0.72824 | 0.66036 | 0.72823 | 1.2517 | 0.72825 | 2.3057 | 0.73324 | 3.7132
| 145.8 | 1.9467 | [9 empty] | 145.8 | 1.5095 | 145.8 | 0.95735 | 72.9 | 0.58736 | [7 empty] | 145.8 | 1.102 | 145.8 | 1.8395 | 72.9 | 1.6219 | [7 empty] | 0.72836 | 0.0785 | 0.72926 | 0.35205 | 0.72926 | 0.62715 | 0.72925 | 0.92894 | 0.73319 | 0.99772 |  | 0.7286 | 0.1193 | 0.72945 | 0.51161 | 0.72945 | 0.89246 | 0.72945 | 1.3028 | 0.73545 | 1.3834 |  | 0.72921 | 0.14126 | 0.72919 | 0.6594 | 0.72917 | 1.2507 | 0.72923 | 2.3054 | 0.73426 | 3.7161
| 146 | 1.9483 | [9 empty] | 146 | 1.511 | 146 | 0.95341 | 73 | 0.58327 | [7 empty] | 146 | 1.1034 | 146 | 1.8362 | 73 | 1.6186 | [7 empty] | 0.72935 | 0.078391 | 0.73022 | 0.35187 | 0.73022 | 0.62716 | 0.73019 | 0.92953 | 0.73426 | 1.0002 |  | 0.72959 | 0.11933 | 0.7305 | 0.51204 | 0.73049 | 0.89328 | 0.73052 | 1.3046 | 0.7364 | 1.3865 |  | 0.73021 | 0.14143 | 0.73021 | 0.65972 | 0.7302 | 1.2513 | 0.73021 | 2.3061 | 0.73527 | 3.7192
| 146.2 | 1.9499 | [9 empty] | 146.2 | 1.5125 | 146.2 | 0.94947 | 73.1 | 0.57921 | [7 empty] | 146.2 | 1.1048 | 146.2 | 1.8328 | 73.1 | 1.6153 | [7 empty] | 0.73032 | 0.078244 | 0.73126 | 0.35206 | 0.73123 | 0.62752 | 0.73123 | 0.93061 | 0.73521 | 1.0021 |  | 0.73062 | 0.11964 | 0.73146 | 0.51188 | 0.73147 | 0.89341 | 0.73144 | 1.3056 | 0.73746 | 1.3899 |  | 0.73121 | 0.14096 | 0.73122 | 0.66011 | 0.73119 | 1.2516 | 0.73125 | 2.3077 | 0.73628 | 3.7223
| 146.4 | 1.9515 | [9 empty] | 146.4 | 1.5141 | 146.4 | 0.94551 | 73.2 | 0.57514 | [7 empty] | 146.4 | 1.1062 | 146.4 | 1.8295 | 73.2 | 1.612 | [7 empty] | 0.73135 | 0.078424 | 0.73228 | 0.35229 | 0.73226 | 0.62793 | 0.73224 | 0.93192 | 0.73618 | 1.0039 |  | 0.7316 | 0.11941 | 0.73245 | 0.51202 | 0.73247 | 0.89386 | 0.73248 | 1.3072 | 0.73844 | 1.3932 |  | 0.73223 | 0.14172 | 0.73223 | 0.66034 | 0.73223 | 1.252 | 0.73222 | 2.3073 | 0.73724 | 3.7241
| 146.6 | 1.9531 | [9 empty] | 146.6 | 1.5156 | 146.6 | 0.94155 | 73.3 | 0.57108 | [7 empty] | 146.6 | 1.1077 | 146.6 | 1.8262 | 73.3 | 1.6086 | [7 empty] | 0.73237 | 0.078516 | 0.73322 | 0.35208 | 0.73319 | 0.62792 | 0.73318 | 0.93248 | 0.73723 | 1.0065 |  | 0.73259 | 0.11938 | 0.73346 | 0.51237 | 0.73348 | 0.89461 | 0.73348 | 1.3089 | 0.73939 | 1.3958 |  | 0.73321 | 0.14171 | 0.7332 | 0.66018 | 0.73319 | 1.2521 | 0.7332 | 2.3082 | 0.73826 | 3.7277
| 146.8 | 1.9547 | [9 empty] | 146.8 | 1.517 | 146.8 | 0.93759 | 73.4 | 0.56702 | [7 empty] | 146.8 | 1.1091 | 146.8 | 1.8228 | 73.4 | 1.6053 | [7 empty] | 0.73332 | 0.078288 | 0.73422 | 0.35222 | 0.73422 | 0.62835 | 0.73425 | 0.93356 | 0.7382 | 1.0084 |  | 0.7336 | 0.11952 | 0.73445 | 0.5124 | 0.73449 | 0.89499 | 0.73446 | 1.3103 | 0.74049 | 1.3999 |  | 0.73424 | 0.14197 | 0.73422 | 0.66044 | 0.7342 | 1.2523 | 0.73421 | 2.309 | 0.73923 | 3.7296
| 147 | 1.9563 | [9 empty] | 147 | 1.5186 | 147 | 0.93364 | 73.5 | 0.56293 | [7 empty] | 147 | 1.1105 | 147 | 1.8195 | 73.5 | 1.602 | [7 empty] | 0.73432 | 0.078398 | 0.73524 | 0.35224 | 0.73522 | 0.62852 | 0.73523 | 0.93427 | 0.73925 | 1.0108 |  | 0.7346 | 0.11948 | 0.73544 | 0.51247 | 0.73546 | 0.89531 | 0.73544 | 1.3118 | 0.74133 | 1.4019 |  | 0.73523 | 0.14175 | 0.73522 | 0.66037 | 0.73519 | 1.2523 | 0.73524 | 2.3098 | 0.74029 | 3.7338
| 147.2 | 1.9579 | [9 empty] | 147.2 | 1.5201 | 147.2 | 0.9297 | 73.6 | 0.5589 | [7 empty] | 147.2 | 1.1119 | 147.2 | 1.8162 | 73.6 | 1.5987 | [7 empty] | 0.73534 | 0.07846 | 0.73621 | 0.35219 | 0.73622 | 0.62861 | 0.7362 | 0.93514 | 0.74018 | 1.0126 |  | 0.73558 | 0.11942 | 0.73643 | 0.51259 | 0.73644 | 0.89583 | 0.73644 | 1.3132 | 0.74237 | 1.4053 |  | 0.73622 | 0.14172 | 0.73619 | 0.66011 | 0.73617 | 1.2521 | 0.73622 | 2.3102 | 0.74127 | 3.7361
| 147.4 | 1.9594 | [9 empty] | 147.4 | 1.5217 | 147.4 | 0.92575 | 73.7 | 0.55484 | [7 empty] | 147.4 | 1.1133 | 147.4 | 1.8129 | 73.7 | 1.5953 | [7 empty] | 0.73633 | 0.07838 | 0.73723 | 0.35231 | 0.73722 | 0.62893 | 0.73724 | 0.93621 | 0.74121 | 1.0148 |  | 0.73658 | 0.11958 | 0.73745 | 0.5129 | 0.73748 | 0.89641 | 0.73748 | 1.3148 | 0.74343 | 1.4091 |  | 0.73723 | 0.14196 | 0.73724 | 0.66097 | 0.73724 | 1.2533 | 0.73723 | 2.3108 | 0.74227 | 3.7391
| 147.6 | 1.9608 | [9 empty] | 147.6 | 1.5232 | 147.6 | 0.92181 | 73.8 | 0.55081 | [7 empty] | 147.6 | 1.1147 | 147.6 | 1.8097 | 73.8 | 1.592 | [7 empty] | 0.73732 | 0.07833 | 0.73821 | 0.35235 | 0.7382 | 0.62917 | 0.73822 | 0.9371 | 0.74224 | 1.0173 |  | 0.73759 | 0.11956 | 0.73843 | 0.51281 | 0.73846 | 0.89662 | 0.73846 | 1.3162 | 0.74438 | 1.4117 |  | 0.73823 | 0.14205 | 0.73823 | 0.66085 | 0.7382 | 1.2531 | 0.73823 | 2.3118 | 0.74326 | 3.7415
| 147.8 | 1.9624 | [9 empty] | 147.8 | 1.5247 | 147.8 | 0.91789 | 73.9 | 0.54676 | [7 empty] | 147.8 | 1.1161 | 147.8 | 1.8064 | 73.9 | 1.5888 | [7 empty] | 0.73834 | 0.078478 | 0.73923 | 0.35241 | 0.73921 | 0.62941 | 0.73922 | 0.93818 | 0.74315 | 1.0187 |  | 0.73855 | 0.11931 | 0.73942 | 0.51294 | 0.73943 | 0.89712 | 0.73943 | 1.3173 | 0.74542 | 1.4156 |  | 0.7392 | 0.14168 | 0.73916 | 0.66029 | 0.73916 | 1.2527 | 0.73918 | 2.3117 | 0.74428 | 3.7449
| 148 | 1.9639 | [9 empty] | 148 | 1.5263 | 148 | 0.91395 | 74 | 0.54272 | [7 empty] | 148 | 1.1176 | 148 | 1.8031 | 74 | 1.5855 | [7 empty] | 0.73931 | 0.078364 | 0.74018 | 0.35231 | 0.74017 | 0.62945 | 0.74017 | 0.93874 | 0.74423 | 1.0216 |  | 0.73955 | 0.11947 | 0.74046 | 0.5134 | 0.74047 | 0.89791 | 0.74047 | 1.3193 | 0.74638 | 1.418 |  | 0.74021 | 0.14189 | 0.74021 | 0.66072 | 0.7402 | 1.2533 | 0.74025 | 2.3129 | 0.74528 | 3.7475
| 148.2 | 1.9655 | [9 empty] | 148.2 | 1.5278 | 148.2 | 0.90999 | 74.1 | 0.53866 | [7 empty] | 148.2 | 1.119 | 148.2 | 1.7999 | 74.1 | 1.5822 | [7 empty] | 0.7403 | 0.078293 | 0.74124 | 0.35255 | 0.74121 | 0.62987 | 0.74124 | 0.93985 | 0.74518 | 1.0233 |  | 0.74061 | 0.11977 | 0.74139 | 0.51313 | 0.74139 | 0.89788 | 0.74139 | 1.3199 | 0.74739 | 1.4215 |  | 0.74125 | 0.14244 | 0.74123 | 0.66141 | 0.74122 | 1.2539 | 0.74125 | 2.314 | 0.74623 | 3.7493
| 148.4 | 1.967 | [9 empty] | 148.4 | 1.5294 | 148.4 | 0.90608 | 74.2 | 0.53462 | [7 empty] | 148.4 | 1.1204 | 148.4 | 1.7966 | 74.2 | 1.5789 | [7 empty] | 0.74132 | 0.07845 | 0.74222 | 0.35258 | 0.74223 | 0.63014 | 0.74222 | 0.94083 | 0.74615 | 1.0254 |  | 0.74155 | 0.11705 | 0.74243 | 0.51335 | 0.74241 | 0.89848 | 0.74242 | 1.3217 | 0.7484 | 1.4245 |  | 0.74221 | 0.14161 | 0.7422 | 0.66085 | 0.7422 | 1.2536 | 0.74223 | 2.314 | 0.74732 | 3.7541
| 148.6 | 1.9686 | [9 empty] | 148.6 | 1.5309 | 148.6 | 0.90224 | 74.3 | 0.53058 | [7 empty] | 148.6 | 1.1218 | 148.6 | 1.7934 | 74.3 | 1.5756 | [7 empty] | 0.74232 | 0.078433 | 0.7432 | 0.35242 | 0.74317 | 0.63008 | 0.74319 | 0.94134 | 0.74723 | 1.0278 |  | 0.74253 | 0.11935 | 0.74341 | 0.51355 | 0.74343 | 0.89903 | 0.74343 | 1.3233 | 0.74937 | 1.4276 |  | 0.74324 | 0.14229 | 0.74322 | 0.66107 | 0.74322 | 1.254 | 0.74324 | 2.3147 | 0.74825 | 3.7559
| 148.8 | 1.9701 | [9 empty] | 148.8 | 1.5325 | 148.8 | 0.89834 | 74.4 | 0.52654 | [7 empty] | 148.8 | 1.1232 | 148.8 | 1.7902 | 74.4 | 1.5723 | [7 empty] | 0.74331 | 0.078348 | 0.74422 | 0.35267 | 0.7442 | 0.63054 | 0.7442 | 0.94262 | 0.74816 | 1.0295 |  | 0.74356 | 0.11964 | 0.74441 | 0.51376 | 0.74441 | 0.8994 | 0.74438 | 1.3245 | 0.75044 | 1.4313 |  | 0.74422 | 0.14208 | 0.74421 | 0.66149 | 0.74419 | 1.2544 | 0.74425 | 2.3159 | 0.74928 | 3.7587
| 149 | 1.9716 | [9 empty] | 149 | 1.534 | 149 | 0.89443 | 74.5 | 0.52253 | [7 empty] | 149 | 1.1245 | 149 | 1.787 | 74.5 | 1.569 | [7 empty] | 0.7443 | 0.078344 | 0.7452 | 0.35268 | 0.74519 | 0.63071 | 0.74518 | 0.94327 | 0.74919 | 1.0319 |  | 0.74454 | 0.11947 | 0.7454 | 0.51384 | 0.7454 | 0.89982 | 0.74545 | 1.3262 | 0.75135 | 1.4338 |  | 0.7452 | 0.1417 | 0.74518 | 0.66087 | 0.74517 | 1.254 | 0.74519 | 2.3158 | 0.75028 | 3.7621
| 149.2 | 1.9732 | [9 empty] | 149.2 | 1.5355 | 149.2 | 0.89043 | 74.6 | 0.51848 | [7 empty] | 149.2 | 1.1259 | 149.2 | 1.7837 | 74.6 | 1.5657 | [7 empty] | 0.74532 | 0.078487 | 0.74619 | 0.35266 | 0.74616 | 0.63089 | 0.74615 | 0.94411 | 0.75015 | 1.0338 |  | 0.74554 | 0.11959 | 0.74642 | 0.51398 | 0.74642 | 0.90031 | 0.74642 | 1.3276 | 0.75235 | 1.437 |  | 0.74624 | 0.14225 | 0.74621 | 0.66143 | 0.74619 | 1.2543 | 0.7462 | 2.3161 | 0.7513 | 3.7647
| 149.4 | 1.9747 | [9 empty] | 149.4 | 1.5371 | 149.4 | 0.88653 | 74.7 | 0.51447 | [7 empty] | 149.4 | 1.1273 | 149.4 | 1.7804 | 74.7 | 1.5624 | [7 empty] | 0.74628 | 0.078344 | 0.74721 | 0.3528 | 0.74719 | 0.63121 | 0.74722 | 0.94515 | 0.75119 | 1.0363 |  | 0.74654 | 0.11958 | 0.7474 | 0.51411 | 0.74741 | 0.90085 | 0.7474 | 1.3289 | 0.75337 | 1.4403 |  | 0.74724 | 0.14255 | 0.74724 | 0.66195 | 0.74722 | 1.255 | 0.74727 | 2.3178 | 0.75232 | 3.7675
| 149.6 | 1.9762 | [9 empty] | 149.6 | 1.5386 | 149.6 | 0.88261 | 74.8 | 0.51043 | [7 empty] | 149.6 | 1.1287 | 149.6 | 1.7772 | 74.8 | 1.5591 | [7 empty] | 0.74731 | 0.078436 | 0.74824 | 0.3529 | 0.74821 | 0.63139 | 0.7482 | 0.9459 | 0.75219 | 1.038 |  | 0.74755 | 0.11974 | 0.74839 | 0.51402 | 0.74839 | 0.90107 | 0.74841 | 1.3303 | 0.75437 | 1.444 |  | 0.74823 | 0.14207 | 0.74822 | 0.66144 | 0.74821 | 1.2547 | 0.74824 | 2.3177 | 0.75331 | 3.7706
| 149.8 | 1.9777 | [9 empty] | 149.8 | 1.5401 | 149.8 | 0.87868 | 74.9 | 0.50641 | [7 empty] | 149.8 | 1.1302 | 149.8 | 1.7739 | 74.9 | 1.5559 | [7 empty] | 0.74831 | 0.078426 | 0.74921 | 0.35282 | 0.7492 | 0.63154 | 0.7492 | 0.94679 | 0.75312 | 1.0401 |  | 0.74852 | 0.1195 | 0.74939 | 0.51433 | 0.74941 | 0.9017 | 0.74938 | 1.3316 | 0.75535 | 1.4465 |  | 0.74923 | 0.14179 | 0.74922 | 0.66148 | 0.7492 | 1.2549 | 0.74925 | 2.3184 | 0.75434 | 3.7731
| 150 | 1.9792 | [9 empty] | 150 | 1.5416 | 150 | 0.87486 | 75 | 0.5024 | [7 empty] | 150 | 1.1315 | 150 | 1.7707 | 75 | 1.5526 | [7 empty] | 0.74929 | 0.078334 | 0.75019 | 0.35286 | 0.75018 | 0.63175 | 0.75018 | 0.94765 | 0.75424 | 1.0424 |  | 0.74953 | 0.11964 | 0.75041 | 0.51463 | 0.75043 | 0.90243 | 0.75045 | 1.3335 | 0.75633 | 1.4493 |  | 0.75026 | 0.14264 | 0.75023 | 0.66199 | 0.75024 | 1.2556 | 0.75023 | 2.3193 | 0.75529 | 3.7754
| 150.2 | 1.9807 | [9 empty] | 150.2 | 1.5432 | 150.2 | 0.87098 | 75.1 | 0.49836 | [7 empty] | 150.2 | 1.133 | 150.2 | 1.7676 | 75.1 | 1.5492 | [7 empty] | 0.7503 | 0.078457 | 0.75121 | 0.353 | 0.7512 | 0.63212 | 0.75119 | 0.94867 | 0.75515 | 1.0445 |  | 0.75054 | 0.11974 | 0.75136 | 0.5145 | 0.75139 | 0.90252 | 0.75137 | 1.3345 | 0.75737 | 1.4526 |  | 0.75123 | 0.14226 | 0.75123 | 0.66223 | 0.75124 | 1.2559 | 0.75126 | 2.3205 | 0.75631 | 3.7786
| 150.4 | 1.9821 | [9 empty] | 150.4 | 1.5447 | 150.4 | 0.86706 | 75.2 | 0.49435 | [7 empty] | 150.4 | 1.1344 | 150.4 | 1.7643 | 75.2 | 1.5459 | [7 empty] | 0.75131 | 0.078476 | 0.75221 | 0.35293 | 0.75221 | 0.63227 | 0.75216 | 0.9495 | 0.75615 | 1.0464 |  | 0.75149 | 0.11952 | 0.75235 | 0.51451 | 0.75236 | 0.90291 | 0.75234 | 1.336 | 0.75831 | 1.4555 |  | 0.75224 | 0.14198 | 0.75223 | 0.66182 | 0.75225 | 1.2558 | 0.75227 | 2.3208 | 0.75734 | 3.7822
| 150.6 | 1.9836 | [9 empty] | 150.6 | 1.5462 | 150.6 | 0.86314 | 75.3 | 0.49034 | [7 empty] | 150.6 | 1.1358 | 150.6 | 1.7611 | 75.3 | 1.5426 | [7 empty] | 0.75231 | 0.07839 | 0.75319 | 0.35286 | 0.75315 | 0.63241 | 0.75317 | 0.95025 | 0.7572 | 1.0487 |  | 0.75249 | 0.11957 | 0.75339 | 0.51492 | 0.75339 | 0.90368 | 0.75335 | 1.3375 | 0.75935 | 1.4593 |  | 0.75326 | 0.14233 | 0.75323 | 0.66216 | 0.75324 | 1.2562 | 0.75328 | 2.3216 | 0.75831 | 3.7834
| 150.8 | 1.9851 | [9 empty] | 150.8 | 1.5477 | 150.8 | 0.85925 | 75.4 | 0.48632 | [7 empty] | 150.8 | 1.1372 | 150.8 | 1.7578 | 75.4 | 1.5393 | [7 empty] | 0.75328 | 0.07832 | 0.75421 | 0.35298 | 0.75419 | 0.63263 | 0.75421 | 0.95132 | 0.75819 | 1.0508 |  | 0.75353 | 0.11983 | 0.75437 | 0.51496 | 0.75437 | 0.90404 | 0.75439 | 1.339 | 0.76038 | 1.4624 |  | 0.75428 | 0.14265 | 0.75426 | 0.66245 | 0.75424 | 1.2567 | 0.75429 | 2.3223 | 0.75929 | 3.7861
| 151 | 1.9866 | [9 empty] | 151 | 1.5493 | 151 | 0.85533 | 75.5 | 0.48232 | [7 empty] | 151 | 1.1386 | 151 | 1.7546 | 75.5 | 1.536 | [7 empty] | 0.75432 | 0.078476 | 0.75518 | 0.35305 | 0.75518 | 0.63296 | 0.75519 | 0.95204 | 0.75917 | 1.0529 |  | 0.7545 | 0.11967 | 0.75537 | 0.51507 | 0.75538 | 0.90447 | 0.75539 | 1.3403 | 0.76128 | 1.4643 |  | 0.75525 | 0.14216 | 0.75523 | 0.66178 | 0.75521 | 1.2562 | 0.75523 | 2.3221 | 0.76031 | 3.7896
| 151.2 | 1.988 | [9 empty] | 151.2 | 1.5508 | 151.2 | 0.85145 | 75.6 | 0.47831 | [7 empty] | 151.2 | 1.1401 | 151.2 | 1.7514 | 75.6 | 1.5327 | [7 empty] | 0.75529 | 0.078397 | 0.75618 | 0.35302 | 0.75617 | 0.63305 | 0.75616 | 0.9529 | 0.76018 | 1.0548 |  | 0.75549 | 0.11965 | 0.75637 | 0.51516 | 0.75635 | 0.9048 | 0.75637 | 1.3416 | 0.76231 | 1.4679 |  | 0.75625 | 0.14254 | 0.75623 | 0.66241 | 0.75623 | 1.2569 | 0.75624 | 2.3235 | 0.76129 | 3.7918
| 151.4 | 1.9894 | [9 empty] | 151.4 | 1.5523 | 151.4 | 0.84753 | 75.7 | 0.4743 | [7 empty] | 151.4 | 1.1414 | 151.4 | 1.7481 | 75.7 | 1.5294 | [7 empty] | 0.75628 | 0.078358 | 0.75721 | 0.35318 | 0.7572 | 0.6334 | 0.7572 | 0.95394 | 0.7612 | 1.0569 |  | 0.75649 | 0.11969 | 0.75736 | 0.51542 | 0.75738 | 0.90536 | 0.75735 | 1.3431 | 0.76333 | 1.4712 |  | 0.75727 | 0.14259 | 0.75727 | 0.66268 | 0.75726 | 1.2572 | 0.75731 | 2.3246 | 0.76228 | 3.7943
| 151.6 | 1.9909 | [9 empty] | 151.6 | 1.5538 | 151.6 | 0.84366 | 75.8 | 0.4703 | [7 empty] | 151.6 | 1.1429 | 151.6 | 1.7449 | 75.8 | 1.5261 | [7 empty] | 0.7573 | 0.078445 | 0.75821 | 0.35324 | 0.7582 | 0.63357 | 0.75818 | 0.95475 | 0.76216 | 1.0592 |  | 0.7575 | 0.11976 | 0.75833 | 0.51534 | 0.75834 | 0.90568 | 0.75832 | 1.3444 | 0.76436 | 1.4746 |  | 0.75825 | 0.14181 | 0.75823 | 0.66197 | 0.75823 | 1.2565 | 0.75825 | 2.3239 | 0.76328 | 3.7966
| 151.8 | 1.9923 | [9 empty] | 151.8 | 1.5554 | 151.8 | 0.83978 | 75.9 | 0.46631 | [7 empty] | 151.8 | 1.1443 | 151.8 | 1.7417 | 75.9 | 1.5229 | [7 empty] | 0.75831 | 0.078445 | 0.75919 | 0.35312 | 0.75916 | 0.6336 | 0.75915 | 0.95555 | 0.76314 | 1.0607 |  | 0.75846 | 0.11967 | 0.75936 | 0.51573 | 0.75936 | 0.90639 | 0.75939 | 1.3461 | 0.76534 | 1.4776 |  | 0.75924 | 0.14211 | 0.75922 | 0.662 | 0.75922 | 1.2565 | 0.75926 | 2.3243 | 0.76426 | 3.7994
| 152 | 1.9938 | [9 empty] | 152 | 1.5569 | 152 | 0.83589 | 76 | 0.46231 | [7 empty] | 152 | 1.1457 | 152 | 1.7385 | 76 | 1.5196 | [7 empty] | 0.75929 | 0.078335 | 0.76022 | 0.35335 | 0.7602 | 0.634 | 0.76019 | 0.95659 | 0.76419 | 1.0633 |  | 0.75949 | 0.11986 | 0.76037 | 0.51591 | 0.76038 | 0.9068 | 0.7604 | 1.3476 | 0.76627 | 1.4798 |  | 0.76026 | 0.14241 | 0.76026 | 0.66283 | 0.76025 | 1.2574 | 0.76027 | 2.3257 | 0.76526 | 3.8017
| 152.2 | 1.9952 | [9 empty] | 152.2 | 1.5584 | 152.2 | 0.83201 | 76.1 | 0.45831 | [7 empty] | 152.2 | 1.1471 | 152.2 | 1.7354 | 76.1 | 1.5164 | [7 empty] | 0.7603 | 0.078435 | 0.76122 | 0.35345 | 0.76119 | 0.63425 | 0.7612 | 0.95749 | 0.76519 | 1.0653 |  | 0.7605 | 0.11988 | 0.76129 | 0.51555 | 0.76133 | 0.90677 | 0.76128 | 1.3483 | 0.76729 | 1.4832 |  | 0.76123 | 0.14199 | 0.76124 | 0.66242 | 0.76122 | 1.2573 | 0.76124 | 2.326 | 0.76626 | 3.805
| 152.4 | 1.9966 | [9 empty] | 152.4 | 1.5599 | 152.4 | 0.82808 | 76.2 | 0.45434 | [7 empty] | 152.4 | 1.1485 | 152.4 | 1.7323 | 76.2 | 1.5131 | [7 empty] | 0.76131 | 0.07857 | 0.76219 | 0.35324 | 0.76217 | 0.63433 | 0.76217 | 0.95803 | 0.7662 | 1.0674 |  | 0.76144 | 0.11959 | 0.76232 | 0.51587 | 0.7623 | 0.90744 | 0.76235 | 1.3499 | 0.76828 | 1.4863 |  | 0.76223 | 0.14209 | 0.76219 | 0.66216 | 0.76219 | 1.2572 | 0.76222 | 2.3262 | 0.76729 | 3.8082
| 152.6 | 1.9981 | [9 empty] | 152.6 | 1.5614 | 152.6 | 0.82422 | 76.3 | 0.45034 | [7 empty] | 152.6 | 1.1499 | 152.6 | 1.7291 | 76.3 | 1.5099 | [7 empty] | 0.76228 | 0.078334 | 0.76319 | 0.35328 | 0.76318 | 0.63452 | 0.76315 | 0.95892 | 0.76721 | 1.0696 |  | 0.76246 | 0.1198 | 0.76336 | 0.5163 | 0.76337 | 0.90821 | 0.76336 | 1.3517 | 0.76937 | 1.49 |  | 0.76325 | 0.14218 | 0.76324 | 0.66231 | 0.76322 | 1.2573 | 0.76323 | 2.327 | 0.76823 | 3.8091
| 152.8 | 1.9995 | [9 empty] | 152.8 | 1.5629 | 152.8 | 0.82031 | 76.4 | 0.44635 | [7 empty] | 152.8 | 1.1514 | 152.8 | 1.7259 | 76.4 | 1.5066 | [7 empty] | 0.76329 | 0.078409 | 0.76423 | 0.35356 | 0.76422 | 0.63503 | 0.76419 | 0.96005 | 0.76821 | 1.0714 |  | 0.76349 | 0.12003 | 0.76432 | 0.51618 | 0.76435 | 0.90845 | 0.76434 | 1.353 | 0.77034 | 1.4929 |  | 0.76425 | 0.14236 | 0.76422 | 0.66233 | 0.76421 | 1.2575 | 0.7642 | 2.3273 | 0.76925 | 3.8123
| 153 | 2.0009 | [9 empty] | 153 | 1.5645 | 153 | 0.81643 | 76.5 | 0.44236 | [7 empty] | 153 | 1.1528 | 153 | 1.7227 | 76.5 | 1.5033 | [7 empty] | 0.76433 | 0.07859 | 0.7652 | 0.35346 | 0.76519 | 0.63494 | 0.76516 | 0.96083 | 0.76921 | 1.0736 |  | 0.76447 | 0.11982 | 0.76533 | 0.51624 | 0.76533 | 0.90879 | 0.76531 | 1.3543 | 0.77122 | 1.4951 |  | 0.76522 | 0.14192 | 0.76522 | 0.66234 | 0.76519 | 1.2576 | 0.76524 | 2.3279 | 0.77031 | 3.8161
| 153.2 | 1.9185 | [9 empty] | 153.2 | 1.5659 | 153.2 | 0.81266 | 76.6 | 0.43838 | [7 empty] | 153.2 | 1.1542 | 153.2 | 1.7195 | 76.6 | 1.4999 | [7 empty] | 0.76529 | 0.078355 | 0.76621 | 0.35354 | 0.76621 | 0.63525 | 0.7662 | 0.96169 | 0.77025 | 1.076 |  | 0.76545 | 0.11975 | 0.76634 | 0.51642 | 0.76633 | 0.90931 | 0.76632 | 1.3555 | 0.77227 | 1.4985 |  | 0.76624 | 0.14237 | 0.76623 | 0.66285 | 0.76623 | 1.2582 | 0.76625 | 2.329 | 0.77125 | 3.8175
| 153.4 | 1.9103 | [9 empty] | 153.4 | 1.5674 | 153.4 | 0.80882 | 76.7 | 0.43438 | [7 empty] | 153.4 | 1.1556 | 153.4 | 1.7163 | 76.7 | 1.4968 | [7 empty] | 0.76631 | 0.07848 | 0.76722 | 0.35362 | 0.76722 | 0.63552 | 0.76721 | 0.96261 | 0.77125 | 1.0778 |  | 0.76648 | 0.12003 | 0.76732 | 0.51656 | 0.76732 | 0.9096 | 0.7673 | 1.3568 | 0.77331 | 1.502 |  | 0.76723 | 0.14232 | 0.76722 | 0.66289 | 0.76721 | 1.2586 | 0.76726 | 2.3298 | 0.77227 | 3.8208
| 153.6 | 1.9041 | [9 empty] | 153.6 | 1.5689 | 153.6 | 0.80491 | 76.8 | 0.4304 | [7 empty] | 153.6 | 1.157 | 153.6 | 1.7131 | 76.8 | 1.4935 | [7 empty] | 0.76731 | 0.078515 | 0.7682 | 0.35358 | 0.76821 | 0.63567 | 0.76822 | 0.96339 | 0.77222 | 1.0797 |  | 0.76745 | 0.11994 | 0.76831 | 0.51672 | 0.7683 | 0.91019 | 0.76833 | 1.3584 | 0.77431 | 1.5051 |  | 0.76819 | 0.14151 | 0.76816 | 0.66193 | 0.76817 | 1.2572 | 0.7682 | 2.3289 | 0.77324 | 3.8225
| 153.8 | 1.8987 | [9 empty] | 153.8 | 1.5704 | 153.8 | 0.80103 | 76.9 | 0.42645 | [7 empty] | 153.8 | 1.1584 | 153.8 | 1.7099 | 76.9 | 1.4902 | [7 empty] | 0.76832 | 0.078534 | 0.76923 | 0.35366 | 0.76924 | 0.63588 | 0.76922 | 0.96425 | 0.77321 | 1.0818 |  | 0.76844 | 0.11999 | 0.76932 | 0.5169 | 0.76932 | 0.9107 | 0.76934 | 1.3598 | 0.77528 | 1.5078 |  | 0.76925 | 0.14251 | 0.76919 | 0.66271 | 0.7692 | 1.2582 | 0.76921 | 2.3303 | 0.7742 | 3.8244
| 154 | 1.8936 | [9 empty] | 154 | 1.5719 | 154 | 0.7972 | 77 | 0.42249 | [7 empty] | 154 | 1.1597 | 154 | 1.7068 | 77 | 1.4869 | [7 empty] | 0.76934 | 0.078538 | 0.77026 | 0.35382 | 0.77023 | 0.63626 | 0.77026 | 0.96533 | 0.77427 | 1.0839 |  | 0.76945 | 0.11999 | 0.77033 | 0.51709 | 0.77035 | 0.91116 | 0.77035 | 1.3614 | 0.77623 | 1.5107 |  | 0.77025 | 0.14272 | 0.77024 | 0.66326 | 0.77023 | 1.2589 | 0.77028 | 2.3315 | 0.77525 | 3.8284
| 154.2 | 1.8887 | [9 empty] | 154.2 | 1.5734 | 154.2 | 0.79333 | 77.1 | 0.41853 | [7 empty] | 154.2 | 1.1612 | 154.2 | 1.7035 | 77.1 | 1.4837 | [7 empty] | 0.77035 | 0.078608 | 0.77123 | 0.35375 | 0.77125 | 0.63634 | 0.77124 | 0.96598 | 0.77521 | 1.0859 |  | 0.77046 | 0.12009 | 0.77129 | 0.5168 | 0.77128 | 0.91125 | 0.77126 | 1.3621 | 0.77727 | 1.5138 |  | 0.77121 | 0.14186 | 0.7712 | 0.66246 | 0.7712 | 1.258 | 0.77122 | 2.331 | 0.77626 | 3.8299
| 154.4 | 1.8841 | [9 empty] | 154.4 | 1.5749 | 154.4 | 0.78945 | 77.2 | 0.41455 | [7 empty] | 154.4 | 1.1625 | 154.4 | 1.7004 | 77.2 | 1.4803 | [7 empty] | 0.77135 | 0.078547 | 0.77222 | 0.35365 | 0.77223 | 0.63641 | 0.77221 | 0.96679 | 0.77622 | 1.0877 |  | 0.77143 | 0.11984 | 0.77231 | 0.51721 | 0.77231 | 0.91198 | 0.7723 | 1.3638 | 0.77823 | 1.5168 |  | 0.7722 | 0.14202 | 0.77219 | 0.66269 | 0.77218 | 1.2585 | 0.77223 | 2.3317 | 0.77727 | 3.834
| 154.6 | 1.8797 | [9 empty] | 154.6 | 1.5764 | 154.6 | 0.78559 | 77.3 | 0.41059 | [7 empty] | 154.6 | 1.164 | 154.6 | 1.6972 | 77.3 | 1.477 | [7 empty] | 0.77231 | 0.078403 | 0.77323 | 0.35378 | 0.77322 | 0.63674 | 0.77322 | 0.96762 | 0.77726 | 1.09 |  | 0.77244 | 0.12006 | 0.77332 | 0.51745 | 0.77331 | 0.91244 | 0.77334 | 1.3652 | 0.77927 | 1.5202 |  | 0.77323 | 0.14254 | 0.7732 | 0.66294 | 0.77319 | 1.2589 | 0.77321 | 2.3322 | 0.77819 | 3.8343
| 154.8 | 1.8754 | [9 empty] | 154.8 | 1.5779 | 154.8 | 0.78174 | 77.4 | 0.40663 | [7 empty] | 154.8 | 1.1654 | 154.8 | 1.694 | 77.4 | 1.4737 | [7 empty] | 0.77333 | 0.078547 | 0.77426 | 0.35391 | 0.77426 | 0.63705 | 0.77423 | 0.96861 | 0.77816 | 1.0917 |  | 0.77345 | 0.12014 | 0.77427 | 0.51726 | 0.77431 | 0.91259 | 0.77432 | 1.3666 | 0.78029 | 1.5232 |  | 0.7742 | 0.14203 | 0.77418 | 0.6626 | 0.77418 | 1.2584 | 0.77418 | 2.3323 | 0.77923 | 3.8377
| 155 | 1.8712 | [9 empty] | 155 | 1.5794 | 155 | 0.77789 | 77.5 | 0.40267 | [7 empty] | 155 | 1.1668 | 155 | 1.6908 | 77.5 | 1.4704 | [7 empty] | 0.77435 | 0.078549 | 0.77522 | 0.35374 | 0.77523 | 0.63694 | 0.7752 | 0.96917 | 0.77919 | 1.0939 |  | 0.77441 | 0.11986 | 0.77527 | 0.5175 | 0.77532 | 0.91311 | 0.77529 | 1.3679 | 0.7812 | 1.5254 |  | 0.77521 | 0.14216 | 0.7752 | 0.663 | 0.7752 | 1.2591 | 0.77522 | 2.3336 | 0.78028 | 3.8413
| 155.2 | 1.8672 | [9 empty] | 155.2 | 1.5809 | 155.2 | 0.77403 | 77.6 | 0.39872 | [7 empty] | 155.2 | 1.1682 | 155.2 | 1.6876 | 77.6 | 1.4671 | [7 empty] | 0.77531 | 0.078331 | 0.77622 | 0.35384 | 0.77621 | 0.63714 | 0.77618 | 0.9701 | 0.78023 | 1.0959 |  | 0.77542 | 0.12 | 0.7763 | 0.51774 | 0.7763 | 0.91369 | 0.7763 | 1.3693 | 0.78227 | 1.529 |  | 0.77623 | 0.14242 | 0.77622 | 0.66315 | 0.77619 | 1.2593 | 0.7762 | 2.3338 | 0.78128 | 3.8436
| 155.4 | 1.8632 | [9 empty] | 155.4 | 1.5824 | 155.4 | 0.77017 | 77.7 | 0.39477 | [7 empty] | 155.4 | 1.1696 | 155.4 | 1.6844 | 77.7 | 1.4639 | [7 empty] | 0.77631 | 0.078392 | 0.77725 | 0.35396 | 0.77725 | 0.63744 | 0.77725 | 0.97096 | 0.78117 | 1.0976 |  | 0.77644 | 0.12025 | 0.77728 | 0.5178 | 0.77727 | 0.91383 | 0.77728 | 1.3705 | 0.78328 | 1.532 |  | 0.77721 | 0.14219 | 0.77719 | 0.66312 | 0.77718 | 1.2595 | 0.77724 | 2.3347 | 0.78225 | 3.8462
| 155.6 | 1.8594 | [9 empty] | 155.6 | 1.5839 | 155.6 | 0.76633 | 77.8 | 0.39082 | [7 empty] | 155.6 | 1.171 | 155.6 | 1.6813 | 77.8 | 1.4607 | [7 empty] | 0.77734 | 0.078535 | 0.77819 | 0.35382 | 0.77818 | 0.63752 | 0.7782 | 0.97159 | 0.78216 | 1.0997 |  | 0.77743 | 0.12013 | 0.77827 | 0.5179 | 0.77828 | 0.91441 | 0.77828 | 1.372 | 0.78426 | 1.535 |  | 0.77819 | 0.14212 | 0.77817 | 0.66262 | 0.77815 | 1.2589 | 0.77815 | 2.3344 | 0.78323 | 3.8482
| 155.8 | 1.8555 | [9 empty] | 155.8 | 1.5854 | 155.8 | 0.76248 | 77.9 | 0.38686 | [7 empty] | 155.8 | 1.1724 | 155.8 | 1.6782 | 77.9 | 1.4574 | [7 empty] | 0.7783 | 0.078359 | 0.77921 | 0.35393 | 0.7792 | 0.63778 | 0.7792 | 0.97245 | 0.78318 | 1.1018 |  | 0.77842 | 0.12007 | 0.77927 | 0.51817 | 0.77927 | 0.91493 | 0.77929 | 1.3735 | 0.78526 | 1.5381 |  | 0.77921 | 0.14263 | 0.7792 | 0.66343 | 0.7792 | 1.2599 | 0.77922 | 2.3355 | 0.78419 | 3.8501
| 156 | 1.8518 | [9 empty] | 156 | 1.5869 | 156 | 0.75864 | 78 | 0.3829 | [7 empty] | 156 | 1.1739 | 156 | 1.6751 | 78 | 1.4542 | [7 empty] | 0.7793 | 0.078371 | 0.78024 | 0.35398 | 0.78022 | 0.63807 | 0.78021 | 0.9734 | 0.78417 | 1.1039 |  | 0.77941 | 0.12012 | 0.7803 | 0.51834 | 0.78029 | 0.91539 | 0.78033 | 1.375 | 0.78627 | 1.541 |  | 0.78023 | 0.14257 | 0.78021 | 0.66345 | 0.78018 | 1.2598 | 0.78023 | 2.3363 | 0.78523 | 3.8531
| 156.2 | 1.8481 | [9 empty] | 156.2 | 1.5884 | 156.2 | 0.75479 | 78.1 | 0.37896 | [7 empty] | 156.2 | 1.1752 | 156.2 | 1.6719 | 78.1 | 1.451 | [7 empty] | 0.78034 | 0.078467 | 0.7812 | 0.35385 | 0.78118 | 0.63813 | 0.78116 | 0.97394 | 0.78517 | 1.1057 |  | 0.78043 | 0.1202 | 0.78122 | 0.51762 | 0.78126 | 0.91539 | 0.78124 | 1.3758 | 0.78725 | 1.544 |  | 0.78118 | 0.14202 | 0.78116 | 0.66304 | 0.78117 | 1.2597 | 0.7812 | 2.3369 | 0.78627 | 3.8563
| 156.4 | 1.8445 | [9 empty] | 156.4 | 1.5899 | 156.4 | 0.75095 | 78.2 | 0.37503 | [7 empty] | 156.4 | 1.1766 | 156.4 | 1.6687 | 78.2 | 1.4476 | [7 empty] | 0.78129 | 0.078255 | 0.78219 | 0.35388 | 0.78218 | 0.63823 | 0.78216 | 0.97483 | 0.78616 | 1.1078 |  | 0.78141 | 0.12003 | 0.78227 | 0.51805 | 0.78228 | 0.91606 | 0.78228 | 1.3775 | 0.78825 | 1.5468 |  | 0.78221 | 0.14233 | 0.78219 | 0.66336 | 0.7822 | 1.2601 | 0.78224 | 2.3373 | 0.78728 | 3.8585
| 156.6 | 1.841 | [9 empty] | 156.6 | 1.5914 | 156.6 | 0.74712 | 78.3 | 0.37106 | [7 empty] | 156.6 | 1.178 | 156.6 | 1.6656 | 78.3 | 1.4444 | [7 empty] | 0.78229 | 0.078293 | 0.78323 | 0.35406 | 0.78321 | 0.63863 | 0.78317 | 0.97585 | 0.7872 | 1.1098 |  | 0.78243 | 0.12029 | 0.78329 | 0.51831 | 0.7833 | 0.91659 | 0.78329 | 1.3789 | 0.78924 | 1.5502 |  | 0.78321 | 0.14272 | 0.7832 | 0.66386 | 0.78318 | 1.2605 | 0.78322 | 2.3377 | 0.7882 | 3.8601
| 156.8 | 1.8374 | [9 empty] | 156.8 | 1.5929 | 156.8 | 0.74327 | 78.4 | 0.36711 | [7 empty] | 156.8 | 1.1794 | 156.8 | 1.6624 | 78.4 | 1.4412 | [7 empty] | 0.7833 | 0.078392 | 0.7842 | 0.35402 | 0.78419 | 0.63875 | 0.78415 | 0.9765 | 0.78814 | 1.1117 |  | 0.78343 | 0.12031 | 0.78425 | 0.51813 | 0.78425 | 0.91679 | 0.78426 | 1.38 | 0.79023 | 1.553 |  | 0.78417 | 0.14193 | 0.78418 | 0.66323 | 0.78416 | 1.26 | 0.78419 | 2.3375 | 0.7892 | 3.863
| 157 | 1.8339 | [9 empty] | 157 | 1.5943 | 157 | 0.73945 | 78.5 | 0.36318 | [7 empty] | 157 | 1.1808 | 157 | 1.6592 | 78.5 | 1.4379 | [7 empty] | 0.7843 | 0.078386 | 0.78519 | 0.35391 | 0.78518 | 0.63881 | 0.78518 | 0.97722 | 0.78914 | 1.1136 |  | 0.78438 | 0.11999 | 0.78526 | 0.51829 | 0.78524 | 0.9172 | 0.78524 | 1.3814 | 0.79121 | 1.5559 |  | 0.78521 | 0.14255 | 0.78518 | 0.66353 | 0.78518 | 1.2605 | 0.7852 | 2.3386 | 0.79022 | 3.8655
| 157.2 | 1.8304 | [9 empty] | 157.2 | 1.5958 | 157.2 | 0.73562 | 78.6 | 0.35924 | [7 empty] | 157.2 | 1.1822 | 157.2 | 1.656 | 78.6 | 1.4346 | [7 empty] | 0.78529 | 0.078301 | 0.7862 | 0.35401 | 0.78619 | 0.63907 | 0.78616 | 0.97805 | 0.7902 | 1.116 |  | 0.78539 | 0.12018 | 0.7863 | 0.51872 | 0.78629 | 0.91793 | 0.78631 | 1.383 | 0.79224 | 1.5589 |  | 0.78621 | 0.14261 | 0.78619 | 0.66391 | 0.78619 | 1.261 | 0.78624 | 2.34 | 0.79123 | 3.8683
| 157.4 | 1.8269 | [9 empty] | 157.4 | 1.5973 | 157.4 | 0.73179 | 78.7 | 0.35532 | [7 empty] | 157.4 | 1.1836 | 157.4 | 1.6529 | 78.7 | 1.4313 | [7 empty] | 0.7863 | 0.078293 | 0.78721 | 0.35407 | 0.78721 | 0.63933 | 0.7872 | 0.97901 | 0.79111 | 1.1174 |  | 0.78643 | 0.12042 | 0.78727 | 0.51872 | 0.78727 | 0.91815 | 0.78729 | 1.3841 | 0.79325 | 1.562 |  | 0.7872 | 0.14236 | 0.78718 | 0.66353 | 0.78719 | 1.2607 | 0.78721 | 2.34 | 0.7922 | 3.8702
| 157.6 | 1.8235 | [9 empty] | 157.6 | 1.5988 | 157.6 | 0.72797 | 78.8 | 0.35141 | [7 empty] | 157.6 | 1.185 | 157.6 | 1.6497 | 78.8 | 1.428 | [7 empty] | 0.78733 | 0.078407 | 0.78819 | 0.35403 | 0.78819 | 0.63942 | 0.78817 | 0.97966 | 0.79215 | 1.1197 |  | 0.7874 | 0.12025 | 0.78827 | 0.51872 | 0.78828 | 0.91849 | 0.78826 | 1.3855 | 0.79421 | 1.5644 |  | 0.78819 | 0.14242 | 0.78818 | 0.66359 | 0.78819 | 1.2609 | 0.78819 | 2.3398 | 0.79328 | 3.8746
| 157.8 | 1.82 | [9 empty] | 157.8 | 1.6003 | 157.8 | 0.72414 | 78.9 | 0.34748 | [7 empty] | 157.8 | 1.1863 | 157.8 | 1.6466 | 78.9 | 1.4247 | [7 empty] | 0.78828 | 0.078242 | 0.78918 | 0.35409 | 0.78918 | 0.63962 | 0.78915 | 0.9805 | 0.79315 | 1.1215 |  | 0.78837 | 0.12012 | 0.78926 | 0.51893 | 0.78927 | 0.91904 | 0.78927 | 1.3868 | 0.79522 | 1.5679 |  | 0.78921 | 0.14282 | 0.7892 | 0.6642 | 0.78919 | 1.2613 | 0.78917 | 2.3407 | 0.79419 | 3.8748
| 158 | 1.8167 | [9 empty] | 158 | 1.6017 | 158 | 0.72031 | 79 | 0.34355 | [7 empty] | 158 | 1.1877 | 158 | 1.6434 | 79 | 1.4215 | [7 empty] | 0.78928 | 0.078329 | 0.79022 | 0.35424 | 0.79022 | 0.63993 | 0.79022 | 0.98145 | 0.79412 | 1.1235 |  | 0.78939 | 0.1203 | 0.79026 | 0.51895 | 0.79026 | 0.91937 | 0.79025 | 1.3881 | 0.79625 | 1.571 |  | 0.7902 | 0.14234 | 0.79017 | 0.66372 | 0.79015 | 1.2611 | 0.79021 | 2.3413 | 0.79524 | 3.8783
| 158.2 | 1.8133 | [9 empty] | 158.2 | 1.6031 | 158.2 | 0.7165 | 79.1 | 0.33963 | [7 empty] | 158.2 | 1.1891 | 158.2 | 1.6402 | 79.1 | 1.4182 | [7 empty] | 0.79031 | 0.078336 | 0.79115 | 0.35397 | 0.79116 | 0.63981 | 0.7911 | 0.98181 | 0.79517 | 1.1256 |  | 0.79037 | 0.12022 | 0.79126 | 0.51903 | 0.79125 | 0.91974 | 0.79125 | 1.3892 | 0.79718 | 1.5736 |  | 0.79119 | 0.14215 | 0.79117 | 0.66373 | 0.79118 | 1.2613 | 0.79121 | 2.3417 | 0.79619 | 3.8793
| 158.4 | 1.81 | [9 empty] | 158.4 | 1.6046 | 158.4 | 0.71268 | 79.2 | 0.33573 | [7 empty] | 158.4 | 1.1905 | 158.4 | 1.6371 | 79.2 | 1.4149 | [7 empty] | 0.79125 | 0.078112 | 0.79218 | 0.35416 | 0.79218 | 0.64023 | 0.79217 | 0.98288 | 0.79612 | 1.1271 |  | 0.79139 | 0.12027 | 0.79225 | 0.51925 | 0.79223 | 0.92019 | 0.79226 | 1.3906 | 0.79817 | 1.5763 |  | 0.79222 | 0.143 | 0.79218 | 0.66426 | 0.79218 | 1.2616 | 0.79219 | 2.3422 | 0.79719 | 3.8819
| 158.6 | 1.8068 | [9 empty] | 158.6 | 1.6061 | 158.6 | 0.70887 | 79.3 | 0.33178 | [7 empty] | 158.6 | 1.192 | 158.6 | 1.6339 | 79.3 | 1.4116 | [7 empty] | 0.7923 | 0.078347 | 0.7932 | 0.35425 | 0.79319 | 0.64039 | 0.79318 | 0.98366 | 0.79714 | 1.1296 |  | 0.79238 | 0.12027 | 0.79326 | 0.51939 | 0.79325 | 0.9207 | 0.79324 | 1.3919 | 0.79922 | 1.5795 |  | 0.79322 | 0.14274 | 0.79322 | 0.66452 | 0.79321 | 1.2621 | 0.79323 | 2.3437 | 0.79829 | 3.8861
| 158.8 | 1.8035 | [9 empty] | 158.8 | 1.6076 | 158.8 | 0.70506 | 79.4 | 0.3279 | [7 empty] | 158.8 | 1.1933 | 158.8 | 1.6307 | 79.4 | 1.4084 | [7 empty] | 0.79332 | 0.07841 | 0.79417 | 0.35414 | 0.79415 | 0.64041 | 0.79416 | 0.98431 | 0.79818 | 1.1314 |  | 0.79339 | 0.1204 | 0.79423 | 0.51925 | 0.79423 | 0.92085 | 0.79421 | 1.3932 | 0.80021 | 1.5824 |  | 0.7942 | 0.14244 | 0.79417 | 0.66384 | 0.79415 | 1.2615 | 0.79417 | 2.3428 | 0.79922 | 3.8873
| 159 | 1.8002 | [9 empty] | 159 | 1.6091 | 159 | 0.70124 | 79.5 | 0.32397 | [7 empty] | 159 | 1.1948 | 159 | 1.6276 | 79.5 | 1.4052 | [7 empty] | 0.79427 | 0.07825 | 0.79517 | 0.35418 | 0.79516 | 0.64069 | 0.79513 | 0.98515 | 0.79912 | 1.1332 |  | 0.79436 | 0.12013 | 0.79524 | 0.51961 | 0.79525 | 0.9215 | 0.79525 | 1.3946 | 0.80122 | 1.5856 |  | 0.79518 | 0.14254 | 0.79516 | 0.66427 | 0.79516 | 1.262 | 0.79518 | 2.3439 | 0.80018 | 3.8892
| 159.2 | 1.797 | [9 empty] | 159.2 | 1.6105 | 159.2 | 0.69743 | 79.6 | 0.32006 | [7 empty] | 159.2 | 1.1962 | 159.2 | 1.6245 | 79.6 | 1.4019 | [7 empty] | 0.79526 | 0.078185 | 0.79618 | 0.35423 | 0.79617 | 0.64087 | 0.79614 | 0.98586 | 0.80017 | 1.1354 |  | 0.79536 | 0.12036 | 0.79625 | 0.51992 | 0.79626 | 0.9221 | 0.79626 | 1.3961 | 0.80218 | 1.5882 |  | 0.79622 | 0.13918 | 0.79617 | 0.66427 | 0.79617 | 1.2621 | 0.79622 | 2.3441 | 0.80119 | 3.8921
| 159.4 | 1.7938 | [9 empty] | 159.4 | 1.612 | 159.4 | 0.69363 | 79.7 | 0.31611 | [7 empty] | 159.4 | 1.1976 | 159.4 | 1.6214 | 79.7 | 1.3987 | [7 empty] | 0.7963 | 0.078318 | 0.79717 | 0.35428 | 0.79717 | 0.64103 | 0.79718 | 0.98675 | 0.80108 | 1.1368 |  | 0.79639 | 0.12049 | 0.79721 | 0.5197 | 0.79722 | 0.92202 | 0.79723 | 1.397 | 0.80313 | 1.5909 |  | 0.79719 | 0.14251 | 0.79717 | 0.664 | 0.79716 | 1.262 | 0.79719 | 2.3445 | 0.80223 | 3.8945
| 159.6 | 1.7906 | [9 empty] | 159.6 | 1.6135 | 159.6 | 0.68982 | 79.8 | 0.31225 | [7 empty] | 159.6 | 1.199 | 159.6 | 1.6183 | 79.8 | 1.3955 | [7 empty] | 0.79727 | 0.078234 | 0.79816 | 0.35429 | 0.79817 | 0.64127 | 0.79818 | 0.98759 | 0.80215 | 1.1392 |  | 0.79733 | 0.12015 | 0.79821 | 0.51989 | 0.79821 | 0.92262 | 0.79821 | 1.3983 | 0.80418 | 1.5943 |  | 0.79821 | 0.14282 | 0.79819 | 0.66476 | 0.79818 | 1.2627 | 0.79823 | 2.346 | 0.80325 | 3.8975
| 159.8 | 1.7874 | [9 empty] | 159.8 | 1.615 | 159.8 | 0.68602 | 79.9 | 0.30835 | [7 empty] | 159.8 | 1.2004 | 159.8 | 1.6151 | 79.9 | 1.3922 | [7 empty] | 0.79826 | 0.078191 | 0.79918 | 0.35437 | 0.79919 | 0.64141 | 0.79916 | 0.9883 | 0.8032 | 1.1413 |  | 0.79835 | 0.12034 | 0.79925 | 0.52021 | 0.79925 | 0.92331 | 0.79925 | 1.3999 | 0.80521 | 1.597 |  | 0.79922 | 0.14305 | 0.79921 | 0.66502 | 0.7992 | 1.263 | 0.79921 | 2.3464 | 0.80421 | 3.8989
| 160 | 1.7842 | [9 empty] | 160 | 1.6164 | 160 | 0.68222 | 80 | 0.30443 | [7 empty] | 160 | 1.2018 | 160 | 1.612 | 80 | 1.3889 | [7 empty] | 0.79928 | 0.078244 | 0.80016 | 0.35444 | 0.80018 | 0.64169 | 0.80017 | 0.98938 | 0.80409 | 1.1427 |  | 0.79939 | 0.12049 | 0.80022 | 0.5201 | 0.80024 | 0.92351 | 0.80029 | 1.4012 | 0.80623 | 1.6004 |  | 0.80017 | 0.14225 | 0.80015 | 0.66386 | 0.80013 | 1.2622 | 0.80015 | 2.3458 | 0.80524 | 3.9024
| 160.2 | 1.7811 | [9 empty] | 160.2 | 1.6179 | 160.2 | 0.67843 | 80.1 | 0.30052 | [7 empty] | 160.2 | 1.2032 | 160.2 | 1.6088 | 80.1 | 1.3856 | [7 empty] | 0.80029 | 0.078333 | 0.80113 | 0.35419 | 0.80113 | 0.64158 | 0.80111 | 0.98956 | 0.80517 | 1.1451 |  | 0.80035 | 0.12033 | 0.80123 | 0.52028 | 0.80121 | 0.92392 | 0.8012 | 1.4023 | 0.80713 | 1.6027 |  | 0.8012 | 0.14296 | 0.80115 | 0.66429 | 0.80116 | 1.2626 | 0.80116 | 2.3469 | 0.80628 | 3.9054
| 160.4 | 1.7779 | [9 empty] | 160.4 | 1.6193 | 160.4 | 0.67462 | 80.2 | 0.29663 | [7 empty] | 160.4 | 1.2046 | 160.4 | 1.6056 | 80.2 | 1.3824 | [7 empty] | 0.80126 | 0.078171 | 0.80219 | 0.35445 | 0.80216 | 0.64203 | 0.80215 | 0.99081 | 0.80612 | 1.1469 |  | 0.80136 | 0.12042 | 0.80222 | 0.52033 | 0.80222 | 0.92414 | 0.80218 | 1.4035 | 0.80816 | 1.6055 |  | 0.80222 | 0.14307 | 0.8022 | 0.66517 | 0.80219 | 1.2635 | 0.80223 | 2.3481 | 0.80718 | 3.9058
| 160.6 | 1.7747 | [9 empty] | 160.6 | 1.6209 | 160.6 | 0.67084 | 80.3 | 0.29274 | [7 empty] | 160.6 | 1.2061 | 160.6 | 1.6025 | 80.3 | 1.3792 | [7 empty] | 0.80227 | 0.078226 | 0.8032 | 0.35456 | 0.80319 | 0.64231 | 0.80319 | 0.99164 | 0.80714 | 1.1487 |  | 0.80236 | 0.12045 | 0.80321 | 0.52053 | 0.8032 | 0.92469 | 0.80322 | 1.4048 | 0.80921 | 1.609 |  | 0.80321 | 0.14269 | 0.80317 | 0.66469 | 0.80317 | 1.2633 | 0.80321 | 2.3485 | 0.80826 | 3.9101
| 160.8 | 1.7716 | [9 empty] | 160.8 | 1.6223 | 160.8 | 0.66705 | 80.4 | 0.28885 | [7 empty] | 160.8 | 1.2075 | 160.8 | 1.5993 | 80.4 | 1.3759 | [7 empty] | 0.8033 | 0.078353 | 0.80413 | 0.35426 | 0.80413 | 0.64212 | 0.8041 | 0.992 | 0.80813 | 1.1507 |  | 0.80336 | 0.12055 | 0.80419 | 0.52045 | 0.80416 | 0.92487 | 0.80419 | 1.406 | 0.81023 | 1.6119 |  | 0.80422 | 0.14282 | 0.80418 | 0.6647 | 0.80416 | 1.2631 | 0.80418 | 2.3482 | 0.80922 | 3.911
| 161 | 1.7685 | [9 empty] | 161 | 1.6237 | 161 | 0.66328 | 80.5 | 0.28494 | [7 empty] | 161 | 1.2089 | 161 | 1.5961 | 80.5 | 1.3727 | [7 empty] | 0.80426 | 0.078076 | 0.80515 | 0.35435 | 0.80515 | 0.64239 | 0.80517 | 0.99295 | 0.80909 | 1.1524 |  | 0.80434 | 0.1204 | 0.80522 | 0.52077 | 0.80523 | 0.92554 | 0.80523 | 1.4077 | 0.81114 | 1.6142 |  | 0.80522 | 0.14307 | 0.80519 | 0.6649 | 0.80517 | 1.2633 | 0.80519 | 2.3494 | 0.81022 | 3.9138
| 161.2 | 1.7654 | [9 empty] | 161.2 | 1.6252 | 161.2 | 0.6595 | 80.6 | 0.28107 | [7 empty] | 161.2 | 1.2103 | 161.2 | 1.593 | 80.6 | 1.3694 | [7 empty] | 0.80526 | 0.078187 | 0.80616 | 0.35447 | 0.80615 | 0.64264 | 0.80612 | 0.99379 | 0.81018 | 1.1548 |  | 0.80538 | 0.12066 | 0.80623 | 0.521 | 0.80625 | 0.92606 | 0.80627 | 1.4089 | 0.81218 | 1.6173 |  | 0.80621 | 0.14313 | 0.80618 | 0.66527 | 0.80619 | 1.264 | 0.8062 | 2.3502 | 0.81123 | 3.9167
| 161.4 | 1.7623 | [9 empty] | 161.4 | 1.6266 | 161.4 | 0.65572 | 80.7 | 0.27717 | [7 empty] | 161.4 | 1.2117 | 161.4 | 1.5899 | 80.7 | 1.3661 | [7 empty] | 0.80628 | 0.078313 | 0.80714 | 0.35431 | 0.80712 | 0.64276 | 0.80713 | 0.99438 | 0.81105 | 1.156 |  | 0.80636 | 0.12057 | 0.80717 | 0.52061 | 0.8072 | 0.92603 | 0.80718 | 1.4097 | 0.81316 | 1.6202 |  | 0.8072 | 0.14275 | 0.80717 | 0.66491 | 0.80715 | 1.2636 | 0.80717 | 2.3497 | 0.81223 | 3.9191
| 161.6 | 1.7592 | [9 empty] | 161.6 | 1.6281 | 161.6 | 0.65193 | 80.8 | 0.2733 | [7 empty] | 161.6 | 1.2131 | 161.6 | 1.5867 | 80.8 | 1.3629 | [7 empty] | 0.80725 | 0.07809 | 0.80817 | 0.35447 | 0.80815 | 0.64299 | 0.80813 | 0.99528 | 0.81213 | 1.1586 |  | 0.80731 | 0.12027 | 0.80819 | 0.52097 | 0.80819 | 0.92648 | 0.80822 | 1.411 | 0.81415 | 1.6232 |  | 0.80823 | 0.14336 | 0.8082 | 0.66547 | 0.80819 | 1.2644 | 0.80824 | 2.3515 | 0.81326 | 3.9215
| 161.8 | 1.7561 | [9 empty] | 161.8 | 1.6295 | 161.8 | 0.64815 | 80.9 | 0.2694 | [7 empty] | 161.8 | 1.2145 | 161.8 | 1.5836 | 80.9 | 1.3596 | [7 empty] | 0.80828 | 0.078225 | 0.80916 | 0.35457 | 0.80915 | 0.64312 | 0.80911 | 0.99593 | 0.81306 | 1.16 |  | 0.80834 | 0.12055 | 0.80922 | 0.52135 | 0.80921 | 0.92733 | 0.80923 | 1.4127 | 0.8152 | 1.6266 |  | 0.80922 | 0.14285 | 0.80919 | 0.66533 | 0.8092 | 1.2642 | 0.80919 | 2.3513 | 0.8142 | 3.9224
| 162 | 1.753 | [9 empty] | 162 | 1.631 | 162 | 0.64438 | 81 | 0.26553 | [7 empty] | 162 | 1.216 | 162 | 1.5804 | 81 | 1.3563 | [7 empty] | 0.80925 | 0.078146 | 0.81017 | 0.35461 | 0.81014 | 0.64331 | 0.81018 | 0.99689 | 0.81408 | 1.1619 |  | 0.80937 | 0.12078 | 0.81022 | 0.5213 | 0.8102 | 0.92751 | 0.81023 | 1.4139 | 0.81624 | 1.6294 |  | 0.8102 | 0.14255 | 0.81016 | 0.66496 | 0.81017 | 1.2639 | 0.81019 | 2.3515 | 0.81527 | 3.926
| 162.2 | 1.7499 | [9 empty] | 162.2 | 1.6325 | 162.2 | 0.64062 | 81.1 | 0.26165 | [7 empty] | 162.2 | 1.2173 | 162.2 | 1.5773 | 81.1 | 1.3531 | [7 empty] | 0.81029 | 0.078217 | 0.81115 | 0.3545 | 0.81114 | 0.64334 | 0.81112 | 0.9973 | 0.81516 | 1.1644 |  | 0.81035 | 0.12064 | 0.81119 | 0.52123 | 0.81118 | 0.92769 | 0.81118 | 1.4148 | 0.81712 | 1.6317 |  | 0.81124 | 0.14344 | 0.81119 | 0.66573 | 0.81118 | 1.2648 | 0.8112 | 2.3528 | 0.81623 | 3.9276
| 162.4 | 1.7469 | [9 empty] | 162.4 | 1.634 | 162.4 | 0.63687 | 81.2 | 0.25778 | [7 empty] | 162.4 | 1.2188 | 162.4 | 1.5741 | 81.2 | 1.3498 | [7 empty] | 0.81127 | 0.078185 | 0.81216 | 0.35473 | 0.81216 | 0.64372 | 0.81216 | 0.99844 | 0.81608 | 1.1659 |  | 0.81134 | 0.12047 | 0.8122 | 0.52147 | 0.81219 | 0.92822 | 0.81219 | 1.4163 | 0.81812 | 1.6346 |  | 0.81225 | 0.14365 | 0.81222 | 0.66614 | 0.81222 | 1.2655 | 0.81224 | 2.3534 | 0.81724 | 3.9308
| 162.6 | 1.7438 | [9 empty] | 162.6 | 1.6354 | 162.6 | 0.63311 | 81.3 | 0.25392 | [7 empty] | 162.6 | 1.22 | 162.6 | 1.571 | 81.3 | 1.3467 | [7 empty] | 0.81227 | 0.078242 | 0.81316 | 0.3546 | 0.81312 | 0.64373 | 0.81311 | 0.99891 | 0.81711 | 1.168 |  | 0.81236 | 0.12069 | 0.81321 | 0.52157 | 0.81319 | 0.92857 | 0.81319 | 1.4175 | 0.81919 | 1.6379 |  | 0.8132 | 0.14284 | 0.81318 | 0.66552 | 0.81318 | 1.2649 | 0.81322 | 2.3535 | 0.81831 | 3.9337
| 162.8 | 1.7408 | [9 empty] | 162.8 | 1.6368 | 162.8 | 0.62934 | 81.4 | 0.25004 | [7 empty] | 162.8 | 1.2214 | 162.8 | 1.5679 | 81.4 | 1.3435 | [7 empty] | 0.81327 | 0.077909 | 0.81413 | 0.3545 | 0.81413 | 0.64375 | 0.81411 | 0.99957 | 0.81811 | 1.1698 |  | 0.81334 | 0.12058 | 0.81419 | 0.52167 | 0.81418 | 0.92895 | 0.81423 | 1.419 | 0.82018 | 1.6408 |  | 0.81421 | 0.14289 | 0.81419 | 0.66538 | 0.81417 | 1.2648 | 0.81419 | 2.3537 | 0.81923 | 3.9348
| 163 | 1.7378 | [9 empty] | 163 | 1.6383 | 163 | 0.62558 | 81.5 | 0.24615 | [7 empty] | 163 | 1.2229 | 163 | 1.5647 | 81.5 | 1.3402 | [7 empty] | 0.81424 | 0.078012 | 0.81517 | 0.35469 | 0.81515 | 0.64407 | 0.81512 | 1.0004 | 0.81915 | 1.1718 |  | 0.81433 | 0.12062 | 0.8152 | 0.52188 | 0.81521 | 0.92956 | 0.81524 | 1.4205 | 0.82119 | 1.6437 |  | 0.81527 | 0.14382 | 0.81522 | 0.66621 | 0.81521 | 1.2657 | 0.81523 | 2.3553 | 0.82025 | 3.937
| 163.2 | 1.7349 | [9 empty] | 163.2 | 1.6397 | 163.2 | 0.62182 | 81.6 | 0.2423 | [7 empty] | 163.2 | 1.2243 | 163.2 | 1.5615 | 81.6 | 1.3369 | [7 empty] | 0.81531 | 0.078276 | 0.81618 | 0.35477 | 0.81616 | 0.64442 | 0.81619 | 1.0015 | 0.82017 | 1.1738 |  | 0.81534 | 0.12075 | 0.81623 | 0.52205 | 0.81623 | 0.93003 | 0.81625 | 1.4217 | 0.82213 | 1.6461 |  | 0.81622 | 0.14294 | 0.81618 | 0.66556 | 0.81617 | 1.265 | 0.81621 | 2.3546 | 0.8213 | 3.9408
| 163.4 | 1.7319 | [9 empty] | 163.4 | 1.6412 | 163.4 | 0.61806 | 81.7 | 0.23843 | [7 empty] | 163.4 | 1.2256 | 163.4 | 1.5585 | 81.7 | 1.3338 | [7 empty] | 0.81628 | 0.078129 | 0.81714 | 0.35463 | 0.81715 | 0.64442 | 0.81714 | 1.002 | 0.82111 | 1.1754 |  | 0.81636 | 0.12081 | 0.81717 | 0.52185 | 0.81716 | 0.93 | 0.81716 | 1.4223 | 0.82309 | 1.6488 |  | 0.81722 | 0.14312 | 0.81719 | 0.66597 | 0.81719 | 1.2656 | 0.81721 | 2.3557 | 0.82229 | 3.9422
| 163.6 | 1.7289 | [9 empty] | 163.6 | 1.6426 | 163.6 | 0.6143 | 81.8 | 0.23456 | [7 empty] | 163.6 | 1.2271 | 163.6 | 1.5553 | 81.8 | 1.3305 | [7 empty] | 0.81724 | 0.07807 | 0.81815 | 0.35473 | 0.81816 | 0.64455 | 0.81814 | 1.0028 | 0.82216 | 1.1776 |  | 0.81731 | 0.12051 | 0.81819 | 0.52215 | 0.8182 | 0.93044 | 0.81817 | 1.4238 | 0.82417 | 1.6523 |  | 0.81824 | 0.14353 | 0.81823 | 0.6666 | 0.81823 | 1.2665 | 0.81825 | 2.3568 | 0.82329 | 3.9449
| 163.8 | 1.7258 | [9 empty] | 163.8 | 1.6441 | 163.8 | 0.61054 | 81.9 | 0.23068 | [7 empty] | 163.8 | 1.2285 | 163.8 | 1.5522 | 81.9 | 1.3273 | [7 empty] | 0.81826 | 0.078152 | 0.81917 | 0.35481 | 0.81916 | 0.64476 | 0.81915 | 1.0035 | 0.82318 | 1.1797 |  | 0.81834 | 0.12077 | 0.81923 | 0.52249 | 0.81922 | 0.93111 | 0.81924 | 1.4254 | 0.82526 | 1.6553 |  | 0.81924 | 0.14319 | 0.8192 | 0.66608 | 0.81919 | 1.266 | 0.81923 | 2.3565 | 0.82426 | 3.9464
| 164 | 1.7228 | [9 empty] | 164 | 1.6455 | 164 | 0.60679 | 82 | 0.22684 | [7 empty] | 164 | 1.2299 | 164 | 1.549 | 82 | 1.324 | [7 empty] | 0.81931 | 0.078263 | 0.82016 | 0.3548 | 0.82017 | 0.64491 | 0.82019 | 1.0043 | 0.82407 | 1.1809 |  | 0.81937 | 0.12093 | 0.82017 | 0.52223 | 0.82018 | 0.93123 | 0.82021 | 1.4265 | 0.82619 | 1.658 |  | 0.82024 | 0.14331 | 0.8202 | 0.66598 | 0.8202 | 1.266 | 0.82023 | 2.357 | 0.8253 | 3.9495
| 164.2 | 1.7198 | [9 empty] | 164.2 | 1.647 | 164.2 | 0.60304 | 82.1 | 0.22299 | [7 empty] | 164.2 | 1.2313 | 164.2 | 1.5459 | 82.1 | 1.3208 | [7 empty] | 0.82029 | 0.078153 | 0.82119 | 0.35488 | 0.82118 | 0.64503 | 0.82116 | 1.0049 | 0.82512 | 1.183 |  | 0.82032 | 0.12062 | 0.82119 | 0.52246 | 0.8212 | 0.93177 | 0.82122 | 1.4278 | 0.8271 | 1.6598 |  | 0.82127 | 0.14372 | 0.82124 | 0.66698 | 0.82124 | 1.2671 | 0.8213 | 2.3587 | 0.82633 | 3.952
| 164.4 | 1.7168 | [9 empty] | 164.4 | 1.6484 | 164.4 | 0.5993 | 82.2 | 0.21915 | [7 empty] | 164.4 | 1.2326 | 164.4 | 1.5427 | 82.2 | 1.3175 | [7 empty] | 0.82128 | 0.078164 | 0.82218 | 0.35496 | 0.82218 | 0.64529 | 0.82217 | 1.006 | 0.82617 | 1.185 |  | 0.82132 | 0.12066 | 0.82221 | 0.52261 | 0.8222 | 0.93211 | 0.8222 | 1.4289 | 0.82815 | 1.6633 |  | 0.82227 | 0.14358 | 0.82223 | 0.66677 | 0.82223 | 1.267 | 0.82228 | 2.3584 | 0.8273 | 3.9541
| 164.6 | 1.7138 | [9 empty] | 164.6 | 1.6499 | 164.6 | 0.59555 | 82.3 | 0.21526 | [7 empty] | 164.6 | 1.2341 | 164.6 | 1.5396 | 82.3 | 1.3142 | [7 empty] | 0.8223 | 0.078224 | 0.82317 | 0.35492 | 0.82318 | 0.64549 | 0.82315 | 1.0065 | 0.82716 | 1.187 |  | 0.82235 | 0.12085 | 0.82318 | 0.52278 | 0.82317 | 0.93238 | 0.82317 | 1.4301 | 0.82924 | 1.6669 |  | 0.82324 | 0.14318 | 0.82319 | 0.66631 | 0.82321 | 1.2666 | 0.82326 | 2.3588 | 0.82836 | 3.9574
| 164.8 | 1.7108 | [9 empty] | 164.8 | 1.6513 | 164.8 | 0.5918 | 82.4 | 0.21142 | [7 empty] | 164.8 | 1.2354 | 164.8 | 1.5364 | 82.4 | 1.3109 | [7 empty] | 0.82326 | 0.078089 | 0.82415 | 0.35474 | 0.82414 | 0.64537 | 0.82412 | 1.0071 | 0.82816 | 1.189 |  | 0.82333 | 0.12076 | 0.82421 | 0.52296 | 0.82421 | 0.93292 | 0.82421 | 1.4317 | 0.83021 | 1.6694 |  | 0.82425 | 0.14337 | 0.82422 | 0.66653 | 0.8242 | 1.2668 | 0.82423 | 2.3589 | 0.82928 | 3.9582
| 165 | 1.7079 | [9 empty] | 165 | 1.6528 | 165 | 0.58806 | 82.5 | 0.20757 | [7 empty] | 165 | 1.2368 | 165 | 1.5332 | 82.5 | 1.3076 | [7 empty] | 0.82426 | 0.078067 | 0.82519 | 0.35498 | 0.82519 | 0.6458 | 0.82513 | 1.008 | 0.82913 | 1.1904 |  | 0.82434 | 0.12084 | 0.82524 | 0.52321 | 0.82523 | 0.93345 | 0.82525 | 1.4332 | 0.83109 | 1.6714 |  | 0.82527 | 0.14363 | 0.82525 | 0.66712 | 0.82523 | 1.2676 | 0.82527 | 2.3602 | 0.83032 | 3.9611
| 165.2 | 1.7049 | [9 empty] | 165.2 | 1.6542 | 165.2 | 0.58431 | 82.6 | 0.20372 | [7 empty] | 165.2 | 1.2383 | 165.2 | 1.5301 | 82.6 | 1.3044 | [7 empty] | 0.8253 | 0.07821 | 0.82617 | 0.35486 | 0.82617 | 0.64594 | 0.82614 | 1.0087 | 0.83011 | 1.1925 |  | 0.82535 | 0.12092 | 0.82618 | 0.52304 | 0.82621 | 0.93365 | 0.82623 | 1.4341 | 0.83217 | 1.6747 |  | 0.82625 | 0.14321 | 0.82625 | 0.66683 | 0.82626 | 1.2675 | 0.82625 | 2.3607 | 0.83133 | 3.9634
| 165.4 | 1.7019 | [9 empty] | 165.4 | 1.6556 | 165.4 | 0.58058 | 82.7 | 0.19988 | [7 empty] | 165.4 | 1.2396 | 165.4 | 1.5269 | 82.7 | 1.3013 | [7 empty] | 0.82628 | 0.078117 | 0.82718 | 0.35484 | 0.82717 | 0.64594 | 0.82718 | 1.0094 | 0.83118 | 1.1946 |  | 0.82634 | 0.12086 | 0.82718 | 0.52296 | 0.82719 | 0.93378 | 0.82714 | 1.435 | 0.83319 | 1.6772 |  | 0.82728 | 0.14369 | 0.82725 | 0.66721 | 0.82722 | 1.2677 | 0.82725 | 2.3612 | 0.83233 | 3.9656
| 165.6 | 1.699 | [9 empty] | 165.6 | 1.657 | 165.6 | 0.57685 | 82.8 | 0.19603 | [7 empty] | 165.6 | 1.2409 | 165.6 | 1.5239 | 82.8 | 1.298 | [7 empty] | 0.82729 | 0.078134 | 0.82819 | 0.355 | 0.82818 | 0.64623 | 0.82815 | 1.0102 | 0.83218 | 1.1966 |  | 0.82733 | 0.12076 | 0.82821 | 0.52339 | 0.82822 | 0.93447 | 0.82821 | 1.4365 | 0.83419 | 1.6809 |  | 0.82829 | 0.14392 | 0.82827 | 0.66771 | 0.82827 | 1.2684 | 0.82829 | 2.3623 | 0.83332 | 3.9675
| 165.8 | 1.696 | [9 empty] | 165.8 | 1.6584 | 165.8 | 0.57312 | 82.9 | 0.19219 | [7 empty] | 165.8 | 1.2423 | 165.8 | 1.5208 | 82.9 | 1.2947 | [7 empty] | 0.8283 | 0.078201 | 0.82917 | 0.35498 | 0.82919 | 0.64634 | 0.82916 | 1.0108 | 0.83312 | 1.1978 |  | 0.82836 | 0.12097 | 0.82921 | 0.52363 | 0.82923 | 0.93499 | 0.82922 | 1.4382 | 0.83521 | 1.6836 |  | 0.82925 | 0.14334 | 0.82923 | 0.66684 | 0.8292 | 1.2678 | 0.82921 | 2.3615 | 0.83432 | 3.9701
| 166 | 1.693 | [9 empty] | 166 | 1.6599 | 166 | 0.56939 | 83 | 0.18837 | [7 empty] | 166 | 1.2437 | 166 | 1.5176 | 83 | 1.2916 | [7 empty] | 0.8293 | 0.078215 | 0.83017 | 0.35503 | 0.83015 | 0.64652 | 0.83014 | 1.0115 | 0.83412 | 1.1999 |  | 0.82935 | 0.12099 | 0.83017 | 0.52343 | 0.83018 | 0.93511 | 0.83019 | 1.4392 | 0.83621 | 1.6862 |  | 0.83028 | 0.14359 | 0.83025 | 0.6673 | 0.83024 | 1.2682 | 0.83027 | 2.3627 | 0.8353 | 3.9724
| 166.2 | 1.6901 | [9 empty] | 166.2 | 1.6613 | 166.2 | 0.56565 | 83.1 | 0.18455 | [7 empty] | 166.2 | 1.2452 | 166.2 | 1.5145 | 83.1 | 1.2884 | [7 empty] | 0.83028 | 0.078111 | 0.83118 | 0.35507 | 0.83119 | 0.6468 | 0.8312 | 1.0124 | 0.83516 | 1.2019 |  | 0.83031 | 0.12075 | 0.83119 | 0.52354 | 0.83118 | 0.93536 | 0.83117 | 1.44 | 0.83716 | 1.6887 |  | 0.83131 | 0.14405 | 0.83127 | 0.6677 | 0.83126 | 1.269 | 0.83128 | 2.3638 | 0.83633 | 3.9748
| 166.4 | 1.6871 | [9 empty] | 166.4 | 1.6628 | 166.4 | 0.56192 | 83.2 | 0.1807 | [7 empty] | 166.4 | 1.2465 | 166.4 | 1.5114 | 83.2 | 1.2852 | [7 empty] | 0.8313 | 0.078172 | 0.8322 | 0.35516 | 0.83221 | 0.64705 | 0.83221 | 1.0132 | 0.83619 | 1.204 |  | 0.83134 | 0.12094 | 0.83221 | 0.52393 | 0.83224 | 0.93612 | 0.83224 | 1.4417 | 0.83818 | 1.6915 |  | 0.83229 | 0.14349 | 0.83226 | 0.66753 | 0.83227 | 1.2686 | 0.83229 | 2.3637 | 0.83732 | 3.9765
| 166.6 | 1.6842 | [9 empty] | 166.6 | 1.6642 | 166.6 | 0.5582 | 83.3 | 0.17687 | [7 empty] | 166.6 | 1.248 | 166.6 | 1.5083 | 83.3 | 1.2819 | [7 empty] | 0.83231 | 0.078188 | 0.83318 | 0.35491 | 0.83315 | 0.64693 | 0.83316 | 1.0136 | 0.83718 | 1.2058 |  | 0.83239 | 0.12122 | 0.8332 | 0.52388 | 0.8332 | 0.9363 | 0.83321 | 1.4426 | 0.83925 | 1.6952 |  | 0.83327 | 0.14338 | 0.83324 | 0.66743 | 0.83323 | 1.2687 | 0.83327 | 2.3642 | 0.83834 | 3.9788
| 166.8 | 1.6812 | [9 empty] | 166.8 | 1.6655 | 166.8 | 0.55449 | 83.4 | 0.17304 | [7 empty] | 166.8 | 1.2494 | 166.8 | 1.5052 | 83.4 | 1.2787 | [7 empty] | 0.83328 | 0.078018 | 0.83417 | 0.35505 | 0.83416 | 0.64716 | 0.83416 | 1.0145 | 0.8382 | 1.2077 |  | 0.83338 | 0.12106 | 0.83421 | 0.52413 | 0.83422 | 0.93687 | 0.83422 | 1.4442 | 0.84021 | 1.6977 |  | 0.83431 | 0.14411 | 0.83427 | 0.66786 | 0.83425 | 1.2693 | 0.8343 | 2.3649 | 0.83926 | 3.98
| 167 | 1.6784 | [9 empty] | 167 | 1.6669 | 167 | 0.55076 | 83.5 | 0.16921 | [7 empty] | 167 | 1.2508 | 167 | 1.502 | 83.5 | 1.2755 | [7 empty] | 0.8343 | 0.078197 | 0.83523 | 0.35524 | 0.83521 | 0.64757 | 0.83517 | 1.0154 | 0.83917 | 1.2093 |  | 0.83433 | 0.12093 | 0.83521 | 0.52433 | 0.83521 | 0.93718 | 0.83523 | 1.4454 | 0.84125 | 1.7008 |  | 0.83527 | 0.14348 | 0.83523 | 0.66762 | 0.83524 | 1.2693 | 0.83528 | 2.3652 | 0.8403 | 3.9832
| 167.2 | 1.6755 | [9 empty] | 167.2 | 1.6684 | 167.2 | 0.54704 | 83.6 | 0.1654 | [7 empty] | 167.2 | 1.2522 | 167.2 | 1.4989 | 83.6 | 1.2723 | [7 empty] | 0.83534 | 0.078321 | 0.83621 | 0.35513 | 0.83619 | 0.6475 | 0.83618 | 1.016 | 0.84014 | 1.2109 |  | 0.83536 | 0.1211 | 0.83622 | 0.52433 | 0.83623 | 0.93745 | 0.8362 | 1.4464 | 0.84221 | 1.703 |  | 0.83629 | 0.14366 | 0.83626 | 0.66778 | 0.83627 | 1.2692 | 0.83629 | 2.3657 | 0.84132 | 3.9851
| 167.4 | 1.6725 | [9 empty] | 167.4 | 1.6698 | 167.4 | 0.54331 | 83.7 | 0.16156 | [7 empty] | 167.4 | 1.2535 | 167.4 | 1.4958 | 83.7 | 1.2691 | [7 empty] | 0.83633 | 0.07818 | 0.8372 | 0.35514 | 0.83721 | 0.64765 | 0.83716 | 1.0167 | 0.84121 | 1.2133 |  | 0.83636 | 0.121 | 0.83719 | 0.52439 | 0.83719 | 0.93779 | 0.83718 | 1.4475 | 0.84314 | 1.7054 |  | 0.83728 | 0.14332 | 0.83726 | 0.6678 | 0.83726 | 1.2695 | 0.83729 | 2.3662 | 0.84232 | 3.9867
| 167.6 | 1.6696 | [9 empty] | 167.6 | 1.6712 | 167.6 | 0.53959 | 83.8 | 0.15777 | [7 empty] | 167.6 | 1.255 | 167.6 | 1.4927 | 83.8 | 1.2658 | [7 empty] | 0.8373 | 0.078057 | 0.83822 | 0.35527 | 0.83822 | 0.64793 | 0.83822 | 1.0176 | 0.84221 | 1.215 |  | 0.83735 | 0.12104 | 0.83824 | 0.52464 | 0.8382 | 0.93825 | 0.83822 | 1.4489 | 0.84423 | 1.7088 |  | 0.83831 | 0.14361 | 0.83829 | 0.6679 | 0.83827 | 1.2696 | 0.83827 | 2.3665 | 0.84332 | 3.9896
| 167.8 | 1.6667 | [9 empty] | 167.8 | 1.6726 | 167.8 | 0.53588 | 83.9 | 0.15394 | [7 empty] | 167.8 | 1.2564 | 167.8 | 1.4896 | 83.9 | 1.2626 | [7 empty] | 0.83834 | 0.078258 | 0.8392 | 0.3552 | 0.8392 | 0.64801 | 0.8392 | 1.0181 | 0.84323 | 1.217 |  | 0.83838 | 0.12115 | 0.83925 | 0.52492 | 0.83925 | 0.93895 | 0.83926 | 1.4505 | 0.84528 | 1.712 |  | 0.83927 | 0.1431 | 0.83921 | 0.66717 | 0.8392 | 1.2689 | 0.83925 | 2.3663 | 0.8443 | 3.9912
| 168 | 1.6637 | [9 empty] | 168 | 1.6741 | 168 | 0.53216 | 84 | 0.15013 | [7 empty] | 168 | 1.2578 | 168 | 1.4864 | 84 | 1.2593 | [7 empty] | 0.83931 | 0.078135 | 0.8402 | 0.35522 | 0.84019 | 0.64811 | 0.84018 | 1.0187 | 0.8442 | 1.2184 |  | 0.83939 | 0.12122 | 0.8402 | 0.52471 | 0.8402 | 0.93894 | 0.8402 | 1.4514 | 0.84624 | 1.7145 |  | 0.84026 | 0.14334 | 0.84025 | 0.66754 | 0.84022 | 1.2695 | 0.84028 | 2.3671 | 0.8453 | 3.9939
| 168.2 | 1.6608 | [9 empty] | 168.2 | 1.6755 | 168.2 | 0.52844 | 84.1 | 0.14633 | [7 empty] | 168.2 | 1.2592 | 168.2 | 1.4833 | 84.1 | 1.256 | [7 empty] | 0.84031 | 0.078122 | 0.84123 | 0.35534 | 0.84123 | 0.64838 | 0.84118 | 1.0196 | 0.84523 | 1.2206 |  | 0.84035 | 0.12099 | 0.84124 | 0.52491 | 0.84124 | 0.93943 | 0.84124 | 1.4528 | 0.84719 | 1.7168 |  | 0.84128 | 0.14351 | 0.84125 | 0.66776 | 0.84126 | 1.2698 | 0.84129 | 2.3677 | 0.84625 | 3.9943
| 168.4 | 1.6579 | [9 empty] | 168.4 | 1.677 | 168.4 | 0.52473 | 84.2 | 0.14252 | [7 empty] | 168.4 | 1.2606 | 168.4 | 1.4801 | 84.2 | 1.2528 | [7 empty] | 0.84134 | 0.078209 | 0.84222 | 0.35531 | 0.84222 | 0.64856 | 0.84219 | 1.0203 | 0.8462 | 1.2223 |  | 0.84136 | 0.1211 | 0.84224 | 0.5253 | 0.84226 | 0.94001 | 0.84228 | 1.4538 | 0.8482 | 1.7197 |  | 0.84231 | 0.14375 | 0.84228 | 0.66781 | 0.84226 | 1.2697 | 0.8423 | 2.368 | 0.8473 | 3.9971
| 168.6 | 1.6549 | [9 empty] | 168.6 | 1.6784 | 168.6 | 0.52102 | 84.3 | 0.13874 | [7 empty] | 168.6 | 1.262 | 168.6 | 1.477 | 84.3 | 1.2496 | [7 empty] | 0.84234 | 0.078137 | 0.84322 | 0.35525 | 0.84321 | 0.6486 | 0.84323 | 1.021 | 0.84722 | 1.2241 |  | 0.84241 | 0.12135 | 0.84322 | 0.52508 | 0.84321 | 0.94 | 0.84319 | 1.4546 | 0.84925 | 1.7229 |  | 0.84332 | 0.14396 | 0.84331 | 0.66848 | 0.84329 | 1.2705 | 0.84331 | 2.3693 | 0.84827 | 3.9992
| 168.8 | 1.6521 | [9 empty] | 168.8 | 1.6797 | 168.8 | 0.51731 | 84.4 | 0.13491 | [7 empty] | 168.8 | 1.2634 | 168.8 | 1.4738 | 84.4 | 1.2463 | [7 empty] | 0.84334 | 0.078176 | 0.84424 | 0.35542 | 0.84423 | 0.64886 | 0.8442 | 1.0218 | 0.84826 | 1.2261 |  | 0.84336 | 0.12102 | 0.84423 | 0.52526 | 0.84423 | 0.94041 | 0.84423 | 1.4561 | 0.85025 | 1.7258 |  | 0.84426 | 0.14297 | 0.84425 | 0.66759 | 0.84426 | 1.2699 | 0.84425 | 2.3689 | 0.84933 | 4.0023
| 169 | 1.6492 | [9 empty] | 169 | 1.6812 | 169 | 0.51361 | 84.5 | 0.13114 | [7 empty] | 169 | 1.2648 | 169 | 1.4707 | 84.5 | 1.2431 | [7 empty] | 0.84434 | 0.078192 | 0.84525 | 0.35554 | 0.84524 | 0.64912 | 0.84524 | 1.0226 | 0.84921 | 1.2277 |  | 0.84437 | 0.12108 | 0.84525 | 0.52554 | 0.84527 | 0.94111 | 0.84527 | 1.4577 | 0.85118 | 1.728 |  | 0.84527 | 0.14351 | 0.84524 | 0.66797 | 0.84522 | 1.2703 | 0.84526 | 2.3698 | 0.85029 | 4.004
| 169.2 | 1.6462 | [9 empty] | 169.2 | 1.6825 | 169.2 | 0.50991 | 84.6 | 0.12735 | [7 empty] | 169.2 | 1.2662 | 169.2 | 1.4676 | 84.6 | 1.2399 | [7 empty] | 0.84537 | 0.078345 | 0.8462 | 0.35533 | 0.8462 | 0.64912 | 0.84619 | 1.0233 | 0.85021 | 1.2297 |  | 0.84541 | 0.12133 | 0.84626 | 0.52567 | 0.84624 | 0.94137 | 0.84625 | 1.4589 | 0.85224 | 1.7311 |  | 0.84626 | 0.14348 | 0.84624 | 0.66764 | 0.8462 | 1.27 | 0.84624 | 2.3695 | 0.85122 | 4.0045
| 169.4 | 1.6433 | [9 empty] | 169.4 | 1.684 | 169.4 | 0.50621 | 84.7 | 0.12354 | [7 empty] | 169.4 | 1.2676 | 169.4 | 1.4645 | 84.7 | 1.2368 | [7 empty] | 0.84631 | 0.078098 | 0.84721 | 0.3553 | 0.84719 | 0.64927 | 0.8472 | 1.0239 | 0.85126 | 1.2315 |  | 0.8464 | 0.12121 | 0.84723 | 0.52559 | 0.84724 | 0.94159 | 0.84722 | 1.4597 | 0.85319 | 1.7333 |  | 0.84725 | 0.14292 | 0.84723 | 0.66722 | 0.84722 | 1.2698 | 0.84721 | 2.3693 | 0.85224 | 4.007
| 169.6 | 1.6404 | [9 empty] | 169.6 | 1.6854 | 169.6 | 0.50252 | 84.8 | 0.11976 | [7 empty] | 169.6 | 1.269 | 169.6 | 1.4614 | 84.8 | 1.2336 | [7 empty] | 0.84734 | 0.078171 | 0.84829 | 0.35562 | 0.84828 | 0.64966 | 0.84826 | 1.0248 | 0.8522 | 1.2332 |  | 0.8474 | 0.12127 | 0.84826 | 0.52582 | 0.84824 | 0.94204 | 0.84826 | 1.4611 | 0.85424 | 1.7366 |  | 0.84826 | 0.14326 | 0.84822 | 0.66758 | 0.84824 | 1.2702 | 0.84825 | 2.37 | 0.85324 | 4.0094
| 169.8 | 1.6375 | [9 empty] | 169.8 | 1.6868 | 169.8 | 0.49882 | 84.9 | 0.11599 | [7 empty] | 169.8 | 1.2704 | 169.8 | 1.4583 | 84.9 | 1.2304 | [7 empty] | 0.84839 | 0.078324 | 0.84924 | 0.35538 | 0.84922 | 0.64953 | 0.84921 | 1.0252 | 0.85323 | 1.2348 |  | 0.8484 | 0.12121 | 0.84924 | 0.52582 | 0.84925 | 0.94245 | 0.84927 | 1.4622 | 0.85525 | 1.7396 |  | 0.8493 | 0.14374 | 0.84926 | 0.66792 | 0.84927 | 1.2706 | 0.84929 | 2.3714 | 0.85427 | 4.0119
| 170 | 1.6346 | [9 empty] | 170 | 1.6882 | 170 | 0.49513 | 85 | 0.1122 | [7 empty] | 170 | 1.2718 | 170 | 1.4552 | 85 | 1.2272 | [7 empty] | 0.84933 | 0.078063 | 0.85024 | 0.35553 | 0.85024 | 0.64987 | 0.85025 | 1.0262 | 0.85424 | 1.2369 |  | 0.8494 | 0.12122 | 0.85026 | 0.52594 | 0.85026 | 0.94268 | 0.85027 | 1.4635 | 0.8563 | 1.7425 |  | 0.85024 | 0.14314 | 0.85021 | 0.66784 | 0.85024 | 1.2707 | 0.85026 | 2.3714 | 0.85527 | 4.0134
| 170.2 | 1.6317 | [9 empty] | 170.2 | 1.6896 | 170.2 | 0.49144 | 85.1 | 0.10843 | [7 empty] | 170.2 | 1.2733 | 170.2 | 1.4521 | 85.1 | 1.2239 | [7 empty] | 0.85037 | 0.078242 | 0.85127 | 0.35563 | 0.85127 | 0.65003 | 0.85125 | 1.0268 | 0.85523 | 1.2385 |  | 0.8504 | 0.1212 | 0.85128 | 0.52621 | 0.85126 | 0.94321 | 0.85125 | 1.4647 | 0.85727 | 1.7448 |  | 0.8512 | 0.14268 | 0.85118 | 0.6671 | 0.85116 | 1.2698 | 0.85121 | 2.3708 | 0.8562 | 4.0144
| 170.4 | 1.6288 | [9 empty] | 170.4 | 1.691 | 170.4 | 0.48775 | 85.2 | 0.10467 | [7 empty] | 170.4 | 1.2746 | 170.4 | 1.449 | 85.2 | 1.2207 | [7 empty] | 0.85136 | 0.078181 | 0.85223 | 0.3554 | 0.85224 | 0.65005 | 0.8522 | 1.0274 | 0.85617 | 1.2401 |  | 0.85141 | 0.12137 | 0.85228 | 0.52639 | 0.85227 | 0.94362 | 0.85226 | 1.466 | 0.85826 | 1.7477 |  | 0.85225 | 0.14346 | 0.8522 | 0.66751 | 0.8522 | 1.2702 | 0.85222 | 2.3717 | 0.85718 | 4.016
| 170.6 | 1.6259 | [9 empty] | 170.6 | 1.6924 | 170.6 | 0.48407 | 85.3 | 0.10091 | [7 empty] | 170.6 | 1.276 | 170.6 | 1.4458 | 85.3 | 1.2175 | [7 empty] | 0.85234 | 0.078091 | 0.85326 | 0.35549 | 0.85325 | 0.6503 | 0.85327 | 1.0282 | 0.8572 | 1.2419 |  | 0.85242 | 0.12138 | 0.85325 | 0.52613 | 0.85325 | 0.94362 | 0.85323 | 1.4667 | 0.85927 | 1.7504 |  | 0.85324 | 0.14334 | 0.85322 | 0.66774 | 0.8532 | 1.2707 | 0.85325 | 2.3721 | 0.85822 | 4.0192
| 170.8 | 1.6231 | [9 empty] | 170.8 | 1.6938 | 170.8 | 0.48037 | 85.4 | 0.097145 | [7 empty] | 170.8 | 1.2773 | 170.8 | 1.4428 | 85.4 | 1.2143 | [7 empty] | 0.85337 | 0.078149 | 0.85427 | 0.35555 | 0.85426 | 0.65047 | 0.85428 | 1.0289 | 0.85824 | 1.244 |  | 0.85339 | 0.12111 | 0.85425 | 0.52629 | 0.85427 | 0.94412 | 0.85427 | 1.4682 | 0.86032 | 1.7534 |  | 0.85422 | 0.14296 | 0.85421 | 0.66739 | 0.8542 | 1.2705 | 0.85423 | 2.3725 | 0.85929 | 4.0225
| 171 | 1.6203 | [9 empty] | 171 | 1.6952 | 171 | 0.47669 | 85.5 | 0.093399 | [7 empty] | 171 | 1.2787 | 171 | 1.4397 | 85.5 | 1.2111 | [7 empty] | 0.85437 | 0.078152 | 0.85524 | 0.35544 | 0.85525 | 0.65044 | 0.85525 | 1.0295 | 0.85924 | 1.2458 |  | 0.85441 | 0.12129 | 0.85532 | 0.52676 | 0.85531 | 0.94481 | 0.85528 | 1.4697 | 0.86132 | 1.7564 |  | 0.85522 | 0.14304 | 0.85519 | 0.66739 | 0.8552 | 1.2705 | 0.85524 | 2.3729 | 0.86026 | 4.0234
| 171.2 | 1.6174 | [9 empty] | 171.2 | 1.6965 | 171.2 | 0.47301 | 85.6 | 0.089638 | [7 empty] | 171.2 | 1.2801 | 171.2 | 1.4366 | 85.6 | 1.2079 | [7 empty] | 0.85536 | 0.078051 | 0.85621 | 0.35525 | 0.85621 | 0.65039 | 0.8562 | 1.03 | 0.86025 | 1.2475 |  | 0.85545 | 0.12158 | 0.85629 | 0.52652 | 0.8563 | 0.94493 | 0.85629 | 1.4707 | 0.86229 | 1.7588 |  | 0.85622 | 0.14363 | 0.85618 | 0.66772 | 0.85616 | 1.2707 | 0.85621 | 2.373 | 0.86117 | 4.0244
| 171.4 | 1.6145 | [9 empty] | 171.4 | 1.698 | 171.4 | 0.46933 | 85.7 | 0.085909 | [7 empty] | 171.4 | 1.2815 | 171.4 | 1.4334 | 85.7 | 1.2046 | [7 empty] | 0.85632 | 0.077888 | 0.85722 | 0.35537 | 0.8572 | 0.65057 | 0.85721 | 1.0307 | 0.86121 | 1.2492 |  | 0.85641 | 0.12122 | 0.8573 | 0.52673 | 0.85729 | 0.94531 | 0.85726 | 1.4718 | 0.86326 | 1.7612 |  | 0.8572 | 0.14301 | 0.85715 | 0.66695 | 0.85714 | 1.27 | 0.85716 | 2.3727 | 0.8622 | 4.0271
| 171.6 | 1.6116 | [9 empty] | 171.6 | 1.6993 | 171.6 | 0.46565 | 85.8 | 0.082146 | [7 empty] | 171.6 | 1.2829 | 171.6 | 1.4303 | 85.8 | 1.2014 | [7 empty] | 0.85735 | 0.078072 | 0.85826 | 0.35546 | 0.85826 | 0.65085 | 0.85821 | 1.0315 | 0.86222 | 1.2509 |  | 0.85743 | 0.12136 | 0.8583 | 0.52697 | 0.8583 | 0.94573 | 0.85827 | 1.4731 | 0.8643 | 1.7643 |  | 0.85822 | 0.14327 | 0.85819 | 0.66771 | 0.85816 | 1.2708 | 0.8582 | 2.3737 | 0.86318 | 4.029
| 171.8 | 1.6087 | [9 empty] | 171.8 | 1.7008 | 171.8 | 0.46197 | 85.9 | 0.078398 | [7 empty] | 171.8 | 1.2843 | 171.8 | 1.4272 | 85.9 | 1.1982 | [7 empty] | 0.85836 | 0.078025 | 0.85925 | 0.35549 | 0.85925 | 0.651 | 0.85925 | 1.0322 | 0.86318 | 1.2526 |  | 0.85845 | 0.12153 | 0.85928 | 0.52693 | 0.85927 | 0.946 | 0.85931 | 1.4743 | 0.86536 | 1.7674 |  | 0.85922 | 0.14352 | 0.85919 | 0.66806 | 0.8592 | 1.2715 | 0.85921 | 2.3748 | 0.86421 | 4.0315
| 172 | 1.6058 | [9 empty] | 172 | 1.7022 | 172 | 0.4583 | 86 | 0.074693 | [7 empty] | 172 | 1.2857 | 172 | 1.424 | 86 | 1.1949 | [7 empty] | 0.85937 | 0.078034 | 0.86028 | 0.35556 | 0.86027 | 0.65124 | 0.86026 | 1.0328 | 0.86417 | 1.254 |  | 0.85944 | 0.12138 | 0.8603 | 0.52712 | 0.8603 | 0.94657 | 0.86031 | 1.4755 | 0.86634 | 1.7703 |  | 0.86018 | 0.14284 | 0.86017 | 0.66738 | 0.86016 | 1.2709 | 0.86018 | 2.3742 | 0.86524 | 4.0337
| 172.2 | 1.6029 | [9 empty] | 172.2 | 1.7035 | 172.2 | 0.45462 | 86.1 | 0.070964 | [7 empty] | 172.2 | 1.2871 | 172.2 | 1.4209 | 86.1 | 1.1917 | [7 empty] | 0.86039 | 0.078053 | 0.86123 | 0.3553 | 0.86122 | 0.65109 | 0.8612 | 1.0332 | 0.86517 | 1.256 |  | 0.86045 | 0.12151 | 0.86132 | 0.52731 | 0.8613 | 0.94694 | 0.86132 | 1.4769 | 0.86735 | 1.7727 |  | 0.8612 | 0.1433 | 0.86115 | 0.66753 | 0.86115 | 1.2708 | 0.86116 | 2.3744 | 0.86613 | 4.033
| 172.4 | 1.6 | [9 empty] | 172.4 | 1.705 | 172.4 | 0.45094 | 86.2 | 0.067233 | [7 empty] | 172.4 | 1.2885 | 172.4 | 1.4178 | 86.2 | 1.1885 | [7 empty] | 0.86134 | 0.077875 | 0.86224 | 0.35543 | 0.86222 | 0.65136 | 0.86221 | 1.034 | 0.86623 | 1.258 |  | 0.86147 | 0.12159 | 0.86234 | 0.52754 | 0.86234 | 0.94733 | 0.86236 | 1.4778 | 0.86836 | 1.7755 |  | 0.86221 | 0.14364 | 0.86218 | 0.66824 | 0.86215 | 1.2716 | 0.8622 | 2.3754 | 0.86715 | 4.0365
| 172.6 | 1.5971 | [9 empty] | 172.6 | 1.7063 | 172.6 | 0.44727 | 86.3 | 0.063526 | [7 empty] | 172.6 | 1.2898 | 172.6 | 1.4147 | 86.3 | 1.1853 | [7 empty] | 0.86234 | 0.07796 | 0.86323 | 0.35536 | 0.86321 | 0.65137 | 0.86319 | 1.0344 | 0.86718 | 1.2598 |  | 0.86247 | 0.12155 | 0.86329 | 0.5273 | 0.86332 | 0.94736 | 0.86327 | 1.4788 | 0.86937 | 1.7782 |  | 0.86319 | 0.14323 | 0.86315 | 0.66779 | 0.86317 | 1.2713 | 0.86317 | 2.3754 | 0.86819 | 4.039
| 172.8 | 1.5942 | [9 empty] | 172.8 | 1.7077 | 172.8 | 0.4436 | 86.4 | 0.059789 | [7 empty] | 172.8 | 1.2912 | 172.8 | 1.4115 | 86.4 | 1.1822 | [7 empty] | 0.86335 | 0.077938 | 0.8642 | 0.35513 | 0.86419 | 0.65129 | 0.86416 | 1.0349 | 0.86813 | 1.2611 |  | 0.86343 | 0.12132 | 0.86431 | 0.52749 | 0.86429 | 0.94777 | 0.86434 | 1.4802 | 0.87041 | 1.7812 |  | 0.86417 | 0.14318 | 0.86413 | 0.66773 | 0.86414 | 1.2712 | 0.86418 | 2.3758 | 0.86925 | 4.0422
| 173 | 1.5913 | [9 empty] | 173 | 1.7091 | 173 | 0.43992 | 86.5 | 0.056086 | [7 empty] | 173 | 1.2926 | 173 | 1.4085 | 86.5 | 1.179 | [7 empty] | 0.86432 | 0.077713 | 0.8652 | 0.35518 | 0.86518 | 0.65151 | 0.86517 | 1.0357 | 0.86918 | 1.263 |  | 0.86445 | 0.12148 | 0.86535 | 0.52788 | 0.86535 | 0.9485 | 0.86535 | 1.4816 | 0.87135 | 1.7834 |  | 0.86518 | 0.14342 | 0.86515 | 0.66791 | 0.86514 | 1.2716 | 0.86519 | 2.3764 | 0.87016 | 4.0428
| 173.2 | 1.5885 | [9 empty] | 173.2 | 1.7105 | 173.2 | 0.43625 | 86.6 | 0.052377 | [7 empty] | 173.2 | 1.294 | 173.2 | 1.4054 | 86.6 | 1.1758 | [7 empty] | 0.86532 | 0.07777 | 0.86624 | 0.3554 | 0.86622 | 0.65179 | 0.86624 | 1.0366 | 0.87015 | 1.2646 |  | 0.8655 | 0.12179 | 0.86638 | 0.52816 | 0.86637 | 0.94891 | 0.86636 | 1.483 | 0.87235 | 1.7862 |  | 0.86619 | 0.13975 | 0.86615 | 0.66788 | 0.86614 | 1.2713 | 0.86613 | 2.3756 | 0.87118 | 4.0444
| 173.4 | 1.5856 | [9 empty] | 173.4 | 1.7118 | 173.4 | 0.4326 | 86.7 | 0.048685 | [7 empty] | 173.4 | 1.2954 | 173.4 | 1.4023 | 86.7 | 1.1726 | [7 empty] | 0.86634 | 0.077881 | 0.86718 | 0.35524 | 0.86718 | 0.65176 | 0.86715 | 1.0372 | 0.87118 | 1.2666 |  | 0.86651 | 0.12182 | 0.86738 | 0.52819 | 0.86738 | 0.94928 | 0.86739 | 1.484 | 0.87337 | 1.789 |  | 0.86714 | 0.14309 | 0.86714 | 0.66799 | 0.86714 | 1.2715 | 0.86714 | 2.3767 | 0.87218 | 4.0466
| 173.6 | 1.5827 | [9 empty] | 173.6 | 1.7132 | 173.6 | 0.42893 | 86.8 | 0.045002 | [7 empty] | 173.6 | 1.2968 | 173.6 | 1.3993 | 86.8 | 1.1694 | [7 empty] | 0.8673 | 0.077736 | 0.86819 | 0.35521 | 0.86819 | 0.65184 | 0.86813 | 1.0377 | 0.87217 | 1.2684 |  | 0.86752 | 0.12182 | 0.86839 | 0.52813 | 0.86838 | 0.94947 | 0.86837 | 1.485 | 0.87436 | 1.7916 |  | 0.86818 | 0.14377 | 0.86815 | 0.66835 | 0.86814 | 1.272 | 0.86815 | 2.3775 | 0.87313 | 4.0479
| 173.8 | 1.5798 | [9 empty] | 173.8 | 1.7145 | 173.8 | 0.42528 | 86.9 | 0.041303 | [7 empty] | 173.8 | 1.2982 | 173.8 | 1.3962 | 86.9 | 1.1662 | [7 empty] | 0.8683 | 0.077727 | 0.8692 | 0.35527 | 0.8692 | 0.65199 | 0.86917 | 1.0383 | 0.87313 | 1.2696 |  | 0.86851 | 0.12167 | 0.86938 | 0.52827 | 0.86941 | 0.94986 | 0.86938 | 1.4862 | 0.87535 | 1.7941 |  | 0.86918 | 0.14378 | 0.86917 | 0.66876 | 0.86916 | 1.2728 | 0.86922 | 2.3787 | 0.8742 | 4.0513
| 174 | 1.5769 | [9 empty] | 174 | 1.7159 | 174 | 0.42162 | 87 | 0.037631 | [7 empty] | 174 | 1.2996 | 174 | 1.3931 | 87 | 1.163 | [7 empty] | 0.86931 | 0.077723 | 0.87021 | 0.35519 | 0.8702 | 0.65206 | 0.87014 | 1.0388 | 0.87409 | 1.2716 |  | 0.86953 | 0.12176 | 0.87041 | 0.52851 | 0.8704 | 0.95037 | 0.87045 | 1.4878 | 0.87636 | 1.797 |  | 0.87014 | 0.14301 | 0.87012 | 0.66794 | 0.8701 | 1.2715 | 0.8701 | 2.3777 | 0.8752 | 4.053
| 174.2 | 1.5741 | [9 empty] | 174.2 | 1.7172 | 174.2 | 0.41797 | 87.1 | 0.03394 | [7 empty] | 174.2 | 1.3009 | 174.2 | 1.3899 | 87.1 | 1.1598 | [7 empty] | 0.87032 | 0.077735 | 0.87119 | 0.35517 | 0.87116 | 0.65213 | 0.87115 | 1.0395 | 0.87514 | 1.2732 |  | 0.87055 | 0.1218 | 0.87137 | 0.5282 | 0.87139 | 0.95038 | 0.87136 | 1.4885 | 0.87733 | 1.7996 |  | 0.87117 | 0.14366 | 0.87115 | 0.66847 | 0.87113 | 1.2723 | 0.87114 | 2.3785 | 0.87616 | 4.0543
| 174.4 | 1.5712 | [9 empty] | 174.4 | 1.7186 | 174.4 | 0.41431 | 87.2 | 0.030281 | [7 empty] | 174.4 | 1.3023 | 174.4 | 1.3868 | 87.2 | 1.1567 | [7 empty] | 0.87129 | 0.077635 | 0.87219 | 0.35521 | 0.87219 | 0.65236 | 0.87216 | 1.0403 | 0.8762 | 1.2755 |  | 0.87152 | 0.12155 | 0.87237 | 0.52824 | 0.87235 | 0.95059 | 0.87234 | 1.4895 | 0.87828 | 1.8017 |  | 0.87218 | 0.14397 | 0.87215 | 0.66884 | 0.87212 | 1.2726 | 0.87214 | 2.3788 | 0.87714 | 4.0558
| 174.6 | 1.5684 | [9 empty] | 174.6 | 1.72 | 174.6 | 0.41065 | 87.3 | 0.026596 | [7 empty] | 174.6 | 1.3037 | 174.6 | 1.3837 | 87.3 | 1.1534 | [7 empty] | 0.87231 | 0.077715 | 0.87315 | 0.3551 | 0.87313 | 0.65234 | 0.87311 | 1.0406 | 0.87715 | 1.2769 |  | 0.8725 | 0.12151 | 0.87338 | 0.52852 | 0.87339 | 0.95107 | 0.87341 | 1.4908 | 0.87933 | 1.8048 |  | 0.87313 | 0.14311 | 0.87309 | 0.66812 | 0.87309 | 1.2718 | 0.87309 | 2.3785 | 0.87817 | 4.0584
| 174.8 | 1.5654 | [9 empty] | 174.8 | 1.7214 | 174.8 | 0.40701 | 87.4 | 0.022918 | [7 empty] | 174.8 | 1.3051 | 174.8 | 1.3807 | 87.4 | 1.1502 | [7 empty] | 0.87326 | 0.077623 | 0.87413 | 0.35496 | 0.87414 | 0.65237 | 0.87411 | 1.0413 | 0.87808 | 1.2785 |  | 0.87354 | 0.12175 | 0.87438 | 0.52851 | 0.87438 | 0.95132 | 0.87438 | 1.4919 | 0.88031 | 1.807 |  | 0.87414 | 0.14329 | 0.87411 | 0.66847 | 0.87412 | 1.2727 | 0.87413 | 2.3797 | 0.87919 | 4.0607
| 175 | 1.5626 | [9 empty] | 175 | 1.7227 | 175 | 0.40335 | 87.5 | 0.019267 | [7 empty] | 175 | 1.3065 | 175 | 1.3776 | 87.5 | 1.147 | [7 empty] | 0.87424 | 0.077509 | 0.87515 | 0.35509 | 0.87515 | 0.65264 | 0.87512 | 1.0419 | 0.8791 | 1.2802 |  | 0.87453 | 0.12161 | 0.87536 | 0.52845 | 0.87536 | 0.9515 | 0.87536 | 1.4929 | 0.88134 | 1.8101 |  | 0.87517 | 0.14416 | 0.87511 | 0.66897 | 0.87513 | 1.2733 | 0.87517 | 2.3804 | 0.88014 | 4.0619
| 175.2 | 1.5597 | [9 empty] | 175.2 | 1.7241 | 175.2 | 0.3997 | 87.6 | 0.015638 | [7 empty] | 175.2 | 1.3079 | 175.2 | 1.3745 | 87.6 | 1.1438 | [7 empty] | 0.8753 | 0.077717 | 0.87621 | 0.35529 | 0.87618 | 0.65292 | 0.87619 | 1.043 | 0.88009 | 1.282 |  | 0.8755 | 0.12137 | 0.87635 | 0.52846 | 0.87635 | 0.95177 | 0.87637 | 1.4939 | 0.8823 | 1.8122 |  | 0.87613 | 0.14337 | 0.8761 | 0.66845 | 0.87609 | 1.2724 | 0.87614 | 2.3801 | 0.88116 | 4.0633
| 175.4 | 1.5569 | [9 empty] | 175.4 | 1.7255 | 175.4 | 0.39605 | 87.7 | 0.012014 | [7 empty] | 175.4 | 1.3092 | 175.4 | 1.3713 | 87.7 | 1.1406 | [7 empty] | 0.87631 | 0.07778 | 0.87716 | 0.35504 | 0.87715 | 0.65276 | 0.87713 | 1.0433 | 0.88113 | 1.2838 |  | 0.87651 | 0.12145 | 0.87736 | 0.52852 | 0.87734 | 0.95204 | 0.87734 | 1.495 | 0.88333 | 1.8154 |  | 0.87716 | 0.14378 | 0.87713 | 0.6689 | 0.87711 | 1.2729 | 0.87715 | 2.3807 | 0.88216 | 4.0656
| 175.6 | 1.554 | [9 empty] | 175.6 | 1.7269 | 175.6 | 0.39241 | 87.8 | 0.008366 | [7 empty] | 175.6 | 1.3106 | 175.6 | 1.3682 | 87.8 | 1.1374 | [7 empty] | 0.87726 | 0.077552 | 0.87814 | 0.35506 | 0.87814 | 0.65288 | 0.87811 | 1.0439 | 0.88216 | 1.2858 |  | 0.87749 | 0.12137 | 0.87832 | 0.52844 | 0.87832 | 0.95217 | 0.87835 | 1.4961 | 0.88434 | 1.8179 |  | 0.87814 | 0.14378 | 0.87812 | 0.66926 | 0.87812 | 1.2735 | 0.87813 | 2.3813 | 0.88313 | 4.0669
| 175.8 | 1.5512 | [9 empty] | 175.8 | 1.7282 | 175.8 | 0.38877 | 87.9 | 0.00476 | [7 empty] | 175.8 | 1.312 | 175.8 | 1.3651 | 87.9 | 1.1342 | [7 empty] | 0.87824 | 0.077542 | 0.87915 | 0.35515 | 0.87914 | 0.65307 | 0.87912 | 1.0445 | 0.88303 | 1.2865 |  | 0.87848 | 0.12133 | 0.87936 | 0.52863 | 0.87935 | 0.95268 | 0.87933 | 1.4972 | 0.8853 | 1.8201 |  | 0.87914 | 0.14365 | 0.87913 | 0.66894 | 0.8791 | 1.2734 | 0.87913 | 2.3819 | 0.88419 | 4.0706
| 176 | 1.5483 | [9 empty] | 176 | 1.7296 | 176 | 0.38512 | 88 | 0.0011383 | [7 empty] | 176 | 1.3134 | 176 | 1.362 | 88 | 1.131 | [7 empty] | 0.87928 | 0.077709 | 0.88013 | 0.35505 | 0.88012 | 0.65318 | 0.88009 | 1.0452 | 0.88408 | 1.2886 |  | 0.8795 | 0.1214 | 0.88035 | 0.52874 | 0.88036 | 0.95288 | 0.88036 | 1.4982 | 0.88635 | 1.8233 |  | 0.88013 | 0.14371 | 0.88009 | 0.66878 | 0.88007 | 1.2732 | 0.88011 | 2.3819 | 0.88523 | 4.0727
| 176.2 | 1.5454 | [9 empty] | 176.2 | 1.7309 | 176.2 | 0.38148 | 88.1 | -0.0024575 | [7 empty] | 176.2 | 1.3149 | 176.2 | 1.3589 | 88.1 | 1.1277 | [7 empty] | 0.88024 | 0.077537 | 0.88113 | 0.35511 | 0.88113 | 0.65328 | 0.8811 | 1.0457 | 0.88511 | 1.2905 |  | 0.88051 | 0.12148 | 0.88132 | 0.52852 | 0.88135 | 0.95314 | 0.88137 | 1.4994 | 0.88729 | 1.8254 |  | 0.88116 | 0.14414 | 0.88113 | 0.66946 | 0.88111 | 1.2739 | 0.88112 | 2.3823 | 0.8861 | 4.0723
| 176.4 | 1.5425 | [9 empty] | 176.4 | 1.7323 | 176.4 | 0.37784 | [9 empty] | 176.4 | 1.3162 | 176.4 | 1.3558 | 88.2 | 1.1246 | [7 empty] | 0.88125 | 0.077606 | 0.88216 | 0.35517 | 0.88215 | 0.65342 | 0.88214 | 1.0465 | 0.88614 | 1.2921 |  | 0.88149 | 0.12128 | 0.88231 | 0.52856 | 0.88232 | 0.95329 | 0.88235 | 1.5002 | 0.88828 | 1.828 |  | 0.88216 | 0.14412 | 0.88212 | 0.66944 | 0.88212 | 1.2738 | 0.88215 | 2.3829 | 0.88718 | 4.0756
| 176.6 | 1.5396 | [9 empty] | 176.6 | 1.7337 | 176.6 | 0.3742 | [9 empty] | 176.6 | 1.3176 | 176.6 | 1.3527 | 88.3 | 1.1215 | [7 empty] | 0.88227 | 0.077689 | 0.88311 | 0.35487 | 0.88311 | 0.65316 | 0.88305 | 1.0466 | 0.8871 | 1.2942 |  | 0.88248 | 0.12128 | 0.88336 | 0.52892 | 0.88334 | 0.95399 | 0.88335 | 1.5017 | 0.88933 | 1.8308 |  | 0.88313 | 0.14353 | 0.88309 | 0.669 | 0.88311 | 1.2736 | 0.88313 | 2.3828 | 0.88819 | 4.0775
| 176.8 | 1.5367 | [9 empty] | 176.8 | 1.735 | 176.8 | 0.37057 | [9 empty] | 176.8 | 1.319 | 176.8 | 1.3496 | 88.4 | 1.1183 | [7 empty] | 0.88323 | 0.07723 | 0.88412 | 0.35495 | 0.8841 | 0.65342 | 0.88409 | 1.0474 | 0.88807 | 1.2953 |  | 0.88351 | 0.12147 | 0.88437 | 0.5289 | 0.88436 | 0.95426 | 0.88439 | 1.5026 | 0.89029 | 1.8332 |  | 0.88415 | 0.14416 | 0.88412 | 0.66952 | 0.88413 | 1.2743 | 0.88414 | 2.3837 | 0.88919 | 4.0802
| 177 | 1.5338 | [9 empty] | 177 | 1.7363 | 177 | 0.36694 | [9 empty] | 177 | 1.3204 | 177 | 1.3466 | 88.5 | 1.1151 | [7 empty] | 0.88422 | 0.07761 | 0.88516 | 0.35508 | 0.88513 | 0.6537 | 0.8851 | 1.0482 | 0.88906 | 1.2972 |  | 0.88449 | 0.12125 | 0.8853 | 0.52871 | 0.88531 | 0.95414 | 0.88531 | 1.5034 | 0.89132 | 1.8363 |  | 0.88517 | 0.14455 | 0.88515 | 0.67014 | 0.88516 | 1.275 | 0.88515 | 2.3848 | 0.89019 | 4.0815
| 177.2 | 1.531 | [9 empty] | 177.2 | 1.7377 | 177.2 | 0.3633 | [9 empty] | 177.2 | 1.3218 | 177.2 | 1.3435 | 88.6 | 1.1119 | [7 empty] | 0.88526 | 0.077695 | 0.88614 | 0.35504 | 0.88612 | 0.65383 | 0.88611 | 1.0489 | 0.89005 | 1.2987 |  | 0.88546 | 0.12112 | 0.88633 | 0.52889 | 0.88633 | 0.95463 | 0.88638 | 1.505 | 0.89228 | 1.8385 |  | 0.88607 | 0.1411 | 0.88611 | 0.66944 | 0.88609 | 1.2741 | 0.88609 | 2.3837 | 0.89113 | 4.0824
| 177.4 | 1.5281 | [9 empty] | 177.4 | 1.7391 | 177.4 | 0.35967 | [9 empty] | 177.4 | 1.3232 | 177.4 | 1.3404 | 88.7 | 1.1087 | [7 empty] | 0.88625 | 0.077697 | 0.8871 | 0.35495 | 0.88711 | 0.65386 | 0.88708 | 1.0495 | 0.89111 | 1.3007 |  | 0.88647 | 0.12124 | 0.88736 | 0.52896 | 0.8873 | 0.95491 | 0.88732 | 1.5057 | 0.89333 | 1.8411 |  | 0.88716 | 0.14414 | 0.88714 | 0.66999 | 0.88712 | 1.2748 | 0.88716 | 2.3851 | 0.89215 | 4.0846
| 177.6 | 1.5253 | [9 empty] | 177.6 | 1.7404 | 177.6 | 0.35603 | [9 empty] | 177.6 | 1.3246 | 177.6 | 1.3373 | 88.8 | 1.1055 | [7 empty] | 0.88722 | 0.077534 | 0.88812 | 0.35494 | 0.88809 | 0.65394 | 0.88806 | 1.0498 | 0.89213 | 1.3026 |  | 0.88749 | 0.1213 | 0.88831 | 0.52888 | 0.8883 | 0.95515 | 0.88833 | 1.5067 | 0.8943 | 1.8437 |  | 0.88817 | 0.14423 | 0.88814 | 0.6701 | 0.8881 | 1.2749 | 0.88817 | 2.3856 | 0.89316 | 4.0863
| 177.8 | 1.5225 | [9 empty] | 177.8 | 1.7417 | 177.8 | 0.35241 | [9 empty] | 177.8 | 1.326 | 177.8 | 1.3343 | 88.9 | 1.1023 | [7 empty] | 0.88823 | 0.077547 | 0.88912 | 0.35506 | 0.88911 | 0.65415 | 0.88907 | 1.0506 | 0.89305 | 1.3037 |  | 0.88847 | 0.12121 | 0.88933 | 0.52896 | 0.88933 | 0.95548 | 0.88934 | 1.508 | 0.89523 | 1.8457 |  | 0.88915 | 0.14396 | 0.88913 | 0.67 | 0.88911 | 1.2751 | 0.88914 | 2.3862 | 0.89422 | 4.0895
| 178 | 1.5196 | [9 empty] | 178 | 1.7431 | 178 | 0.34878 | [9 empty] | 178 | 1.3274 | 178 | 1.3312 | 89 | 1.0991 | [7 empty] | 0.88925 | 0.077646 | 0.89011 | 0.35493 | 0.89009 | 0.65407 | 0.89004 | 1.051 | 0.89406 | 1.3055 |  | 0.88947 | 0.12123 | 0.89034 | 0.52916 | 0.89036 | 0.95579 | 0.89031 | 1.509 | 0.89632 | 1.8493 |  | 0.89016 | 0.14407 | 0.89012 | 0.67013 | 0.89011 | 1.2754 | 0.89015 | 2.3863 | 0.89522 | 4.0915
| 178.2 | 1.5168 | [9 empty] | 178.2 | 1.7444 | 178.2 | 0.34516 | [9 empty] | 178.2 | 1.3288 | 178.2 | 1.3281 | 89.1 | 1.0959 | [7 empty] | 0.8902 | 0.077455 | 0.89111 | 0.35505 | 0.89111 | 0.65431 | 0.89108 | 1.0519 | 0.89508 | 1.3073 |  | 0.89048 | 0.12126 | 0.89131 | 0.52907 | 0.89133 | 0.95597 | 0.89132 | 1.5101 | 0.89729 | 1.8516 |  | 0.89117 | 0.14078 | 0.89113 | 0.67043 | 0.89111 | 1.2756 | 0.89113 | 2.3865 | 0.89613 | 4.0918
| 178.4 | 1.5139 | [9 empty] | 178.4 | 1.7458 | 178.4 | 0.34153 | [9 empty] | 178.4 | 1.3301 | 178.4 | 1.325 | 89.2 | 1.0927 | [7 empty] | 0.89122 | 0.077587 | 0.89212 | 0.35515 | 0.8921 | 0.65458 | 0.89212 | 1.0527 | 0.8961 | 1.3091 |  | 0.89145 | 0.1211 | 0.8923 | 0.52918 | 0.89234 | 0.95621 | 0.8923 | 1.511 | 0.89826 | 1.854 |  | 0.89216 | 0.14406 | 0.89211 | 0.67019 | 0.89211 | 1.2755 | 0.89213 | 2.3867 | 0.89715 | 4.0942
| 178.6 | 1.5111 | [9 empty] | 178.6 | 1.7471 | 178.6 | 0.33792 | [9 empty] | 178.6 | 1.3316 | 178.6 | 1.3219 | 89.3 | 1.0896 | [7 empty] | 0.89223 | 0.07762 | 0.89308 | 0.35484 | 0.89308 | 0.65432 | 0.89306 | 1.0529 | 0.89707 | 1.3105 |  | 0.89247 | 0.12125 | 0.89332 | 0.52927 | 0.89333 | 0.95652 | 0.89333 | 1.5123 | 0.89928 | 1.8567 |  | 0.89315 | 0.14408 | 0.89312 | 0.6703 | 0.89312 | 1.2757 | 0.89311 | 2.3872 | 0.89818 | 4.0963
| 178.8 | 1.5082 | [9 empty] | 178.8 | 1.7485 | 178.8 | 0.33432 | [9 empty] | 178.8 | 1.333 | 178.8 | 1.3188 | 89.4 | 1.0864 | [7 empty] | 0.8932 | 0.077367 | 0.8941 | 0.35501 | 0.8941 | 0.65459 | 0.89407 | 1.0536 | 0.89803 | 1.3122 |  | 0.89346 | 0.12126 | 0.89429 | 0.52921 | 0.89432 | 0.95682 | 0.89431 | 1.5132 | 0.9002 | 1.8585 |  | 0.89419 | 0.14468 | 0.89415 | 0.67097 | 0.89414 | 1.2764 | 0.89418 | 2.3882 | 0.89921 | 4.0982
| 179 | 1.5054 | [9 empty] | 179 | 1.7498 | 179 | 0.3307 | [9 empty] | 179 | 1.3343 | 179 | 1.3157 | 89.5 | 1.0832 | [7 empty] | 0.89423 | 0.077596 | 0.89513 | 0.35511 | 0.89511 | 0.65479 | 0.89511 | 1.0543 | 0.89909 | 1.314 |  | 0.89445 | 0.12113 | 0.89529 | 0.52909 | 0.8953 | 0.9568 | 0.89529 | 1.5138 | 0.90124 | 1.8612 |  | 0.89516 | 0.14444 | 0.89512 | 0.67099 | 0.89517 | 1.2766 | 0.89515 | 2.3888 | 0.90022 | 4.1012
| 179.2 | 1.5025 | [9 empty] | 179.2 | 1.7511 | 179.2 | 0.32709 | [9 empty] | 179.2 | 1.3356 | 179.2 | 1.3126 | 89.6 | 1.08 | [7 empty] | 0.89523 | 0.077649 | 0.8961 | 0.35496 | 0.89608 | 0.65483 | 0.89608 | 1.0548 | 0.90007 | 1.3156 |  | 0.89545 | 0.12109 | 0.89632 | 0.52937 | 0.89631 | 0.95725 | 0.89629 | 1.5152 | 0.9023 | 1.8648 |  | 0.89614 | 0.14351 | 0.89611 | 0.67074 | 0.89611 | 1.2763 | 0.89613 | 2.3882 | 0.90118 | 4.1022
| 179.4 | 1.4996 | [9 empty] | 179.4 | 1.7525 | 179.4 | 0.32349 | [9 empty] | 179.4 | 1.337 | 179.4 | 1.3095 | 89.7 | 1.0768 | [7 empty] | 0.89622 | 0.077519 | 0.8971 | 0.35489 | 0.89709 | 0.65488 | 0.89706 | 1.0554 | 0.9011 | 1.3174 |  | 0.89647 | 0.12133 | 0.89733 | 0.52948 | 0.89733 | 0.95782 | 0.89733 | 1.5167 | 0.90328 | 1.8669 |  | 0.89716 | 0.14435 | 0.89712 | 0.671 | 0.89712 | 1.2767 | 0.89714 | 2.3891 | 0.90215 | 4.1031
| 179.6 | 1.4968 | [9 empty] | 179.6 | 1.7538 | 179.6 | 0.31988 | [9 empty] | 179.6 | 1.3384 | 179.6 | 1.3064 | 89.8 | 1.0736 | [7 empty] | 0.89719 | 0.077439 | 0.89811 | 0.35495 | 0.89808 | 0.65506 | 0.89807 | 1.0559 | 0.90214 | 1.3194 |  | 0.89746 | 0.12128 | 0.89829 | 0.5293 | 0.89829 | 0.95773 | 0.89828 | 1.5172 | 0.90425 | 1.8692 |  | 0.89819 | 0.14484 | 0.89817 | 0.67145 | 0.89816 | 1.2771 | 0.89815 | 2.39 | 0.90318 | 4.1058
| 179.8 | 1.494 | [9 empty] | 179.8 | 1.7551 | 179.8 | 0.31627 | [9 empty] | 179.8 | 1.3398 | 179.8 | 1.3033 | 89.9 | 1.0705 | [7 empty] | 0.89822 | 0.077651 | 0.89912 | 0.355 | 0.8991 | 0.65514 | 0.89908 | 1.0566 | 0.90299 | 1.3204 |  | 0.89842 | 0.12104 | 0.89932 | 0.52955 | 0.89928 | 0.95819 | 0.89928 | 1.5186 | 0.90525 | 1.8718 |  | 0.89918 | 0.14435 | 0.89914 | 0.67092 | 0.89913 | 1.2768 | 0.89912 | 2.3899 | 0.90423 | 4.1088
| 180 | 1.4911 | [9 empty] | 180 | 1.7565 | 180 | 0.31267 | [9 empty] | 180 | 1.3412 | 180 | 1.3003 | 90 | 1.0673 | [7 empty] | 0.89922 | 0.077514 | 0.9001 | 0.35486 | 0.9001 | 0.65522 | 0.90008 | 1.0571 | 0.9041 | 1.3224 |  | 0.89943 | 0.12119 | 0.9003 | 0.52943 | 0.90027 | 0.95819 | 0.90026 | 1.519 | 0.90628 | 1.8743 |  | 0.90018 | 0.14474 | 0.90014 | 0.67164 | 0.90016 | 1.2775 | 0.90019 | 2.3911 | 0.90524 | 4.1105
| 180.2 | 1.4882 | [9 empty] | 180.2 | 1.7578 | 180.2 | 0.30906 | [9 empty] | 180.2 | 1.3426 | 180.2 | 1.2973 | 90.1 | 1.0642 | [7 empty] | 0.90022 | 0.077535 | 0.90112 | 0.35495 | 0.90112 | 0.65546 | 0.90112 | 1.0579 | 0.90508 | 1.324 |  | 0.90043 | 0.12073 | 0.90128 | 0.52931 | 0.90125 | 0.95838 | 0.90124 | 1.5201 | 0.90728 | 1.8774 |  | 0.90118 | 0.14477 | 0.90116 | 0.67198 | 0.90115 | 1.2779 | 0.90117 | 2.3913 | 0.90614 | 4.1106
| 180.4 | 1.4854 | [9 empty] | 180.4 | 1.7592 | 180.4 | 0.30546 | [9 empty] | 180.4 | 1.344 | 180.4 | 1.2942 | 90.2 | 1.0612 | [7 empty] | 0.90123 | 0.077545 | 0.90212 | 0.35507 | 0.90212 | 0.65561 | 0.90213 | 1.0586 | 0.90607 | 1.3257 |  | 0.90142 | 0.12107 | 0.90228 | 0.52957 | 0.90229 | 0.95896 | 0.90231 | 1.5217 | 0.90824 | 1.8793 |  | 0.90215 | 0.1441 | 0.90213 | 0.67135 | 0.90212 | 1.2773 | 0.90214 | 2.3909 | 0.9072 | 4.1137
| 180.6 | 1.4825 | [9 empty] | 180.6 | 1.7605 | 180.6 | 0.30186 | [9 empty] | 180.6 | 1.3453 | 180.6 | 1.2911 | 90.3 | 1.058 | [7 empty] | 0.90224 | 0.077616 | 0.90308 | 0.35476 | 0.90307 | 0.6554 | 0.90301 | 1.0586 | 0.90712 | 1.3275 |  | 0.90244 | 0.12123 | 0.90329 | 0.5297 | 0.9033 | 0.95908 | 0.90328 | 1.5225 | 0.90927 | 1.8822 |  | 0.90319 | 0.14482 | 0.90314 | 0.67181 | 0.90313 | 1.2778 | 0.90315 | 2.3917 | 0.90822 | 4.1156
| 180.8 | 1.4796 | [9 empty] | 180.8 | 1.7619 | 180.8 | 0.29825 | [9 empty] | 180.8 | 1.3467 | 180.8 | 1.288 | 90.4 | 1.0548 | [7 empty] | 0.90321 | 0.077456 | 0.90414 | 0.35504 | 0.90411 | 0.65573 | 0.90411 | 1.0596 | 0.90806 | 1.3286 |  | 0.90346 | 0.1213 | 0.90426 | 0.52954 | 0.90426 | 0.95923 | 0.90426 | 1.5236 | 0.91025 | 1.8846 |  | 0.9042 | 0.14509 | 0.90419 | 0.67274 | 0.90418 | 1.2791 | 0.90422 | 2.393 | 0.90924 | 4.1177
| 181 | 1.4767 | [9 empty] | 181 | 1.7631 | 181 | 0.29465 | [9 empty] | 181 | 1.348 | 181 | 1.285 | 90.5 | 1.0516 | [7 empty] | 0.90424 | 0.077595 | 0.90512 | 0.35504 | 0.90512 | 0.65582 | 0.90509 | 1.0602 | 0.90906 | 1.3307 |  | 0.90442 | 0.12117 | 0.90526 | 0.52956 | 0.90525 | 0.95943 | 0.90524 | 1.5243 | 0.9112 | 1.8866 |  | 0.90519 | 0.14467 | 0.90516 | 0.67221 | 0.90516 | 1.2786 | 0.9052 | 2.3932 | 0.91026 | 4.1198
| 181.2 | 1.4738 | [9 empty] | 181.2 | 1.7645 | 181.2 | 0.29105 | [9 empty] | 181.2 | 1.3494 | 181.2 | 1.2819 | 90.6 | 1.0484 | [7 empty] | 0.90525 | 0.077654 | 0.90609 | 0.35479 | 0.90608 | 0.65571 | 0.90606 | 1.0607 | 0.91009 | 1.3322 |  | 0.9054 | 0.12104 | 0.90631 | 0.52983 | 0.90629 | 0.9601 | 0.9063 | 1.5258 | 0.91228 | 1.89 |  | 0.90617 | 0.1445 | 0.90613 | 0.67211 | 0.90612 | 1.2783 | 0.90614 | 2.3928 | 0.91126 | 4.1216
| 181.4 | 1.471 | [9 empty] | 181.4 | 1.7658 | 181.4 | 0.28746 | [9 empty] | 181.4 | 1.3507 | 181.4 | 1.2789 | 90.7 | 1.0453 | [7 empty] | 0.90621 | 0.077404 | 0.90711 | 0.35489 | 0.9071 | 0.65596 | 0.90707 | 1.0613 | 0.91113 | 1.3342 |  | 0.90645 | 0.12135 | 0.90726 | 0.52971 | 0.90725 | 0.96025 | 0.90728 | 1.5268 | 0.91325 | 1.8923 |  | 0.90719 | 0.14517 | 0.90715 | 0.67283 | 0.90714 | 1.2791 | 0.90718 | 2.3938 | 0.91222 | 4.1229
| 181.6 | 1.4681 | [9 empty] | 181.6 | 1.7671 | 181.6 | 0.28386 | [9 empty] | 181.6 | 1.3521 | 181.6 | 1.2758 | 90.8 | 1.0421 | [7 empty] | 0.90722 | 0.077546 | 0.90812 | 0.35497 | 0.90812 | 0.65607 | 0.90805 | 1.062 | 0.91211 | 1.3357 |  | 0.9074 | 0.12118 | 0.90825 | 0.52971 | 0.90826 | 0.96032 | 0.90826 | 1.5276 | 0.91422 | 1.8946 |  | 0.90818 | 0.14482 | 0.90816 | 0.67298 | 0.90817 | 1.2792 | 0.90816 | 2.3942 | 0.91325 | 4.1252
| 181.8 | 1.4652 | [9 empty] | 181.8 | 1.7685 | 181.8 | 0.28026 | [9 empty] | 181.8 | 1.3535 | 181.8 | 1.2728 | 90.9 | 1.0389 | [7 empty] | 0.90824 | 0.077647 | 0.90911 | 0.35483 | 0.90907 | 0.65608 | 0.90909 | 1.0624 | 0.91303 | 1.337 |  | 0.90839 | 0.12113 | 0.90925 | 0.5298 | 0.90926 | 0.96074 | 0.90926 | 1.5288 | 0.91517 | 1.8967 |  | 0.90918 | 0.1446 | 0.90916 | 0.67296 | 0.90916 | 1.2794 | 0.90916 | 2.3949 | 0.91427 | 4.1271
| 182 | 1.4625 | [9 empty] | 182 | 1.7697 | 182 | 0.27667 | [9 empty] | 182 | 1.3549 | 182 | 1.2697 | 91 | 1.0357 | [7 empty] | 0.90921 | 0.077419 | 0.91011 | 0.35486 | 0.9101 | 0.65626 | 0.91009 | 1.063 | 0.9141 | 1.3389 |  | 0.90941 | 0.12124 | 0.91026 | 0.52992 | 0.91025 | 0.96102 | 0.91027 | 1.5298 | 0.91623 | 1.8999 |  | 0.91022 | 0.14517 | 0.91018 | 0.67331 | 0.9102 | 1.2801 | 0.9102 | 2.3955 | 0.91524 | 4.128
| 182.2 | 1.4596 | [9 empty] | 182.2 | 1.771 | 182.2 | 0.27308 | [9 empty] | 182.2 | 1.3563 | 182.2 | 1.2666 | 91.1 | 1.0326 | [7 empty] | 0.91024 | 0.077553 | 0.91113 | 0.35498 | 0.9111 | 0.65653 | 0.9111 | 1.0636 | 0.91509 | 1.3407 |  | 0.91041 | 0.12134 | 0.91125 | 0.52983 | 0.91123 | 0.9612 | 0.91125 | 1.5305 | 0.91726 | 1.9024 |  | 0.91122 | 0.14521 | 0.91119 | 0.67359 | 0.9112 | 1.2805 | 0.91121 | 2.3962 | 0.91626 | 4.1305
| 182.4 | 1.4568 | [9 empty] | 182.4 | 1.7724 | 182.4 | 0.26949 | [9 empty] | 182.4 | 1.3576 | 182.4 | 1.2635 | 91.2 | 1.0295 | [7 empty] | 0.91124 | 0.077553 | 0.91212 | 0.35493 | 0.9121 | 0.65656 | 0.91208 | 1.0645 | 0.9161 | 1.3423 |  | 0.91141 | 0.12119 | 0.91227 | 0.53003 | 0.91227 | 0.96159 | 0.91225 | 1.5318 | 0.91819 | 1.9045 |  | 0.91219 | 0.1447 | 0.91215 | 0.67296 | 0.91216 | 1.2799 | 0.91218 | 2.3959 | 0.91726 | 4.1326
| 182.6 | 1.454 | [9 empty] | 182.6 | 1.7737 | 182.6 | 0.26591 | [9 empty] | 182.6 | 1.359 | 182.6 | 1.2604 | 91.3 | 1.0264 | [7 empty] | 0.91226 | 0.077611 | 0.91312 | 0.35487 | 0.91311 | 0.6565 | 0.91305 | 1.0647 | 0.91714 | 1.344 |  | 0.91241 | 0.12116 | 0.91326 | 0.5301 | 0.91328 | 0.9619 | 0.91323 | 1.5329 | 0.91924 | 1.9073 |  | 0.91321 | 0.14518 | 0.91319 | 0.67363 | 0.91319 | 1.2807 | 0.91319 | 2.3968 | 0.91822 | 4.1334
| 182.8 | 1.4511 | [9 empty] | 182.8 | 1.775 | 182.8 | 0.26233 | [9 empty] | 182.8 | 1.3604 | 182.8 | 1.2573 | 91.4 | 1.0232 | [7 empty] | 0.91324 | 0.077534 | 0.91413 | 0.35503 | 0.91412 | 0.65678 | 0.91409 | 1.0655 | 0.91809 | 1.3455 |  | 0.91341 | 0.1213 | 0.91425 | 0.52996 | 0.91424 | 0.96205 | 0.91427 | 1.5337 | 0.92019 | 1.9092 |  | 0.91425 | 0.14569 | 0.91421 | 0.67401 | 0.91422 | 1.2812 | 0.91423 | 2.3975 | 0.91923 | 4.1358
| 183 | 1.4482 | [9 empty] | 183 | 1.7762 | 183 | 0.25874 | [9 empty] | 183 | 1.3618 | 183 | 1.2542 | 91.5 | 1.02 | [7 empty] | 0.91426 | 0.077663 | 0.91515 | 0.35498 | 0.91512 | 0.65692 | 0.9151 | 1.066 | 0.9191 | 1.3472 |  | 0.91438 | 0.12116 | 0.91523 | 0.53 | 0.91521 | 0.96214 | 0.91518 | 1.5345 | 0.92118 | 1.9119 |  | 0.91521 | 0.14483 | 0.91518 | 0.67324 | 0.91517 | 1.2804 | 0.91521 | 2.3972 | 0.92028 | 4.1381
| 183.2 | 1.4453 | [9 empty] | 183.2 | 1.7775 | 183.2 | 0.25517 | [9 empty] | 183.2 | 1.3632 | 183.2 | 1.2512 | 91.6 | 1.0169 | [7 empty] | 0.91525 | 0.077538 | 0.91612 | 0.35483 | 0.91609 | 0.65681 | 0.91607 | 1.0665 | 0.92012 | 1.349 |  | 0.91539 | 0.12129 | 0.91626 | 0.53035 | 0.91625 | 0.96267 | 0.91625 | 1.5359 | 0.92227 | 1.915 |  | 0.9162 | 0.14461 | 0.91619 | 0.67345 | 0.91619 | 1.281 | 0.91621 | 2.3978 | 0.92122 | 4.1387
| 183.4 | 1.4426 | [9 empty] | 183.4 | 1.7789 | 183.4 | 0.25158 | [9 empty] | 183.4 | 1.3646 | 183.4 | 1.2481 | 91.7 | 1.0137 | [7 empty] | 0.91622 | 0.077394 | 0.91713 | 0.35495 | 0.91711 | 0.65699 | 0.91708 | 1.067 | 0.92116 | 1.3506 |  | 0.9164 | 0.12128 | 0.91725 | 0.53024 | 0.91724 | 0.96288 | 0.91726 | 1.5371 | 0.92323 | 1.9171 |  | 0.91725 | 0.14546 | 0.9172 | 0.67394 | 0.91721 | 1.2815 | 0.91722 | 2.3985 | 0.92221 | 4.14
| 183.6 | 1.4397 | [9 empty] | 183.6 | 1.7801 | 183.6 | 0.248 | [9 empty] | 183.6 | 1.3659 | 183.6 | 1.245 | 91.8 | 1.0106 | [7 empty] | 0.91725 | 0.077658 | 0.91814 | 0.35509 | 0.91813 | 0.65738 | 0.91815 | 1.068 | 0.9221 | 1.3519 |  | 0.9174 | 0.12114 | 0.91821 | 0.53006 | 0.9182 | 0.96287 | 0.91821 | 1.5377 | 0.92421 | 1.9196 |  | 0.9182 | 0.14448 | 0.91818 | 0.67342 | 0.91819 | 1.2809 | 0.9182 | 2.3985 | 0.9232 | 4.1419
| 183.8 | 1.4369 | [9 empty] | 183.8 | 1.7815 | 183.8 | 0.24443 | [9 empty] | 183.8 | 1.3673 | 183.8 | 1.2419 | 91.9 | 1.0075 | [7 empty] | 0.91825 | 0.077593 | 0.91912 | 0.35491 | 0.91912 | 0.65717 | 0.91906 | 1.0684 | 0.92313 | 1.3539 |  | 0.91837 | 0.12109 | 0.91925 | 0.53038 | 0.91926 | 0.96345 | 0.91927 | 1.539 | 0.92518 | 1.9217 |  | 0.91921 | 0.14489 | 0.91919 | 0.6739 | 0.91915 | 1.2816 | 0.91917 | 2.3992 | 0.92426 | 4.1445
| 184 | 1.434 | [9 empty] | 184 | 1.7828 | 184 | 0.24086 | [9 empty] | 184 | 1.3687 | 184 | 1.2389 | 92 | 1.0045 | [7 empty] | 0.91923 | 0.07752 | 0.92014 | 0.35501 | 0.92013 | 0.65736 | 0.9201 | 1.0691 | 0.92413 | 1.3556 |  | 0.9194 | 0.12128 | 0.92025 | 0.53032 | 0.92025 | 0.96364 | 0.92025 | 1.5396 | 0.92621 | 1.9246 |  | 0.92023 | 0.14494 | 0.92022 | 0.67432 | 0.92021 | 1.282 | 0.92024 | 2.4 | 0.92519 | 4.1456
| 184.2 | 1.4311 | [9 empty] | 184.2 | 1.7841 | 184.2 | 0.23727 | [9 empty] | 184.2 | 1.3701 | 184.2 | 1.2359 | 92.1 | 1.0013 | [7 empty] | 0.92024 | 0.077531 | 0.92115 | 0.35506 | 0.92114 | 0.65753 | 0.92111 | 1.0695 | 0.92509 | 1.3569 |  | 0.92041 | 0.12132 | 0.92122 | 0.53022 | 0.92123 | 0.96364 | 0.92123 | 1.5407 | 0.92724 | 1.9275 |  | 0.92122 | 0.14483 | 0.92118 | 0.67394 | 0.92117 | 1.2816 | 0.92122 | 2.3997 | 0.92622 | 4.1474
| 184.4 | 1.4283 | [9 empty] | 184.4 | 1.7854 | 184.4 | 0.23371 | [9 empty] | 184.4 | 1.3715 | 184.4 | 1.2329 | 92.2 | 0.99817 | [7 empty] | 0.92129 | 0.077731 | 0.92214 | 0.355 | 0.92214 | 0.65747 | 0.92209 | 1.0701 | 0.92614 | 1.3586 |  | 0.92137 | 0.12109 | 0.92225 | 0.5305 | 0.92225 | 0.96418 | 0.92226 | 1.542 | 0.92819 | 1.9292 |  | 0.92221 | 0.14485 | 0.92216 | 0.67362 | 0.92217 | 1.2815 | 0.92219 | 2.3994 | 0.92722 | 4.1489
| 184.6 | 1.4254 | [9 empty] | 184.6 | 1.7867 | 184.6 | 0.23014 | [9 empty] | 184.6 | 1.3729 | 184.6 | 1.2299 | 92.3 | 0.99502 | [7 empty] | 0.92226 | 0.077511 | 0.92314 | 0.35509 | 0.92314 | 0.65766 | 0.92309 | 1.0708 | 0.92714 | 1.3603 |  | 0.92239 | 0.12122 | 0.92326 | 0.53059 | 0.92324 | 0.96442 | 0.92327 | 1.5429 | 0.92926 | 1.9328 |  | 0.92321 | 0.14502 | 0.92317 | 0.67423 | 0.92318 | 1.2821 | 0.9232 | 2.4005 | 0.92818 | 4.1501
| 184.8 | 1.4225 | [9 empty] | 184.8 | 1.788 | 184.8 | 0.22657 | [9 empty] | 184.8 | 1.3743 | 184.8 | 1.2268 | 92.4 | 0.99187 | [7 empty] | 0.92324 | 0.077564 | 0.92416 | 0.35517 | 0.92416 | 0.65786 | 0.92413 | 1.0713 | 0.92818 | 1.362 |  | 0.9234 | 0.12116 | 0.92421 | 0.5304 | 0.92422 | 0.96442 | 0.92422 | 1.5436 | 0.93014 | 1.9339 |  | 0.92421 | 0.14497 | 0.92418 | 0.67434 | 0.9242 | 1.2823 | 0.92421 | 2.4009 | 0.92924 | 4.153
| 185 | 1.4196 | [9 empty] | 185 | 1.7895 | 185 | 0.22301 | [9 empty] | 185 | 1.3756 | 185 | 1.2237 | 92.5 | 0.9887 | [7 empty] | 0.92427 | 0.077632 | 0.92514 | 0.35502 | 0.92512 | 0.65781 | 0.92511 | 1.0718 | 0.92916 | 1.3635 |  | 0.92436 | 0.12112 | 0.92524 | 0.53061 | 0.92524 | 0.96476 | 0.92522 | 1.5447 | 0.93119 | 1.9369 |  | 0.92518 | 0.14445 | 0.92514 | 0.67386 | 0.92515 | 1.282 | 0.92518 | 2.4005 | 0.93026 | 4.1549
| 185.2 | 1.4168 | [9 empty] | 185.2 | 1.7907 | 185.2 | 0.21944 | [9 empty] | 185.2 | 1.377 | 185.2 | 1.2206 | 92.6 | 0.98557 | [7 empty] | 0.92524 | 0.077483 | 0.92616 | 0.35503 | 0.92613 | 0.65789 | 0.92611 | 1.0724 | 0.93016 | 1.3652 |  | 0.92538 | 0.12126 | 0.92624 | 0.53065 | 0.92625 | 0.96506 | 0.92626 | 1.5458 | 0.93224 | 1.94 |  | 0.92621 | 0.14501 | 0.92616 | 0.67408 | 0.92616 | 1.2822 | 0.92616 | 2.4011 | 0.93125 | 4.1559
| 185.4 | 1.4139 | [9 empty] | 185.4 | 1.792 | 185.4 | 0.21589 | [9 empty] | 185.4 | 1.3784 | 185.4 | 1.2177 | 92.7 | 0.98244 | [7 empty] | 0.92626 | 0.077578 | 0.92719 | 0.35523 | 0.92716 | 0.65818 | 0.92715 | 1.0731 | 0.93118 | 1.3669 |  | 0.9264 | 0.1213 | 0.92724 | 0.53068 | 0.92724 | 0.96536 | 0.92724 | 1.547 | 0.93319 | 1.9419 |  | 0.92721 | 0.14486 | 0.92719 | 0.67461 | 0.92718 | 1.2827 | 0.92717 | 2.4016 | 0.9322 | 4.157
| 185.6 | 1.411 | [9 empty] | 185.6 | 1.7933 | 185.6 | 0.21232 | [9 empty] | 185.6 | 1.3798 | 185.6 | 1.2146 | 92.8 | 0.97928 | [7 empty] | 0.92728 | 0.077691 | 0.92818 | 0.35515 | 0.92816 | 0.65829 | 0.92813 | 1.0738 | 0.93217 | 1.3683 |  | 0.92738 | 0.12115 | 0.92822 | 0.53047 | 0.92821 | 0.96533 | 0.92822 | 1.5475 | 0.93422 | 1.9444 |  | 0.92818 | 0.14462 | 0.92815 | 0.67406 | 0.92815 | 1.2823 | 0.92814 | 2.4014 | 0.93322 | 4.1586
| 185.8 | 1.4082 | [9 empty] | 185.8 | 1.7946 | 185.8 | 0.20875 | [9 empty] | 185.8 | 1.3812 | 185.8 | 1.2115 | 92.9 | 0.97616 | [7 empty] | 0.9283 | 0.077701 | 0.92917 | 0.35508 | 0.92913 | 0.65833 | 0.9291 | 1.0741 | 0.93319 | 1.3701 |  | 0.92837 | 0.1211 | 0.92926 | 0.53093 | 0.92925 | 0.96603 | 0.92925 | 1.5492 | 0.93516 | 1.9467 |  | 0.92919 | 0.14491 | 0.92917 | 0.67466 | 0.92916 | 1.2828 | 0.92918 | 2.4025 | 0.93423 | 4.1605
| 186 | 1.4054 | [9 empty] | 186 | 1.7959 | 186 | 0.2052 | [9 empty] | 186 | 1.3824 | 186 | 1.2085 | 93 | 0.97312 | [7 empty] | 0.92927 | 0.077539 | 0.93017 | 0.35509 | 0.93015 | 0.65847 | 0.93014 | 1.0748 | 0.93419 | 1.3716 |  | 0.9294 | 0.12147 | 0.93021 | 0.53068 | 0.93023 | 0.96586 | 0.9302 | 1.5495 | 0.93623 | 1.9496 |  | 0.93021 | 0.1452 | 0.93018 | 0.67475 | 0.93017 | 1.2831 | 0.93022 | 2.403 | 0.93523 | 4.1627
| 186.2 | 1.4025 | [9 empty] | 186.2 | 1.7971 | 186.2 | 0.20164 | [9 empty] | 186.2 | 1.3838 | 186.2 | 1.2054 | 93.1 | 0.96999 | [7 empty] | 0.93029 | 0.077603 | 0.93119 | 0.35525 | 0.93119 | 0.65863 | 0.93115 | 1.0755 | 0.93513 | 1.3731 |  | 0.93036 | 0.12117 | 0.93121 | 0.53069 | 0.93119 | 0.96621 | 0.93121 | 1.5507 | 0.93722 | 1.9517 |  | 0.93119 | 0.14466 | 0.93116 | 0.67437 | 0.93118 | 1.2829 | 0.93117 | 2.4028 | 0.93619 | 4.1636
| 186.4 | 1.3997 | [9 empty] | 186.4 | 1.7984 | 186.4 | 0.19809 | [9 empty] | 186.4 | 1.3852 | 186.4 | 1.2023 | 93.2 | 0.96686 | [7 empty] | 0.9313 | 0.077673 | 0.93217 | 0.35512 | 0.93217 | 0.65865 | 0.93216 | 1.076 | 0.93614 | 1.3746 |  | 0.93136 | 0.12116 | 0.93222 | 0.53092 | 0.93223 | 0.96671 | 0.93221 | 1.552 | 0.93817 | 1.9539 |  | 0.93219 | 0.14484 | 0.93216 | 0.67458 | 0.93217 | 1.2831 | 0.93217 | 2.403 | 0.93722 | 4.1658
| 186.6 | 1.3969 | [9 empty] | 186.6 | 1.7997 | 186.6 | 0.19454 | [9 empty] | 186.6 | 1.3865 | 186.6 | 1.1992 | 93.3 | 0.9637 | [7 empty] | 0.93228 | 0.077513 | 0.93319 | 0.35516 | 0.93318 | 0.6588 | 0.93319 | 1.0765 | 0.93717 | 1.3763 |  | 0.93236 | 0.12127 | 0.93322 | 0.53087 | 0.9332 | 0.96671 | 0.93319 | 1.5527 | 0.93923 | 1.9568 |  | 0.93323 | 0.14543 | 0.93318 | 0.67485 | 0.93319 | 1.2837 | 0.93321 | 2.4036 | 0.93819 | 4.1668
| 186.8 | 1.394 | [9 empty] | 186.8 | 1.801 | 186.8 | 0.191 | [9 empty] | 186.8 | 1.3879 | 186.8 | 1.1962 | 93.4 | 0.96057 | [7 empty] | 0.93331 | 0.077634 | 0.93418 | 0.35518 | 0.93417 | 0.65881 | 0.93417 | 1.0772 | 0.93817 | 1.3779 |  | 0.93337 | 0.12128 | 0.93422 | 0.53089 | 0.93423 | 0.96692 | 0.93423 | 1.5538 | 0.94018 | 1.9589 |  | 0.93418 | 0.1447 | 0.93414 | 0.67446 | 0.93417 | 1.2832 | 0.93419 | 2.4035 | 0.93923 | 4.169
| 187 | 1.3912 | [9 empty] | 187 | 1.8023 | 187 | 0.18746 | [9 empty] | 187 | 1.3893 | 187 | 1.1931 | 93.5 | 0.95744 | [7 empty] | 0.9343 | 0.077582 | 0.93514 | 0.35496 | 0.93514 | 0.65872 | 0.93515 | 1.0773 | 0.93911 | 1.3792 |  | 0.93438 | 0.12125 | 0.93522 | 0.5309 | 0.93522 | 0.96725 | 0.9352 | 1.5545 | 0.9412 | 1.9615 |  | 0.93517 | 0.14487 | 0.93513 | 0.67462 | 0.93516 | 1.2836 | 0.93519 | 2.4045 | 0.94025 | 4.1716
| 187.2 | 1.3883 | [9 empty] | 187.2 | 1.8036 | 187.2 | 0.18392 | [9 empty] | 187.2 | 1.3907 | 187.2 | 1.19 | 93.6 | 0.95438 | [7 empty] | 0.93525 | 0.077426 | 0.93616 | 0.35507 | 0.93614 | 0.65888 | 0.93615 | 1.0781 | 0.94013 | 1.381 |  | 0.93535 | 0.12125 | 0.93623 | 0.53111 | 0.93622 | 0.96758 | 0.93624 | 1.5559 | 0.94223 | 1.9643 |  | 0.9362 | 0.14529 | 0.93616 | 0.67497 | 0.93615 | 1.2838 | 0.93617 | 2.4045 | 0.94123 | 4.1725
| 187.4 | 1.3854 | [9 empty] | 187.4 | 1.8047 | 187.4 | 0.18038 | [9 empty] | 187.4 | 1.3921 | 187.4 | 1.187 | 93.7 | 0.95132 | [7 empty] | 0.93628 | 0.077561 | 0.93722 | 0.35525 | 0.93717 | 0.65911 | 0.93716 | 1.0787 | 0.94117 | 1.3823 |  | 0.93639 | 0.12145 | 0.93719 | 0.53087 | 0.93719 | 0.96755 | 0.93719 | 1.5566 | 0.94317 | 1.9664 |  | 0.9372 | 0.14511 | 0.93719 | 0.67521 | 0.93716 | 1.2841 | 0.93718 | 2.405 | 0.9422 | 4.1738
| 187.6 | 1.3826 | [9 empty] | 187.6 | 1.806 | 187.6 | 0.17684 | [9 empty] | 187.6 | 1.3935 | 187.6 | 1.184 | 93.8 | 0.94829 | [7 empty] | 0.93731 | 0.077644 | 0.93817 | 0.35501 | 0.93815 | 0.65899 | 0.93814 | 1.0792 | 0.94215 | 1.3842 |  | 0.93735 | 0.12116 | 0.9382 | 0.53105 | 0.93821 | 0.96786 | 0.93819 | 1.5574 | 0.94419 | 1.969 |  | 0.93819 | 0.14489 | 0.93816 | 0.67495 | 0.93813 | 1.2839 | 0.93815 | 2.4049 | 0.9432 | 4.1752
| 187.8 | 1.3798 | [9 empty] | 187.8 | 1.8073 | 187.8 | 0.1733 | [9 empty] | 187.8 | 1.3948 | 187.8 | 1.181 | 93.9 | 0.9452 | [7 empty] | 0.93828 | 0.077465 | 0.93913 | 0.3549 | 0.93913 | 0.65894 | 0.93911 | 1.0795 | 0.94316 | 1.3857 |  | 0.93837 | 0.12136 | 0.93925 | 0.53138 | 0.93925 | 0.96844 | 0.93926 | 1.559 | 0.94521 | 1.9713 |  | 0.93919 | 0.14492 | 0.93917 | 0.67507 | 0.93916 | 1.2842 | 0.93916 | 2.4058 | 0.94421 | 4.1775
| 188 | 1.3769 | [9 empty] | 188 | 1.8085 | 188 | 0.16978 | [9 empty] | 188 | 1.3962 | 188 | 1.1779 | 94 | 0.94208 | [7 empty] | 0.93925 | 0.077352 | 0.94015 | 0.35505 | 0.94015 | 0.65918 | 0.94012 | 1.0801 | 0.94414 | 1.387 |  | 0.93938 | 0.12142 | 0.94021 | 0.53111 | 0.94022 | 0.96834 | 0.94021 | 1.5593 | 0.94623 | 1.974 |  | 0.94021 | 0.14569 | 0.94018 | 0.67567 | 0.94018 | 1.2849 | 0.9402 | 2.4066 | 0.94525 | 4.1797
| 188.2 | 1.374 | [9 empty] | 188.2 | 1.8098 | 188.2 | 0.16625 | [9 empty] | 188.2 | 1.3975 | 188.2 | 1.1749 | 94.1 | 0.93896 | [7 empty] | 0.9403 | 0.077607 | 0.94115 | 0.35501 | 0.94116 | 0.65926 | 0.94116 | 1.0806 | 0.94511 | 1.3883 |  | 0.94035 | 0.12121 | 0.94121 | 0.53123 | 0.9412 | 0.96866 | 0.94122 | 1.5606 | 0.9472 | 1.976 |  | 0.94118 | 0.14489 | 0.94114 | 0.67506 | 0.94116 | 1.2841 | 0.94118 | 2.4062 | 0.94625 | 4.1819
| 188.4 | 1.3712 | [9 empty] | 188.4 | 1.8111 | 188.4 | 0.16271 | [9 empty] | 188.4 | 1.399 | 188.4 | 1.1719 | 94.2 | 0.93587 | [7 empty] | 0.94127 | 0.077418 | 0.94215 | 0.35497 | 0.94215 | 0.65924 | 0.94214 | 1.0813 | 0.94614 | 1.3904 |  | 0.94134 | 0.12127 | 0.94223 | 0.5314 | 0.94221 | 0.96898 | 0.94219 | 1.5615 | 0.94818 | 1.9785 |  | 0.94219 | 0.14529 | 0.94215 | 0.67558 | 0.94215 | 1.2846 | 0.94218 | 2.4068 | 0.94719 | 4.1819
| 188.6 | 1.3683 | [9 empty] | 188.6 | 1.8124 | 188.6 | 0.15919 | [9 empty] | 188.6 | 1.4002 | 188.6 | 1.1689 | 94.3 | 0.93275 | [7 empty] | 0.94227 | 0.077463 | 0.94317 | 0.355 | 0.94316 | 0.65942 | 0.94314 | 1.0818 | 0.94716 | 1.3919 |  | 0.94237 | 0.12142 | 0.94323 | 0.53137 | 0.94323 | 0.96925 | 0.9432 | 1.5627 | 0.94922 | 1.9813 |  | 0.94319 | 0.14539 | 0.94317 | 0.67605 | 0.94315 | 1.2852 | 0.94316 | 2.4072 | 0.94816 | 4.1826
| 188.8 | 1.3654 | [9 empty] | 188.8 | 1.8136 | 188.8 | 0.15568 | [9 empty] | 188.8 | 1.4016 | 188.8 | 1.1658 | 94.4 | 0.92965 | [7 empty] | 0.94328 | 0.077448 | 0.94418 | 0.35486 | 0.94415 | 0.65935 | 0.94412 | 1.0821 | 0.94813 | 1.3933 |  | 0.94337 | 0.12142 | 0.9442 | 0.53126 | 0.94419 | 0.96932 | 0.94421 | 1.5634 | 0.95023 | 1.9835 |  | 0.94416 | 0.14455 | 0.94414 | 0.6754 | 0.94412 | 1.2847 | 0.94414 | 2.407 | 0.94924 | 4.1856
| 189 | 1.3625 | [9 empty] | 189 | 1.8149 | 189 | 0.15216 | [9 empty] | 189 | 1.403 | 189 | 1.1627 | 94.5 | 0.92654 | [7 empty] | 0.94427 | 0.077356 | 0.94514 | 0.35477 | 0.94511 | 0.65933 | 0.9451 | 1.0825 | 0.9491 | 1.3946 |  | 0.94435 | 0.12122 | 0.94523 | 0.5314 | 0.94523 | 0.96965 | 0.94518 | 1.5644 | 0.95116 | 1.9859 |  | 0.9452 | 0.14543 | 0.94516 | 0.67586 | 0.94515 | 1.2855 | 0.9452 | 2.4081 | 0.95027 | 4.1877
| 189.2 | 1.3596 | [9 empty] | 189.2 | 1.8162 | 189.2 | 0.14865 | [9 empty] | 189.2 | 1.4043 | 189.2 | 1.1597 | 94.6 | 0.92343 | [7 empty] | 0.94526 | 0.077406 | 0.94619 | 0.35498 | 0.94616 | 0.65966 | 0.94613 | 1.0834 | 0.95014 | 1.3966 |  | 0.94537 | 0.12135 | 0.94624 | 0.53161 | 0.94623 | 0.97004 | 0.94625 | 1.5656 | 0.95217 | 1.988 |  | 0.9462 | 0.14562 | 0.94618 | 0.67659 | 0.94618 | 1.2862 | 0.94621 | 2.4091 | 0.9512 | 4.1889
| 189.4 | 1.3567 | [9 empty] | 189.4 | 1.8175 | 189.4 | 0.14514 | [9 empty] | 189.4 | 1.4057 | 189.4 | 1.1567 | 94.7 | 0.92029 | [7 empty] | 0.94628 | 0.077461 | 0.94718 | 0.35498 | 0.94717 | 0.65979 | 0.94717 | 1.0839 | 0.95111 | 1.3979 |  | 0.94637 | 0.12137 | 0.94719 | 0.53132 | 0.94721 | 0.96992 | 0.9472 | 1.5662 | 0.95319 | 1.9909 |  | 0.94718 | 0.14508 | 0.94715 | 0.67589 | 0.94715 | 1.2855 | 0.94716 | 2.4083 | 0.95221 | 4.1899
| 189.6 | 1.3539 | [9 empty] | 189.6 | 1.8187 | 189.6 | 0.14162 | [9 empty] | 189.6 | 1.407 | 189.6 | 1.1537 | 94.8 | 0.91718 | [7 empty] | 0.9473 | 0.077532 | 0.94814 | 0.35468 | 0.94811 | 0.65958 | 0.94815 | 1.0842 | 0.95209 | 1.3992 |  | 0.94735 | 0.12118 | 0.9482 | 0.53156 | 0.9482 | 0.97027 | 0.9482 | 1.5672 | 0.95419 | 1.9929 |  | 0.94818 | 0.14512 | 0.94814 | 0.67593 | 0.94814 | 1.2855 | 0.94816 | 2.4085 | 0.95318 | 4.1912
| 189.8 | 1.351 | [9 empty] | 189.8 | 1.82 | 189.8 | 0.13813 | [9 empty] | 189.8 | 1.4084 | 189.8 | 1.1506 | 94.9 | 0.91414 | [7 empty] | 0.94825 | 0.07731 | 0.94914 | 0.3547 | 0.94914 | 0.65961 | 0.94912 | 1.0846 | 0.95318 | 1.4014 |  | 0.94836 | 0.12139 | 0.94923 | 0.53178 | 0.94921 | 0.97069 | 0.94921 | 1.5686 | 0.95518 | 1.9954 |  | 0.9492 | 0.14565 | 0.94916 | 0.67647 | 0.94915 | 1.286 | 0.94917 | 2.4093 | 0.95421 | 4.1932
| 190 | 1.3482 | [9 empty] | 190 | 1.8212 | 190 | 0.13462 | [9 empty] | 190 | 1.4097 | 190 | 1.1475 | 95 | 0.9111 | [7 empty] | 0.94928 | 0.077442 | 0.95019 | 0.35496 | 0.95017 | 0.65993 | 0.95016 | 1.0853 | 0.9541 | 1.4024 |  | 0.94936 | 0.12142 | 0.95019 | 0.53158 | 0.95022 | 0.97066 | 0.95019 | 1.5692 | 0.95619 | 1.9977 |  | 0.95019 | 0.14548 | 0.95016 | 0.6767 | 0.95017 | 1.2866 | 0.95018 | 2.4101 | 0.95516 | 4.194
| 190.2 | 1.3454 | [9 empty] | 190.2 | 1.8225 | 190.2 | 0.13113 | [9 empty] | 190.2 | 1.411 | 190.2 | 1.1445 | 95.1 | 0.90803 | [7 empty] | 0.95029 | 0.077529 | 0.95112 | 0.35473 | 0.95114 | 0.65987 | 0.95111 | 1.0856 | 0.9551 | 1.404 |  | 0.95035 | 0.12128 | 0.95118 | 0.53147 | 0.95118 | 0.97074 | 0.95116 | 1.5699 | 0.95715 | 1.9998 |  | 0.95115 | 0.14497 | 0.95113 | 0.67645 | 0.95113 | 1.2865 | 0.95115 | 2.4104 | 0.95626 | 4.1981
| 190.4 | 1.3426 | [9 empty] | 190.4 | 1.8237 | 190.4 | 0.12764 | [9 empty] | 190.4 | 1.4124 | 190.4 | 1.1414 | 95.2 | 0.9049 | [7 empty] | 0.95123 | 0.077302 | 0.95215 | 0.35479 | 0.95214 | 0.65994 | 0.95212 | 1.0863 | 0.95613 | 1.4056 |  | 0.95133 | 0.12116 | 0.95222 | 0.53188 | 0.9522 | 0.97135 | 0.9522 | 1.5712 | 0.95819 | 2.003 |  | 0.95219 | 0.14553 | 0.95215 | 0.67681 | 0.95213 | 1.2865 | 0.95213 | 2.4104 | 0.95717 | 4.1976
| 190.6 | 1.3397 | [9 empty] | 190.6 | 1.825 | 190.6 | 0.12415 | [9 empty] | 190.6 | 1.4138 | 190.6 | 1.1384 | 95.3 | 0.90185 | [7 empty] | 0.95226 | 0.077445 | 0.95318 | 0.3549 | 0.95318 | 0.66021 | 0.95318 | 1.087 | 0.95717 | 1.4073 |  | 0.95237 | 0.12153 | 0.95321 | 0.5317 | 0.95319 | 0.9715 | 0.95321 | 1.5719 | 0.95918 | 2.0051 |  | 0.95317 | 0.14525 | 0.95312 | 0.67656 | 0.95315 | 1.2864 | 0.95317 | 2.4106 | 0.95816 | 4.1986
| 190.8 | 1.3368 | [9 empty] | 190.8 | 1.8262 | 190.8 | 0.12066 | [9 empty] | 190.8 | 1.4152 | 190.8 | 1.1353 | 95.4 | 0.89876 | [7 empty] | 0.95327 | 0.077486 | 0.95414 | 0.35469 | 0.95411 | 0.66009 | 0.95413 | 1.0873 | 0.95812 | 1.4087 |  | 0.95335 | 0.12124 | 0.95418 | 0.53161 | 0.95417 | 0.97153 | 0.95419 | 1.5728 | 0.96014 | 2.0073 |  | 0.95416 | 0.14509 | 0.95411 | 0.67655 | 0.95414 | 1.2867 | 0.95415 | 2.411 | 0.95922 | 4.202
| 191 | 1.334 | [9 empty] | 191 | 1.8275 | 191 | 0.11718 | [9 empty] | 191 | 1.4165 | 191 | 1.1323 | 95.5 | 0.89577 | [7 empty] | 0.95427 | 0.077448 | 0.95515 | 0.35472 | 0.95513 | 0.66017 | 0.95514 | 1.0878 | 0.95909 | 1.41 |  | 0.95431 | 0.12109 | 0.95521 | 0.53174 | 0.95519 | 0.9717 | 0.95519 | 1.5737 | 0.96114 | 2.0093 |  | 0.9552 | 0.14197 | 0.95515 | 0.67718 | 0.95516 | 1.2871 | 0.95515 | 2.4112 | 0.96021 | 4.2027
| 191.2 | 1.3311 | [9 empty] | 191.2 | 1.8287 | 191.2 | 0.1137 | [9 empty] | 191.2 | 1.4179 | 191.2 | 1.1292 | 95.6 | 0.89271 | [7 empty] | 0.95526 | 0.077375 | 0.95615 | 0.35474 | 0.95616 | 0.66034 | 0.95614 | 1.0885 | 0.96012 | 1.4117 |  | 0.95534 | 0.12132 | 0.9562 | 0.53178 | 0.9562 | 0.97208 | 0.9562 | 1.5747 | 0.96217 | 2.0123 |  | 0.95621 | 0.14619 | 0.95616 | 0.67758 | 0.95617 | 1.2879 | 0.95622 | 2.4128 | 0.96123 | 4.2054
| 191.4 | 1.3283 | [9 empty] | 191.4 | 1.83 | 191.4 | 0.11023 | [9 empty] | 191.4 | 1.4193 | 191.4 | 1.1262 | 95.7 | 0.88965 | [7 empty] | 0.95629 | 0.077526 | 0.95715 | 0.35478 | 0.95713 | 0.66048 | 0.95715 | 1.089 | 0.9611 | 1.4131 |  | 0.95634 | 0.12128 | 0.95716 | 0.53163 | 0.95717 | 0.97209 | 0.95715 | 1.5754 | 0.96314 | 2.0142 |  | 0.95716 | 0.14516 | 0.9571 | 0.67662 | 0.9571 | 1.2868 | 0.95711 | 2.4118 | 0.96219 | 4.2058
| 191.6 | 1.3254 | [9 empty] | 191.6 | 1.8312 | 191.6 | 0.10676 | [9 empty] | 191.6 | 1.4206 | 191.6 | 1.1233 | 95.8 | 0.88652 | [7 empty] | 0.95725 | 0.077402 | 0.95812 | 0.35458 | 0.95811 | 0.66033 | 0.9581 | 1.0894 | 0.96216 | 1.415 |  | 0.95732 | 0.12127 | 0.9582 | 0.53188 | 0.9582 | 0.9726 | 0.95821 | 1.5767 | 0.96416 | 2.0168 |  | 0.95816 | 0.14533 | 0.95813 | 0.6772 | 0.95812 | 1.2874 | 0.95811 | 2.4126 | 0.96316 | 4.2065
| 191.8 | 1.3225 | [9 empty] | 191.8 | 1.8325 | 191.8 | 0.10328 | [9 empty] | 191.8 | 1.422 | 191.8 | 1.1203 | 95.9 | 0.88344 | [7 empty] | 0.95823 | 0.077249 | 0.95915 | 0.35466 | 0.95913 | 0.66045 | 0.9591 | 1.0898 | 0.96315 | 1.4164 |  | 0.95833 | 0.12128 | 0.9592 | 0.53185 | 0.9592 | 0.97272 | 0.95922 | 1.5775 | 0.96516 | 2.0192 |  | 0.95921 | 0.14604 | 0.95919 | 0.67788 | 0.95915 | 1.2885 | 0.95918 | 2.414 | 0.9642 | 4.2093
| 192 | 1.3196 | [9 empty] | 192 | 1.8337 | 192 | 0.09981 | [9 empty] | 192 | 1.4233 | 192 | 1.1172 | 96 | 0.88053 | [7 empty] | 0.95927 | 0.077433 | 0.96016 | 0.35478 | 0.96015 | 0.66057 | 0.96014 | 1.0905 | 0.96406 | 1.4176 |  | 0.95935 | 0.12142 | 0.96014 | 0.53153 | 0.96015 | 0.97267 | 0.96017 | 1.5781 | 0.96614 | 2.0214 |  | 0.96018 | 0.14532 | 0.96017 | 0.67744 | 0.96015 | 1.2881 | 0.96016 | 2.4136 | 0.96531 | 4.2126
| 192.2 | 1.3167 | [9 empty] | 192.2 | 1.835 | 192.2 | 0.096337 | [9 empty] | 192.2 | 1.4247 | 192.2 | 1.1141 | 96.1 | 0.87745 | [7 empty] | 0.96027 | 0.077441 | 0.96114 | 0.35459 | 0.96113 | 0.66046 | 0.96112 | 1.0908 | 0.96508 | 1.4189 |  | 0.9603 | 0.12114 | 0.96117 | 0.53166 | 0.96116 | 0.97291 | 0.96117 | 1.579 | 0.96712 | 2.0235 |  | 0.9612 | 0.14568 | 0.96116 | 0.67779 | 0.96114 | 1.2887 | 0.96116 | 2.4142 | 0.96628 | 4.2134
| 192.4 | 1.3138 | [9 empty] | 192.4 | 1.8362 | 192.4 | 0.092874 | [9 empty] | 192.4 | 1.4261 | 192.4 | 1.1111 | 96.2 | 0.87437 | [7 empty] | 0.96125 | 0.077322 | 0.96215 | 0.3547 | 0.96214 | 0.66063 | 0.96212 | 1.0914 | 0.96614 | 1.421 |  | 0.96131 | 0.12123 | 0.96219 | 0.53194 | 0.96219 | 0.97336 | 0.96218 | 1.5802 | 0.96818 | 2.0266 |  | 0.96218 | 0.14563 | 0.96216 | 0.67813 | 0.96217 | 1.289 | 0.96214 | 2.4146 | 0.9672 | 4.2132
| 192.6 | 1.3109 | [9 empty] | 192.6 | 1.8374 | 192.6 | 0.089421 | [9 empty] | 192.6 | 1.4275 | 192.6 | 1.1081 | 96.3 | 0.87126 | [7 empty] | 0.96226 | 0.07739 | 0.96314 | 0.3547 | 0.96314 | 0.66078 | 0.9631 | 1.0918 | 0.96711 | 1.4222 |  | 0.96234 | 0.12138 | 0.96316 | 0.53178 | 0.96316 | 0.97348 | 0.96316 | 1.581 | 0.96919 | 2.0286 |  | 0.96317 | 0.14547 | 0.96313 | 0.67762 | 0.96311 | 1.2885 | 0.96312 | 2.4143 | 0.96816 | 4.2152
| 192.8 | 1.3081 | [9 empty] | 192.8 | 1.8387 | 192.8 | 0.085977 | [9 empty] | 192.8 | 1.4288 | 192.8 | 1.105 | 96.4 | 0.86823 | [7 empty] | 0.96329 | 0.077576 | 0.96414 | 0.3546 | 0.96414 | 0.66082 | 0.96411 | 1.0924 | 0.96811 | 1.4239 |  | 0.96331 | 0.12119 | 0.96417 | 0.53182 | 0.96416 | 0.97366 | 0.96417 | 1.5818 | 0.97008 | 2.0302 |  | 0.96419 | 0.14581 | 0.96413 | 0.67794 | 0.96412 | 1.289 | 0.96419 | 2.4153 | 0.96925 | 4.2177
| 193 | 1.3052 | [9 empty] | 193 | 1.8399 | 193 | 0.082525 | [9 empty] | 193 | 1.4302 | 193 | 1.102 | 96.5 | 0.86514 | [7 empty] | 0.96424 | 0.077322 | 0.96514 | 0.3546 | 0.96513 | 0.66085 | 0.96509 | 1.0928 | 0.9691 | 1.4251 |  | 0.96431 | 0.12118 | 0.96517 | 0.53196 | 0.9652 | 0.97403 | 0.9652 | 1.5829 | 0.97112 | 2.0329 |  | 0.9652 | 0.14603 | 0.96519 | 0.67879 | 0.96519 | 1.2901 | 0.96522 | 2.4168 | 0.97022 | 4.2192
| 193.2 | 1.3023 | [9 empty] | 193.2 | 1.8412 | 193.2 | 0.079087 | [9 empty] | 193.2 | 1.4316 | 193.2 | 1.0989 | 96.6 | 0.86206 | [7 empty] | 0.96526 | 0.077377 | 0.96616 | 0.35469 | 0.96617 | 0.66109 | 0.96615 | 1.0935 | 0.97008 | 1.4267 |  | 0.96533 | 0.1214 | 0.96616 | 0.53192 | 0.96615 | 0.97407 | 0.96618 | 1.5835 | 0.97215 | 2.0353 |  | 0.96622 | 0.14598 | 0.96619 | 0.6787 | 0.9662 | 1.2901 | 0.96623 | 2.4167 | 0.97127 | 4.2213
| 193.4 | 1.2995 | [9 empty] | 193.4 | 1.8424 | 193.4 | 0.075654 | [9 empty] | 193.4 | 1.4329 | 193.4 | 1.0959 | 96.7 | 0.859 | [7 empty] | 0.96627 | 0.07745 | 0.96712 | 0.35448 | 0.9671 | 0.6609 | 0.9671 | 1.0938 | 0.97112 | 1.4284 |  | 0.96634 | 0.12143 | 0.96717 | 0.532 | 0.96715 | 0.97431 | 0.96716 | 1.5845 | 0.97317 | 2.0381 |  | 0.96717 | 0.14529 | 0.96715 | 0.67794 | 0.96711 | 1.2892 | 0.96715 | 2.4159 | 0.97225 | 4.2221
| 193.6 | 1.2966 | [9 empty] | 193.6 | 1.8437 | 193.6 | 0.072222 | [9 empty] | 193.6 | 1.4343 | 193.6 | 1.0929 | 96.8 | 0.85595 | [7 empty] | 0.96724 | 0.077281 | 0.9681 | 0.35445 | 0.9681 | 0.66105 | 0.96811 | 1.0944 | 0.97206 | 1.4294 |  | 0.96731 | 0.12121 | 0.96816 | 0.53202 | 0.96816 | 0.97469 | 0.96816 | 1.5857 | 0.97413 | 2.04 |  | 0.9682 | 0.14616 | 0.96814 | 0.67856 | 0.96815 | 1.2899 | 0.96818 | 2.4168 | 0.9732 | 4.2227
| 193.8 | 1.2938 | [9 empty] | 193.8 | 1.8449 | 193.8 | 0.068796 | [9 empty] | 193.8 | 1.4357 | 193.8 | 1.0899 | 96.9 | 0.85294 | [7 empty] | 0.96823 | 0.077414 | 0.96916 | 0.35467 | 0.96913 | 0.6613 | 0.96908 | 1.0948 | 0.97318 | 1.4317 |  | 0.96831 | 0.1213 | 0.96917 | 0.53209 | 0.96918 | 0.97486 | 0.96917 | 1.5866 | 0.97519 | 2.0428 |  | 0.96918 | 0.14584 | 0.96918 | 0.67907 | 0.96919 | 1.2905 | 0.96922 | 2.4178 | 0.97424 | 4.2254
| 194 | 1.2909 | [9 empty] | 194 | 1.8461 | 194 | 0.065372 | [9 empty] | 194 | 1.437 | 194 | 1.0869 | 97 | 0.84982 | [7 empty] | 0.96926 | 0.077483 | 0.97011 | 0.35445 | 0.9701 | 0.66116 | 0.97006 | 1.0952 | 0.97408 | 1.4325 |  | 0.96932 | 0.12137 | 0.97013 | 0.53176 | 0.97013 | 0.97464 | 0.97012 | 1.5868 | 0.97608 | 2.0444 |  | 0.97018 | 0.14569 | 0.97015 | 0.67885 | 0.97016 | 1.2906 | 0.9702 | 2.4182 | 0.97524 | 4.2267
| 194.2 | 1.288 | [9 empty] | 194.2 | 1.8473 | 194.2 | 0.061948 | [9 empty] | 194.2 | 1.4384 | 194.2 | 1.0839 | 97.1 | 0.84685 | [7 empty] | 0.97024 | 0.077362 | 0.97113 | 0.35451 | 0.97112 | 0.6613 | 0.9711 | 1.0958 | 0.97511 | 1.4343 |  | 0.97029 | 0.12115 | 0.97114 | 0.53205 | 0.97115 | 0.97521 | 0.97112 | 1.5881 | 0.97709 | 2.0468 |  | 0.97121 | 0.14602 | 0.97119 | 0.67928 | 0.9712 | 1.2912 | 0.97123 | 2.4189 | 0.97627 | 4.2289
| 194.4 | 1.2852 | [9 empty] | 194.4 | 1.8486 | 194.4 | 0.058535 | [9 empty] | 194.4 | 1.4397 | 194.4 | 1.0808 | 97.2 | 0.84388 | [7 empty] | 0.97124 | 0.077362 | 0.97212 | 0.35444 | 0.97212 | 0.66122 | 0.97204 | 1.0961 | 0.97614 | 1.4359 |  | 0.97132 | 0.1214 | 0.97218 | 0.5322 | 0.97219 | 0.97546 | 0.97219 | 1.5891 | 0.97819 | 2.0498 |  | 0.97223 | 0.14619 | 0.9722 | 0.67918 | 0.97221 | 1.2909 | 0.97221 | 2.4186 | 0.97721 | 4.2294
| 194.6 | 1.2823 | [9 empty] | 194.6 | 1.8498 | 194.6 | 0.055126 | [9 empty] | 194.6 | 1.4411 | 194.6 | 1.0778 | 97.3 | 0.84083 | [7 empty] | 0.97223 | 0.077219 | 0.97315 | 0.35464 | 0.97314 | 0.66149 | 0.97311 | 1.0967 | 0.97712 | 1.4372 |  | 0.97233 | 0.12144 | 0.97318 | 0.53209 | 0.97317 | 0.97553 | 0.9732 | 1.59 | 0.97916 | 2.0519 |  | 0.97323 | 0.14585 | 0.97319 | 0.67922 | 0.97318 | 1.2912 | 0.97319 | 2.4189 | 0.97827 | 4.231
| 194.8 | 1.2795 | [9 empty] | 194.8 | 1.851 | 194.8 | 0.051716 | [9 empty] | 194.8 | 1.4425 | 194.8 | 1.0748 | 97.4 | 0.83786 | [7 empty] | 0.97326 | 0.077515 | 0.97411 | 0.35449 | 0.97412 | 0.66151 | 0.97412 | 1.0973 | 0.97812 | 1.4386 |  | 0.97332 | 0.12132 | 0.97414 | 0.53212 | 0.97414 | 0.97558 | 0.97414 | 1.5909 | 0.98013 | 2.0542 |  | 0.97419 | 0.14586 | 0.97417 | 0.67938 | 0.97416 | 1.2915 | 0.97416 | 2.4195 | 0.97926 | 4.2331
| 195 | 1.2766 | [9 empty] | 195 | 1.8522 | 195 | 0.048323 | [9 empty] | 195 | 1.4437 | 195 | 1.0718 | 97.5 | 0.83482 | [7 empty] | 0.97423 | 0.07731 | 0.97512 | 0.35454 | 0.97511 | 0.66151 | 0.97509 | 1.0977 | 0.97918 | 1.4408 |  | 0.97429 | 0.12123 | 0.97518 | 0.5324 | 0.97516 | 0.97612 | 0.97518 | 1.5919 | 0.98111 | 2.0562 |  | 0.97525 | 0.14649 | 0.97522 | 0.67978 | 0.9752 | 1.2919 | 0.9752 | 2.4201 | 0.98027 | 4.2349
| 195.2 | 1.2738 | [9 empty] | 195.2 | 1.8534 | 195.2 | 0.044926 | [9 empty] | 195.2 | 1.4451 | 195.2 | 1.0687 | 97.6 | 0.83178 | [7 empty] | 0.97525 | 0.07746 | 0.97617 | 0.35462 | 0.97616 | 0.66178 | 0.97613 | 1.0985 | 0.98006 | 1.4414 |  | 0.97533 | 0.12151 | 0.97616 | 0.53214 | 0.97614 | 0.97606 | 0.97613 | 1.5925 | 0.98213 | 2.0586 |  | 0.97623 | 0.14581 | 0.97618 | 0.67944 | 0.9762 | 1.2918 | 0.97618 | 2.4204 | 0.98127 | 4.2368
| 195.4 | 1.2709 | [9 empty] | 195.4 | 1.8547 | 195.4 | 0.041539 | [9 empty] | 195.4 | 1.4464 | 195.4 | 1.0657 | 97.7 | 0.82875 | [7 empty] | 0.97627 | 0.077465 | 0.97714 | 0.35441 | 0.97712 | 0.66161 | 0.97708 | 1.0985 | 0.98111 | 1.4431 |  | 0.9763 | 0.12128 | 0.97712 | 0.53204 | 0.9771 | 0.97625 | 0.9771 | 1.5932 | 0.98316 | 2.0612 |  | 0.9772 | 0.14584 | 0.97717 | 0.67943 | 0.97718 | 1.2919 | 0.97716 | 2.4202 | 0.98227 | 4.2377
| 195.6 | 1.268 | [9 empty] | 195.6 | 1.8559 | 195.6 | 0.038154 | [9 empty] | 195.6 | 1.4478 | 195.6 | 1.0628 | 97.8 | 0.82565 | [7 empty] | 0.97725 | 0.077306 | 0.97817 | 0.35455 | 0.97813 | 0.66182 | 0.97809 | 1.0992 | 0.98219 | 1.4451 |  | 0.97727 | 0.12121 | 0.97817 | 0.53225 | 0.97819 | 0.97668 | 0.97817 | 1.5947 | 0.98413 | 2.0634 |  | 0.97825 | 0.14644 | 0.97822 | 0.68017 | 0.97822 | 1.2926 | 0.97819 | 2.4213 | 0.98321 | 4.2382
| 195.8 | 1.2651 | [9 empty] | 195.8 | 1.8571 | 195.8 | 0.034781 | [9 empty] | 195.8 | 1.4491 | 195.8 | 1.0599 | 97.9 | 0.82266 | [7 empty] | 0.97827 | 0.07743 | 0.97916 | 0.35474 | 0.97915 | 0.66216 | 0.97915 | 1.0999 | 0.98314 | 1.4461 |  | 0.97832 | 0.12144 | 0.97918 | 0.53231 | 0.97916 | 0.97692 | 0.97918 | 1.5953 | 0.9852 | 2.0658 |  | 0.9792 | 0.14566 | 0.97917 | 0.67978 | 0.9792 | 1.2924 | 0.97923 | 2.4216 | 0.98431 | 4.2409
| 196 | 1.2622 | [9 empty] | 196 | 1.8583 | 196 | 0.031415 | [9 empty] | 196 | 1.4505 | 196 | 1.0569 | 98 | 0.81967 | [7 empty] | 0.97926 | 0.077515 | 0.98012 | 0.3544 | 0.98011 | 0.66185 | 0.9801 | 1.1001 | 0.98415 | 1.4478 |  | 0.97932 | 0.1214 | 0.98015 | 0.53214 | 0.98014 | 0.97695 | 0.98016 | 1.5961 | 0.98609 | 2.0678 |  | 0.98022 | 0.146 | 0.98019 | 0.6803 | 0.9802 | 1.2931 | 0.98021 | 2.4221 | 0.98534 | 4.2439
| 196.2 | 1.2593 | [9 empty] | 196.2 | 1.8596 | 196.2 | 0.028052 | [9 empty] | 196.2 | 1.4519 | 196.2 | 1.0538 | 98.1 | 0.8167 | [7 empty] | 0.98023 | 0.077283 | 0.98112 | 0.35442 | 0.9811 | 0.66195 | 0.98111 | 1.1007 | 0.98513 | 1.4489 |  | 0.9803 | 0.12132 | 0.98117 | 0.53225 | 0.98116 | 0.97713 | 0.98113 | 1.5969 | 0.98709 | 2.0696 |  | 0.98124 | 0.14608 | 0.98121 | 0.68031 | 0.98121 | 1.2933 | 0.98124 | 2.4228 | 0.98627 | 4.2439
| 196.4 | 1.2564 | [9 empty] | 196.4 | 1.8607 | 196.4 | 0.024694 | [9 empty] | 196.4 | 1.4532 | 196.4 | 1.0508 | 98.2 | 0.81366 | [7 empty] | 0.98124 | 0.077324 | 0.98218 | 0.3546 | 0.98217 | 0.66224 | 0.98217 | 1.1014 | 0.98614 | 1.4508 |  | 0.9813 | 0.12128 | 0.98218 | 0.53243 | 0.98218 | 0.97746 | 0.98214 | 1.5981 | 0.98819 | 2.0733 |  | 0.98227 | 0.14665 | 0.98222 | 0.68063 | 0.98222 | 1.2936 | 0.98228 | 2.4232 | 0.98729 | 4.245
| 196.6 | 1.2535 | [9 empty] | 196.6 | 1.862 | 196.6 | 0.02134 | [9 empty] | 196.6 | 1.4546 | 196.6 | 1.0478 | 98.3 | 0.81064 | [7 empty] | 0.9823 | 0.077574 | 0.98319 | 0.35449 | 0.98318 | 0.66212 | 0.98315 | 1.1016 | 0.98713 | 1.4521 |  | 0.98232 | 0.12142 | 0.98315 | 0.53217 | 0.98316 | 0.97746 | 0.98312 | 1.5988 | 0.98913 | 2.0748 |  | 0.98325 | 0.1461 | 0.98321 | 0.68024 | 0.98316 | 1.2935 | 0.9832 | 2.4232 | 0.9883 | 4.2476
| 196.8 | 1.2507 | [9 empty] | 196.8 | 1.8632 | 196.8 | 0.017993 | [9 empty] | 196.8 | 1.4559 | 196.8 | 1.0448 | 98.4 | 0.80758 | [7 empty] | 0.98327 | 0.077383 | 0.98413 | 0.35446 | 0.98412 | 0.66218 | 0.98413 | 1.1023 | 0.98818 | 1.4535 |  | 0.98328 | 0.12115 | 0.98416 | 0.53231 | 0.98417 | 0.97761 | 0.98415 | 1.5999 | 0.99007 | 2.0767 |  | 0.98425 | 0.14633 | 0.98422 | 0.68069 | 0.9842 | 1.2941 | 0.98424 | 2.4238 | 0.98931 | 4.2485
| 197 | 1.2477 | [9 empty] | 197 | 1.8644 | 197 | 0.014656 | [9 empty] | 197 | 1.4572 | 197 | 1.0418 | 98.5 | 0.80456 | [7 empty] | 0.98427 | 0.077433 | 0.98515 | 0.35448 | 0.98513 | 0.66222 | 0.9851 | 1.1027 | 0.98918 | 1.4552 |  | 0.9843 | 0.12133 | 0.98517 | 0.53258 | 0.98519 | 0.97817 | 0.98519 | 1.601 | 0.9911 | 2.0792 |  | 0.98525 | 0.1465 | 0.98523 | 0.68142 | 0.98524 | 1.2949 | 0.98527 | 2.4252 | 0.99029 | 4.2505
| 197.2 | 1.2449 | [9 empty] | 197.2 | 1.8656 | 197.2 | 0.011321 | [9 empty] | 197.2 | 1.4586 | 197.2 | 1.0387 | 98.6 | 0.8015 | [7 empty] | 0.98527 | 0.077433 | 0.98615 | 0.35446 | 0.98614 | 0.66231 | 0.98608 | 1.1033 | 0.99009 | 1.4563 |  | 0.98533 | 0.12145 | 0.98617 | 0.53234 | 0.98617 | 0.97796 | 0.98614 | 1.6013 | 0.99213 | 2.0815 |  | 0.98624 | 0.1457 | 0.9862 | 0.68053 | 0.98618 | 1.2942 | 0.98625 | 2.4246 | 0.99132 | 4.2523
| 197.4 | 1.242 | [9 empty] | 197.4 | 1.8668 | 197.4 | 0.0079926 | [9 empty] | 197.4 | 1.4599 | 197.4 | 1.0357 | 98.7 | 0.79839 | [7 empty] | 0.98625 | 0.077401 | 0.98715 | 0.35441 | 0.98712 | 0.66227 | 0.98712 | 1.1037 | 0.99114 | 1.4579 |  | 0.9863 | 0.12122 | 0.98715 | 0.53228 | 0.98714 | 0.97808 | 0.98714 | 1.6022 | 0.99318 | 2.0843 |  | 0.98728 | 0.14659 | 0.98721 | 0.68096 | 0.98722 | 1.2945 | 0.98729 | 2.4248 | 0.99232 | 4.2534
| 197.6 | 1.2391 | [9 empty] | 197.6 | 1.8679 | 197.6 | 0.0046688 | [9 empty] | 197.6 | 1.4613 | 197.6 | 1.0327 | 98.8 | 0.79537 | [7 empty] | 0.98729 | 0.077502 | 0.98819 | 0.35458 | 0.98818 | 0.66257 | 0.98816 | 1.1044 | 0.99216 | 1.4593 |  | 0.9873 | 0.12129 | 0.98815 | 0.53248 | 0.98815 | 0.97856 | 0.98815 | 1.6036 | 0.99415 | 2.0866 |  | 0.9883 | 0.14665 | 0.98825 | 0.68192 | 0.98826 | 1.2956 | 0.98826 | 2.4265 | 0.99331 | 4.255
| 197.8 | 1.2363 | [9 empty] | 197.8 | 1.8691 | 197.8 | 0.0013605 | [9 empty] | 197.8 | 1.4626 | 197.8 | 1.0298 | 98.9 | 0.79236 | [7 empty] | 0.98828 | 0.077509 | 0.9892 | 0.35459 | 0.98919 | 0.66267 | 0.98919 | 1.1049 | 0.99315 | 1.4606 |  | 0.98831 | 0.12151 | 0.98915 | 0.53234 | 0.98914 | 0.97853 | 0.98913 | 1.604 | 0.99516 | 2.0889 |  | 0.98924 | 0.14576 | 0.98921 | 0.68093 | 0.98924 | 1.2949 | 0.98924 | 2.4259 | 0.99434 | 4.2569
| 198 | 1.2334 | [9 empty] | 198 | 1.8703 | 198 | -0.0019475 | [9 empty] | 198 | 1.4638 | 198 | 1.0268 | 99 | 0.78938 | [7 empty] | 0.98931 | 0.077598 | 0.99013 | 0.35426 | 0.99014 | 0.66245 | 0.99011 | 1.105 | 0.99418 | 1.4625 |  | 0.98932 | 0.12141 | 0.99017 | 0.53242 | 0.99015 | 0.97877 | 0.99017 | 1.6047 | 0.99609 | 2.0905 |  | 0.99026 | 0.14625 | 0.9902 | 0.68132 | 0.99021 | 1.2953 | 0.99028 | 2.4264 | 0.99532 | 4.2575
| 198.2 | 1.2306 | [9 empty] | 198.2 | 1.8715 | [11 empty] | 198.2 | 1.4652 | 198.2 | 1.0238 | 99.1 | 0.78638 | [7 empty] | 0.99026 | 0.077362 | 0.99114 | 0.35437 | 0.99114 | 0.66255 | 0.99115 | 1.1056 | 0.99517 | 1.4638 |  | 0.99032 | 0.12135 | 0.99116 | 0.53255 | 0.99116 | 0.97907 | 0.99114 | 1.6058 | 0.99713 | 2.0931 |  | 0.99129 | 0.14689 | 0.99124 | 0.68197 | 0.99122 | 1.2959 | 0.99125 | 2.4273 | 0.99631 | 4.2592
| 198.4 | 1.2277 | [9 empty] | 198.4 | 1.8727 | [11 empty] | 198.4 | 1.4665 | 198.4 | 1.0208 | 99.2 | 0.78339 | [7 empty] | 0.99129 | 0.077521 | 0.99222 | 0.35452 | 0.99215 | 0.6628 | 0.99218 | 1.1063 | 0.99616 | 1.4651 |  | 0.99132 | 0.1214 | 0.99217 | 0.5326 | 0.99219 | 0.9793 | 0.99218 | 1.6068 | 0.99819 | 2.096 |  | 0.99228 | 0.14644 | 0.99226 | 0.68199 | 0.99226 | 1.2962 | 0.99223 | 2.4276 | 0.99732 | 4.2606
| 198.6 | 1.2248 | [9 empty] | 198.6 | 1.8739 | [11 empty] | 198.6 | 1.4678 | 198.6 | 1.0178 | 99.3 | 0.78039 | [7 empty] | 0.99234 | 0.077646 | 0.99315 | 0.35429 | 0.99313 | 0.66267 | 0.99316 | 1.1065 | 0.99719 | 1.4668 |  | 0.99233 | 0.1215 | 0.99316 | 0.53234 | 0.99317 | 0.97924 | 0.99316 | 1.6075 | 0.99915 | 2.098 |  | 0.99329 | 0.14637 | 0.99328 | 0.68191 | 0.99326 | 1.2963 | 0.99327 | 2.4278 | 0.99834 | 4.2621
| 198.8 | 1.2219 | [9 empty] | 198.8 | 1.8751 | [11 empty] | 198.8 | 1.4692 | 198.8 | 1.0148 | 99.4 | 0.77739 | [7 empty] | 0.99327 | 0.077409 | 0.99417 | 0.35443 | 0.99417 | 0.66288 | 0.99414 | 1.1072 | 0.99818 | 1.4681 |  | 0.99331 | 0.12126 | 0.99417 | 0.53263 | 0.99415 | 0.97975 | 0.99413 | 1.6085 | 1.0002 | 2.1005 |  | 0.99431 | 0.14663 | 0.99428 | 0.68234 | 0.99427 | 1.2967 | 0.99431 | 2.4287 | 0.99928 | 4.2629
| 199 | 1.2191 | [9 empty] | 199 | 1.8763 | [11 empty] | 199 | 1.4705 | 199 | 1.0118 | 99.5 | 0.77441 | [7 empty] | 0.9943 | 0.077514 | 0.99519 | 0.35446 | 0.9952 | 0.66298 | 0.99518 | 1.1075 | 0.99924 | 1.4699 |  | 0.99433 | 0.12157 | 0.99519 | 0.53277 | 0.99522 | 0.98002 | 0.99517 | 1.6095 | 1.0011 | 2.1021 |  | 0.9953 | 0.14621 | 0.99528 | 0.68209 | 0.99528 | 1.2966 | 0.99528 | 2.4285 | 1.0003 | 4.2641
| 199.2 | 1.2163 | [9 empty] | 199.2 | 1.8775 | [11 empty] | 199.2 | 1.4719 | 199.2 | 1.0088 | 99.6 | 0.77144 | [7 empty] | 0.99531 | 0.077548 | 0.99617 | 0.35436 | 0.99618 | 0.66292 | 0.99615 | 1.108 | 1.0001 | 1.4705 |  | 0.99534 | 0.12158 | 0.99615 | 0.53252 | 0.99616 | 0.97993 | 0.99615 | 1.61 | 1.0021 | 2.1045 |  | 0.99625 | 0.14595 | 0.99621 | 0.68173 | 0.99622 | 1.2964 | 0.99626 | 2.4284 | 1.0013 | 4.2657
| 199.4 | 1.2133 | [9 empty] | 199.4 | 1.8787 | [11 empty] | 199.4 | 1.4732 | 199.4 | 1.006 | 99.7 | 0.76845 | [7 empty] | 0.99629 | 0.077455 | 0.99719 | 0.35447 | 0.99719 | 0.66303 | 0.99719 | 1.1085 | 1.0012 | 1.4724 |  | 0.99631 | 0.12138 | 0.99714 | 0.53254 | 0.99714 | 0.98014 | 0.99712 | 1.6108 | 1.0031 | 2.1067 |  | 0.99728 | 0.14619 | 0.99725 | 0.6822 | 0.99729 | 1.2969 | 0.99724 | 2.4291 | 1.0023 | 4.2678
| 199.6 | 1.2104 | [9 empty] | 199.6 | 1.8799 | [11 empty] | 199.6 | 1.4746 | 199.6 | 1.003 | 99.8 | 0.76548 | [7 empty] | 0.99732 | 0.077523 | 0.99822 | 0.35449 | 0.99819 | 0.66313 | 0.99817 | 1.109 | 1.0022 | 1.4741 |  | 0.99729 | 0.12137 | 0.99818 | 0.53284 | 0.99821 | 0.98047 | 0.99822 | 1.6121 | 1.0042 | 2.1096 |  | 0.99832 | 0.14665 | 0.99827 | 0.68244 | 0.99827 | 1.2972 | 0.99827 | 2.43 | 1.0033 | 4.2695
| 199.8 | 1.2075 | [9 empty] | 199.8 | 1.881 | [11 empty] | 199.8 | 1.4759 | 199.8 | 1 | 99.9 | 0.76249 | [7 empty] | 0.99833 | 0.077656 | 0.99922 | 0.35452 | 0.9992 | 0.66327 | 0.9992 | 1.1095 | 1.0032 | 1.4751 |  | 0.99834 | 0.12167 | 0.99917 | 0.53272 | 0.99918 | 0.98068 | 0.9992 | 1.613 | 1.0052 | 2.112 |  | 0.99926 | 0.14566 | 0.99924 | 0.68147 | 0.99922 | 1.2964 | 0.99925 | 2.429 | 1.0043 | 4.2701
| 200 | 1.2047 | [9 empty] | 200 | 1.8822 | [11 empty] | 200 | 1.4773 | 200 | 0.997 | 100 | 0.75953 | [7 empty] | 0.99932 | 0.077567 | 1.0002 | 0.35423 | 1.0001 | 0.66297 | 1.0001 | 1.1097 | 1.0042 | 1.4768 |  | 0.99931 | 0.12151 | 1.0002 | 0.53267 | 1.0002 | 0.98079 | 1.0002 | 1.6137 | 1.0061 | 2.1134 |  | 1.0003 | 0.14593 | 1.0002 | 0.68173 | 1.0002 | 1.2967 | 1.0002 | 2.4297 | 1.0053 | 4.2706
| 200.2 | 1.2017 | [9 empty] | 200.2 | 1.8834 | [11 empty] | 200.2 | 1.4786 | 200.2 | 0.99401 | 100.1 | 0.75655 | [7 empty] | 1.0003 | 0.077385 | 1.0012 | 0.3544 | 1.0012 | 0.66328 | 1.0012 | 1.1103 | 1.0052 | 1.4781 |  | 1.0003 | 0.12138 | 1.0012 | 0.53272 | 1.0012 | 0.98088 | 1.0012 | 1.6143 | 1.0071 | 2.1154 |  | 1.0013 | 0.146 | 1.0012 | 0.68191 | 1.0012 | 1.2971 | 1.0013 | 2.4301 | 1.0063 | 4.2729
| 200.4 | 1.1988 | [9 empty] | 200.4 | 1.8846 | [11 empty] | 200.4 | 1.48 | 200.4 | 0.99103 | 100.2 | 0.75358 | [7 empty] | 1.0013 | 0.077587 | 1.0022 | 0.35451 | 1.0022 | 0.66343 | 1.0022 | 1.1109 | 1.0062 | 1.4795 |  | 1.0013 | 0.12139 | 1.0022 | 0.5327 | 1.0022 | 0.98112 | 1.0021 | 1.6152 | 1.0082 | 2.1187 |  | 1.0023 | 0.14607 | 1.0023 | 0.68247 | 1.0022 | 1.2978 | 1.0022 | 2.4312 | 1.0073 | 4.2747
| 200.6 | 1.196 | [9 empty] | 200.6 | 1.8858 | [11 empty] | 200.6 | 1.4813 | 200.6 | 0.98804 | 100.3 | 0.75062 | [7 empty] | 1.0023 | 0.077581 | 1.0032 | 0.35432 | 1.0032 | 0.66333 | 1.0032 | 1.1111 | 1.0072 | 1.4811 |  | 1.0023 | 0.12151 | 1.0031 | 0.53264 | 1.0031 | 0.98115 | 1.0031 | 1.6161 | 1.0092 | 2.1207 |  | 1.0033 | 0.14649 | 1.0032 | 0.68275 | 1.0032 | 1.2981 | 1.0033 | 2.4315 | 1.0082 | 4.275
| 200.8 | 1.1931 | [9 empty] | 200.8 | 1.887 | [11 empty] | 200.8 | 1.4827 | 200.8 | 0.98504 | 100.4 | 0.74766 | [7 empty] | 1.0033 | 0.077415 | 1.0042 | 0.35449 | 1.0042 | 0.66352 | 1.0042 | 1.1117 | 1.0082 | 1.4827 |  | 1.0033 | 0.12137 | 1.0042 | 0.53289 | 1.0042 | 0.98151 | 1.0042 | 1.6171 | 1.0102 | 2.1227 |  | 1.0043 | 0.14585 | 1.0042 | 0.68206 | 1.0042 | 1.2976 | 1.0043 | 2.4314 | 1.0093 | 4.277
| 201 | 1.1902 | [9 empty] | 201 | 1.8881 | [11 empty] | 201 | 1.484 | 201 | 0.98204 | 100.5 | 0.74469 | [7 empty] | 1.0043 | 0.077628 | 1.0052 | 0.35449 | 1.0052 | 0.66364 | 1.0052 | 1.112 | 1.0092 | 1.4839 |  | 1.0043 | 0.12151 | 1.0052 | 0.53293 | 1.0052 | 0.98181 | 1.0052 | 1.6179 | 1.0111 | 2.1248 |  | 1.0052 | 0.14597 | 1.0052 | 0.68189 | 1.0052 | 1.2975 | 1.0052 | 2.4314 | 1.0102 | 4.2773
| 201.2 | 1.1873 | [9 empty] | 201.2 | 1.8893 | [11 empty] | 201.2 | 1.4854 | 201.2 | 0.97905 | 100.6 | 0.74174 | [7 empty] | 1.0053 | 0.077571 | 1.0062 | 0.35428 | 1.0062 | 0.66344 | 1.0062 | 1.1125 | 1.0102 | 1.4853 |  | 1.0053 | 0.12153 | 1.0061 | 0.53254 | 1.0061 | 0.98154 | 1.0062 | 1.6184 | 1.0122 | 2.127 |  | 1.0063 | 0.14616 | 1.0062 | 0.68278 | 1.0062 | 1.2984 | 1.0063 | 2.4325 | 1.0113 | 4.2787
| 201.4 | 1.1845 | [9 empty] | 201.4 | 1.8905 | [11 empty] | 201.4 | 1.4867 | 201.4 | 0.97607 | 100.7 | 0.73876 | [7 empty] | 1.0063 | 0.077542 | 1.0072 | 0.35449 | 1.0072 | 0.66383 | 1.0072 | 1.1131 | 1.0112 | 1.487 |  | 1.0063 | 0.12125 | 1.0072 | 0.5327 | 1.0072 | 0.98196 | 1.0072 | 1.6194 | 1.0132 | 2.1296 |  | 1.0072 | 0.14549 | 1.0072 | 0.68223 | 1.0072 | 1.2982 | 1.0072 | 2.4326 | 1.0123 | 4.2813
| 201.6 | 1.1816 | [9 empty] | 201.6 | 1.8917 | [11 empty] | 201.6 | 1.488 | 201.6 | 0.9732 | 100.8 | 0.73579 | [7 empty] | 1.0073 | 0.077632 | 1.0082 | 0.35446 | 1.0082 | 0.66389 | 1.0082 | 1.1136 | 1.0122 | 1.4881 |  | 1.0074 | 0.12155 | 1.0082 | 0.53307 | 1.0082 | 0.98243 | 1.0082 | 1.6206 | 1.0142 | 2.1322 |  | 1.0082 | 0.14564 | 1.0082 | 0.68185 | 1.0082 | 1.2978 | 1.0082 | 2.4321 | 1.0133 | 4.2821
| 201.8 | 1.1787 | [9 empty] | 201.8 | 1.8928 | [11 empty] | 201.8 | 1.4894 | 201.8 | 0.97023 | 100.9 | 0.73285 | [7 empty] | 1.0083 | 0.077686 | 1.0092 | 0.35439 | 1.0092 | 0.66385 | 1.0092 | 1.114 | 1.0132 | 1.4894 |  | 1.0084 | 0.12173 | 1.0092 | 0.53293 | 1.0092 | 0.98237 | 1.0092 | 1.6214 | 1.0153 | 2.1344 |  | 1.0092 | 0.14603 | 1.0092 | 0.6823 | 1.0092 | 1.2984 | 1.0093 | 2.4328 | 1.0142 | 4.2832
| 202 | 1.1759 | [9 empty] | 202 | 1.894 | [11 empty] | 202 | 1.4907 | 202 | 0.96724 | 101 | 0.7299 | [7 empty] | 1.0093 | 0.077604 | 1.0102 | 0.35426 | 1.0102 | 0.66376 | 1.0102 | 1.1143 | 1.0143 | 1.491 |  | 1.0093 | 0.12157 | 1.0102 | 0.53293 | 1.0102 | 0.98237 | 1.0102 | 1.622 | 1.0161 | 2.1358 |  | 1.0102 | 0.14591 | 1.0102 | 0.68228 | 1.0102 | 1.2984 | 1.0102 | 2.4331 | 1.0169 | 4.2846
| 202.2 | 1.1731 | [9 empty] | 202.2 | 1.8952 | [11 empty] | 202.2 | 1.492 | 202.2 | 0.96425 | 101.1 | 0.72695 | [7 empty] | 1.0103 | 0.077611 | 1.0113 | 0.35454 | 1.0113 | 0.66412 | 1.0112 | 1.1151 | 1.0152 | 1.4923 |  | 1.0103 | 0.12141 | 1.0112 | 0.53283 | 1.0112 | 0.98255 | 1.0112 | 1.6228 | 1.0172 | 2.1384 |  | 1.0112 | 0.14574 | 1.0112 | 0.68211 | 1.0112 | 1.2983 | 1.0112 | 2.4333 | 1.0165 | 4.2871
| 202.4 | 1.1702 | [9 empty] | 202.4 | 1.8964 | [11 empty] | 202.4 | 1.4934 | 202.4 | 0.96128 | 101.2 | 0.724 | [7 empty] | 1.0114 | 0.077782 | 1.0123 | 0.35436 | 1.0122 | 0.66394 | 1.0123 | 1.1153 | 1.0162 | 1.4935 |  | 1.0114 | 0.1216 | 1.0122 | 0.53288 | 1.0122 | 0.98276 | 1.0122 | 1.6236 | 1.0183 | 2.1412 |  | 1.0122 | 0.14609 | 1.0122 | 0.68256 | 1.0122 | 1.2989 | 1.0122 | 2.4341 | 1.0175 | 4.288
| 202.6 | 1.1672 | [9 empty] | 202.6 | 1.8975 | [11 empty] | 202.6 | 1.4947 | 202.6 | 0.95833 | 101.3 | 0.72107 | [7 empty] | 1.0124 | 0.077603 | 1.0132 | 0.35432 | 1.0132 | 0.66391 | 1.0132 | 1.1157 | 1.0172 | 1.4951 |  | 1.0124 | 0.12158 | 1.0132 | 0.53295 | 1.0132 | 0.98303 | 1.0132 | 1.6247 | 1.0192 | 2.1432 |  | 1.0132 | 0.14599 | 1.0132 | 0.68278 | 1.0132 | 1.2992 | 1.0132 | 2.4346 | 1.0185 | 4.2889
| 202.8 | 1.1644 | [9 empty] | 202.8 | 1.8987 | [11 empty] | 202.8 | 1.4961 | 202.8 | 0.95537 | 101.4 | 0.71812 | [7 empty] | 1.0133 | 0.077575 | 1.0142 | 0.35439 | 1.0142 | 0.6641 | 1.0142 | 1.1162 | 1.0182 | 1.4962 |  | 1.0133 | 0.12156 | 1.0142 | 0.53304 | 1.0142 | 0.98345 | 1.0142 | 1.6257 | 1.0202 | 2.1455 |  | 1.0142 | 0.14552 | 1.0142 | 0.68204 | 1.0142 | 1.2986 | 1.0141 | 2.4341 | 1.0196 | 4.2911
| 203 | 1.1615 | [9 empty] | 203 | 1.8999 | [11 empty] | 203 | 1.4974 | 203 | 0.95244 | 101.5 | 0.7152 | [7 empty] | 1.0143 | 0.077626 | 1.0152 | 0.3543 | 1.0152 | 0.66395 | 1.0152 | 1.1165 | 1.0192 | 1.498 |  | 1.0144 | 0.12165 | 1.0152 | 0.53315 | 1.0152 | 0.98363 | 1.0153 | 1.6266 | 1.0212 | 2.1477 |  | 1.0154 | 0.14649 | 1.0154 | 0.68275 | 1.0156 | 1.2993 | 1.016 | 2.4347 | 1.0205 | 4.2908
| 203.2 | 1.1586 | [9 empty] | 203.2 | 1.9011 | [11 empty] | 203.2 | 1.4986 | 203.2 | 0.94955 | 101.6 | 0.71228 | [7 empty] | 1.0154 | 0.07771 | 1.0162 | 0.35422 | 1.0162 | 0.66398 | 1.0162 | 1.1169 | 1.0202 | 1.4992 |  | 1.0154 | 0.12176 | 1.0162 | 0.53281 | 1.0162 | 0.98333 | 1.0162 | 1.6268 | 1.0222 | 2.1498 |  | 1.0164 | 0.14651 | 1.0164 | 0.68346 | 1.0163 | 1.3002 | 1.0165 | 2.4356 | 1.0215 | 4.2927
| 203.4 | 1.1558 | [9 empty] | 203.4 | 1.9022 | [11 empty] | 203.4 | 1.4999 | 203.4 | 0.94666 | 101.7 | 0.70936 | [7 empty] | 1.0163 | 0.077551 | 1.0172 | 0.35423 | 1.0172 | 0.66414 | 1.0172 | 1.1173 | 1.0212 | 1.5007 |  | 1.0164 | 0.1215 | 1.0172 | 0.53307 | 1.0172 | 0.98377 | 1.0172 | 1.6279 | 1.0232 | 2.1518 |  | 1.0174 | 0.14567 | 1.0174 | 0.6826 | 1.0174 | 1.2995 | 1.0174 | 2.4357 | 1.0225 | 4.295
| 203.6 | 1.1529 | [9 empty] | 203.6 | 1.9034 | [11 empty] | 203.6 | 1.5012 | 203.6 | 0.94374 | 101.8 | 0.70641 | [7 empty] | 1.0173 | 0.077645 | 1.0182 | 0.35413 | 1.0182 | 0.66409 | 1.0182 | 1.1177 | 1.0222 | 1.5017 |  | 1.0174 | 0.12174 | 1.0183 | 0.53333 | 1.0183 | 0.98425 | 1.0183 | 1.629 | 1.0243 | 2.1546 |  | 1.0184 | 0.14589 | 1.0184 | 0.68287 | 1.0184 | 1.2997 | 1.0184 | 2.4358 | 1.0234 | 4.2955
| 203.8 | 1.15 | [9 empty] | 203.8 | 1.9045 | [11 empty] | 203.8 | 1.5026 | 203.8 | 0.94073 | 101.9 | 0.7035 | [7 empty] | 1.0183 | 0.07753 | 1.0192 | 0.35425 | 1.0192 | 0.66429 | 1.0192 | 1.1183 | 1.0232 | 1.5033 |  | 1.0184 | 0.12184 | 1.0192 | 0.53311 | 1.0192 | 0.98413 | 1.0192 | 1.6296 | 1.0253 | 2.1568 |  | 1.0195 | 0.1468 | 1.0194 | 0.68352 | 1.0194 | 1.3006 | 1.0194 | 2.4369 | 1.0245 | 4.2971
| 204 | 1.1471 | [9 empty] | 204 | 1.9057 | [11 empty] | 204 | 1.5039 | 204 | 0.93778 | 102 | 0.70057 | [7 empty] | 1.0194 | 0.077776 | 1.0202 | 0.3544 | 1.0203 | 0.66455 | 1.0203 | 1.119 | 1.0242 | 1.5045 |  | 1.0194 | 0.12154 | 1.0202 | 0.5331 | 1.0202 | 0.98437 | 1.0203 | 1.6304 | 1.0263 | 2.1591 |  | 1.0204 | 0.14591 | 1.0204 | 0.6827 | 1.0204 | 1.2999 | 1.0204 | 2.436 | 1.0254 | 4.2967
| 204.2 | 1.1442 | [9 empty] | 204.2 | 1.9069 | [11 empty] | 204.2 | 1.5052 | 204.2 | 0.93484 | 102.1 | 0.69765 | [7 empty] | 1.0204 | 0.077774 | 1.0212 | 0.35411 | 1.0212 | 0.66428 | 1.0212 | 1.1191 | 1.0252 | 1.5061 |  | 1.0204 | 0.12161 | 1.0212 | 0.53331 | 1.0212 | 0.98458 | 1.0212 | 1.6313 | 1.0273 | 2.1611 |  | 1.0214 | 0.14603 | 1.0214 | 0.68318 | 1.0214 | 1.3003 | 1.0214 | 2.4369 | 1.0265 | 4.2994
| 204.4 | 1.1413 | [9 empty] | 204.4 | 1.908 | [11 empty] | 204.4 | 1.5066 | 204.4 | 0.93187 | 102.2 | 0.69472 | [7 empty] | 1.0213 | 0.077533 | 1.0222 | 0.35414 | 1.0222 | 0.66428 | 1.0222 | 1.1194 | 1.0262 | 1.5075 |  | 1.0214 | 0.12182 | 1.0222 | 0.53332 | 1.0223 | 0.98473 | 1.0222 | 1.632 | 1.0283 | 2.1634 |  | 1.0224 | 0.1464 | 1.0224 | 0.6838 | 1.0224 | 1.3012 | 1.0225 | 2.4381 | 1.0275 | 4.3013
| 204.6 | 1.1385 | [9 empty] | 204.6 | 1.9091 | [11 empty] | 204.6 | 1.5079 | 204.6 | 0.9289 | 102.3 | 0.69181 | [7 empty] | 1.0223 | 0.077613 | 1.0232 | 0.35413 | 1.0232 | 0.6644 | 1.0232 | 1.1199 | 1.0272 | 1.5085 |  | 1.0224 | 0.1217 | 1.0233 | 0.53322 | 1.0232 | 0.98488 | 1.0232 | 1.6329 | 1.0293 | 2.1656 |  | 1.0234 | 0.14582 | 1.0234 | 0.68334 | 1.0234 | 1.3007 | 1.0234 | 2.4377 | 1.0285 | 4.3022
| 204.8 | 1.1355 | [9 empty] | 204.8 | 1.9103 | [11 empty] | 204.8 | 1.5092 | 204.8 | 0.92595 | 102.4 | 0.6889 | [7 empty] | 1.0233 | 0.077659 | 1.0242 | 0.35409 | 1.0242 | 0.66426 | 1.0242 | 1.1202 | 1.0281 | 1.5098 |  | 1.0234 | 0.12174 | 1.0243 | 0.5336 | 1.0243 | 0.98535 | 1.0243 | 1.6341 | 1.0303 | 2.1677 |  | 1.0245 | 0.14615 | 1.0244 | 0.68326 | 1.0245 | 1.3007 | 1.0245 | 2.4379 | 1.0294 | 4.3043
| 205 | 1.1326 | [9 empty] | 205 | 1.9114 | [11 empty] | 205 | 1.5106 | 205 | 0.92301 | 102.5 | 0.68597 | [7 empty] | 1.0243 | 0.077519 | 1.0252 | 0.35404 | 1.0252 | 0.66438 | 1.0251 | 1.1207 | 1.0292 | 1.5111 |  | 1.0245 | 0.12213 | 1.0253 | 0.53345 | 1.0253 | 0.9855 | 1.0253 | 1.6347 | 1.0313 | 2.1695 |  | 1.0254 | 0.14243 | 1.0254 | 0.68346 | 1.0254 | 1.3009 | 1.0254 | 2.4377 | 1.0302 | 4.3043
| 205.2 | 1.1298 | [9 empty] | 205.2 | 1.9126 | [11 empty] | 205.2 | 1.5118 | 205.2 | 0.92004 | 102.6 | 0.68307 | [7 empty] | 1.0253 | 0.077537 | 1.0262 | 0.35411 | 1.0262 | 0.66444 | 1.0262 | 1.1212 | 1.0302 | 1.513 |  | 1.0254 | 0.1219 | 1.0263 | 0.53369 | 1.0264 | 0.98583 | 1.0263 | 1.6357 | 1.0323 | 2.1721 |  | 1.0265 | 0.14624 | 1.0264 | 0.68366 | 1.0264 | 1.3015 | 1.0264 | 2.4385 | 1.0312 | 4.3056
| 205.4 | 1.1269 | [9 empty] | 205.4 | 1.9137 | [11 empty] | 205.4 | 1.5131 | 205.4 | 0.91709 | 102.7 | 0.68017 | [7 empty] | 1.0263 | 0.077679 | 1.0272 | 0.35386 | 1.0272 | 0.66428 | 1.0271 | 1.1213 | 1.0311 | 1.514 |  | 1.0265 | 0.1221 | 1.0273 | 0.53369 | 1.0273 | 0.98586 | 1.0273 | 1.6364 | 1.0333 | 2.1743 |  | 1.0275 | 0.14598 | 1.0274 | 0.68322 | 1.0275 | 1.3013 | 1.0274 | 2.439 | 1.0324 | 4.3084
| 205.6 | 1.1241 | [9 empty] | 205.6 | 1.9149 | [11 empty] | 205.6 | 1.5144 | 205.6 | 0.91419 | 102.8 | 0.67726 | [7 empty] | 1.0273 | 0.077496 | 1.0282 | 0.35384 | 1.0282 | 0.66431 | 1.0281 | 1.1217 | 1.0339 | 1.5154 |  | 1.0275 | 0.12199 | 1.0283 | 0.53347 | 1.0283 | 0.98586 | 1.0283 | 1.637 | 1.0343 | 2.1763 |  | 1.0284 | 0.14631 | 1.0283 | 0.68353 | 1.0283 | 1.3016 | 1.0284 | 2.4393 | 1.0331 | 4.3084
| 205.8 | 1.1213 | [9 empty] | 205.8 | 1.916 | [11 empty] | 205.8 | 1.5158 | 205.8 | 0.91133 | 102.9 | 0.67436 | [7 empty] | 1.0283 | 0.077499 | 1.0292 | 0.35403 | 1.0292 | 0.66464 | 1.0292 | 1.1222 | 1.0333 | 1.5167 |  | 1.0284 | 0.12175 | 1.0293 | 0.53367 | 1.0293 | 0.98619 | 1.0294 | 1.6381 | 1.0353 | 2.178 |  | 1.0293 | 0.14647 | 1.0293 | 0.6843 | 1.0292 | 1.3027 | 1.0293 | 2.4403 | 1.0343 | 4.3107
| 206 | 1.1184 | [9 empty] | 206 | 1.917 | [11 empty] | 206 | 1.5171 | 206 | 0.90837 | 103 | 0.67148 | [7 empty] | 1.0293 | 0.077621 | 1.0302 | 0.35392 | 1.0302 | 0.66452 | 1.0301 | 1.1227 | 1.0344 | 1.5181 |  | 1.0295 | 0.12201 | 1.0303 | 0.53372 | 1.0303 | 0.98646 | 1.0303 | 1.6388 | 1.0363 | 2.1803 |  | 1.0302 | 0.1458 | 1.0303 | 0.68354 | 1.0302 | 1.3017 | 1.0303 | 2.4399 | 1.0354 | 4.3118
| 206.2 | 1.1155 | [9 empty] | 206.2 | 1.9181 | [11 empty] | 206.2 | 1.5184 | 206.2 | 0.90543 | 103.1 | 0.66859 | [7 empty] | 1.0303 | 0.077537 | 1.0312 | 0.3539 | 1.0312 | 0.66455 | 1.0311 | 1.123 | 1.0355 | 1.5197 |  | 1.0305 | 0.12207 | 1.0313 | 0.53341 | 1.0313 | 0.98631 | 1.0313 | 1.6394 | 1.0373 | 2.1827 |  | 1.0312 | 0.14617 | 1.0312 | 0.68384 | 1.0312 | 1.3022 | 1.0312 | 2.4403 | 1.0362 | 4.3123
| 206.4 | 1.1126 | [9 empty] | 206.4 | 1.9193 | [11 empty] | 206.4 | 1.5197 | 206.4 | 0.9025 | 103.2 | 0.66568 | [7 empty] | 1.0313 | 0.077453 | 1.0325 | 0.35394 | 1.0326 | 0.66462 | 1.033 | 1.1235 | 1.0365 | 1.521 |  | 1.0315 | 0.12174 | 1.0323 | 0.5336 | 1.0323 | 0.98655 | 1.0323 | 1.6402 | 1.04 | 2.1848 |  | 1.0323 | 0.14644 | 1.0323 | 0.68413 | 1.0323 | 1.303 | 1.0323 | 2.4414 | 1.0373 | 4.3145
| 206.6 | 1.1097 | [9 empty] | 206.6 | 1.9204 | [11 empty] | 206.6 | 1.521 | 206.6 | 0.8996 | 103.3 | 0.66279 | [7 empty] | 1.0325 | 0.077658 | 1.0334 | 0.354 | 1.0334 | 0.66474 | 1.0334 | 1.1239 | 1.0373 | 1.5218 |  | 1.0325 | 0.12175 | 1.0333 | 0.53363 | 1.0333 | 0.98678 | 1.0333 | 1.6411 | 1.0391 | 2.1872 |  | 1.0333 | 0.14595 | 1.0332 | 0.6838 | 1.0332 | 1.3025 | 1.0332 | 2.4412 | 1.0383 | 4.3153
| 206.8 | 1.1068 | [9 empty] | 206.8 | 1.9215 | [11 empty] | 206.8 | 1.5224 | 206.8 | 0.89669 | 103.4 | 0.65993 | [7 empty] | 1.0335 | 0.077742 | 1.0344 | 0.35385 | 1.0344 | 0.66477 | 1.0344 | 1.1244 | 1.0383 | 1.5234 |  | 1.0335 | 0.12179 | 1.0343 | 0.53342 | 1.0343 | 0.98675 | 1.0343 | 1.6418 | 1.0401 | 2.1885 |  | 1.0343 | 0.14644 | 1.0343 | 0.68425 | 1.0342 | 1.3031 | 1.0342 | 2.4421 | 1.0393 | 4.3174
| 207 | 1.1039 | [9 empty] | 207 | 1.9227 | [11 empty] | 207 | 1.5237 | 207 | 0.89385 | 103.5 | 0.65703 | [7 empty] | 1.0345 | 0.077595 | 1.0354 | 0.35392 | 1.0353 | 0.66487 | 1.0353 | 1.1248 | 1.0394 | 1.5251 |  | 1.0344 | 0.12166 | 1.0353 | 0.53339 | 1.0353 | 0.98675 | 1.0353 | 1.6423 | 1.0412 | 2.1914 |  | 1.0353 | 0.14671 | 1.0353 | 0.68459 | 1.0353 | 1.3035 | 1.0353 | 2.4424 | 1.0404 | 4.3172
| 207.2 | 1.101 | [9 empty] | 207.2 | 1.9238 | [11 empty] | 207.2 | 1.5249 | 207.2 | 0.89092 | 103.6 | 0.65417 | [7 empty] | 1.0355 | 0.077676 | 1.0364 | 0.35395 | 1.0364 | 0.66495 | 1.0364 | 1.1253 | 1.0404 | 1.5261 |  | 1.0355 | 0.12167 | 1.0363 | 0.53354 | 1.0363 | 0.98702 | 1.0363 | 1.6432 | 1.0422 | 2.1933 |  | 1.0362 | 0.14617 | 1.0362 | 0.68386 | 1.0362 | 1.3028 | 1.0362 | 2.4419 | 1.0412 | 4.3189
| 207.4 | 1.0982 | [9 empty] | 207.4 | 1.9249 | [11 empty] | 207.4 | 1.5262 | 207.4 | 0.888 | 103.7 | 0.65127 | [7 empty] | 1.0365 | 0.077639 | 1.0374 | 0.35372 | 1.0373 | 0.66465 | 1.0374 | 1.1252 | 1.0413 | 1.5275 |  | 1.0365 | 0.12173 | 1.0373 | 0.53347 | 1.0373 | 0.98711 | 1.0373 | 1.644 | 1.0433 | 2.1958 |  | 1.0372 | 0.14598 | 1.0372 | 0.68425 | 1.0372 | 1.3034 | 1.0372 | 2.443 | 1.0424 | 4.3213
| 207.6 | 1.0953 | [9 empty] | 207.6 | 1.9261 | [11 empty] | 207.6 | 1.5275 | 207.6 | 0.88506 | 103.8 | 0.64838 | [7 empty] | 1.0375 | 0.077465 | 1.0384 | 0.35379 | 1.0384 | 0.66486 | 1.0384 | 1.1258 | 1.0423 | 1.5281 |  | 1.0374 | 0.12167 | 1.0384 | 0.53339 | 1.0387 | 0.98714 | 1.039 | 1.6446 | 1.0444 | 2.1977 |  | 1.0383 | 0.14677 | 1.0382 | 0.68469 | 1.0383 | 1.304 | 1.0383 | 2.4431 | 1.0433 | 4.3212
| 207.8 | 1.0924 | [9 empty] | 207.8 | 1.9272 | [11 empty] | 207.8 | 1.5288 | 207.8 | 0.88216 | 103.9 | 0.6455 | [7 empty] | 1.0385 | 0.077682 | 1.0394 | 0.35401 | 1.0395 | 0.66501 | 1.0393 | 1.1263 | 1.0435 | 1.5301 |  | 1.0384 | 0.12162 | 1.0392 | 0.53366 | 1.0392 | 0.98756 | 1.0392 | 1.6456 | 1.0452 | 2.1997 |  | 1.0392 | 0.14651 | 1.0393 | 0.68492 | 1.0392 | 1.3043 | 1.0392 | 2.444 | 1.0442 | 4.3238
| 208 | 1.0896 | [9 empty] | 208 | 1.9283 | [11 empty] | 208 | 1.5301 | 208 | 0.87934 | 104 | 0.64265 | [7 empty] | 1.0395 | 0.0777 | 1.0404 | 0.35386 | 1.0403 | 0.66495 | 1.0404 | 1.1266 | 1.0444 | 1.5311 |  | 1.0394 | 0.12177 | 1.0402 | 0.53374 | 1.0402 | 0.98774 | 1.0402 | 1.6461 | 1.0462 | 2.2018 |  | 1.0403 | 0.14618 | 1.0403 | 0.68449 | 1.0403 | 1.3039 | 1.0403 | 2.4434 | 1.0452 | 4.3238
| 208.2 | 1.0867 | [9 empty] | 208.2 | 1.9295 | [11 empty] | 208.2 | 1.5315 | 208.2 | 0.87642 | 104.1 | 0.63979 | [7 empty] | 1.0405 | 0.077601 | 1.0414 | 0.35377 | 1.0414 | 0.66489 | 1.0414 | 1.1269 | 1.0454 | 1.5329 |  | 1.0404 | 0.12172 | 1.0412 | 0.53354 | 1.0413 | 0.98777 | 1.0412 | 1.6469 | 1.0473 | 2.2038 |  | 1.0413 | 0.14646 | 1.0412 | 0.68463 | 1.0413 | 1.3042 | 1.0412 | 2.4441 | 1.0463 | 4.3248
| 208.4 | 1.0838 | [9 empty] | 208.4 | 1.9306 | [11 empty] | 208.4 | 1.5328 | 208.4 | 0.87351 | 104.2 | 0.63692 | [7 empty] | 1.0415 | 0.077591 | 1.0424 | 0.35383 | 1.0424 | 0.66492 | 1.0424 | 1.1273 | 1.0462 | 1.5341 |  | 1.0414 | 0.12161 | 1.0422 | 0.53363 | 1.0422 | 0.98792 | 1.0422 | 1.6478 | 1.0483 | 2.2059 |  | 1.0423 | 0.14685 | 1.0423 | 0.6853 | 1.0423 | 1.3051 | 1.0424 | 2.4453 | 1.0474 | 4.3279
| 208.6 | 1.081 | [9 empty] | 208.6 | 1.9317 | [11 empty] | 208.6 | 1.5341 | 208.6 | 0.87056 | 104.3 | 0.63405 | [7 empty] | 1.0425 | 0.07755 | 1.0434 | 0.35379 | 1.0434 | 0.66505 | 1.0435 | 1.1277 | 1.0472 | 1.5351 |  | 1.0424 | 0.12164 | 1.0432 | 0.53359 | 1.0433 | 0.9881 | 1.0433 | 1.6486 | 1.0492 | 2.2078 |  | 1.0433 | 0.14642 | 1.0432 | 0.68444 | 1.0432 | 1.3043 | 1.0433 | 2.4444 | 1.0484 | 4.329
| 208.8 | 1.0781 | [9 empty] | 208.8 | 1.9328 | [11 empty] | 208.8 | 1.5354 | 208.8 | 0.86765 | 104.4 | 0.6312 | [7 empty] | 1.0435 | 0.077642 | 1.0444 | 0.35373 | 1.0444 | 0.66501 | 1.0443 | 1.1281 | 1.0482 | 1.5365 |  | 1.0434 | 0.12171 | 1.0442 | 0.53358 | 1.0442 | 0.98798 | 1.0442 | 1.649 | 1.0503 | 2.2108 |  | 1.0443 | 0.14653 | 1.0442 | 0.68513 | 1.0443 | 1.3054 | 1.0442 | 2.4456 | 1.0493 | 4.3304
| 209 | 1.0752 | [9 empty] | 209 | 1.9339 | [11 empty] | 209 | 1.5367 | 209 | 0.86472 | 104.5 | 0.62834 | [7 empty] | 1.0445 | 0.077581 | 1.0453 | 0.35381 | 1.0453 | 0.66517 | 1.0453 | 1.1287 | 1.0491 | 1.538 |  | 1.0444 | 0.12153 | 1.0452 | 0.53351 | 1.0453 | 0.98825 | 1.0453 | 1.6501 | 1.0512 | 2.2119 |  | 1.0454 | 0.14314 | 1.0453 | 0.6854 | 1.0453 | 1.3055 | 1.0453 | 2.4458 | 1.0503 | 4.3297
| 209.2 | 1.0723 | [9 empty] | 209.2 | 1.935 | [11 empty] | 209.2 | 1.538 | 209.2 | 0.8618 | 104.6 | 0.6255 | [7 empty] | 1.0454 | 0.077722 | 1.0462 | 0.35376 | 1.0462 | 0.66516 | 1.0462 | 1.129 | 1.0503 | 1.5393 |  | 1.0454 | 0.12166 | 1.0463 | 0.53355 | 1.0463 | 0.98833 | 1.0463 | 1.6506 | 1.0521 | 2.2144 |  | 1.0463 | 0.14613 | 1.0462 | 0.68483 | 1.0462 | 1.3049 | 1.0462 | 2.4456 | 1.0514 | 4.3322
| 209.4 | 1.0695 | [9 empty] | 209.4 | 1.9361 | [11 empty] | 209.4 | 1.5394 | 209.4 | 0.8589 | 104.7 | 0.62263 | [7 empty] | 1.0463 | 0.077623 | 1.0472 | 0.35366 | 1.0472 | 0.66502 | 1.0472 | 1.1292 | 1.0512 | 1.5406 |  | 1.0464 | 0.12157 | 1.0473 | 0.53357 | 1.0472 | 0.98854 | 1.0472 | 1.6514 | 1.0533 | 2.2167 |  | 1.0473 | 0.14686 | 1.0473 | 0.68539 | 1.0473 | 1.3058 | 1.0473 | 2.447 | 1.0524 | 4.3347
| 209.6 | 1.0667 | [9 empty] | 209.6 | 1.9372 | [11 empty] | 209.6 | 1.5406 | 209.6 | 0.856 | 104.8 | 0.61979 | [7 empty] | 1.0473 | 0.077674 | 1.0482 | 0.35387 | 1.0482 | 0.66519 | 1.0483 | 1.1298 | 1.0523 | 1.5423 |  | 1.0474 | 0.12159 | 1.0482 | 0.5333 | 1.0483 | 0.98833 | 1.0482 | 1.6519 | 1.0543 | 2.2185 |  | 1.0484 | 0.14696 | 1.0483 | 0.686 | 1.0484 | 1.3064 | 1.0483 | 2.4476 | 1.0534 | 4.3352
| 209.8 | 1.0639 | [9 empty] | 209.8 | 1.9383 | [11 empty] | 209.8 | 1.542 | 209.8 | 0.8531 | 104.9 | 0.61693 | [7 empty] | 1.0483 | 0.077701 | 1.0492 | 0.35386 | 1.0492 | 0.66529 | 1.0493 | 1.1301 | 1.0531 | 1.5429 |  | 1.0484 | 0.12147 | 1.0493 | 0.53352 | 1.0492 | 0.98869 | 1.0493 | 1.6529 | 1.0553 | 2.2208 |  | 1.0493 | 0.14657 | 1.0493 | 0.68557 | 1.0493 | 1.3064 | 1.0493 | 2.4477 | 1.0544 | 4.3373
| 210 | 1.0611 | [9 empty] | 210 | 1.9394 | [11 empty] | 210 | 1.5433 | 210 | 0.85018 | 105 | 0.6141 | [7 empty] | 1.0494 | 0.077864 | 1.0501 | 0.35362 | 1.0502 | 0.66517 | 1.0501 | 1.1303 | 1.0543 | 1.5447 |  | 1.0494 | 0.12171 | 1.0503 | 0.53344 | 1.0503 | 0.98881 | 1.0503 | 1.6536 | 1.0562 | 2.2228 |  | 1.0503 | 0.14287 | 1.0503 | 0.68524 | 1.0502 | 1.306 | 1.0503 | 2.4469 | 1.0553 | 4.3369
| 210.2 | 1.0583 | [9 empty] | 210.2 | 1.9405 | [11 empty] | 210.2 | 1.5446 | 210.2 | 0.84733 | 105.1 | 0.61125 | [7 empty] | 1.0503 | 0.07765 | 1.0513 | 0.35369 | 1.0512 | 0.6652 | 1.0511 | 1.1308 | 1.0553 | 1.5461 |  | 1.0504 | 0.12158 | 1.0512 | 0.53336 | 1.0513 | 0.98878 | 1.0513 | 1.6541 | 1.0572 | 2.2245 |  | 1.0513 | 0.14693 | 1.0513 | 0.68584 | 1.0513 | 1.3065 | 1.0513 | 2.4481 | 1.0565 | 4.3388
| 210.4 | 1.0554 | [9 empty] | 210.4 | 1.9416 | [11 empty] | 210.4 | 1.5459 | 210.4 | 0.84449 | 105.2 | 0.60841 | [7 empty] | 1.0513 | 0.077709 | 1.0523 | 0.35387 | 1.0522 | 0.66556 | 1.0523 | 1.1315 | 1.0563 | 1.5473 |  | 1.0514 | 0.12133 | 1.0522 | 0.5333 | 1.0523 | 0.9889 | 1.0522 | 1.6549 | 1.0582 | 2.2269 |  | 1.0523 | 0.14682 | 1.0523 | 0.68601 | 1.0523 | 1.307 | 1.0522 | 2.4489 | 1.0573 | 4.3406
| 210.6 | 1.0526 | [9 empty] | 210.6 | 1.9428 | [11 empty] | 210.6 | 1.5472 | 210.6 | 0.84164 | 105.3 | 0.60557 | [7 empty] | 1.0524 | 0.077882 | 1.0531 | 0.35361 | 1.0532 | 0.66519 | 1.053 | 1.1315 | 1.0572 | 1.5482 |  | 1.0524 | 0.12157 | 1.0532 | 0.53347 | 1.0533 | 0.98929 | 1.0533 | 1.6558 | 1.059 | 2.2282 |  | 1.0534 | 0.14672 | 1.0533 | 0.686 | 1.0534 | 1.3073 | 1.0533 | 2.4494 | 1.0582 | 4.3432
| 210.8 | 1.0497 | [9 empty] | 210.8 | 1.9439 | [11 empty] | 210.8 | 1.5485 | 210.8 | 0.83879 | 105.4 | 0.60273 | [7 empty] | 1.0533 | 0.077658 | 1.0542 | 0.35375 | 1.0542 | 0.66544 | 1.0542 | 1.1321 | 1.0582 | 1.5497 |  | 1.0534 | 0.12169 | 1.0542 | 0.53313 | 1.0542 | 0.98899 | 1.0542 | 1.6561 | 1.0601 | 2.2315 |  | 1.0544 | 0.14713 | 1.0544 | 0.6865 | 1.0544 | 1.3077 | 1.0544 | 2.4501 | 1.0593 | 4.3433
| 211 | 1.0469 | [9 empty] | 211 | 1.9449 | [11 empty] | 211 | 1.5498 | 211 | 0.83593 | 105.5 | 0.59989 | [7 empty] | 1.0543 | 0.077766 | 1.0552 | 0.35383 | 1.0552 | 0.66558 | 1.0552 | 1.1325 | 1.0592 | 1.5511 |  | 1.0543 | 0.12137 | 1.0552 | 0.53327 | 1.0552 | 0.98932 | 1.0553 | 1.6571 | 1.0613 | 2.2326 |  | 1.0554 | 0.14691 | 1.0553 | 0.68612 | 1.0554 | 1.3074 | 1.0554 | 2.4498 | 1.0604 | 4.3443
| 211.2 | 1.044 | [9 empty] | 211.2 | 1.946 | [11 empty] | 211.2 | 1.5511 | 211.2 | 0.83305 | 105.6 | 0.59706 | [7 empty] | 1.0553 | 0.077836 | 1.0562 | 0.35372 | 1.0562 | 0.66549 | 1.0562 | 1.1328 | 1.0602 | 1.5525 |  | 1.0554 | 0.1215 | 1.0562 | 0.53331 | 1.0562 | 0.98941 | 1.0562 | 1.6577 | 1.0621 | 2.2349 |  | 1.0564 | 0.1467 | 1.0563 | 0.68606 | 1.0564 | 1.3076 | 1.0563 | 2.45 | 1.0614 | 4.3461
| 211.4 | 1.0411 | [9 empty] | 211.4 | 1.9472 | [11 empty] | 211.4 | 1.5525 | 211.4 | 0.83014 | 105.7 | 0.59424 | [7 empty] | 1.0563 | 0.077842 | 1.0572 | 0.35369 | 1.0572 | 0.66547 | 1.0572 | 1.133 | 1.0611 | 1.5538 |  | 1.0564 | 0.12157 | 1.0572 | 0.53303 | 1.0572 | 0.98932 | 1.0572 | 1.6582 | 1.0633 | 2.2373 |  | 1.0573 | 0.14738 | 1.0573 | 0.68677 | 1.0573 | 1.3082 | 1.0574 | 2.4513 | 1.0623 | 4.3469
| 211.6 | 1.0383 | [9 empty] | 211.6 | 1.9482 | [11 empty] | 211.6 | 1.5537 | 211.6 | 0.82723 | 105.8 | 0.59141 | [7 empty] | 1.0574 | 0.077832 | 1.0582 | 0.3537 | 1.0582 | 0.66555 | 1.0582 | 1.1334 | 1.0622 | 1.5547 |  | 1.0574 | 0.12145 | 1.0582 | 0.53309 | 1.0581 | 0.98953 | 1.0582 | 1.659 | 1.0643 | 2.2388 |  | 1.0583 | 0.14739 | 1.0583 | 0.68709 | 1.0583 | 1.3091 | 1.0583 | 2.4524 | 1.0634 | 4.3492
| 211.8 | 1.0355 | [9 empty] | 211.8 | 1.9493 | [11 empty] | 211.8 | 1.555 | 211.8 | 0.82436 | 105.9 | 0.5886 | [7 empty] | 1.0584 | 0.077875 | 1.0593 | 0.35369 | 1.0593 | 0.66559 | 1.0593 | 1.1339 | 1.0633 | 1.5563 |  | 1.0583 | 0.1215 | 1.0593 | 0.53325 | 1.0592 | 0.98971 | 1.0591 | 1.6596 | 1.0652 | 2.2417 |  | 1.0593 | 0.14648 | 1.0593 | 0.68628 | 1.0593 | 1.3083 | 1.0592 | 2.4518 | 1.0645 | 4.3506
| 212 | 1.0326 | [9 empty] | 212 | 1.9504 | [11 empty] | 212 | 1.5564 | 212 | 0.82149 | 106 | 0.58578 | [7 empty] | 1.0594 | 0.077887 | 1.0603 | 0.3536 | 1.0602 | 0.66556 | 1.0602 | 1.1343 | 1.0643 | 1.5576 |  | 1.0593 | 0.11914 | 1.0602 | 0.5331 | 1.0602 | 0.98991 | 1.0602 | 1.6606 | 1.0661 | 2.2432 |  | 1.0603 | 0.14692 | 1.0603 | 0.68664 | 1.0603 | 1.3086 | 1.0603 | 2.4524 | 1.0653 | 4.3505
| 212.2 | 1.0298 | [9 empty] | 212.2 | 1.9515 | [11 empty] | 212.2 | 1.5576 | 212.2 | 0.8187 | 106.1 | 0.58296 | [7 empty] | 1.0603 | 0.077778 | 1.0613 | 0.35373 | 1.0613 | 0.66568 | 1.0613 | 1.1346 | 1.0653 | 1.5591 |  | 1.0604 | 0.12146 | 1.0612 | 0.53285 | 1.0612 | 0.98968 | 1.0613 | 1.6609 | 1.0671 | 2.245 |  | 1.0614 | 0.1478 | 1.0613 | 0.68739 | 1.0613 | 1.3095 | 1.0614 | 2.4532 | 1.0665 | 4.352
| 212.4 | 1.027 | [9 empty] | 212.4 | 1.9526 | [11 empty] | 212.4 | 1.5589 | 212.4 | 0.81582 | 106.2 | 0.58015 | [7 empty] | 1.0614 | 0.078012 | 1.0623 | 0.35371 | 1.0623 | 0.66581 | 1.0623 | 1.1351 | 1.0662 | 1.5602 |  | 1.0613 | 0.12132 | 1.0622 | 0.53303 | 1.0622 | 0.98991 | 1.0622 | 1.6617 | 1.0681 | 2.2476 |  | 1.0623 | 0.14699 | 1.0623 | 0.68684 | 1.0622 | 1.3091 | 1.0623 | 2.453 | 1.0675 | 4.3545
| 212.6 | 1.0242 | [9 empty] | 212.6 | 1.9537 | [11 empty] | 212.6 | 1.5602 | 212.6 | 0.81295 | 106.3 | 0.57733 | [7 empty] | 1.0624 | 0.077942 | 1.0633 | 0.35357 | 1.0632 | 0.66566 | 1.0632 | 1.1353 | 1.0672 | 1.5613 |  | 1.0624 | 0.12156 | 1.0632 | 0.53312 | 1.0633 | 0.99024 | 1.0632 | 1.6628 | 1.069 | 2.2494 |  | 1.0633 | 0.14709 | 1.0633 | 0.6873 | 1.0633 | 1.3097 | 1.0633 | 2.4539 | 1.0684 | 4.3559
| 212.8 | 1.0213 | [9 empty] | 212.8 | 1.9548 | [11 empty] | 212.8 | 1.5614 | 212.8 | 0.81007 | 106.4 | 0.57452 | [7 empty] | 1.0633 | 0.077877 | 1.0643 | 0.35364 | 1.0642 | 0.66578 | 1.0643 | 1.1358 | 1.0683 | 1.5627 |  | 1.0634 | 0.12156 | 1.0642 | 0.53286 | 1.0643 | 0.99012 | 1.0642 | 1.6631 | 1.0701 | 2.2517 |  | 1.0644 | 0.14732 | 1.0643 | 0.68773 | 1.0643 | 1.3104 | 1.0643 | 2.4546 | 1.0694 | 4.3567
| 213 | 1.0185 | [9 empty] | 213 | 1.9559 | [11 empty] | 213 | 1.5627 | 213 | 0.80719 | 106.5 | 0.57172 | [7 empty] | 1.0644 | 0.077965 | 1.0653 | 0.35371 | 1.0653 | 0.66604 | 1.0654 | 1.1363 | 1.0693 | 1.5638 |  | 1.0644 | 0.12149 | 1.0652 | 0.53305 | 1.0652 | 0.99033 | 1.0652 | 1.6642 | 1.071 | 2.2532 |  | 1.0654 | 0.147 | 1.0653 | 0.68744 | 1.0653 | 1.3102 | 1.0654 | 2.4545 | 1.0704 | 4.3577
| 213.2 | 1.0157 | [9 empty] | 213.2 | 1.957 | [11 empty] | 213.2 | 1.564 | 213.2 | 0.80432 | 106.6 | 0.56891 | [7 empty] | 1.0654 | 0.078106 | 1.0663 | 0.3536 | 1.0662 | 0.66596 | 1.0663 | 1.1367 | 1.0703 | 1.5654 |  | 1.0653 | 0.12151 | 1.0661 | 0.53313 | 1.0661 | 0.99042 | 1.0662 | 1.6647 | 1.0721 | 2.2557 |  | 1.0664 | 0.14725 | 1.0664 | 0.68731 | 1.0663 | 1.3103 | 1.0664 | 2.4549 | 1.0714 | 4.3601
| 213.4 | 1.0129 | [9 empty] | 213.4 | 1.958 | [11 empty] | 213.4 | 1.5653 | 213.4 | 0.80136 | 106.7 | 0.56611 | [7 empty] | 1.0664 | 0.077936 | 1.0672 | 0.35361 | 1.0673 | 0.66592 | 1.0671 | 1.1368 | 1.0714 | 1.5668 |  | 1.0663 | 0.12155 | 1.0671 | 0.53293 | 1.0671 | 0.99039 | 1.0671 | 1.6653 | 1.0732 | 2.2576 |  | 1.0674 | 0.14745 | 1.0674 | 0.68805 | 1.0674 | 1.3112 | 1.0674 | 2.4562 | 1.0724 | 4.3609
| 213.6 | 1.0101 | [9 empty] | 213.6 | 1.9591 | [11 empty] | 213.6 | 1.5666 | 213.6 | 0.79843 | 106.8 | 0.5633 | [7 empty] | 1.0674 | 0.078019 | 1.0683 | 0.35372 | 1.0683 | 0.66608 | 1.0684 | 1.1374 | 1.0724 | 1.5678 |  | 1.0672 | 0.12142 | 1.0681 | 0.533 | 1.0681 | 0.99066 | 1.068 | 1.6662 | 1.074 | 2.2594 |  | 1.0684 | 0.14738 | 1.0684 | 0.68806 | 1.0684 | 1.3115 | 1.0684 | 2.4562 | 1.0736 | 4.363
| 213.8 | 1.0073 | [9 empty] | 213.8 | 1.9602 | [11 empty] | 213.8 | 1.5679 | 213.8 | 0.79559 | 106.9 | 0.56049 | [7 empty] | 1.0684 | 0.078211 | 1.0693 | 0.35354 | 1.0693 | 0.66595 | 1.0693 | 1.1376 | 1.0734 | 1.5689 |  | 1.0683 | 0.12151 | 1.0691 | 0.533 | 1.0691 | 0.99075 | 1.0691 | 1.6668 | 1.0751 | 2.2619 |  | 1.0694 | 0.14708 | 1.0694 | 0.68758 | 1.0693 | 1.3108 | 1.0694 | 2.4562 | 1.0745 | 4.364
| 214 | 1.0046 | [9 empty] | 214 | 1.9612 | [11 empty] | 214 | 1.5692 | 214 | 0.79274 | 107 | 0.55771 | [7 empty] | 1.0694 | 0.078027 | 1.0703 | 0.35359 | 1.0703 | 0.66602 | 1.0704 | 1.1381 | 1.0742 | 1.5706 |  | 1.0692 | 0.12154 | 1.0701 | 0.5329 | 1.0701 | 0.99075 | 1.0702 | 1.6676 | 1.0762 | 2.2638 |  | 1.0705 | 0.14772 | 1.0704 | 0.68806 | 1.0704 | 1.3117 | 1.0705 | 2.457 | 1.0755 | 4.365
| 214.2 | 1.0018 | [9 empty] | 214.2 | 1.9623 | [11 empty] | 214.2 | 1.5705 | 214.2 | 0.78989 | 107.1 | 0.55491 | [7 empty] | 1.0704 | 0.078115 | 1.0713 | 0.35381 | 1.0713 | 0.66628 | 1.0713 | 1.1385 | 1.0752 | 1.5719 |  | 1.0702 | 0.12141 | 1.0711 | 0.53261 | 1.0712 | 0.9906 | 1.0712 | 1.668 | 1.0773 | 2.2655 |  | 1.0715 | 0.14771 | 1.0714 | 0.68853 | 1.0714 | 1.3123 | 1.0713 | 2.458 | 1.0766 | 4.3662
| 214.4 | 0.99892 | [9 empty] | 214.4 | 1.9634 | [11 empty] | 214.4 | 1.5718 | 214.4 | 0.78706 | 107.2 | 0.55211 | [7 empty] | 1.0714 | 0.07821 | 1.0723 | 0.35358 | 1.0723 | 0.66602 | 1.0723 | 1.1387 | 1.0763 | 1.5733 |  | 1.0712 | 0.12144 | 1.0721 | 0.53287 | 1.0721 | 0.99099 | 1.0721 | 1.669 | 1.0781 | 2.2681 |  | 1.0724 | 0.14721 | 1.0724 | 0.68825 | 1.0724 | 1.3119 | 1.0724 | 2.4581 | 1.0775 | 4.367
| 214.6 | 0.99611 | [9 empty] | 214.6 | 1.9644 | [11 empty] | 214.6 | 1.5731 | 214.6 | 0.78421 | 107.3 | 0.54932 | [7 empty] | 1.0725 | 0.078058 | 1.0733 | 0.35361 | 1.0733 | 0.66614 | 1.0734 | 1.1391 | 1.0773 | 1.5742 |  | 1.0723 | 0.12173 | 1.0731 | 0.53287 | 1.0732 | 0.99114 | 1.0731 | 1.6698 | 1.079 | 2.2689 |  | 1.0734 | 0.14753 | 1.0734 | 0.68855 | 1.0734 | 1.3127 | 1.0735 | 2.459 | 1.0785 | 4.3682
| 214.8 | 0.99331 | [9 empty] | 214.8 | 1.9655 | [11 empty] | 214.8 | 1.5744 | 214.8 | 0.78137 | 107.4 | 0.54654 | [7 empty] | 1.0734 | 0.078145 | 1.0742 | 0.35362 | 1.0742 | 0.66619 | 1.0743 | 1.1395 | 1.0783 | 1.5759 |  | 1.0733 | 0.12161 | 1.0741 | 0.53263 | 1.0741 | 0.99099 | 1.0741 | 1.6699 | 1.0801 | 2.272 |  | 1.0745 | 0.14785 | 1.0745 | 0.68869 | 1.0744 | 1.313 | 1.0745 | 2.4593 | 1.0795 | 4.369
| 215 | 0.99051 | [9 empty] | 215 | 1.9665 | [11 empty] | 215 | 1.5756 | 215 | 0.77853 | 107.5 | 0.54375 | [7 empty] | 1.0744 | 0.078228 | 1.0753 | 0.35378 | 1.0753 | 0.66631 | 1.0753 | 1.1401 | 1.0792 | 1.5769 |  | 1.0742 | 0.12137 | 1.0751 | 0.53279 | 1.0751 | 0.99149 | 1.0752 | 1.6712 | 1.0812 | 2.2734 |  | 1.0755 | 0.14721 | 1.0754 | 0.68849 | 1.0754 | 1.3127 | 1.0754 | 2.4589 | 1.0805 | 4.3707
| 215.2 | 0.98769 | [9 empty] | 215.2 | 1.9676 | [11 empty] | 215.2 | 1.5769 | 215.2 | 0.77569 | 107.6 | 0.54096 | [7 empty] | 1.0754 | 0.078357 | 1.0763 | 0.35366 | 1.0763 | 0.66626 | 1.0763 | 1.1403 | 1.0803 | 1.5784 |  | 1.0753 | 0.12155 | 1.0761 | 0.53278 | 1.0761 | 0.99152 | 1.0761 | 1.6714 | 1.082 | 2.2759 |  | 1.0765 | 0.1474 | 1.0764 | 0.68831 | 1.0764 | 1.3129 | 1.0765 | 2.4598 | 1.0815 | 4.3713
| 215.4 | 0.98493 | [9 empty] | 215.4 | 1.9687 | [11 empty] | 215.4 | 1.5782 | 215.4 | 0.77287 | 107.7 | 0.53819 | [7 empty] | 1.0764 | 0.078213 | 1.0773 | 0.35375 | 1.0773 | 0.66632 | 1.0773 | 1.1406 | 1.0813 | 1.5797 |  | 1.0763 | 0.12175 | 1.0771 | 0.53263 | 1.0772 | 0.99143 | 1.0771 | 1.672 | 1.0831 | 2.2778 |  | 1.0775 | 0.14767 | 1.0775 | 0.68872 | 1.0775 | 1.3134 | 1.0774 | 2.4602 | 1.0826 | 4.3725
| 215.6 | 0.9821 | [9 empty] | 215.6 | 1.9697 | [11 empty] | 215.6 | 1.5794 | 215.6 | 0.77006 | 107.8 | 0.53543 | [7 empty] | 1.0774 | 0.078327 | 1.0783 | 0.35385 | 1.0784 | 0.66654 | 1.0783 | 1.1413 | 1.0823 | 1.5807 |  | 1.0773 | 0.12147 | 1.0781 | 0.53263 | 1.0782 | 0.99152 | 1.0782 | 1.6726 | 1.084 | 2.2793 |  | 1.0785 | 0.14721 | 1.0784 | 0.68819 | 1.0783 | 1.3129 | 1.0785 | 2.4602 | 1.0837 | 4.3742
| 215.8 | 0.97931 | [9 empty] | 215.8 | 1.9708 | [11 empty] | 215.8 | 1.5807 | 215.8 | 0.76722 | 107.9 | 0.53264 | [7 empty] | 1.0784 | 0.078373 | 1.0793 | 0.35359 | 1.0793 | 0.66635 | 1.0793 | 1.1412 | 1.0832 | 1.582 |  | 1.0783 | 0.1216 | 1.0791 | 0.53266 | 1.0791 | 0.99167 | 1.0791 | 1.6733 | 1.0851 | 2.2821 |  | 1.0795 | 0.14673 | 1.0795 | 0.6881 | 1.0794 | 1.3131 | 1.0795 | 2.4602 | 1.0846 | 4.3754
| 216 | 0.97652 | [9 empty] | 216 | 1.9719 | [11 empty] | 216 | 1.582 | 216 | 0.76439 | 108 | 0.52986 | [7 empty] | 1.0794 | 0.078162 | 1.0803 | 0.35375 | 1.0803 | 0.6666 | 1.0803 | 1.1417 | 1.0844 | 1.5831 |  | 1.0793 | 0.12168 | 1.0801 | 0.53256 | 1.0801 | 0.99164 | 1.0801 | 1.6741 | 1.086 | 2.2834 |  | 1.0805 | 0.14775 | 1.0804 | 0.6888 | 1.0805 | 1.3137 | 1.0805 | 2.4612 | 1.0855 | 4.3763
| 216.2 | 0.97379 | [9 empty] | 216.2 | 1.9729 | [11 empty] | 216.2 | 1.5833 | 216.2 | 0.76158 | 108.1 | 0.52709 | [7 empty] | 1.0804 | 0.078428 | 1.0813 | 0.35389 | 1.0813 | 0.66677 | 1.0812 | 1.1423 | 1.0854 | 1.5848 |  | 1.0802 | 0.12157 | 1.0811 | 0.53243 | 1.0812 | 0.99167 | 1.081 | 1.6745 | 1.087 | 2.2857 |  | 1.0815 | 0.14691 | 1.0814 | 0.68813 | 1.0814 | 1.3131 | 1.0815 | 2.4607 | 1.0865 | 4.3771
| 216.4 | 0.97103 | [9 empty] | 216.4 | 1.974 | [11 empty] | 216.4 | 1.5846 | 216.4 | 0.75877 | 108.2 | 0.52433 | [7 empty] | 1.0815 | 0.078468 | 1.0824 | 0.35373 | 1.0823 | 0.66653 | 1.0823 | 1.1424 | 1.0863 | 1.5857 |  | 1.0812 | 0.12154 | 1.0821 | 0.53271 | 1.0821 | 0.99206 | 1.0821 | 1.6757 | 1.0881 | 2.2877 |  | 1.0825 | 0.14692 | 1.0825 | 0.68843 | 1.0825 | 1.3134 | 1.0824 | 2.4614 | 1.0875 | 4.3787
| 216.6 | 0.96825 | [9 empty] | 216.6 | 1.975 | [11 empty] | 216.6 | 1.5859 | 216.6 | 0.75596 | 108.3 | 0.52155 | [7 empty] | 1.0824 | 0.078354 | 1.0834 | 0.35369 | 1.0834 | 0.66663 | 1.0832 | 1.1428 | 1.0873 | 1.5871 |  | 1.0823 | 0.12178 | 1.0831 | 0.53255 | 1.0831 | 0.992 | 1.0832 | 1.6763 | 1.0891 | 2.2896 |  | 1.0835 | 0.14728 | 1.0835 | 0.68866 | 1.0835 | 1.3138 | 1.0835 | 2.4621 | 1.0885 | 4.3796
| 216.8 | 0.96545 | [9 empty] | 216.8 | 1.9761 | [11 empty] | 216.8 | 1.5872 | 216.8 | 0.75314 | 108.4 | 0.5188 | [7 empty] | 1.0835 | 0.078388 | 1.0844 | 0.35384 | 1.0843 | 0.66681 | 1.0843 | 1.1433 | 1.0885 | 1.5883 |  | 1.0832 | 0.12165 | 1.0841 | 0.5324 | 1.0841 | 0.99188 | 1.0842 | 1.6765 | 1.0901 | 2.2919 |  | 1.0846 | 0.1474 | 1.0845 | 0.68859 | 1.0845 | 1.3139 | 1.0845 | 2.4627 | 1.0894 | 4.3809
| 217 | 0.96265 | [9 empty] | 217 | 1.9771 | [11 empty] | 217 | 1.5884 | 217 | 0.75033 | 108.5 | 0.51603 | [7 empty] | 1.0845 | 0.078602 | 1.0853 | 0.35385 | 1.0854 | 0.66687 | 1.0854 | 1.1438 | 1.0894 | 1.5896 |  | 1.0842 | 0.12151 | 1.0851 | 0.53246 | 1.0851 | 0.99203 | 1.0851 | 1.6777 | 1.091 | 2.2935 |  | 1.0855 | 0.14722 | 1.0854 | 0.68828 | 1.0855 | 1.3137 | 1.0856 | 2.4624 | 1.0904 | 4.3825
| 217.2 | 0.95986 | [9 empty] | 217.2 | 1.9781 | [11 empty] | 217.2 | 1.5897 | 217.2 | 0.74751 | 108.6 | 0.51327 | [7 empty] | 1.0855 | 0.078473 | 1.0864 | 0.35383 | 1.0863 | 0.66687 | 1.0864 | 1.1441 | 1.0905 | 1.5909 |  | 1.0853 | 0.12171 | 1.0862 | 0.53272 | 1.0862 | 0.99251 | 1.0861 | 1.6782 | 1.092 | 2.2957 |  | 1.0865 | 0.14696 | 1.0865 | 0.68854 | 1.0865 | 1.314 | 1.0865 | 2.4626 | 1.0914 | 4.3825
| 217.4 | 0.95711 | [9 empty] | 217.4 | 1.9791 | [11 empty] | 217.4 | 1.591 | 217.4 | 0.74472 | 108.7 | 0.5105 | [7 empty] | 1.0865 | 0.07841 | 1.0874 | 0.35384 | 1.0874 | 0.66695 | 1.0875 | 1.1445 | 1.0916 | 1.5923 |  | 1.0863 | 0.12178 | 1.087 | 0.53234 | 1.0871 | 0.99224 | 1.0871 | 1.6787 | 1.0931 | 2.2979 |  | 1.0875 | 0.14754 | 1.0875 | 0.68898 | 1.0875 | 1.3144 | 1.0876 | 2.4633 | 1.0924 | 4.3834
| 217.6 | 0.95438 | [9 empty] | 217.6 | 1.9801 | [11 empty] | 217.6 | 1.5922 | 217.6 | 0.74191 | 108.8 | 0.50775 | [7 empty] | 1.0875 | 0.078581 | 1.0884 | 0.35384 | 1.0883 | 0.66693 | 1.0884 | 1.1448 | 1.0924 | 1.593 |  | 1.0872 | 0.12164 | 1.0881 | 0.53249 | 1.0881 | 0.99248 | 1.0881 | 1.6795 | 1.094 | 2.2993 |  | 1.0885 | 0.14674 | 1.0885 | 0.68824 | 1.0884 | 1.314 | 1.0885 | 2.4633 | 1.0935 | 4.3863
| 217.8 | 0.95164 | [9 empty] | 217.8 | 1.9811 | [11 empty] | 217.8 | 1.5934 | 217.8 | 0.73912 | 108.9 | 0.50499 | [7 empty] | 1.0885 | 0.078524 | 1.0894 | 0.35376 | 1.0894 | 0.66698 | 1.0894 | 1.1451 | 1.0934 | 1.5945 |  | 1.0883 | 0.12163 | 1.0891 | 0.53249 | 1.0891 | 0.99257 | 1.0892 | 1.6801 | 1.0951 | 2.3015 |  | 1.0895 | 0.14733 | 1.0894 | 0.68848 | 1.0895 | 1.3143 | 1.0893 | 2.4638 | 1.0944 | 4.3869
| 218 | 0.94897 | [9 empty] | 218 | 1.9822 | [11 empty] | 218 | 1.5947 | 218 | 0.73632 | 109 | 0.50225 | [7 empty] | 1.0895 | 0.078584 | 1.0904 | 0.35399 | 1.0904 | 0.66718 | 1.0905 | 1.1458 | 1.0945 | 1.5959 |  | 1.0893 | 0.1218 | 1.09 | 0.53239 | 1.0901 | 0.9926 | 1.0901 | 1.6808 | 1.0961 | 2.3041 |  | 1.0904 | 0.14752 | 1.0904 | 0.68925 | 1.0904 | 1.3152 | 1.0906 | 2.4651 | 1.0953 | 4.3873
| 218.2 | 0.94626 | [9 empty] | 218.2 | 1.9832 | [11 empty] | 218.2 | 1.596 | 218.2 | 0.73353 | 109.1 | 0.49949 | [7 empty] | 1.0906 | 0.078639 | 1.0914 | 0.354 | 1.0915 | 0.66726 | 1.0915 | 1.1461 | 1.0954 | 1.5968 |  | 1.0902 | 0.12165 | 1.0911 | 0.53246 | 1.0911 | 0.99277 | 1.0911 | 1.6814 | 1.0972 | 2.3053 |  | 1.0914 | 0.14656 | 1.0913 | 0.68814 | 1.0913 | 1.3142 | 1.0914 | 2.4641 | 1.0964 | 4.3888
| 218.4 | 0.94352 | [9 empty] | 218.4 | 1.9843 | [11 empty] | 218.4 | 1.5973 | 218.4 | 0.73073 | 109.2 | 0.49677 | [7 empty] | 1.0916 | 0.078793 | 1.0924 | 0.35367 | 1.0923 | 0.66704 | 1.0924 | 1.1461 | 1.0965 | 1.5984 |  | 1.0913 | 0.12179 | 1.0921 | 0.5326 | 1.0922 | 0.9931 | 1.0922 | 1.6822 | 1.0981 | 2.308 |  | 1.0924 | 0.14725 | 1.0923 | 0.68832 | 1.0923 | 1.3145 | 1.0923 | 2.4643 | 1.0974 | 4.3898
| 218.6 | 0.94073 | [9 empty] | 218.6 | 1.9853 | [11 empty] | 218.6 | 1.5986 | 218.6 | 0.72795 | 109.3 | 0.49399 | [7 empty] | 1.0925 | 0.078509 | 1.0934 | 0.35376 | 1.0934 | 0.66704 | 1.0934 | 1.1465 | 1.0974 | 1.5993 |  | 1.0923 | 0.12178 | 1.0931 | 0.53231 | 1.0932 | 0.99292 | 1.0931 | 1.6828 | 1.0991 | 2.3093 |  | 1.0934 | 0.14749 | 1.0934 | 0.68887 | 1.0934 | 1.3152 | 1.0934 | 2.4655 | 1.0985 | 4.3915
| 218.8 | 0.93796 | [9 empty] | 218.8 | 1.9863 | [11 empty] | 218.8 | 1.5998 | 218.8 | 0.72516 | 109.4 | 0.49126 | [7 empty] | 1.0936 | 0.078567 | 1.0945 | 0.35393 | 1.0945 | 0.66729 | 1.0944 | 1.1472 | 1.0984 | 1.6007 |  | 1.0933 | 0.12167 | 1.0941 | 0.53218 | 1.0941 | 0.9928 | 1.0941 | 1.6831 | 1.1001 | 2.3117 |  | 1.0944 | 0.14727 | 1.0944 | 0.68883 | 1.0943 | 1.3154 | 1.0943 | 2.4657 | 1.0995 | 4.3929
| 219 | 0.93523 | [9 empty] | 219 | 1.9873 | [11 empty] | 219 | 1.6011 | 219 | 0.72238 | 109.5 | 0.48852 | [7 empty] | 1.0946 | 0.078725 | 1.0954 | 0.3537 | 1.0954 | 0.66717 | 1.0954 | 1.147 | 1.0993 | 1.6016 |  | 1.0943 | 0.12168 | 1.0952 | 0.53248 | 1.0952 | 0.99316 | 1.0951 | 1.6841 | 1.1012 | 2.3134 |  | 1.0954 | 0.14709 | 1.0954 | 0.68849 | 1.0953 | 1.315 | 1.0954 | 2.4655 | 1.1005 | 4.3947
| 219.2 | 0.93248 | [9 empty] | 219.2 | 1.9883 | [11 empty] | 219.2 | 1.6024 | 219.2 | 0.7196 | 109.6 | 0.48579 | [7 empty] | 1.0955 | 0.078495 | 1.0965 | 0.35376 | 1.0965 | 0.66721 | 1.0965 | 1.1476 | 1.1006 | 1.6033 |  | 1.0953 | 0.12191 | 1.0961 | 0.53244 | 1.0962 | 0.99334 | 1.0962 | 1.6848 | 1.1021 | 2.3154 |  | 1.0964 | 0.14742 | 1.0964 | 0.68866 | 1.0964 | 1.3154 | 1.0964 | 2.4663 | 1.1014 | 4.3934
| 219.4 | 0.92972 | [9 empty] | 219.4 | 1.9893 | [11 empty] | 219.4 | 1.6036 | 219.4 | 0.71683 | 109.7 | 0.48305 | [7 empty] | 1.0966 | 0.078593 | 1.0975 | 0.35384 | 1.0974 | 0.6673 | 1.0975 | 1.1479 | 1.1014 | 1.6044 |  | 1.0963 | 0.12192 | 1.0971 | 0.53222 | 1.0971 | 0.99304 | 1.0971 | 1.6853 | 1.1031 | 2.3174 |  | 1.0974 | 0.14724 | 1.0973 | 0.68833 | 1.0973 | 1.3154 | 1.0974 | 2.4663 | 1.1024 | 4.3952
| 219.6 | 0.92699 | [9 empty] | 219.6 | 1.9904 | [11 empty] | 219.6 | 1.6049 | 219.6 | 0.71408 | 109.8 | 0.48032 | [7 empty] | 1.0976 | 0.078635 | 1.0984 | 0.35362 | 1.0984 | 0.66715 | 1.0984 | 1.148 | 1.1024 | 1.6055 |  | 1.0973 | 0.12166 | 1.0981 | 0.53235 | 1.0982 | 0.99328 | 1.0981 | 1.686 | 1.1041 | 2.3191 |  | 1.0984 | 0.14716 | 1.0984 | 0.68827 | 1.0984 | 1.3156 | 1.0984 | 2.4673 | 1.1035 | 4.3974
| 219.8 | 0.92423 | [9 empty] | 219.8 | 1.9914 | [11 empty] | 219.8 | 1.6062 | 219.8 | 0.71131 | 109.9 | 0.47758 | [7 empty] | 1.0986 | 0.078532 | 1.0994 | 0.35376 | 1.0995 | 0.66723 | 1.0994 | 1.1485 | 1.1035 | 1.6066 |  | 1.0983 | 0.12187 | 1.0992 | 0.53242 | 1.0992 | 0.99334 | 1.0992 | 1.6866 | 1.1053 | 2.3217 |  | 1.0994 | 0.14769 | 1.0993 | 0.68877 | 1.0994 | 1.3162 | 1.0995 | 2.4679 | 1.1044 | 4.399
| 220 | 0.92149 | [9 empty] | 220 | 1.9925 | [11 empty] | 220 | 1.6074 | 220 | 0.70854 | 110 | 0.47485 | [7 empty] | 1.0996 | 0.078637 | 1.1004 | 0.35382 | 1.1005 | 0.66732 | 1.1005 | 1.1489 | 1.1045 | 1.6079 |  | 1.0993 | 0.1218 | 1.1001 | 0.53218 | 1.1002 | 0.99319 | 1.1 | 1.6868 | 1.1061 | 2.3235 |  | 1.1004 | 0.1477 | 1.1004 | 0.68899 | 1.1004 | 1.3165 | 1.1005 | 2.4686 | 1.1056 | 4.4003
| 220.2 | 0.91874 | [9 empty] | 220.2 | 1.9934 | [11 empty] | 220.2 | 1.6087 | 220.2 | 0.70576 | 110.1 | 0.47211 | [7 empty] | 1.1006 | 0.078674 | 1.1016 | 0.35384 | 1.1016 | 0.66739 | 1.1015 | 1.1492 | 1.1055 | 1.609 |  | 1.1003 | 0.12179 | 1.1011 | 0.53238 | 1.1012 | 0.99361 | 1.1013 | 1.6882 | 1.1071 | 2.325 |  | 1.1014 | 0.14681 | 1.1013 | 0.68796 | 1.1013 | 1.3155 | 1.1014 | 2.4674 | 1.1064 | 4.4005
| 220.4 | 0.91605 | [9 empty] | 220.4 | 1.9944 | [11 empty] | 220.4 | 1.61 | 220.4 | 0.703 | 110.2 | 0.46938 | [7 empty] | 1.1017 | 0.078702 | 1.1025 | 0.35359 | 1.1024 | 0.66721 | 1.1025 | 1.1494 | 1.1064 | 1.6104 |  | 1.1013 | 0.12191 | 1.1022 | 0.53237 | 1.1022 | 0.99352 | 1.1022 | 1.6884 | 1.1081 | 2.3272 |  | 1.1024 | 0.14725 | 1.1024 | 0.68843 | 1.1024 | 1.316 | 1.1025 | 2.4685 | 1.1073 | 4.4009
| 220.6 | 0.91339 | [9 empty] | 220.6 | 1.9954 | [11 empty] | 220.6 | 1.6112 | 220.6 | 0.70023 | 110.3 | 0.46664 | [7 empty] | 1.1026 | 0.078524 | 1.1035 | 0.35376 | 1.1034 | 0.66729 | 1.1034 | 1.1497 | 1.1073 | 1.6116 |  | 1.1023 | 0.1219 | 1.1031 | 0.53229 | 1.1032 | 0.99361 | 1.1033 | 1.6891 | 1.1091 | 2.3292 |  | 1.1035 | 0.14822 | 1.1035 | 0.68923 | 1.1034 | 1.3168 | 1.1034 | 2.4697 | 1.1086 | 4.4031
| 220.8 | 0.91068 | [9 empty] | 220.8 | 1.9964 | [11 empty] | 220.8 | 1.6125 | 220.8 | 0.69749 | 110.4 | 0.46393 | [7 empty] | 1.1036 | 0.078788 | 1.1045 | 0.35376 | 1.1045 | 0.66738 | 1.1045 | 1.1501 | 1.1083 | 1.6124 |  | 1.1033 | 0.12183 | 1.1041 | 0.53214 | 1.1042 | 0.99355 | 1.104 | 1.6894 | 1.1101 | 2.3309 |  | 1.1044 | 0.14726 | 1.1044 | 0.68853 | 1.1044 | 1.3163 | 1.1044 | 2.4695 | 1.1095 | 4.4052
| 221 | 0.90798 | [9 empty] | 221 | 1.9975 | [11 empty] | 221 | 1.6137 | 221 | 0.69473 | 110.5 | 0.4612 | [7 empty] | 1.1046 | 0.078702 | 1.1054 | 0.35368 | 1.1054 | 0.66733 | 1.1053 | 1.1503 | 1.1094 | 1.6138 |  | 1.1043 | 0.1218 | 1.1052 | 0.53246 | 1.1052 | 0.99394 | 1.1053 | 1.6906 | 1.111 | 2.3331 |  | 1.1055 | 0.14745 | 1.1055 | 0.6889 | 1.1055 | 1.3168 | 1.1055 | 2.4701 | 1.1105 | 4.4059
| 221.2 | 0.90524 | [9 empty] | 221.2 | 1.9985 | [11 empty] | 221.2 | 1.615 | 221.2 | 0.69195 | 110.6 | 0.45849 | [7 empty] | 1.1056 | 0.078624 | 1.1064 | 0.35376 | 1.1063 | 0.66747 | 1.1064 | 1.1508 | 1.1103 | 1.6152 |  | 1.1054 | 0.12208 | 1.1062 | 0.53248 | 1.1062 | 0.99406 | 1.1062 | 1.6912 | 1.112 | 2.3347 |  | 1.1064 | 0.14768 | 1.1064 | 0.68912 | 1.1064 | 1.3169 | 1.1064 | 2.4701 | 1.1113 | 4.4054
| 221.4 | 0.90255 | [9 empty] | 221.4 | 1.9995 | [11 empty] | 221.4 | 1.6163 | 221.4 | 0.68919 | 110.7 | 0.45575 | [7 empty] | 1.1065 | 0.078709 | 1.1074 | 0.35369 | 1.1074 | 0.66748 | 1.1074 | 1.151 | 1.1112 | 1.6164 |  | 1.1063 | 0.12192 | 1.1071 | 0.5322 | 1.1071 | 0.99397 | 1.107 | 1.6916 | 1.113 | 2.3368 |  | 1.1074 | 0.14706 | 1.1074 | 0.6886 | 1.1074 | 1.3164 | 1.1074 | 2.4698 | 1.1125 | 4.4068
| 221.6 | 0.89984 | [9 empty] | 221.6 | 2.0005 | [11 empty] | 221.6 | 1.6176 | 221.6 | 0.68646 | 110.8 | 0.45305 | [7 empty] | 1.1075 | 0.078696 | 1.1083 | 0.35356 | 1.1083 | 0.6673 | 1.1083 | 1.1511 | 1.1123 | 1.6171 |  | 1.1072 | 0.12176 | 1.1081 | 0.53243 | 1.108 | 0.99418 | 1.108 | 1.6925 | 1.114 | 2.3385 |  | 1.1085 | 0.14776 | 1.1084 | 0.68896 | 1.1084 | 1.317 | 1.1084 | 2.471 | 1.1136 | 4.4103
| 221.8 | 0.89718 | [9 empty] | 221.8 | 1.9655 | [11 empty] | 221.8 | 1.6188 | 221.8 | 0.68371 | 110.9 | 0.45033 | [7 empty] | 1.1085 | 0.078673 | 1.1093 | 0.3536 | 1.1092 | 0.66739 | 1.1092 | 1.1516 | 1.1133 | 1.6186 |  | 1.1082 | 0.12198 | 1.1091 | 0.53222 | 1.1091 | 0.99412 | 1.1091 | 1.6929 | 1.1149 | 2.3407 |  | 1.1095 | 0.14781 | 1.1094 | 0.68933 | 1.1094 | 1.3177 | 1.1094 | 2.4718 | 1.1145 | 4.41
| 222 | 0.89456 | [9 empty] | 222 | 1.9609 | [11 empty] | 222 | 1.6201 | 222 | 0.68096 | 111 | 0.44762 | [7 empty] | 1.1095 | 0.07872 | 1.1103 | 0.35366 | 1.1103 | 0.66759 | 1.1103 | 1.152 | 1.1143 | 1.6197 |  | 1.1092 | 0.12193 | 1.11 | 0.53209 | 1.1101 | 0.99415 | 1.1101 | 1.6935 | 1.116 | 2.3423 |  | 1.1105 | 0.14775 | 1.1105 | 0.68923 | 1.1105 | 1.3178 | 1.1105 | 2.4719 | 1.1156 | 4.4101
| 222.2 | 0.89186 | [9 empty] | 222.2 | 1.9572 | [11 empty] | 222.2 | 1.6213 | 222.2 | 0.67823 | 111.1 | 0.44491 | [7 empty] | 1.1105 | 0.078854 | 1.1113 | 0.35351 | 1.1114 | 0.6675 | 1.1113 | 1.1522 | 1.1155 | 1.6211 |  | 1.1102 | 0.1218 | 1.111 | 0.53208 | 1.111 | 0.99412 | 1.1111 | 1.6941 | 1.117 | 2.344 |  | 1.1115 | 0.1474 | 1.1114 | 0.68862 | 1.1115 | 1.317 | 1.1114 | 2.4712 | 1.1165 | 4.4117
| 222.4 | 0.88916 | [9 empty] | 222.4 | 1.9537 | [11 empty] | 222.4 | 1.6226 | 222.4 | 0.67549 | 111.2 | 0.4422 | [7 empty] | 1.1114 | 0.078747 | 1.1123 | 0.35345 | 1.1123 | 0.66736 | 1.1123 | 1.1525 | 1.1165 | 1.6222 |  | 1.1112 | 0.12185 | 1.112 | 0.53212 | 1.1121 | 0.99441 | 1.1121 | 1.6948 | 1.1181 | 2.3464 |  | 1.1125 | 0.14793 | 1.1125 | 0.6891 | 1.1125 | 1.3176 | 1.1125 | 2.4719 | 1.1175 | 4.4123
| 222.6 | 0.88647 | [9 empty] | 222.6 | 1.9504 | [11 empty] | 222.6 | 1.6237 | 222.6 | 0.67274 | 111.3 | 0.43949 | [7 empty] | 1.1125 | 0.078795 | 1.1134 | 0.35368 | 1.1134 | 0.66765 | 1.1133 | 1.153 | 1.1174 | 1.6235 |  | 1.1122 | 0.12205 | 1.113 | 0.53183 | 1.1131 | 0.99418 | 1.1131 | 1.6952 | 1.1191 | 2.3482 |  | 1.1135 | 0.148 | 1.1134 | 0.68978 | 1.1135 | 1.3186 | 1.1136 | 2.4736 | 1.1186 | 4.4151
| 222.8 | 0.88376 | [9 empty] | 222.8 | 1.9473 | [11 empty] | 222.8 | 1.6249 | 222.8 | 0.67002 | 111.4 | 0.4368 | [7 empty] | 1.1135 | 0.078876 | 1.1144 | 0.35351 | 1.1143 | 0.66745 | 1.1143 | 1.1532 | 1.1183 | 1.6245 |  | 1.1132 | 0.12187 | 1.114 | 0.53198 | 1.114 | 0.99427 | 1.114 | 1.6958 | 1.1199 | 2.3499 |  | 1.1145 | 0.14742 | 1.1144 | 0.68905 | 1.1144 | 1.318 | 1.1145 | 2.4735 | 1.1196 | 4.4171
| 223 | 0.88118 | [9 empty] | 223 | 1.9442 | [11 empty] | 223 | 1.6261 | 223 | 0.66728 | 111.5 | 0.43408 | [7 empty] | 1.1144 | 0.078763 | 1.1154 | 0.35357 | 1.1153 | 0.6675 | 1.1153 | 1.1535 | 1.1194 | 1.6254 |  | 1.1142 | 0.12202 | 1.1151 | 0.53206 | 1.1151 | 0.99459 | 1.1151 | 1.6966 | 1.1211 | 2.3521 |  | 1.1155 | 0.14696 | 1.1155 | 0.6893 | 1.1155 | 1.3183 | 1.1155 | 2.4734 | 1.1205 | 4.4169
| 223.2 | 0.87851 | [9 empty] | 223.2 | 1.9412 | [11 empty] | 223.2 | 1.6274 | 223.2 | 0.66456 | 111.6 | 0.43138 | [7 empty] | 1.1155 | 0.078804 | 1.1164 | 0.3536 | 1.1164 | 0.66765 | 1.1163 | 1.1539 | 1.1204 | 1.6271 |  | 1.1152 | 0.12202 | 1.116 | 0.53177 | 1.116 | 0.99435 | 1.116 | 1.6971 | 1.1219 | 2.3539 |  | 1.1165 | 0.14781 | 1.1165 | 0.68944 | 1.1165 | 1.3185 | 1.1165 | 2.4738 | 1.1216 | 4.4171
| 223.4 | 0.87581 | [9 empty] | 223.4 | 1.9383 | [11 empty] | 223.4 | 1.6286 | 223.4 | 0.66182 | 111.7 | 0.42868 | [7 empty] | 1.1165 | 0.078938 | 1.1174 | 0.35367 | 1.1174 | 0.66774 | 1.1174 | 1.1542 | 1.1213 | 1.628 |  | 1.1162 | 0.12181 | 1.117 | 0.53183 | 1.117 | 0.99432 | 1.1171 | 1.6976 | 1.123 | 2.3554 |  | 1.1175 | 0.1475 | 1.1174 | 0.68888 | 1.1175 | 1.3178 | 1.1175 | 2.4735 | 1.1226 | 4.419
| 223.6 | 0.87314 | [9 empty] | 223.6 | 1.9354 | [11 empty] | 223.6 | 1.6299 | 223.6 | 0.65911 | 111.8 | 0.42597 | [7 empty] | 1.1175 | 0.079006 | 1.1184 | 0.35349 | 1.1184 | 0.66754 | 1.1183 | 1.1544 | 1.1225 | 1.6294 |  | 1.1172 | 0.12186 | 1.118 | 0.53187 | 1.118 | 0.99456 | 1.118 | 1.6984 | 1.124 | 2.3579 |  | 1.1186 | 0.14807 | 1.1185 | 0.68969 | 1.1186 | 1.3188 | 1.1186 | 2.475 | 1.1235 | 4.4205
| 223.8 | 0.87046 | [9 empty] | 223.8 | 1.9326 | [11 empty] | 223.8 | 1.6311 | 223.8 | 0.65638 | 111.9 | 0.42326 | [7 empty] | 1.1185 | 0.078872 | 1.1194 | 0.3536 | 1.1194 | 0.66771 | 1.1193 | 1.1548 | 1.1234 | 1.6304 |  | 1.1182 | 0.12212 | 1.119 | 0.53187 | 1.1191 | 0.99459 | 1.1191 | 1.6991 | 1.125 | 2.3596 |  | 1.1196 | 0.14839 | 1.1195 | 0.69001 | 1.1195 | 1.3195 | 1.1197 | 2.4759 | 1.1246 | 4.4229
| 224 | 0.8678 | [9 empty] | 224 | 1.9299 | [11 empty] | 224 | 1.6323 | 224 | 0.65367 | 112 | 0.42056 | [7 empty] | 1.1195 | 0.079012 | 1.1204 | 0.35369 | 1.1204 | 0.66784 | 1.1203 | 1.1552 | 1.1244 | 1.6314 |  | 1.1192 | 0.12213 | 1.12 | 0.53159 | 1.1201 | 0.99444 | 1.12 | 1.6993 | 1.1262 | 2.3619 |  | 1.1206 | 0.14786 | 1.1205 | 0.68932 | 1.1205 | 1.3186 | 1.1205 | 2.4755 | 1.1256 | 4.4241
| 224.2 | 0.8651 | [9 empty] | 224.2 | 1.9271 | [11 empty] | 224.2 | 1.6336 | 224.2 | 0.65093 | 112.1 | 0.41788 | [7 empty] | 1.1205 | 0.079061 | 1.1214 | 0.35352 | 1.1214 | 0.66765 | 1.1214 | 1.1553 | 1.1254 | 1.6328 |  | 1.1202 | 0.12191 | 1.121 | 0.53167 | 1.121 | 0.99474 | 1.121 | 1.7002 | 1.127 | 2.3631 |  | 1.1216 | 0.1479 | 1.1216 | 0.68935 | 1.1215 | 1.3188 | 1.1216 | 2.4754 | 1.1266 | 4.4238
| 224.4 | 0.86242 | [9 empty] | 224.4 | 1.9244 | [11 empty] | 224.4 | 1.6348 | 224.4 | 0.64821 | 112.2 | 0.41517 | [7 empty] | 1.1215 | 0.078991 | 1.1224 | 0.35366 | 1.1224 | 0.66781 | 1.1224 | 1.1559 | 1.1264 | 1.6342 |  | 1.1212 | 0.12207 | 1.122 | 0.5317 | 1.1221 | 0.99468 | 1.1221 | 1.7007 | 1.1281 | 2.3655 |  | 1.1226 | 0.14852 | 1.1226 | 0.69009 | 1.1226 | 1.3197 | 1.1225 | 2.4763 | 1.1274 | 4.424
| 224.6 | 0.85976 | [9 empty] | 224.6 | 1.9217 | [11 empty] | 224.6 | 1.6361 | 224.6 | 0.64549 | 112.3 | 0.41249 | [7 empty] | 1.1226 | 0.079161 | 1.1234 | 0.35372 | 1.1234 | 0.66796 | 1.1233 | 1.156 | 1.1275 | 1.6355 |  | 1.1222 | 0.12205 | 1.123 | 0.53152 | 1.123 | 0.9945 | 1.123 | 1.7012 | 1.1289 | 2.367 |  | 1.1235 | 0.14786 | 1.1235 | 0.68984 | 1.1234 | 1.3196 | 1.1236 | 2.4768 | 1.1285 | 4.427
| 224.8 | 0.85709 | [9 empty] | 224.8 | 1.919 | [11 empty] | 224.8 | 1.6373 | 224.8 | 0.64279 | 112.4 | 0.40981 | [7 empty] | 1.1235 | 0.079191 | 1.1244 | 0.3535 | 1.1243 | 0.66774 | 1.1243 | 1.1562 | 1.1284 | 1.6361 |  | 1.1232 | 0.12201 | 1.124 | 0.53167 | 1.1241 | 0.99498 | 1.124 | 1.702 | 1.13 | 2.3687 |  | 1.1245 | 0.14786 | 1.1244 | 0.68995 | 1.1244 | 1.3199 | 1.1244 | 2.4775 | 1.1296 | 4.4291
| 225 | 0.85442 | [9 empty] | 225 | 1.9165 | [11 empty] | 225 | 1.6386 | 225 | 0.64008 | 112.5 | 0.40712 | [7 empty] | 1.1245 | 0.07901 | 1.1254 | 0.35357 | 1.1254 | 0.66788 | 1.1254 | 1.1564 | 1.1295 | 1.6374 |  | 1.1242 | 0.12211 | 1.125 | 0.53168 | 1.125 | 0.99507 | 1.1251 | 1.7025 | 1.131 | 2.3712 |  | 1.1255 | 0.14814 | 1.1254 | 0.68995 | 1.1254 | 1.3202 | 1.1255 | 2.4782 | 1.1306 | 4.4286
| 225.2 | 0.85174 | [9 empty] | 225.2 | 1.9139 | [11 empty] | 225.2 | 1.6398 | 225.2 | 0.63738 | 112.6 | 0.40442 | [7 empty] | 1.1255 | 0.079104 | 1.1265 | 0.35371 | 1.1264 | 0.66805 | 1.1264 | 1.1571 | 1.1305 | 1.6387 |  | 1.1252 | 0.12213 | 1.126 | 0.53155 | 1.126 | 0.99498 | 1.126 | 1.7032 | 1.132 | 2.3724 |  | 1.1265 | 0.14843 | 1.1265 | 0.69015 | 1.1265 | 1.3202 | 1.1265 | 2.4782 | 1.1314 | 4.4298
| 225.4 | 0.84909 | [9 empty] | 225.4 | 1.9113 | [11 empty] | 225.4 | 1.6411 | 225.4 | 0.63468 | 112.7 | 0.40175 | [7 empty] | 1.1266 | 0.079386 | 1.1275 | 0.35371 | 1.1274 | 0.66797 | 1.1274 | 1.1573 | 1.1315 | 1.64 |  | 1.1262 | 0.12204 | 1.127 | 0.5314 | 1.127 | 0.99489 | 1.127 | 1.7033 | 1.133 | 2.375 |  | 1.1275 | 0.14822 | 1.1274 | 0.68977 | 1.1274 | 1.3199 | 1.1274 | 2.478 | 1.1326 | 4.4314
| 225.6 | 0.84651 | [9 empty] | 225.6 | 1.9087 | [11 empty] | 225.6 | 1.6423 | 225.6 | 0.63197 | 112.8 | 0.39907 | [7 empty] | 1.1276 | 0.079217 | 1.1284 | 0.3536 | 1.1284 | 0.66796 | 1.1284 | 1.1574 | 1.1324 | 1.6407 |  | 1.1272 | 0.12201 | 1.128 | 0.53164 | 1.1281 | 0.99525 | 1.1281 | 1.7043 | 1.1341 | 2.3767 |  | 1.1285 | 0.14833 | 1.1284 | 0.69039 | 1.1285 | 1.3208 | 1.1285 | 2.479 | 1.1336 | 4.4325
| 225.8 | 0.84392 | [9 empty] | 225.8 | 1.9062 | [11 empty] | 225.8 | 1.6435 | 225.8 | 0.62927 | 112.9 | 0.39639 | [7 empty] | 1.1286 | 0.079204 | 1.1295 | 0.3537 | 1.1294 | 0.66811 | 1.1295 | 1.1578 | 1.1334 | 1.642 |  | 1.1282 | 0.12232 | 1.129 | 0.53152 | 1.1291 | 0.99507 | 1.129 | 1.7048 | 1.135 | 2.3781 |  | 1.1295 | 0.14871 | 1.1295 | 0.69084 | 1.1295 | 1.3212 | 1.1295 | 2.48 | 1.1347 | 4.4339
| 226 | 0.8413 | [9 empty] | 226 | 1.9037 | [11 empty] | 226 | 1.6448 | 226 | 0.62658 | 113 | 0.3937 | [7 empty] | 1.1296 | 0.079318 | 1.1305 | 0.35367 | 1.1304 | 0.66817 | 1.1303 | 1.1582 | 1.1343 | 1.643 |  | 1.1292 | 0.1221 | 1.13 | 0.53121 | 1.13 | 0.99495 | 1.1299 | 1.705 | 1.1361 | 2.3803 |  | 1.1305 | 0.14774 | 1.1304 | 0.68972 | 1.1304 | 1.3203 | 1.1304 | 2.4793 | 1.1355 | 4.4343
| 226.2 | 0.83872 | [9 empty] | 226.2 | 1.9012 | [11 empty] | 226.2 | 1.646 | 226.2 | 0.62388 | 113.1 | 0.39103 | [7 empty] | 1.1306 | 0.079199 | 1.1315 | 0.35359 | 1.1314 | 0.668 | 1.1315 | 1.1584 | 1.1356 | 1.6444 |  | 1.1302 | 0.12197 | 1.131 | 0.53143 | 1.131 | 0.99522 | 1.1311 | 1.7062 | 1.1371 | 2.3819 |  | 1.1316 | 0.14854 | 1.1315 | 0.69025 | 1.1315 | 1.3208 | 1.1316 | 2.4797 | 1.1368 | 4.4356
| 226.4 | 0.83609 | [9 empty] | 226.4 | 1.8986 | [11 empty] | 226.4 | 1.6472 | 226.4 | 0.62119 | 113.2 | 0.38834 | [7 empty] | 1.1316 | 0.079312 | 1.1325 | 0.35382 | 1.1325 | 0.66838 | 1.1326 | 1.1588 | 1.1365 | 1.6456 |  | 1.1312 | 0.12216 | 1.1321 | 0.53141 | 1.132 | 0.99531 | 1.1321 | 1.7065 | 1.1381 | 2.3844 |  | 1.1326 | 0.14866 | 1.1326 | 0.691 | 1.1325 | 1.3217 | 1.1326 | 2.4812 | 1.1376 | 4.4366
| 226.6 | 0.83345 | [9 empty] | 226.6 | 1.8961 | [11 empty] | 226.6 | 1.6485 | 226.6 | 0.6185 | 113.3 | 0.38568 | [7 empty] | 1.1326 | 0.079391 | 1.1335 | 0.35371 | 1.1335 | 0.66824 | 1.1335 | 1.1591 | 1.1374 | 1.6468 |  | 1.1322 | 0.1222 | 1.133 | 0.53127 | 1.1331 | 0.99525 | 1.133 | 1.7071 | 1.1391 | 2.3858 |  | 1.1335 | 0.14782 | 1.1335 | 0.69029 | 1.1335 | 1.3211 | 1.1335 | 2.4809 | 1.1387 | 4.4388
| 226.8 | 0.8308 | [9 empty] | 226.8 | 1.8936 | [11 empty] | 226.8 | 1.6497 | 226.8 | 0.61581 | 113.4 | 0.383 | [7 empty] | 1.1336 | 0.0794 | 1.1344 | 0.35358 | 1.1345 | 0.66811 | 1.1344 | 1.1593 | 1.1385 | 1.6478 |  | 1.1332 | 0.12212 | 1.1341 | 0.53146 | 1.1342 | 0.99552 | 1.1341 | 1.7078 | 1.1399 | 2.3873 |  | 1.1346 | 0.14852 | 1.1345 | 0.69053 | 1.1345 | 1.3216 | 1.1345 | 2.4812 | 1.1397 | 4.4398
| 227 | 0.82814 | [9 empty] | 227 | 1.8911 | [11 empty] | 227 | 1.651 | 227 | 0.61313 | 113.5 | 0.38033 | [7 empty] | 1.1346 | 0.079354 | 1.1355 | 0.35371 | 1.1355 | 0.66826 | 1.1355 | 1.1597 | 1.1395 | 1.6488 |  | 1.1342 | 0.12217 | 1.1351 | 0.53131 | 1.135 | 0.99537 | 1.1351 | 1.7083 | 1.1411 | 2.3899 |  | 1.1356 | 0.14884 | 1.1355 | 0.6906 | 1.1355 | 1.3216 | 1.1355 | 2.4816 | 1.1406 | 4.4406
| 227.2 | 0.82553 | [9 empty] | 227.2 | 1.8887 | [11 empty] | 227.2 | 1.6522 | 227.2 | 0.61045 | 113.6 | 0.37765 | [7 empty] | 1.1356 | 0.079485 | 1.1365 | 0.35398 | 1.1364 | 0.66851 | 1.1365 | 1.1603 | 1.1405 | 1.6502 |  | 1.1352 | 0.12228 | 1.1361 | 0.53125 | 1.1361 | 0.99564 | 1.136 | 1.709 | 1.142 | 2.3911 |  | 1.1366 | 0.14866 | 1.1365 | 0.69083 | 1.1365 | 1.3221 | 1.1366 | 2.4824 | 1.1416 | 4.4419
| 227.4 | 0.8229 | [9 empty] | 227.4 | 1.8862 | [11 empty] | 227.4 | 1.6534 | 227.4 | 0.60776 | 113.7 | 0.37498 | [7 empty] | 1.1367 | 0.079604 | 1.1375 | 0.35371 | 1.1375 | 0.66832 | 1.1374 | 1.1604 | 1.1415 | 1.6514 |  | 1.1362 | 0.12212 | 1.1371 | 0.53123 | 1.137 | 0.99552 | 1.1371 | 1.7093 | 1.143 | 2.3932 |  | 1.1375 | 0.14838 | 1.1376 | 0.69065 | 1.1375 | 1.3218 | 1.1376 | 2.4823 | 1.1427 | 4.443
| 227.6 | 0.82035 | [9 empty] | 227.6 | 1.8838 | [11 empty] | 227.6 | 1.6546 | 227.6 | 0.60508 | 113.8 | 0.37231 | [7 empty] | 1.1376 | 0.079378 | 1.1385 | 0.35376 | 1.1385 | 0.66836 | 1.1384 | 1.1607 | 1.1424 | 1.6528 |  | 1.1372 | 0.12232 | 1.138 | 0.53124 | 1.1381 | 0.99581 | 1.1381 | 1.7101 | 1.144 | 2.3952 |  | 1.1386 | 0.14865 | 1.1385 | 0.6911 | 1.1385 | 1.3224 | 1.1386 | 2.4836 | 1.1436 | 4.4437
| 227.8 | 0.81777 | [9 empty] | 227.8 | 1.8814 | [11 empty] | 227.8 | 1.6558 | 227.8 | 0.6024 | 113.9 | 0.36965 | [7 empty] | 1.1386 | 0.079493 | 1.1395 | 0.35382 | 1.1395 | 0.66848 | 1.1395 | 1.161 | 1.1435 | 1.6534 |  | 1.1382 | 0.12234 | 1.139 | 0.53105 | 1.1391 | 0.99567 | 1.139 | 1.7106 | 1.1451 | 2.3967 |  | 1.1396 | 0.14862 | 1.1396 | 0.69096 | 1.1396 | 1.3224 | 1.1396 | 2.4837 | 1.1445 | 4.4461
| 228 | 0.81513 | [9 empty] | 228 | 1.8789 | [11 empty] | 228 | 1.657 | 228 | 0.59972 | 114 | 0.36698 | [7 empty] | 1.1397 | 0.079613 | 1.1404 | 0.35371 | 1.1404 | 0.66838 | 1.1403 | 1.1612 | 1.1443 | 1.6545 |  | 1.1392 | 0.12213 | 1.14 | 0.53099 | 1.14 | 0.99561 | 1.14 | 1.7108 | 1.146 | 2.3991 |  | 1.1406 | 0.14837 | 1.1405 | 0.69068 | 1.1405 | 1.3222 | 1.1406 | 2.4837 | 1.1456 | 4.4479
| 228.2 | 0.81251 | [9 empty] | 228.2 | 1.8765 | [11 empty] | 228.2 | 1.6583 | 228.2 | 0.59706 | 114.1 | 0.36431 | [7 empty] | 1.1406 | 0.079469 | 1.1414 | 0.35394 | 1.1414 | 0.6687 | 1.1415 | 1.1619 | 1.1454 | 1.6558 |  | 1.1402 | 0.12217 | 1.1411 | 0.5311 | 1.1411 | 0.99587 | 1.141 | 1.7118 | 1.147 | 2.4004 |  | 1.1415 | 0.14895 | 1.1415 | 0.69134 | 1.1415 | 1.3229 | 1.1415 | 2.4847 | 1.1466 | 4.4476
| 228.4 | 0.8099 | [9 empty] | 228.4 | 1.8741 | [11 empty] | 228.4 | 1.6595 | 228.4 | 0.59439 | 114.2 | 0.36165 | [7 empty] | 1.1416 | 0.079609 | 1.1425 | 0.35395 | 1.1424 | 0.66863 | 1.1425 | 1.1621 | 1.1465 | 1.6572 |  | 1.1413 | 0.12245 | 1.1421 | 0.5312 | 1.1421 | 0.99579 | 1.142 | 1.712 | 1.1481 | 2.4028 |  | 1.1426 | 0.14878 | 1.1425 | 0.69115 | 1.1425 | 1.3229 | 1.1426 | 2.485 | 1.1476 | 4.4489
| 228.6 | 0.80726 | [9 empty] | 228.6 | 1.8718 | [11 empty] | 228.6 | 1.6607 | 228.6 | 0.59172 | 114.3 | 0.35899 | [7 empty] | 1.1426 | 0.079712 | 1.1435 | 0.35391 | 1.1435 | 0.66857 | 1.1434 | 1.1623 | 1.1474 | 1.6583 |  | 1.1422 | 0.12248 | 1.1431 | 0.53103 | 1.1431 | 0.99587 | 1.1431 | 1.7129 | 1.149 | 2.4038 |  | 1.1435 | 0.14841 | 1.1435 | 0.69065 | 1.1434 | 1.3225 | 1.1435 | 2.4852 | 1.1486 | 4.4508
| 228.8 | 0.80466 | [9 empty] | 228.8 | 1.8694 | [11 empty] | 228.8 | 1.662 | 228.8 | 0.58906 | 114.4 | 0.35633 | [7 empty] | 1.1436 | 0.079674 | 1.1444 | 0.3538 | 1.1443 | 0.66841 | 1.1445 | 1.1625 | 1.1485 | 1.6592 |  | 1.1432 | 0.12229 | 1.1441 | 0.53097 | 1.144 | 0.99587 | 1.1441 | 1.7132 | 1.1501 | 2.4061 |  | 1.1445 | 0.14871 | 1.1445 | 0.69119 | 1.1445 | 1.3233 | 1.1445 | 2.4859 | 1.1496 | 4.4514
| 229 | 0.80204 | [9 empty] | 229 | 1.8671 | [11 empty] | 229 | 1.6632 | 229 | 0.58639 | 114.5 | 0.35367 | [7 empty] | 1.1445 | 0.079567 | 1.1455 | 0.354 | 1.1455 | 0.6687 | 1.1455 | 1.163 | 1.1495 | 1.6601 |  | 1.1442 | 0.12241 | 1.145 | 0.53101 | 1.1451 | 0.99593 | 1.1451 | 1.7138 | 1.1511 | 2.408 |  | 1.1456 | 0.14959 | 1.1455 | 0.69202 | 1.1455 | 1.3242 | 1.1456 | 2.4873 | 1.1505 | 4.4522
| 229.2 | 0.79929 | [9 empty] | 229.2 | 1.8647 | [11 empty] | 229.2 | 1.6644 | 229.2 | 0.58372 | 114.6 | 0.35101 | [7 empty] | 1.1456 | 0.079826 | 1.1465 | 0.3541 | 1.1464 | 0.66884 | 1.1464 | 1.1634 | 1.1505 | 1.6614 |  | 1.1452 | 0.12235 | 1.146 | 0.53082 | 1.146 | 0.99573 | 1.146 | 1.7141 | 1.152 | 2.4102 |  | 1.1465 | 0.14867 | 1.1464 | 0.69106 | 1.1465 | 1.3234 | 1.1465 | 2.4863 | 1.1515 | 4.4543
| 229.4 | 0.79668 | [9 empty] | 229.4 | 1.8624 | [11 empty] | 229.4 | 1.6656 | 229.4 | 0.58107 | 114.7 | 0.34835 | [7 empty] | 1.1466 | 0.079769 | 1.1474 | 0.35392 | 1.1475 | 0.66869 | 1.1474 | 1.1636 | 1.1515 | 1.6626 |  | 1.1462 | 0.12227 | 1.1471 | 0.53101 | 1.147 | 0.99611 | 1.147 | 1.7151 | 1.1529 | 2.4118 |  | 1.1475 | 0.1489 | 1.1476 | 0.69147 | 1.1476 | 1.3239 | 1.1475 | 2.4871 | 1.1527 | 4.4551
| 229.6 | 0.79411 | [9 empty] | 229.6 | 1.86 | [11 empty] | 229.6 | 1.6668 | 229.6 | 0.57841 | 114.8 | 0.3457 | [7 empty] | 1.1476 | 0.079693 | 1.1485 | 0.354 | 1.1484 | 0.66872 | 1.1485 | 1.1638 | 1.1525 | 1.6638 |  | 1.1473 | 0.12249 | 1.1481 | 0.53111 | 1.1482 | 0.99626 | 1.1481 | 1.7157 | 1.154 | 2.4136 |  | 1.1485 | 0.14902 | 1.1485 | 0.69188 | 1.1485 | 1.3243 | 1.1485 | 2.488 | 1.1535 | 4.4559
| 229.8 | 0.7915 | [9 empty] | 229.8 | 1.8577 | [11 empty] | 229.8 | 1.6681 | 229.8 | 0.57576 | 114.9 | 0.34305 | [7 empty] | 1.1486 | 0.079796 | 1.1495 | 0.35407 | 1.1495 | 0.66881 | 1.1495 | 1.1641 | 1.1536 | 1.6648 |  | 1.1483 | 0.12252 | 1.1491 | 0.53081 | 1.1491 | 0.99596 | 1.149 | 1.7157 | 1.155 | 2.4153 |  | 1.1495 | 0.14856 | 1.1495 | 0.6914 | 1.1495 | 1.324 | 1.1496 | 2.488 | 1.1546 | 4.4575
| 230 | 0.78892 | [9 empty] | 230 | 1.8553 | [11 empty] | 230 | 1.6693 | 230 | 0.5731 | 115 | 0.3404 | [7 empty] | 1.1496 | 0.0799 | 1.1505 | 0.35398 | 1.1505 | 0.66878 | 1.1504 | 1.1644 | 1.1545 | 1.6658 |  | 1.1493 | 0.12242 | 1.1501 | 0.53078 | 1.1501 | 0.99608 | 1.1501 | 1.7163 | 1.1559 | 2.4167 |  | 1.1505 | 0.14934 | 1.1505 | 0.69167 | 1.1505 | 1.3243 | 1.1505 | 2.4886 | 1.1555 | 4.4586
| 230.2 | 0.78634 | [9 empty] | 230.2 | 1.853 | [11 empty] | 230.2 | 1.6705 | 230.2 | 0.57046 | 115.1 | 0.33775 | [7 empty] | 1.1506 | 0.079835 | 1.1515 | 0.35409 | 1.1515 | 0.66888 | 1.1515 | 1.1646 | 1.1555 | 1.6675 |  | 1.1503 | 0.12238 | 1.1511 | 0.53108 | 1.1511 | 0.99632 | 1.1512 | 1.7173 | 1.1569 | 2.4196 |  | 1.1514 | 0.14915 | 1.1514 | 0.692 | 1.1514 | 1.3249 | 1.1514 | 2.4894 | 1.1565 | 4.4589
| 230.4 | 0.78376 | [9 empty] | 230.4 | 1.8507 | [11 empty] | 230.4 | 1.6718 | 230.4 | 0.5678 | 115.2 | 0.33509 | [7 empty] | 1.1516 | 0.079853 | 1.1525 | 0.35423 | 1.1526 | 0.66911 | 1.1525 | 1.1652 | 1.1565 | 1.6684 |  | 1.1513 | 0.12275 | 1.152 | 0.53087 | 1.152 | 0.99632 | 1.152 | 1.7178 | 1.1579 | 2.4211 |  | 1.1525 | 0.14923 | 1.1524 | 0.6921 | 1.1524 | 1.3249 | 1.1525 | 2.4897 | 1.1576 | 4.4605
| 230.6 | 0.78118 | [9 empty] | 230.6 | 1.8484 | [11 empty] | 230.6 | 1.673 | 230.6 | 0.56516 | 115.3 | 0.33244 | [7 empty] | 1.1527 | 0.080025 | 1.1535 | 0.35404 | 1.1535 | 0.66882 | 1.1534 | 1.1652 | 1.1575 | 1.6695 |  | 1.1522 | 0.12252 | 1.153 | 0.5307 | 1.153 | 0.99605 | 1.1531 | 1.7182 | 1.1591 | 2.4232 |  | 1.1535 | 0.14877 | 1.1534 | 0.69142 | 1.1534 | 1.3245 | 1.1534 | 2.4892 | 1.1586 | 4.4611
| 230.8 | 0.7786 | [9 empty] | 230.8 | 1.8461 | [11 empty] | 230.8 | 1.6742 | 230.8 | 0.56251 | 115.4 | 0.3298 | [7 empty] | 1.1536 | 0.079853 | 1.1545 | 0.35412 | 1.1546 | 0.66881 | 1.1545 | 1.1655 | 1.1585 | 1.6705 |  | 1.1531 | 0.12239 | 1.154 | 0.53085 | 1.1539 | 0.99626 | 1.154 | 1.7188 | 1.1599 | 2.4244 |  | 1.1545 | 0.14959 | 1.1544 | 0.69207 | 1.1545 | 1.3252 | 1.1545 | 2.4903 | 1.1594 | 4.4617
| 231 | 0.77603 | [9 empty] | 231 | 1.8438 | [11 empty] | 231 | 1.6754 | 231 | 0.55986 | 115.5 | 0.32715 | [7 empty] | 1.1547 | 0.080014 | 1.1556 | 0.35427 | 1.1555 | 0.66914 | 1.1555 | 1.166 | 1.1594 | 1.6717 |  | 1.1542 | 0.12264 | 1.155 | 0.53083 | 1.155 | 0.99623 | 1.1551 | 1.7194 | 1.161 | 2.4265 |  | 1.1555 | 0.14906 | 1.1555 | 0.692 | 1.1554 | 1.3252 | 1.1554 | 2.4908 | 1.1607 | 4.4647
| 231.2 | 0.77346 | [9 empty] | 231.2 | 1.8415 | [11 empty] | 231.2 | 1.6766 | 231.2 | 0.55722 | 115.6 | 0.3245 | [7 empty] | 1.1557 | 0.08005 | 1.1565 | 0.35419 | 1.1565 | 0.66908 | 1.1566 | 1.1662 | 1.1604 | 1.6727 |  | 1.1552 | 0.12267 | 1.156 | 0.53065 | 1.1561 | 0.9962 | 1.156 | 1.7197 | 1.162 | 2.4287 |  | 1.1564 | 0.14844 | 1.1565 | 0.69141 | 1.1564 | 1.3247 | 1.1564 | 2.4905 | 1.1616 | 4.464
| 231.4 | 0.7709 | [9 empty] | 231.4 | 1.8391 | [11 empty] | 231.4 | 1.6778 | 231.4 | 0.55458 | 115.7 | 0.32187 | [7 empty] | 1.1567 | 0.080001 | 1.1575 | 0.3543 | 1.1575 | 0.66902 | 1.1575 | 1.1665 | 1.1615 | 1.674 |  | 1.1562 | 0.12264 | 1.157 | 0.53082 | 1.1571 | 0.99644 | 1.157 | 1.7209 | 1.1629 | 2.43 |  | 1.1575 | 0.14909 | 1.1575 | 0.69167 | 1.1574 | 1.3253 | 1.1575 | 2.4911 | 1.1626 | 4.4652
| 231.6 | 0.76832 | [9 empty] | 231.6 | 1.8368 | [11 empty] | 231.6 | 1.679 | 231.6 | 0.55195 | 115.8 | 0.31923 | [7 empty] | 1.1576 | 0.080073 | 1.1585 | 0.35432 | 1.1585 | 0.66911 | 1.1584 | 1.1668 | 1.1624 | 1.6753 |  | 1.1572 | 0.1227 | 1.1581 | 0.53092 | 1.1581 | 0.99659 | 1.1581 | 1.7214 | 1.164 | 2.4323 |  | 1.1585 | 0.14869 | 1.1584 | 0.69149 | 1.1584 | 1.325 | 1.1585 | 2.4911 | 1.1634 | 4.467
| 231.8 | 0.76578 | [9 empty] | 231.8 | 1.8346 | [11 empty] | 231.8 | 1.6801 | 231.8 | 0.5493 | 115.9 | 0.31659 | [7 empty] | 1.1586 | 0.080136 | 1.1595 | 0.35434 | 1.1595 | 0.66923 | 1.1595 | 1.1672 | 1.1636 | 1.6758 |  | 1.1582 | 0.12287 | 1.1591 | 0.53074 | 1.1591 | 0.9965 | 1.1591 | 1.722 | 1.165 | 2.4335 |  | 1.1595 | 0.14871 | 1.1594 | 0.69108 | 1.1594 | 1.3247 | 1.1596 | 2.4908 | 1.1644 | 4.4665
| 232 | 0.7632 | [9 empty] | 232 | 1.8323 | [11 empty] | 232 | 1.6813 | 232 | 0.54668 | 116 | 0.31395 | [7 empty] | 1.1596 | 0.080139 | 1.1605 | 0.35428 | 1.1604 | 0.6692 | 1.1605 | 1.1674 | 1.1644 | 1.6772 |  | 1.1592 | 0.12271 | 1.16 | 0.53065 | 1.16 | 0.99647 | 1.1599 | 1.7219 | 1.1659 | 2.4355 |  | 1.1606 | 0.14986 | 1.1605 | 0.6925 | 1.1605 | 1.3261 | 1.1606 | 2.4927 | 1.1656 | 4.4692
| 232.2 | 0.76066 | [9 empty] | 232.2 | 1.83 | [11 empty] | 232.2 | 1.6825 | 232.2 | 0.54403 | 116.1 | 0.31131 | [7 empty] | 1.1606 | 0.080094 | 1.1615 | 0.3545 | 1.1615 | 0.66942 | 1.1616 | 1.1678 | 1.1656 | 1.6785 |  | 1.1602 | 0.12276 | 1.1611 | 0.53082 | 1.161 | 0.99668 | 1.161 | 1.7228 | 1.167 | 2.4377 |  | 1.1615 | 0.14875 | 1.1614 | 0.69127 | 1.1614 | 1.325 | 1.1615 | 2.4918 | 1.1665 | 4.4693
| 232.4 | 0.75811 | [9 empty] | 232.4 | 1.8277 | [11 empty] | 232.4 | 1.6837 | 232.4 | 0.54142 | 116.2 | 0.30866 | [7 empty] | 1.1616 | 0.080284 | 1.1625 | 0.35453 | 1.1625 | 0.66952 | 1.1625 | 1.1683 | 1.1665 | 1.6796 |  | 1.1612 | 0.12293 | 1.162 | 0.53076 | 1.1621 | 0.99668 | 1.162 | 1.7233 | 1.168 | 2.4394 |  | 1.1625 | 0.14908 | 1.1624 | 0.69176 | 1.1625 | 1.3255 | 1.1626 | 2.4927 | 1.1675 | 4.4701
| 232.6 | 0.75557 | [9 empty] | 232.6 | 1.8254 | [11 empty] | 232.6 | 1.6849 | 232.6 | 0.53878 | 116.3 | 0.30605 | [7 empty] | 1.1626 | 0.08029 | 1.1635 | 0.35426 | 1.1634 | 0.66929 | 1.1635 | 1.1683 | 1.1675 | 1.6806 |  | 1.1622 | 0.1227 | 1.163 | 0.53054 | 1.163 | 0.99659 | 1.163 | 1.7238 | 1.1691 | 2.4404 |  | 1.1635 | 0.1496 | 1.1635 | 0.69211 | 1.1635 | 1.326 | 1.1635 | 2.4935 | 1.1687 | 4.4713
| 232.8 | 0.75302 | [9 empty] | 232.8 | 1.8232 | [11 empty] | 232.8 | 1.6861 | 232.8 | 0.53617 | 116.4 | 0.30341 | [7 empty] | 1.1636 | 0.080177 | 1.1645 | 0.35452 | 1.1645 | 0.66952 | 1.1646 | 1.1687 | 1.1684 | 1.6817 |  | 1.1632 | 0.12274 | 1.164 | 0.53075 | 1.1641 | 0.9968 | 1.1641 | 1.7245 | 1.17 | 2.4428 |  | 1.1645 | 0.1487 | 1.1644 | 0.69131 | 1.1644 | 1.3251 | 1.1645 | 2.4925 | 1.1696 | 4.4718
| 233 | 0.75047 | [9 empty] | 233 | 1.8209 | [11 empty] | 233 | 1.6873 | 233 | 0.53354 | 116.5 | 0.30079 | [7 empty] | 1.1646 | 0.080377 | 1.1655 | 0.35467 | 1.1655 | 0.66969 | 1.1655 | 1.1691 | 1.1694 | 1.6828 |  | 1.1642 | 0.12299 | 1.165 | 0.53079 | 1.1651 | 0.99698 | 1.1651 | 1.7251 | 1.171 | 2.4445 |  | 1.1655 | 0.14876 | 1.1655 | 0.69147 | 1.1654 | 1.3256 | 1.1654 | 2.4935 | 1.1706 | 4.4742
| 233.2 | 0.74793 | [9 empty] | 233.2 | 1.8186 | [11 empty] | 233.2 | 1.6885 | 233.2 | 0.53092 | 116.6 | 0.29814 | [7 empty] | 1.1656 | 0.080406 | 1.1665 | 0.35447 | 1.1665 | 0.66946 | 1.1665 | 1.1692 | 1.1705 | 1.6841 |  | 1.1652 | 0.12299 | 1.166 | 0.53062 | 1.166 | 0.99695 | 1.1661 | 1.7253 | 1.172 | 2.4464 |  | 1.1665 | 0.14898 | 1.1665 | 0.69138 | 1.1665 | 1.3255 | 1.1664 | 2.4936 | 1.1714 | 4.4737
| 233.4 | 0.7454 | [9 empty] | 233.4 | 1.8164 | [11 empty] | 233.4 | 1.6897 | 233.4 | 0.5283 | 116.7 | 0.29553 | [7 empty] | 1.1666 | 0.080254 | 1.1675 | 0.35453 | 1.1674 | 0.66955 | 1.1675 | 1.1695 | 1.1714 | 1.6854 |  | 1.1662 | 0.12285 | 1.1671 | 0.53075 | 1.1671 | 0.99716 | 1.1671 | 1.7264 | 1.1731 | 2.4482 |  | 1.1675 | 0.14888 | 1.1675 | 0.69159 | 1.1675 | 1.3256 | 1.1676 | 2.494 | 1.1726 | 4.4755
| 233.6 | 0.74286 | [9 empty] | 233.6 | 1.8141 | [11 empty] | 233.6 | 1.6909 | 233.6 | 0.52569 | 116.8 | 0.29288 | [7 empty] | 1.1676 | 0.080388 | 1.1684 | 0.3547 | 1.1684 | 0.66973 | 1.1684 | 1.1698 | 1.1723 | 1.6861 |  | 1.1672 | 0.12289 | 1.1681 | 0.53069 | 1.1681 | 0.99707 | 1.1681 | 1.7266 | 1.1741 | 2.4505 |  | 1.1686 | 0.14904 | 1.1685 | 0.69109 | 1.1686 | 1.3255 | 1.1686 | 2.4942 | 1.1736 | 4.4768
| 233.8 | 0.74032 | [9 empty] | 233.8 | 1.8119 | [11 empty] | 233.8 | 1.6921 | 233.8 | 0.52306 | 116.9 | 0.29026 | [7 empty] | 1.1686 | 0.080626 | 1.1695 | 0.35468 | 1.1694 | 0.66975 | 1.1695 | 1.1702 | 1.1734 | 1.687 |  | 1.1682 | 0.12299 | 1.1691 | 0.53042 | 1.1691 | 0.9968 | 1.169 | 1.7267 | 1.175 | 2.4516 |  | 1.1695 | 0.14918 | 1.1694 | 0.69156 | 1.1694 | 1.3261 | 1.1695 | 2.4948 | 1.1745 | 4.4767
| 234 | 0.73778 | [9 empty] | 234 | 1.8097 | [11 empty] | 234 | 1.6934 | 234 | 0.52045 | 117 | 0.28761 | [7 empty] | 1.1696 | 0.080489 | 1.1704 | 0.35466 | 1.1704 | 0.66975 | 1.1704 | 1.1705 | 1.1745 | 1.6884 |  | 1.1692 | 0.12287 | 1.17 | 0.53062 | 1.17 | 0.99698 | 1.17 | 1.7276 | 1.1759 | 2.4533 |  | 1.1706 | 0.14915 | 1.1705 | 0.69148 | 1.1705 | 1.326 | 1.1706 | 2.4954 | 1.1756 | 4.4789
| 234.2 | 0.73525 | [9 empty] | 234.2 | 1.8074 | [11 empty] | 234.2 | 1.6945 | 234.2 | 0.51784 | 117.1 | 0.28501 | [7 empty] | 1.1705 | 0.080469 | 1.1715 | 0.35475 | 1.1715 | 0.66991 | 1.1714 | 1.1708 | 1.1754 | 1.6895 |  | 1.1702 | 0.12309 | 1.171 | 0.53073 | 1.1711 | 0.99716 | 1.1711 | 1.7281 | 1.1771 | 2.4559 |  | 1.1715 | 0.14847 | 1.1715 | 0.6908 | 1.1715 | 1.3253 | 1.1715 | 2.4945 | 1.1766 | 4.4797
| 234.4 | 0.73274 | [9 empty] | 234.4 | 1.8052 | [11 empty] | 234.4 | 1.6958 | 234.4 | 0.51523 | 117.2 | 0.28238 | [7 empty] | 1.1716 | 0.080566 | 1.1725 | 0.35466 | 1.1724 | 0.66972 | 1.1724 | 1.171 | 1.1763 | 1.6901 |  | 1.1712 | 0.12317 | 1.1721 | 0.5305 | 1.1721 | 0.99704 | 1.1721 | 1.7287 | 1.178 | 2.4571 |  | 1.1726 | 0.1492 | 1.1725 | 0.69129 | 1.1725 | 1.3258 | 1.1725 | 2.4954 | 1.1775 | 4.4797
| 234.6 | 0.73021 | [9 empty] | 234.6 | 1.8031 | [11 empty] | 234.6 | 1.6969 | 234.6 | 0.51262 | 117.3 | 0.27976 | [7 empty] | 1.1726 | 0.080412 | 1.1734 | 0.3546 | 1.1734 | 0.66961 | 1.1733 | 1.1711 | 1.1774 | 1.6918 |  | 1.1722 | 0.12306 | 1.173 | 0.53047 | 1.1731 | 0.99707 | 1.1731 | 1.7291 | 1.1792 | 2.4594 |  | 1.1736 | 0.14905 | 1.1735 | 0.69134 | 1.1735 | 1.326 | 1.1736 | 2.4956 | 1.1787 | 4.4818
| 234.8 | 0.72769 | [9 empty] | 234.8 | 1.8009 | [11 empty] | 234.8 | 1.6981 | 234.8 | 0.51001 | 117.4 | 0.27714 | [7 empty] | 1.1736 | 0.080452 | 1.1745 | 0.35482 | 1.1745 | 0.66994 | 1.1744 | 1.1717 | 1.1784 | 1.6926 |  | 1.1732 | 0.12301 | 1.1741 | 0.53071 | 1.1741 | 0.99739 | 1.1741 | 1.7298 | 1.1801 | 2.4607 |  | 1.1745 | 0.14862 | 1.1745 | 0.69097 | 1.1745 | 1.3255 | 1.1745 | 2.4954 | 1.1796 | 4.4826
| 235 | 0.72517 | [9 empty] | 235 | 1.7986 | [11 empty] | 235 | 1.6994 | 235 | 0.50741 | 117.5 | 0.27452 | [7 empty] | 1.1746 | 0.080506 | 1.1755 | 0.35471 | 1.1754 | 0.66984 | 1.1754 | 1.1717 | 1.1795 | 1.6938 |  | 1.1743 | 0.12331 | 1.1751 | 0.5304 | 1.1751 | 0.99716 | 1.175 | 1.7301 | 1.181 | 2.4626 |  | 1.1756 | 0.14916 | 1.1756 | 0.69107 | 1.1755 | 1.3257 | 1.1756 | 2.4961 | 1.1805 | 4.4836
| 235.2 | 0.72265 | [9 empty] | 235.2 | 1.7964 | [11 empty] | 235.2 | 1.7005 | 235.2 | 0.5048 | 117.6 | 0.27191 | [7 empty] | 1.1756 | 0.080515 | 1.1764 | 0.35464 | 1.1764 | 0.66976 | 1.1764 | 1.1718 | 1.1804 | 1.6949 |  | 1.1752 | 0.12308 | 1.1762 | 0.53045 | 1.1762 | 0.9973 | 1.1761 | 1.7306 | 1.1821 | 2.4642 |  | 1.1766 | 0.1494 | 1.1765 | 0.69123 | 1.1765 | 1.326 | 1.1766 | 2.4964 | 1.1816 | 4.4839
| 235.4 | 0.72013 | [9 empty] | 235.4 | 1.7942 | [11 empty] | 235.4 | 1.7017 | 235.4 | 0.5022 | 117.7 | 0.26928 | [7 empty] | 1.1766 | 0.080618 | 1.1775 | 0.35491 | 1.1775 | 0.67014 | 1.1775 | 1.1724 | 1.1815 | 1.6954 |  | 1.1763 | 0.123 | 1.1771 | 0.53038 | 1.1771 | 0.99736 | 1.1771 | 1.7315 | 1.1833 | 2.4664 |  | 1.1776 | 0.149 | 1.1775 | 0.69088 | 1.1775 | 1.3257 | 1.1775 | 2.4959 | 1.1826 | 4.4854
| 235.6 | 0.71763 | [9 empty] | 235.6 | 1.792 | [11 empty] | 235.6 | 1.7029 | 235.6 | 0.49959 | 117.8 | 0.26668 | [7 empty] | 1.1776 | 0.080756 | 1.1785 | 0.35474 | 1.1784 | 0.66999 | 1.1785 | 1.1727 | 1.1825 | 1.6968 |  | 1.1773 | 0.1232 | 1.1781 | 0.5304 | 1.1781 | 0.99748 | 1.1782 | 1.7318 | 1.1842 | 2.4682 |  | 1.1786 | 0.14905 | 1.1786 | 0.69127 | 1.1785 | 1.3261 | 1.1786 | 2.4966 | 1.1837 | 4.4869
| 235.8 | 0.71514 | [9 empty] | 235.8 | 1.7898 | [11 empty] | 235.8 | 1.7041 | 235.8 | 0.49701 | 117.9 | 0.26406 | [7 empty] | 1.1786 | 0.080558 | 1.1795 | 0.35482 | 1.1796 | 0.67008 | 1.1794 | 1.1729 | 1.1835 | 1.6981 |  | 1.1783 | 0.12326 | 1.1791 | 0.53039 | 1.1791 | 0.99745 | 1.1791 | 1.7323 | 1.1851 | 2.4699 |  | 1.1796 | 0.1494 | 1.1795 | 0.6915 | 1.1796 | 1.3265 | 1.1796 | 2.4971 | 1.1844 | 4.4854
| 236 | 0.71263 | [9 empty] | 236 | 1.7874 | [11 empty] | 236 | 1.7053 | 236 | 0.4944 | 118 | 0.26144 | [7 empty] | 1.1796 | 0.080649 | 1.1805 | 0.35501 | 1.1805 | 0.67024 | 1.1804 | 1.1733 | 1.1845 | 1.6988 |  | 1.1793 | 0.12324 | 1.1801 | 0.53035 | 1.1802 | 0.99739 | 1.1802 | 1.7326 | 1.1863 | 2.4718 |  | 1.1806 | 0.14905 | 1.1805 | 0.69094 | 1.1806 | 1.3261 | 1.1806 | 2.4971 | 1.1855 | 4.4894
| 236.2 | 0.71012 | [9 empty] | 236.2 | 1.7852 | [11 empty] | 236.2 | 1.7066 | 236.2 | 0.49181 | 118.1 | 0.25883 | [7 empty] | 1.1806 | 0.080686 | 1.1814 | 0.35462 | 1.1815 | 0.66987 | 1.1814 | 1.1731 | 1.1855 | 1.6997 |  | 1.1803 | 0.12324 | 1.1812 | 0.53041 | 1.1812 | 0.99766 | 1.1812 | 1.7335 | 1.1874 | 2.4736 |  | 1.1816 | 0.14906 | 1.1815 | 0.69083 | 1.1816 | 1.3259 | 1.1816 | 2.4973 | 1.1865 | 4.4894
| 236.4 | 0.70761 | [9 empty] | 236.4 | 1.783 | [11 empty] | 236.4 | 1.7077 | 236.4 | 0.48921 | 118.2 | 0.25622 | [7 empty] | 1.1816 | 0.080521 | 1.1825 | 0.35487 | 1.1825 | 0.67002 | 1.1824 | 1.1736 | 1.1865 | 1.7009 |  | 1.1813 | 0.12338 | 1.1821 | 0.53014 | 1.1821 | 0.99736 | 1.1822 | 1.7337 | 1.1881 | 2.4753 |  | 1.1826 | 0.14971 | 1.1826 | 0.69161 | 1.1826 | 1.3266 | 1.1825 | 2.4981 | 1.1876 | 4.4899
| 236.6 | 0.70511 | [9 empty] | 236.6 | 1.7808 | [11 empty] | 236.6 | 1.7088 | 236.6 | 0.48662 | 118.3 | 0.25362 | [7 empty] | 1.1826 | 0.0807 | 1.1835 | 0.3549 | 1.1835 | 0.67025 | 1.1833 | 1.1739 | 1.1875 | 1.7018 |  | 1.1823 | 0.12309 | 1.1832 | 0.5307 | 1.1832 | 0.99799 | 1.1832 | 1.7347 | 1.1892 | 2.4771 |  | 1.1836 | 0.14907 | 1.1836 | 0.69137 | 1.1836 | 1.3266 | 1.1836 | 2.498 | 1.1886 | 4.492
| 236.8 | 0.70262 | [9 empty] | 236.8 | 1.7786 | [11 empty] | 236.8 | 1.71 | 236.8 | 0.48403 | 118.4 | 0.25102 | [7 empty] | 1.1836 | 0.080799 | 1.1845 | 0.3548 | 1.1845 | 0.67008 | 1.1844 | 1.1739 | 1.1885 | 1.703 |  | 1.1834 | 0.12377 | 1.1842 | 0.53043 | 1.1842 | 0.99784 | 1.1842 | 1.735 | 1.1903 | 2.4789 |  | 1.1845 | 0.1484 | 1.1845 | 0.69077 | 1.1845 | 1.3256 | 1.1845 | 2.4971 | 1.1896 | 4.493
| 237 | 0.70013 | [9 empty] | 237 | 1.7764 | [11 empty] | 237 | 1.7112 | 237 | 0.48145 | 118.5 | 0.24841 | [7 empty] | 1.1846 | 0.080687 | 1.1855 | 0.35474 | 1.1854 | 0.67009 | 1.1854 | 1.1743 | 1.1895 | 1.7038 |  | 1.1843 | 0.12347 | 1.1852 | 0.53043 | 1.1852 | 0.99775 | 1.1853 | 1.7356 | 1.1911 | 2.4801 |  | 1.1855 | 0.1494 | 1.1854 | 0.69144 | 1.1854 | 1.3266 | 1.1855 | 2.499 | 1.1903 | 4.4937
| 237.2 | 0.69763 | [9 empty] | 237.2 | 1.7743 | [11 empty] | 237.2 | 1.7124 | 237.2 | 0.47886 | 118.6 | 0.2458 | [7 empty] | 1.1856 | 0.080638 | 1.1864 | 0.3549 | 1.1865 | 0.67025 | 1.1865 | 1.1747 | 1.1905 | 1.705 |  | 1.1854 | 0.12357 | 1.1862 | 0.5305 | 1.1862 | 0.99793 | 1.1862 | 1.7361 | 1.1922 | 2.4822 |  | 1.1865 | 0.14963 | 1.1864 | 0.69143 | 1.1864 | 1.3269 | 1.1864 | 2.4989 | 1.1915 | 4.4937
| 237.4 | 0.69514 | [9 empty] | 237.4 | 1.7721 | [11 empty] | 237.4 | 1.7136 | 237.4 | 0.47627 | 118.7 | 0.24318 | [7 empty] | 1.1866 | 0.080881 | 1.1875 | 0.35482 | 1.1875 | 0.67012 | 1.1876 | 1.1748 | 1.1914 | 1.7058 |  | 1.1864 | 0.12362 | 1.1872 | 0.5305 | 1.1872 | 0.99811 | 1.1872 | 1.7368 | 1.1933 | 2.4841 |  | 1.1875 | 0.14955 | 1.1874 | 0.69117 | 1.1874 | 1.3262 | 1.1874 | 2.4987 | 1.1925 | 4.4961
| 237.6 | 0.69264 | [9 empty] | 237.6 | 1.7699 | [11 empty] | 237.6 | 1.7148 | 237.6 | 0.47369 | 118.8 | 0.24058 | [7 empty] | 1.1876 | 0.080725 | 1.1885 | 0.35492 | 1.1885 | 0.67018 | 1.1885 | 1.1752 | 1.1923 | 1.707 |  | 1.1874 | 0.12358 | 1.1882 | 0.53041 | 1.1883 | 0.99811 | 1.1881 | 1.7372 | 1.1942 | 2.4852 |  | 1.1885 | 0.14968 | 1.1885 | 0.69155 | 1.1885 | 1.3269 | 1.1885 | 2.5001 | 1.1936 | 4.497
| 237.8 | 0.69015 | [9 empty] | 237.8 | 1.7677 | [11 empty] | 237.8 | 1.7159 | 237.8 | 0.47111 | 118.9 | 0.23799 | [7 empty] | 1.1886 | 0.080746 | 1.1895 | 0.35493 | 1.1895 | 0.6703 | 1.1895 | 1.1754 | 1.1936 | 1.7083 |  | 1.1884 | 0.12366 | 1.1892 | 0.53042 | 1.1892 | 0.99814 | 1.1893 | 1.7378 | 1.1952 | 2.4872 |  | 1.1896 | 0.14987 | 1.1895 | 0.69182 | 1.1895 | 1.3272 | 1.1894 | 2.5001 | 1.1945 | 4.4968
| 238 | 0.68765 | [9 empty] | 238 | 1.7655 | [11 empty] | 238 | 1.7171 | 238 | 0.46852 | 119 | 0.23538 | [7 empty] | 1.1896 | 0.080812 | 1.1905 | 0.35488 | 1.1905 | 0.67022 | 1.1905 | 1.1756 | 1.1946 | 1.709 |  | 1.1894 | 0.12359 | 1.1903 | 0.53021 | 1.1903 | 0.9979 | 1.1902 | 1.738 | 1.1962 | 2.4888 |  | 1.1905 | 0.1491 | 1.1904 | 0.691 | 1.1904 | 1.3265 | 1.1905 | 2.4998 | 1.1955 | 4.4993
| 238.2 | 0.68516 | [9 empty] | 238.2 | 1.7634 | [11 empty] | 238.2 | 1.7183 | 238.2 | 0.46594 | 119.1 | 0.23278 | [7 empty] | 1.1906 | 0.080799 | 1.1915 | 0.3548 | 1.1915 | 0.67016 | 1.1915 | 1.1756 | 1.1955 | 1.7103 |  | 1.1905 | 0.12358 | 1.1912 | 0.53011 | 1.1912 | 0.99787 | 1.1912 | 1.7385 | 1.1972 | 2.4905 |  | 1.1915 | 0.14999 | 1.1915 | 0.69121 | 1.1914 | 1.3267 | 1.1914 | 2.5001 | 1.1967 | 4.4994
| 238.4 | 0.6827 | [9 empty] | 238.4 | 1.7612 | [11 empty] | 238.4 | 1.7195 | 238.4 | 0.46337 | 119.2 | 0.23018 | [7 empty] | 1.1916 | 0.080849 | 1.1925 | 0.35488 | 1.1925 | 0.67036 | 1.1926 | 1.176 | 1.1965 | 1.7111 |  | 1.1914 | 0.12334 | 1.1922 | 0.53026 | 1.1922 | 0.99796 | 1.1922 | 1.7389 | 1.1983 | 2.4924 |  | 1.1926 | 0.14994 | 1.1925 | 0.69173 | 1.1925 | 1.3272 | 1.1925 | 2.5011 | 1.1975 | 4.5008
| 238.6 | 0.68021 | [9 empty] | 238.6 | 1.759 | [11 empty] | 238.6 | 1.7207 | 238.6 | 0.46078 | 119.3 | 0.22759 | [7 empty] | 1.1926 | 0.080862 | 1.1935 | 0.35507 | 1.1935 | 0.67049 | 1.1935 | 1.1765 | 1.1975 | 1.7123 |  | 1.1924 | 0.12369 | 1.1933 | 0.53027 | 1.1933 | 0.9982 | 1.1933 | 1.7397 | 1.1991 | 2.4936 |  | 1.1935 | 0.14966 | 1.1935 | 0.69159 | 1.1935 | 1.3272 | 1.1935 | 2.5014 | 1.1985 | 4.5028
| 238.8 | 0.67774 | [9 empty] | 238.8 | 1.7568 | [11 empty] | 238.8 | 1.7219 | 238.8 | 0.45823 | 119.4 | 0.22499 | [7 empty] | 1.1937 | 0.081017 | 1.1945 | 0.35477 | 1.1945 | 0.67021 | 1.1944 | 1.1765 | 1.1985 | 1.7135 |  | 1.1934 | 0.12362 | 1.1942 | 0.52974 | 1.1942 | 0.99781 | 1.1942 | 1.7394 | 1.2002 | 2.4951 |  | 1.1945 | 0.14981 | 1.1945 | 0.69124 | 1.1945 | 1.3269 | 1.1945 | 2.5014 | 1.1994 | 4.5023
| 239 | 0.67526 | [9 empty] | 239 | 1.7547 | [11 empty] | 239 | 1.723 | 239 | 0.45564 | 119.5 | 0.2224 | [7 empty] | 1.1946 | 0.080789 | 1.1956 | 0.35495 | 1.1955 | 0.67036 | 1.1956 | 1.1767 | 1.1994 | 1.7144 |  | 1.1944 | 0.12324 | 1.1952 | 0.52987 | 1.1952 | 0.9979 | 1.1952 | 1.7402 | 1.2012 | 2.497 |  | 1.1956 | 0.15037 | 1.1955 | 0.69176 | 1.1955 | 1.3275 | 1.1955 | 2.5022 | 1.2004 | 4.5046
| 239.2 | 0.67279 | [9 empty] | 239.2 | 1.7525 | [11 empty] | 239.2 | 1.7242 | 239.2 | 0.45308 | 119.6 | 0.21981 | [7 empty] | 1.1957 | 0.081011 | 1.1966 | 0.35516 | 1.1965 | 0.67052 | 1.1965 | 1.1772 | 1.2005 | 1.7153 |  | 1.1954 | 0.12347 | 1.1962 | 0.52989 | 1.1963 | 0.99805 | 1.1962 | 1.7408 | 1.2022 | 2.4988 |  | 1.1966 | 0.15009 | 1.1965 | 0.69142 | 1.1965 | 1.3271 | 1.1965 | 2.5016 | 1.2016 | 4.5048
| 239.4 | 0.67034 | [9 empty] | 239.4 | 1.7503 | [11 empty] | 239.4 | 1.7254 | 239.4 | 0.45051 | 119.7 | 0.21721 | [7 empty] | 1.1967 | 0.081079 | 1.1975 | 0.35494 | 1.1976 | 0.67039 | 1.1974 | 1.1771 | 1.2013 | 1.7158 |  | 1.1964 | 0.12367 | 1.1972 | 0.52969 | 1.1973 | 0.99784 | 1.1972 | 1.7411 | 1.2032 | 2.5008 |  | 1.1975 | 0.14979 | 1.1975 | 0.69163 | 1.1974 | 1.3276 | 1.1974 | 2.5022 | 1.2025 | 4.5061
| 239.6 | 0.66786 | [9 empty] | 239.6 | 1.7482 | [11 empty] | 239.6 | 1.7266 | 239.6 | 0.44794 | 119.8 | 0.21462 | [7 empty] | 1.1976 | 0.08087 | 1.1985 | 0.35511 | 1.1985 | 0.67049 | 1.1985 | 1.1777 | 1.2024 | 1.7173 |  | 1.1974 | 0.12339 | 1.1982 | 0.52976 | 1.1982 | 0.9979 | 1.1982 | 1.7416 | 1.2041 | 2.5015 |  | 1.1985 | 0.15041 | 1.1985 | 0.69206 | 1.1984 | 1.328 | 1.1985 | 2.5033 | 1.2035 | 4.5069
| 239.8 | 0.66542 | [9 empty] | 239.8 | 1.746 | [11 empty] | 239.8 | 1.7278 | 239.8 | 0.44539 | 119.9 | 0.21204 | [7 empty] | 1.1987 | 0.081113 | 1.1996 | 0.3551 | 1.1995 | 0.67045 | 1.1995 | 1.1777 | 1.2035 | 1.7187 |  | 1.1984 | 0.12342 | 1.1992 | 0.52972 | 1.1992 | 0.99793 | 1.1992 | 1.7419 | 1.2052 | 2.5035 |  | 1.1995 | 0.14995 | 1.1994 | 0.6917 | 1.1994 | 1.3273 | 1.1994 | 2.5027 | 1.2043 | 4.5067
| 240 | 0.66294 | [9 empty] | 240 | 1.7438 | [11 empty] | 240 | 1.7289 | 240 | 0.44282 | 120 | 0.20945 | [7 empty] | 1.1997 | 0.081118 | 1.2005 | 0.355 | 1.2005 | 0.6704 | 1.2004 | 1.178 | 1.2043 | 1.719 |  | 1.1994 | 0.12354 | 1.2002 | 0.52946 | 1.2002 | 0.99772 | 1.2002 | 1.7421 | 1.2062 | 2.5057 |  | 1.2005 | 0.15001 | 1.2004 | 0.69138 | 1.2004 | 1.3275 | 1.2005 | 2.5033 | 1.2053 | 4.5092
| 240.2 | 0.6605 | [9 empty] | 240.2 | 1.7416 | [11 empty] | 240.2 | 1.7301 | 240.2 | 0.44026 | 120.1 | 0.20686 | [7 empty] | 1.2007 | 0.081039 | 1.2015 | 0.35504 | 1.2014 | 0.67036 | 1.2014 | 1.1778 | 1.2056 | 1.7204 |  | 1.2004 | 0.12346 | 1.2011 | 0.5293 | 1.2012 | 0.99766 | 1.2012 | 1.7424 | 1.2072 | 2.507 |  | 1.2015 | 0.15068 | 1.2014 | 0.69189 | 1.2015 | 1.3279 | 1.2015 | 2.5036 | 1.2064 | 4.5106
| 240.4 | 0.65804 | [9 empty] | 240.4 | 1.7395 | [11 empty] | 240.4 | 1.7312 | 240.4 | 0.43769 | 120.2 | 0.20428 | [7 empty] | 1.2016 | 0.080953 | 1.2025 | 0.35514 | 1.2024 | 0.67057 | 1.2025 | 1.1784 | 1.2064 | 1.7214 |  | 1.2014 | 0.12345 | 1.2022 | 0.52959 | 1.2022 | 0.99793 | 1.2021 | 1.7433 | 1.2082 | 2.509 |  | 1.2025 | 0.15088 | 1.2025 | 0.69209 | 1.2024 | 1.3281 | 1.2024 | 2.5042 | 1.2074 | 4.5112
| 240.6 | 0.65558 | [9 empty] | 240.6 | 1.7373 | [11 empty] | 240.6 | 1.7324 | 240.6 | 0.43514 | 120.3 | 0.20168 | [7 empty] | 1.2026 | 0.081246 | 1.2035 | 0.35523 | 1.2034 | 0.67066 | 1.2034 | 1.1787 | 1.2073 | 1.7221 |  | 1.2024 | 0.12359 | 1.2032 | 0.5294 | 1.2032 | 0.99778 | 1.2033 | 1.7438 | 1.2092 | 2.5102 |  | 1.2035 | 0.15009 | 1.2034 | 0.6912 | 1.2034 | 1.3275 | 1.2035 | 2.5039 | 1.2083 | 4.5132
| 240.8 | 0.65314 | [9 empty] | 240.8 | 1.7352 | [11 empty] | 240.8 | 1.7336 | 240.8 | 0.43257 | 120.4 | 0.19909 | [7 empty] | 1.2036 | 0.081232 | 1.2044 | 0.35502 | 1.2044 | 0.67049 | 1.2044 | 1.1787 | 1.2084 | 1.7237 |  | 1.2034 | 0.12354 | 1.2042 | 0.52904 | 1.2042 | 0.99736 | 1.2042 | 1.7437 | 1.2103 | 2.5121 |  | 1.2045 | 0.14641 | 1.2044 | 0.69148 | 1.2044 | 1.3275 | 1.2045 | 2.5038 | 1.2095 | 4.5126
| 241 | 0.65068 | [9 empty] | 241 | 1.7331 | [11 empty] | 241 | 1.7348 | 241 | 0.43003 | 120.5 | 0.19651 | [7 empty] | 1.2045 | 0.081136 | 1.2055 | 0.35522 | 1.2054 | 0.67069 | 1.2054 | 1.1792 | 1.2093 | 1.7243 |  | 1.2044 | 0.12338 | 1.2052 | 0.5292 | 1.2053 | 0.99769 | 1.2051 | 1.7443 | 1.2113 | 2.5135 |  | 1.2054 | 0.15123 | 1.2054 | 0.6924 | 1.2054 | 1.3285 | 1.2054 | 2.5053 | 1.2104 | 4.5142
| 241.2 | 0.64823 | [9 empty] | 241.2 | 1.7309 | [11 empty] | 241.2 | 1.7358 | 241.2 | 0.42746 | 120.6 | 0.19393 | [7 empty] | 1.2056 | 0.081393 | 1.2065 | 0.35524 | 1.2064 | 0.67081 | 1.2064 | 1.1793 | 1.2104 | 1.7257 |  | 1.2054 | 0.12361 | 1.2063 | 0.5294 | 1.2062 | 0.99793 | 1.2063 | 1.745 | 1.2122 | 2.5158 |  | 1.2064 | 0.15031 | 1.2063 | 0.6917 | 1.2064 | 1.3283 | 1.2063 | 2.5054 | 1.2115 | 4.5168
| 241.4 | 0.64578 | [9 empty] | 241.4 | 1.7287 | [11 empty] | 241.4 | 1.7369 | 241.4 | 0.42491 | 120.7 | 0.19134 | [7 empty] | 1.2066 | 0.081284 | 1.2074 | 0.3552 | 1.2074 | 0.67067 | 1.2073 | 1.1795 | 1.2114 | 1.7264 |  | 1.2064 | 0.12377 | 1.2072 | 0.52895 | 1.2071 | 0.99763 | 1.2071 | 1.7453 | 1.2133 | 2.5172 |  | 1.2074 | 0.15043 | 1.2073 | 0.69214 | 1.2073 | 1.3285 | 1.2073 | 2.5055 | 1.2125 | 4.5171
| 241.6 | 0.64334 | [9 empty] | 241.6 | 1.7266 | [11 empty] | 241.6 | 1.7381 | 241.6 | 0.42235 | 120.8 | 0.18878 | [7 empty] | 1.2075 | 0.081208 | 1.2085 | 0.35538 | 1.2084 | 0.67095 | 1.2084 | 1.18 | 1.2124 | 1.7274 |  | 1.2074 | 0.12348 | 1.2082 | 0.52911 | 1.2082 | 0.99778 | 1.2082 | 1.7459 | 1.2141 | 2.5183 |  | 1.2084 | 0.15091 | 1.2083 | 0.69252 | 1.2084 | 1.3292 | 1.2084 | 2.5064 | 1.2134 | 4.5181
| 241.8 | 0.6409 | [9 empty] | 241.8 | 1.7245 | [11 empty] | 241.8 | 1.7392 | 241.8 | 0.4198 | 120.9 | 0.18619 | [7 empty] | 1.2086 | 0.081371 | 1.2095 | 0.3554 | 1.2095 | 0.67085 | 1.2094 | 1.1802 | 1.2136 | 1.7288 |  | 1.2084 | 0.12356 | 1.2093 | 0.52909 | 1.2092 | 0.99778 | 1.2092 | 1.7462 | 1.2151 | 2.5202 |  | 1.2094 | 0.14614 | 1.2093 | 0.69174 | 1.2094 | 1.3283 | 1.2093 | 2.5053 | 1.2144 | 4.5182
| 242 | 0.63847 | [9 empty] | 242 | 1.7223 | [11 empty] | 242 | 1.7404 | 242 | 0.41725 | 121 | 0.18363 | [7 empty] | 1.2096 | 0.081581 | 1.2105 | 0.35544 | 1.2104 | 0.6709 | 1.2105 | 1.1805 | 1.2144 | 1.7295 |  | 1.2094 | 0.12359 | 1.2102 | 0.52903 | 1.2102 | 0.99766 | 1.2103 | 1.7467 | 1.2162 | 2.5222 |  | 1.2105 | 0.15112 | 1.2104 | 0.6922 | 1.2103 | 1.3287 | 1.2104 | 2.5064 | 1.2156 | 4.5212
| 242.2 | 0.63604 | [9 empty] | 242.2 | 1.7202 | [11 empty] | 242.2 | 1.7415 | 242.2 | 0.41469 | 121.1 | 0.18105 | [7 empty] | 1.2106 | 0.081456 | 1.2115 | 0.3554 | 1.2115 | 0.67094 | 1.2114 | 1.1806 | 1.2154 | 1.7309 |  | 1.2104 | 0.12366 | 1.2113 | 0.52893 | 1.2112 | 0.99769 | 1.2112 | 1.747 | 1.2172 | 2.5237 |  | 1.2114 | 0.15117 | 1.2113 | 0.69261 | 1.2113 | 1.3295 | 1.2114 | 2.5079 | 1.2164 | 4.5212
| 242.4 | 0.6336 | [9 empty] | 242.4 | 1.718 | [11 empty] | 242.4 | 1.7427 | 242.4 | 0.41215 | 121.2 | 0.17848 | [7 empty] | 1.2116 | 0.081497 | 1.2125 | 0.35551 | 1.2125 | 0.67103 | 1.2125 | 1.1809 | 1.2164 | 1.7313 |  | 1.2114 | 0.12369 | 1.2122 | 0.52901 | 1.2123 | 0.99772 | 1.2123 | 1.7475 | 1.2182 | 2.5255 |  | 1.2125 | 0.15109 | 1.2124 | 0.69261 | 1.2124 | 1.3295 | 1.2124 | 2.5077 | 1.2175 | 4.5221
| 242.6 | 0.63117 | [9 empty] | 242.6 | 1.7158 | [11 empty] | 242.6 | 1.7438 | 242.6 | 0.40959 | 121.3 | 0.17591 | [7 empty] | 1.2126 | 0.081585 | 1.2135 | 0.35543 | 1.2135 | 0.67107 | 1.2134 | 1.1812 | 1.2174 | 1.7324 |  | 1.2124 | 0.12371 | 1.2132 | 0.5289 | 1.2133 | 0.99781 | 1.2132 | 1.7481 | 1.219 | 2.5261 |  | 1.2134 | 0.15063 | 1.2133 | 0.69212 | 1.2134 | 1.3292 | 1.2134 | 2.5079 | 1.2185 | 4.5239
| 242.8 | 0.62874 | [9 empty] | 242.8 | 1.7138 | [11 empty] | 242.8 | 1.745 | 242.8 | 0.40705 | 121.4 | 0.17335 | [7 empty] | 1.2136 | 0.081482 | 1.2144 | 0.35545 | 1.2143 | 0.67095 | 1.2144 | 1.1814 | 1.2185 | 1.7336 |  | 1.2134 | 0.12376 | 1.2141 | 0.52854 | 1.2141 | 0.9973 | 1.2142 | 1.7478 | 1.22 | 2.5283 |  | 1.2145 | 0.1512 | 1.2144 | 0.69246 | 1.2144 | 1.3291 | 1.2144 | 2.5077 | 1.2193 | 4.5243
| 243 | 0.62633 | [9 empty] | 243 | 1.7117 | [11 empty] | 243 | 1.7462 | 243 | 0.40451 | 121.5 | 0.17077 | [7 empty] | 1.2146 | 0.081587 | 1.2155 | 0.35573 | 1.2154 | 0.67128 | 1.2153 | 1.1819 | 1.2194 | 1.7347 |  | 1.2143 | 0.12349 | 1.2151 | 0.52877 | 1.2151 | 0.99757 | 1.2151 | 1.7487 | 1.221 | 2.53 |  | 1.2155 | 0.15121 | 1.2154 | 0.69313 | 1.2154 | 1.3302 | 1.2153 | 2.509 | 1.2206 | 4.5258
| 243.2 | 0.6239 | [9 empty] | 243.2 | 1.7096 | [11 empty] | 243.2 | 1.7473 | 243.2 | 0.40197 | 121.6 | 0.16821 | [7 empty] | 1.2156 | 0.081719 | 1.2164 | 0.35556 | 1.2165 | 0.67107 | 1.2164 | 1.1819 | 1.2204 | 1.7357 |  | 1.2153 | 0.1239 | 1.2162 | 0.52894 | 1.2162 | 0.99778 | 1.2162 | 1.7494 | 1.2222 | 2.5319 |  | 1.2164 | 0.15066 | 1.2164 | 0.69268 | 1.2164 | 1.3297 | 1.2164 | 2.5092 | 1.2215 | 4.5278
| 243.4 | 0.62148 | [9 empty] | 243.4 | 1.7074 | [11 empty] | 243.4 | 1.7485 | 243.4 | 0.39942 | 121.7 | 0.16564 | [7 empty] | 1.2166 | 0.081618 | 1.2174 | 0.35562 | 1.2174 | 0.67121 | 1.2174 | 1.1821 | 1.2212 | 1.7364 |  | 1.2163 | 0.12388 | 1.2171 | 0.52854 | 1.2171 | 0.99742 | 1.2172 | 1.7495 | 1.2231 | 2.5339 |  | 1.2175 | 0.15124 | 1.2175 | 0.69286 | 1.2174 | 1.3298 | 1.2175 | 2.5096 | 1.2226 | 4.5275
| 243.6 | 0.61905 | [9 empty] | 243.6 | 1.7053 | [11 empty] | 243.6 | 1.7497 | 243.6 | 0.39689 | 121.8 | 0.16307 | [7 empty] | 1.2175 | 0.081675 | 1.2184 | 0.35575 | 1.2184 | 0.67131 | 1.2184 | 1.1826 | 1.2222 | 1.7377 |  | 1.2173 | 0.12359 | 1.2182 | 0.52867 | 1.2182 | 0.9976 | 1.2183 | 1.7501 | 1.2241 | 2.5345 |  | 1.2185 | 0.15175 | 1.2184 | 0.69303 | 1.2184 | 1.3303 | 1.2185 | 2.5103 | 1.2236 | 4.5292
| 243.8 | 0.61663 | [9 empty] | 243.8 | 1.7032 | [11 empty] | 243.8 | 1.7508 | 243.8 | 0.39435 | 121.9 | 0.16051 | [7 empty] | 1.2186 | 0.081838 | 1.2194 | 0.35592 | 1.2194 | 0.67137 | 1.2194 | 1.1827 | 1.2232 | 1.7388 |  | 1.2184 | 0.12383 | 1.2191 | 0.52861 | 1.2192 | 0.99745 | 1.2192 | 1.7501 | 1.2252 | 2.5367 |  | 1.2195 | 0.15107 | 1.2194 | 0.69268 | 1.2194 | 1.33 | 1.2195 | 2.5097 | 1.2246 | 4.5296
| 244 | 0.61422 | [9 empty] | 244 | 1.701 | [11 empty] | 244 | 1.752 | 244 | 0.39181 | 122 | 0.15795 | [7 empty] | 1.2196 | 0.081828 | 1.2204 | 0.35582 | 1.2204 | 0.67136 | 1.2203 | 1.183 | 1.2242 | 1.7396 |  | 1.2193 | 0.12132 | 1.2201 | 0.5285 | 1.2202 | 0.99748 | 1.2201 | 1.7506 | 1.2261 | 2.5381 |  | 1.2205 | 0.15133 | 1.2204 | 0.69308 | 1.2204 | 1.3305 | 1.2205 | 2.5104 | 1.2256 | 4.5314
| 244.2 | 0.6118 | [9 empty] | 244.2 | 1.6989 | [11 empty] | 244.2 | 1.7531 | 244.2 | 0.38928 | 122.1 | 0.15538 | [7 empty] | 1.2206 | 0.081734 | 1.2214 | 0.35586 | 1.2213 | 0.67139 | 1.2212 | 1.183 | 1.2253 | 1.7411 |  | 1.2203 | 0.12377 | 1.2211 | 0.52846 | 1.2212 | 0.99742 | 1.2212 | 1.7513 | 1.2271 | 2.5398 |  | 1.2215 | 0.15172 | 1.2214 | 0.69352 | 1.2215 | 1.3311 | 1.2215 | 2.5115 | 1.2266 | 4.5326
| 244.4 | 0.6094 | [9 empty] | 244.4 | 1.6968 | [11 empty] | 244.4 | 1.7543 | 244.4 | 0.38674 | 122.2 | 0.15282 | [7 empty] | 1.2215 | 0.081856 | 1.2224 | 0.35604 | 1.2223 | 0.6716 | 1.2224 | 1.1836 | 1.2263 | 1.7413 |  | 1.2213 | 0.12379 | 1.2221 | 0.52846 | 1.2222 | 0.99766 | 1.2222 | 1.7518 | 1.2281 | 2.5416 |  | 1.2225 | 0.15118 | 1.2225 | 0.69281 | 1.2224 | 1.3303 | 1.2225 | 2.511 | 1.2277 | 4.5334
| 244.6 | 0.60699 | [9 empty] | 244.6 | 1.6946 | [11 empty] | 244.6 | 1.7554 | 244.6 | 0.38422 | 122.3 | 0.15027 | [7 empty] | 1.2225 | 0.0819 | 1.2233 | 0.3559 | 1.2233 | 0.6714 | 1.2233 | 1.1836 | 1.2273 | 1.7427 |  | 1.2223 | 0.12393 | 1.2231 | 0.52848 | 1.2232 | 0.99754 | 1.2231 | 1.7523 | 1.2292 | 2.5431 |  | 1.2235 | 0.15141 | 1.2234 | 0.69308 | 1.2235 | 1.3308 | 1.2235 | 2.5117 | 1.2286 | 4.5351
| 244.8 | 0.60457 | [9 empty] | 244.8 | 1.6925 | [11 empty] | 244.8 | 1.7566 | 244.8 | 0.38168 | 122.4 | 0.14771 | [7 empty] | 1.2234 | 0.08185 | 1.2244 | 0.35607 | 1.2244 | 0.67167 | 1.2242 | 1.184 | 1.2282 | 1.7437 |  | 1.2233 | 0.1239 | 1.2241 | 0.5281 | 1.2241 | 0.9973 | 1.2241 | 1.7522 | 1.2301 | 2.5445 |  | 1.2246 | 0.15192 | 1.2245 | 0.69374 | 1.2245 | 1.3312 | 1.2245 | 2.5123 | 1.2296 | 4.5353
| 245 | 0.60216 | [9 empty] | 245 | 1.6904 | [11 empty] | 245 | 1.7577 | 245 | 0.37915 | 122.5 | 0.14516 | [7 empty] | 1.2245 | 0.082013 | 1.2254 | 0.35628 | 1.2253 | 0.67188 | 1.2253 | 1.1845 | 1.2293 | 1.745 |  | 1.2243 | 0.12383 | 1.2251 | 0.52843 | 1.2251 | 0.99763 | 1.2252 | 1.753 | 1.2311 | 2.546 |  | 1.2256 | 0.15135 | 1.2255 | 0.69346 | 1.2255 | 1.3311 | 1.2255 | 2.5126 | 1.2307 | 4.5371
| 245.2 | 0.59976 | [9 empty] | 245.2 | 1.6883 | [11 empty] | 245.2 | 1.7589 | 245.2 | 0.37661 | 122.6 | 0.1426 | [7 empty] | 1.2255 | 0.082138 | 1.2263 | 0.35603 | 1.2263 | 0.67149 | 1.2263 | 1.1843 | 1.2303 | 1.7459 |  | 1.2253 | 0.12404 | 1.2261 | 0.52819 | 1.2261 | 0.99748 | 1.2262 | 1.7533 | 1.2321 | 2.548 |  | 1.2266 | 0.15159 | 1.2265 | 0.69364 | 1.2264 | 1.3314 | 1.2266 | 2.5131 | 1.2316 | 4.5389
| 245.4 | 0.59735 | [9 empty] | 245.4 | 1.6861 | [11 empty] | 245.4 | 1.76 | 245.4 | 0.37409 | 122.7 | 0.14004 | [7 empty] | 1.2265 | 0.081958 | 1.2274 | 0.35613 | 1.2274 | 0.67167 | 1.2274 | 1.1846 | 1.2312 | 1.7465 |  | 1.2263 | 0.12398 | 1.2271 | 0.52806 | 1.2272 | 0.99742 | 1.2271 | 1.7536 | 1.2332 | 2.5495 |  | 1.2276 | 0.1518 | 1.2275 | 0.69361 | 1.2275 | 1.3313 | 1.2275 | 2.5131 | 1.2326 | 4.5387
| 245.6 | 0.59494 | [9 empty] | 245.6 | 1.684 | [11 empty] | 245.6 | 1.7612 | 245.6 | 0.37155 | 122.8 | 0.1375 | [7 empty] | 1.2275 | 0.082081 | 1.2284 | 0.35637 | 1.2283 | 0.67195 | 1.2283 | 1.1852 | 1.2323 | 1.7477 |  | 1.2273 | 0.12388 | 1.2281 | 0.52803 | 1.2282 | 0.99748 | 1.2281 | 1.7541 | 1.2341 | 2.551 |  | 1.2286 | 0.15233 | 1.2285 | 0.69425 | 1.2286 | 1.332 | 1.2286 | 2.5142 | 1.2337 | 4.5404
| 245.8 | 0.59255 | [9 empty] | 245.8 | 1.6819 | [11 empty] | 245.8 | 1.7623 | 245.8 | 0.36904 | 122.9 | 0.13495 | [7 empty] | 1.2285 | 0.082337 | 1.2295 | 0.35643 | 1.2294 | 0.67198 | 1.2294 | 1.1854 | 1.2334 | 1.7488 |  | 1.2283 | 0.1241 | 1.2292 | 0.52821 | 1.2292 | 0.9976 | 1.2291 | 1.7546 | 1.2352 | 2.5525 |  | 1.2296 | 0.15163 | 1.2295 | 0.69366 | 1.2295 | 1.3314 | 1.2295 | 2.5136 | 1.2347 | 4.5414
| 246 | 0.59015 | [9 empty] | 246 | 1.6798 | [11 empty] | 246 | 1.7635 | 246 | 0.36651 | 123 | 0.13241 | [7 empty] | 1.2295 | 0.0822 | 1.2304 | 0.35642 | 1.2303 | 0.67201 | 1.2304 | 1.1856 | 1.2343 | 1.7499 |  | 1.2293 | 0.12428 | 1.2301 | 0.52785 | 1.2301 | 0.99728 | 1.2301 | 1.7546 | 1.2361 | 2.5542 |  | 1.2306 | 0.1518 | 1.2305 | 0.69425 | 1.2305 | 1.3321 | 1.2306 | 2.5151 | 1.2355 | 4.5418
| 246.2 | 0.58775 | [9 empty] | 246.2 | 1.6777 | [11 empty] | 246.2 | 1.7646 | 246.2 | 0.36399 | 123.1 | 0.12986 | [7 empty] | 1.2305 | 0.082206 | 1.2314 | 0.35653 | 1.2314 | 0.67216 | 1.2313 | 1.1857 | 1.2353 | 1.7511 |  | 1.2303 | 0.12399 | 1.2311 | 0.52785 | 1.2311 | 0.9973 | 1.2312 | 1.7552 | 1.237 | 2.5559 |  | 1.2317 | 0.15215 | 1.2316 | 0.69463 | 1.2316 | 1.3327 | 1.2316 | 2.5157 | 1.2367 | 4.543
| 246.4 | 0.58536 | [9 empty] | 246.4 | 1.6756 | [11 empty] | 246.4 | 1.7657 | 246.4 | 0.36147 | 123.2 | 0.12732 | [7 empty] | 1.2315 | 0.082329 | 1.2324 | 0.35652 | 1.2324 | 0.67215 | 1.2324 | 1.186 | 1.2363 | 1.7516 |  | 1.2313 | 0.1241 | 1.2322 | 0.52793 | 1.2322 | 0.99739 | 1.2322 | 1.7557 | 1.2381 | 2.5581 |  | 1.2326 | 0.15125 | 1.2325 | 0.69366 | 1.2326 | 1.3317 | 1.2325 | 2.5148 | 1.2377 | 4.5439
| 246.6 | 0.58298 | [9 empty] | 246.6 | 1.6735 | [11 empty] | 246.6 | 1.7669 | 246.6 | 0.35894 | 123.3 | 0.12476 | [7 empty] | 1.2325 | 0.082322 | 1.2334 | 0.35651 | 1.2334 | 0.67221 | 1.2334 | 1.1864 | 1.2375 | 1.7527 |  | 1.2323 | 0.12415 | 1.2331 | 0.52775 | 1.2331 | 0.99716 | 1.2331 | 1.7562 | 1.2391 | 2.5589 |  | 1.2337 | 0.15241 | 1.2336 | 0.69436 | 1.2336 | 1.3324 | 1.2337 | 2.5157 | 1.2387 | 4.5451
| 246.8 | 0.58059 | [9 empty] | 246.8 | 1.6713 | [11 empty] | 246.8 | 1.768 | 246.8 | 0.35642 | 123.4 | 0.12223 | [7 empty] | 1.2335 | 0.082433 | 1.2345 | 0.35684 | 1.2344 | 0.67249 | 1.2344 | 1.1867 | 1.2384 | 1.754 |  | 1.2333 | 0.12403 | 1.2341 | 0.52768 | 1.2341 | 0.9971 | 1.2341 | 1.7562 | 1.2401 | 2.5604 |  | 1.2347 | 0.1523 | 1.2346 | 0.69487 | 1.2346 | 1.333 | 1.2347 | 2.5166 | 1.2396 | 4.5461
| 247 | 0.5782 | [9 empty] | 247 | 1.6692 | [11 empty] | 247 | 1.7691 | 247 | 0.3539 | 123.5 | 0.11968 | [7 empty] | 1.2346 | 0.082484 | 1.2354 | 0.35687 | 1.2354 | 0.6725 | 1.2354 | 1.187 | 1.2394 | 1.755 |  | 1.2343 | 0.1243 | 1.2351 | 0.52787 | 1.2352 | 0.99742 | 1.2352 | 1.7571 | 1.2411 | 2.5623 |  | 1.2357 | 0.15129 | 1.2356 | 0.69397 | 1.2356 | 1.3321 | 1.2356 | 2.5159 | 1.2407 | 4.5477
| 247.2 | 0.57583 | [9 empty] | 247.2 | 1.6671 | [11 empty] | 247.2 | 1.7702 | 247.2 | 0.3514 | 123.6 | 0.11715 | [7 empty] | 1.2355 | 0.082588 | 1.2364 | 0.35664 | 1.2364 | 0.67231 | 1.2364 | 1.1868 | 1.2406 | 1.7559 |  | 1.2353 | 0.12435 | 1.2362 | 0.52769 | 1.2361 | 0.99719 | 1.2361 | 1.7571 | 1.2422 | 2.5641 |  | 1.2367 | 0.15171 | 1.2366 | 0.69388 | 1.2366 | 1.3321 | 1.2366 | 2.5163 | 1.2417 | 4.5491
| 247.4 | 0.57344 | [9 empty] | 247.4 | 1.665 | [11 empty] | 247.4 | 1.7713 | 247.4 | 0.34887 | 123.7 | 0.11461 | [7 empty] | 1.2365 | 0.082404 | 1.2374 | 0.35682 | 1.2374 | 0.67247 | 1.2374 | 1.1873 | 1.2414 | 1.7569 |  | 1.2363 | 0.12436 | 1.2371 | 0.5274 | 1.2372 | 0.99695 | 1.2371 | 1.7576 | 1.2432 | 2.5657 |  | 1.2377 | 0.15221 | 1.2376 | 0.69413 | 1.2376 | 1.3323 | 1.2376 | 2.5166 | 1.2426 | 4.5496
| 247.6 | 0.57106 | [9 empty] | 247.6 | 1.663 | [11 empty] | 247.6 | 1.7724 | 247.6 | 0.34637 | 123.8 | 0.11207 | [7 empty] | 1.2376 | 0.0826 | 1.2385 | 0.35709 | 1.2385 | 0.6727 | 1.2384 | 1.1877 | 1.2424 | 1.7577 |  | 1.2373 | 0.12411 | 1.2381 | 0.5275 | 1.2382 | 0.99698 | 1.2382 | 1.7576 | 1.2441 | 2.5666 |  | 1.2387 | 0.15174 | 1.2386 | 0.69436 | 1.2387 | 1.3326 | 1.2388 | 2.517 | 1.2436 | 4.5513
| 247.8 | 0.56869 | [9 empty] | 247.8 | 1.6609 | [11 empty] | 247.8 | 1.7736 | 247.8 | 0.34385 | 123.9 | 0.10954 | [7 empty] | 1.2386 | 0.082699 | 1.2394 | 0.35688 | 1.2394 | 0.67264 | 1.2394 | 1.1878 | 1.2434 | 1.759 |  | 1.2383 | 0.12445 | 1.2392 | 0.52769 | 1.2392 | 0.99748 | 1.2392 | 1.7588 | 1.2452 | 2.5688 |  | 1.2396 | 0.15189 | 1.2396 | 0.69436 | 1.2396 | 1.3325 | 1.2395 | 2.5175 | 1.2446 | 4.5517
| 248 | 0.56631 | [9 empty] | 248 | 1.6588 | [11 empty] | 248 | 1.7747 | 248 | 0.34134 | 124 | 0.107 | [7 empty] | 1.2396 | 0.082522 | 1.2405 | 0.35702 | 1.2404 | 0.67277 | 1.2405 | 1.1883 | 1.2445 | 1.7599 |  | 1.2393 | 0.12449 | 1.2402 | 0.52735 | 1.2402 | 0.99707 | 1.24 | 1.7585 | 1.2462 | 2.5702 |  | 1.2406 | 0.15271 | 1.2406 | 0.69515 | 1.2405 | 1.3334 | 1.2406 | 2.5185 | 1.2456 | 4.5526
| 248.2 | 0.56393 | [9 empty] | 248.2 | 1.6567 | [11 empty] | 248.2 | 1.7758 | 248.2 | 0.33883 | 124.1 | 0.10447 | [7 empty] | 1.2406 | 0.082718 | 1.2415 | 0.35715 | 1.2415 | 0.67283 | 1.2415 | 1.1885 | 1.2454 | 1.761 |  | 1.2403 | 0.12423 | 1.2411 | 0.52745 | 1.2412 | 0.99707 | 1.241 | 1.7592 | 1.2472 | 2.5717 |  | 1.2416 | 0.15255 | 1.2416 | 0.69521 | 1.2416 | 1.3336 | 1.2416 | 2.519 | 1.2466 | 4.5539
| 248.4 | 0.56156 | [9 empty] | 248.4 | 1.6546 | [11 empty] | 248.4 | 1.777 | 248.4 | 0.33632 | 124.2 | 0.10195 | [7 empty] | 1.2416 | 0.082854 | 1.2425 | 0.35713 | 1.2424 | 0.67276 | 1.2424 | 1.1887 | 1.2464 | 1.7618 |  | 1.2413 | 0.12448 | 1.2422 | 0.52749 | 1.2422 | 0.99719 | 1.2421 | 1.7596 | 1.2482 | 2.5729 |  | 1.2427 | 0.15296 | 1.2426 | 0.69551 | 1.2426 | 1.3338 | 1.2425 | 2.5196 | 1.2476 | 4.5536
| 248.6 | 0.55919 | [9 empty] | 248.6 | 1.6525 | [11 empty] | 248.6 | 1.7781 | 248.6 | 0.3338 | 124.3 | 0.099426 | [7 empty] | 1.2426 | 0.082716 | 1.2435 | 0.35733 | 1.2436 | 0.67303 | 1.2435 | 1.189 | 1.2475 | 1.7631 |  | 1.2423 | 0.12465 | 1.2432 | 0.52719 | 1.2432 | 0.99701 | 1.2432 | 1.76 | 1.2492 | 2.5753 |  | 1.2437 | 0.15254 | 1.2436 | 0.69539 | 1.2436 | 1.3339 | 1.2436 | 2.52 | 1.2487 | 4.5559
| 248.8 | 0.55681 | [9 empty] | 248.8 | 1.6504 | [11 empty] | 248.8 | 1.7792 | 248.8 | 0.33129 | 124.4 | 0.096891 | [7 empty] | 1.2436 | 0.082813 | 1.2446 | 0.35742 | 1.2445 | 0.67309 | 1.2445 | 1.1894 | 1.2485 | 1.764 |  | 1.2433 | 0.12444 | 1.2441 | 0.5274 | 1.2442 | 0.99704 | 1.2442 | 1.7601 | 1.2501 | 2.5763 |  | 1.2446 | 0.15165 | 1.2446 | 0.69444 | 1.2445 | 1.3329 | 1.2446 | 2.5191 | 1.2497 | 4.5573
| 249 | 0.55444 | [9 empty] | 249 | 1.6483 | [11 empty] | 249 | 1.7803 | 249 | 0.32879 | 124.5 | 0.094375 | [7 empty] | 1.2447 | 0.08295 | 1.2456 | 0.35747 | 1.2456 | 0.6732 | 1.2455 | 1.1896 | 1.2496 | 1.7649 |  | 1.2443 | 0.12449 | 1.2452 | 0.52735 | 1.2452 | 0.99716 | 1.2452 | 1.7607 | 1.2511 | 2.5779 |  | 1.2457 | 0.15242 | 1.2456 | 0.69495 | 1.2457 | 1.3334 | 1.2456 | 2.52 | 1.2505 | 4.5562
| 249.2 | 0.55208 | [9 empty] | 249.2 | 1.6462 | [11 empty] | 249.2 | 1.7815 | 249.2 | 0.32628 | 124.6 | 0.091851 | [7 empty] | 1.2457 | 0.082932 | 1.2465 | 0.35742 | 1.2465 | 0.67315 | 1.2466 | 1.1897 | 1.2505 | 1.7658 |  | 1.2453 | 0.12465 | 1.2462 | 0.52729 | 1.2463 | 0.99701 | 1.2461 | 1.7611 | 1.2522 | 2.58 |  | 1.2466 | 0.15233 | 1.2466 | 0.69503 | 1.2466 | 1.3337 | 1.2466 | 2.5204 | 1.2516 | 4.5574
| 249.4 | 0.54971 | [9 empty] | 249.4 | 1.6441 | [11 empty] | 249.4 | 1.7826 | 249.4 | 0.32378 | 124.7 | 0.089338 | [7 empty] | 1.2466 | 0.082891 | 1.2476 | 0.35767 | 1.2476 | 0.67337 | 1.2476 | 1.1901 | 1.2516 | 1.7667 |  | 1.2463 | 0.12459 | 1.2471 | 0.52711 | 1.2471 | 0.9968 | 1.2471 | 1.7613 | 1.2531 | 2.5808 |  | 1.2476 | 0.15218 | 1.2476 | 0.69453 | 1.2476 | 1.3331 | 1.2477 | 2.5196 | 1.2527 | 4.5599
| 249.6 | 0.54736 | [9 empty] | 249.6 | 1.642 | [11 empty] | 249.6 | 1.7837 | 249.6 | 0.32128 | 124.8 | 0.086812 | [7 empty] | 1.2477 | 0.083086 | 1.2486 | 0.35778 | 1.2486 | 0.67341 | 1.2487 | 1.1905 | 1.2525 | 1.7677 |  | 1.2473 | 0.12451 | 1.2482 | 0.52723 | 1.2482 | 0.99704 | 1.2481 | 1.7617 | 1.2542 | 2.5832 |  | 1.2487 | 0.15199 | 1.2486 | 0.69481 | 1.2486 | 1.3335 | 1.2486 | 2.5206 | 1.2537 | 4.5606
| 249.8 | 0.545 | [9 empty] | 249.8 | 1.6399 | [11 empty] | 249.8 | 1.7848 | 249.8 | 0.31878 | 124.9 | 0.084306 | [7 empty] | 1.2487 | 0.083112 | 1.2496 | 0.35765 | 1.2495 | 0.6734 | 1.2495 | 1.1906 | 1.2536 | 1.7686 |  | 1.2484 | 0.12475 | 1.2492 | 0.52725 | 1.2492 | 0.99716 | 1.2492 | 1.7625 | 1.2551 | 2.5841 |  | 1.2497 | 0.15252 | 1.2496 | 0.69547 | 1.2496 | 1.3342 | 1.2497 | 2.5214 | 1.2544 | 4.5602
| 250 | 0.54265 | [9 empty] | 250 | 1.6378 | [11 empty] | 250 | 1.7859 | 250 | 0.31628 | 125 | 0.081793 | [7 empty] | 1.2497 | 0.083046 | 1.2507 | 0.35787 | 1.2505 | 0.67362 | 1.2505 | 1.1911 | 1.2546 | 1.77 |  | 1.2493 | 0.12471 | 1.2502 | 0.52698 | 1.2502 | 0.99692 | 1.2502 | 1.7623 | 1.2562 | 2.5857 |  | 1.2507 | 0.15144 | 1.2506 | 0.69427 | 1.2506 | 1.3331 | 1.2506 | 2.5202 | 1.2555 | 4.5616
| 250.2 | 0.54029 | [9 empty] | 250.2 | 1.6357 | [11 empty] | 250.2 | 1.7871 | 250.2 | 0.31378 | 125.1 | 0.079273 | [7 empty] | 1.2507 | 0.083115 | 1.2516 | 0.35787 | 1.2516 | 0.67362 | 1.2515 | 1.191 | 1.2555 | 1.7704 |  | 1.2503 | 0.12461 | 1.2512 | 0.52708 | 1.2512 | 0.99695 | 1.2512 | 1.7629 | 1.2572 | 2.5872 |  | 1.2517 | 0.15256 | 1.2516 | 0.69471 | 1.2516 | 1.3332 | 1.2516 | 2.5207 | 1.2566 | 4.5623
| 250.4 | 0.53793 | [9 empty] | 250.4 | 1.6337 | [11 empty] | 250.4 | 1.7882 | 250.4 | 0.31129 | 125.2 | 0.076763 | [7 empty] | 1.2517 | 0.083181 | 1.2526 | 0.35774 | 1.2526 | 0.67359 | 1.2526 | 1.1912 | 1.2566 | 1.7717 |  | 1.2513 | 0.12471 | 1.2522 | 0.52723 | 1.2523 | 0.99722 | 1.2522 | 1.7633 | 1.2581 | 2.5889 |  | 1.2527 | 0.15248 | 1.2526 | 0.69492 | 1.2526 | 1.3337 | 1.2527 | 2.5221 | 1.2577 | 4.5646
| 250.6 | 0.53559 | [9 empty] | 250.6 | 1.6316 | [11 empty] | 250.6 | 1.7893 | 250.6 | 0.30878 | 125.3 | 0.07425 | [7 empty] | 1.2527 | 0.083103 | 1.2536 | 0.35785 | 1.2536 | 0.67367 | 1.2535 | 1.1915 | 1.2576 | 1.7727 |  | 1.2523 | 0.12501 | 1.2532 | 0.52689 | 1.2531 | 0.99677 | 1.2532 | 1.7635 | 1.2592 | 2.5906 |  | 1.2536 | 0.15216 | 1.2535 | 0.6948 | 1.2535 | 1.3337 | 1.2535 | 2.5221 | 1.2587 | 4.5658
| 250.8 | 0.53322 | [9 empty] | 250.8 | 1.6295 | [11 empty] | 250.8 | 1.7904 | 250.8 | 0.3063 | 125.4 | 0.071748 | [7 empty] | 1.2537 | 0.083176 | 1.2546 | 0.35803 | 1.2546 | 0.6738 | 1.2546 | 1.1919 | 1.2586 | 1.7736 |  | 1.2533 | 0.12469 | 1.2542 | 0.52694 | 1.2542 | 0.99689 | 1.2542 | 1.7641 | 1.2601 | 2.592 |  | 1.2546 | 0.15217 | 1.2545 | 0.69449 | 1.2545 | 1.3331 | 1.2545 | 2.5214 | 1.2597 | 4.5663
| 251 | 0.53089 | [9 empty] | 251 | 1.6274 | [11 empty] | 251 | 1.7915 | 251 | 0.30379 | 125.5 | 0.069238 | [7 empty] | 1.2548 | 0.083276 | 1.2556 | 0.35788 | 1.2556 | 0.67371 | 1.2556 | 1.192 | 1.2594 | 1.775 |  | 1.2543 | 0.12481 | 1.2552 | 0.52692 | 1.2552 | 0.99692 | 1.2552 | 1.7645 | 1.2612 | 2.5936 |  | 1.2556 | 0.15258 | 1.2556 | 0.69475 | 1.2555 | 1.3336 | 1.2555 | 2.5221 | 1.2605 | 4.5659
| 251.2 | 0.52853 | [9 empty] | 251.2 | 1.6253 | [11 empty] | 251.2 | 1.7925 | 251.2 | 0.30131 | 125.6 | 0.066737 | [7 empty] | 1.2557 | 0.083093 | 1.2565 | 0.35841 | 1.2566 | 0.67431 | 1.2566 | 1.1927 | 1.2607 | 1.7757 |  | 1.2553 | 0.12493 | 1.2562 | 0.52661 | 1.2562 | 0.99668 | 1.2562 | 1.7645 | 1.2622 | 2.5952 |  | 1.2566 | 0.15198 | 1.2565 | 0.69438 | 1.2565 | 1.3331 | 1.2565 | 2.5219 | 1.2616 | 4.567
| 251.4 | 0.5262 | [9 empty] | 251.4 | 1.6232 | [11 empty] | 251.4 | 1.7936 | 251.4 | 0.29881 | 125.7 | 0.064236 | [7 empty] | 1.2567 | 0.083572 | 1.2576 | 0.35827 | 1.2576 | 0.67425 | 1.2576 | 1.1927 | 1.2616 | 1.7766 |  | 1.2563 | 0.1247 | 1.2572 | 0.52661 | 1.2571 | 0.99668 | 1.2572 | 1.7651 | 1.2631 | 2.5968 |  | 1.2576 | 0.15196 | 1.2575 | 0.69457 | 1.2575 | 1.3335 | 1.2576 | 2.5227 | 1.2627 | 4.5701
| 251.6 | 0.52387 | [9 empty] | 251.6 | 1.6212 | [11 empty] | 251.6 | 1.7947 | 251.6 | 0.29632 | 125.8 | 0.061742 | [7 empty] | 1.2577 | 0.083478 | 1.2586 | 0.35825 | 1.2585 | 0.67428 | 1.2586 | 1.1929 | 1.2626 | 1.7774 |  | 1.2573 | 0.12497 | 1.2582 | 0.52686 | 1.2582 | 0.9968 | 1.2582 | 1.7655 | 1.2641 | 2.5983 |  | 1.2586 | 0.15276 | 1.2585 | 0.69512 | 1.2586 | 1.3341 | 1.2586 | 2.5238 | 1.2637 | 4.5692
| 251.8 | 0.52152 | [9 empty] | 251.8 | 1.619 | [11 empty] | 251.8 | 1.7958 | 251.8 | 0.29383 | 125.9 | 0.059251 | [7 empty] | 1.2587 | 0.0835 | 1.2596 | 0.35851 | 1.2595 | 0.67447 | 1.2595 | 1.1933 | 1.2636 | 1.7784 |  | 1.2583 | 0.12493 | 1.2592 | 0.5267 | 1.2592 | 0.99674 | 1.2593 | 1.7661 | 1.2651 | 2.6004 |  | 1.2596 | 0.15259 | 1.2596 | 0.69483 | 1.2595 | 1.334 | 1.2595 | 2.5234 | 1.2646 | 4.5705
| 252 | 0.51918 | [9 empty] | 252 | 1.617 | [11 empty] | 252 | 1.797 | 252 | 0.29133 | 126 | 0.056756 | [7 empty] | 1.2597 | 0.083696 | 1.2606 | 0.35852 | 1.2606 | 0.67449 | 1.2606 | 1.1936 | 1.2646 | 1.7793 |  | 1.2594 | 0.12496 | 1.2602 | 0.52653 | 1.2602 | 0.99656 | 1.2602 | 1.7661 | 1.2661 | 2.6014 |  | 1.2606 | 0.15237 | 1.2604 | 0.69411 | 1.2604 | 1.333 | 1.2605 | 2.5225 | 1.2655 | 4.5708
| 252.2 | 0.51684 | [9 empty] | 252.2 | 1.6149 | [11 empty] | 252.2 | 1.798 | 252.2 | 0.28884 | 126.1 | 0.054261 | [7 empty] | 1.2608 | 0.083655 | 1.2616 | 0.35853 | 1.2616 | 0.67455 | 1.2615 | 1.1938 | 1.2656 | 1.7804 |  | 1.2604 | 0.12488 | 1.2612 | 0.52664 | 1.2612 | 0.99668 | 1.2613 | 1.7668 | 1.2671 | 2.6034 |  | 1.2616 | 0.1526 | 1.2615 | 0.69474 | 1.2616 | 1.3337 | 1.2616 | 2.5233 | 1.2665 | 4.5709
| 252.4 | 0.51451 | [9 empty] | 252.4 | 1.6128 | [11 empty] | 252.4 | 1.7991 | 252.4 | 0.28635 | 126.2 | 0.051779 | [7 empty] | 1.2617 | 0.083606 | 1.2626 | 0.35851 | 1.2626 | 0.67443 | 1.2626 | 1.194 | 1.2667 | 1.7814 |  | 1.2614 | 0.12515 | 1.2622 | 0.52651 | 1.2622 | 0.99656 | 1.2622 | 1.7669 | 1.2681 | 2.6042 |  | 1.2626 | 0.15317 | 1.2626 | 0.69559 | 1.2626 | 1.3345 | 1.2626 | 2.5251 | 1.2676 | 4.5743
| 252.6 | 0.51217 | [9 empty] | 252.6 | 1.6107 | [11 empty] | 252.6 | 1.8002 | 252.6 | 0.28387 | 126.3 | 0.049285 | [7 empty] | 1.2627 | 0.083558 | 1.2636 | 0.35844 | 1.2635 | 0.67441 | 1.2635 | 1.1941 | 1.2675 | 1.7819 |  | 1.2624 | 0.12501 | 1.2632 | 0.52667 | 1.2632 | 0.99677 | 1.2632 | 1.7676 | 1.2691 | 2.6063 |  | 1.2636 | 0.15219 | 1.2635 | 0.69436 | 1.2635 | 1.3334 | 1.2636 | 2.5238 | 1.2686 | 4.5743
| 252.8 | 0.50984 | [9 empty] | 252.8 | 1.6086 | [11 empty] | 252.8 | 1.8013 | 252.8 | 0.28138 | 126.4 | 0.046795 | [7 empty] | 1.2637 | 0.083572 | 1.2646 | 0.35858 | 1.2645 | 0.67455 | 1.2645 | 1.1946 | 1.2686 | 1.7829 |  | 1.2633 | 0.12525 | 1.2641 | 0.52668 | 1.2641 | 0.99677 | 1.2642 | 1.768 | 1.2701 | 2.6074 |  | 1.2646 | 0.15268 | 1.2645 | 0.69457 | 1.2645 | 1.3336 | 1.2645 | 2.5245 | 1.2695 | 4.5753
| 253 | 0.50752 | [9 empty] | 253 | 1.6066 | [11 empty] | 253 | 1.8024 | 253 | 0.2789 | 126.5 | 0.044308 | [7 empty] | 1.2647 | 0.083631 | 1.2657 | 0.35869 | 1.2656 | 0.67471 | 1.2656 | 1.1948 | 1.2696 | 1.7842 |  | 1.2643 | 0.1253 | 1.2652 | 0.5268 | 1.2652 | 0.99689 | 1.2651 | 1.7685 | 1.271 | 2.6091 |  | 1.2656 | 0.15295 | 1.2655 | 0.69503 | 1.2655 | 1.3341 | 1.2655 | 2.5245 | 1.2705 | 4.5749
| 253.2 | 0.50518 | [9 empty] | 253.2 | 1.6044 | [11 empty] | 253.2 | 1.8035 | 253.2 | 0.27642 | 126.6 | 0.041828 | [7 empty] | 1.2658 | 0.083783 | 1.2666 | 0.35872 | 1.2666 | 0.67465 | 1.2666 | 1.1948 | 1.2705 | 1.785 |  | 1.2653 | 0.12548 | 1.2661 | 0.52655 | 1.2662 | 0.99653 | 1.2661 | 1.7685 | 1.2722 | 2.6107 |  | 1.2665 | 0.15232 | 1.2664 | 0.69442 | 1.2664 | 1.3334 | 1.2664 | 2.524 | 1.2716 | 4.577
| 253.4 | 0.50287 | [9 empty] | 253.4 | 1.6024 | [11 empty] | 253.4 | 1.8046 | 253.4 | 0.27394 | 126.7 | 0.039346 | [7 empty] | 1.2667 | 0.083736 | 1.2676 | 0.35845 | 1.2675 | 0.67446 | 1.2675 | 1.1947 | 1.2716 | 1.7857 |  | 1.2663 | 0.1252 | 1.2672 | 0.52679 | 1.2672 | 0.99683 | 1.2672 | 1.7692 | 1.2731 | 2.6119 |  | 1.2675 | 0.15303 | 1.2674 | 0.69526 | 1.2675 | 1.3345 | 1.2674 | 2.5257 | 1.2726 | 4.5793
| 253.6 | 0.50053 | [9 empty] | 253.6 | 1.6004 | [11 empty] | 253.6 | 1.8057 | 253.6 | 0.27146 | 126.8 | 0.036872 | [7 empty] | 1.2677 | 0.083506 | 1.2686 | 0.35872 | 1.2686 | 0.67471 | 1.2686 | 1.1952 | 1.2725 | 1.7868 |  | 1.2673 | 0.12542 | 1.2682 | 0.52654 | 1.2682 | 0.99662 | 1.2681 | 1.7692 | 1.2741 | 2.6139 |  | 1.2685 | 0.1531 | 1.2684 | 0.69469 | 1.2684 | 1.334 | 1.2684 | 2.5251 | 1.2735 | 4.5788
| 253.8 | 0.49821 | [9 empty] | 253.8 | 1.5983 | [11 empty] | 253.8 | 1.8068 | 253.8 | 0.26898 | 126.9 | 0.034397 | [7 empty] | 1.2687 | 0.083779 | 1.2696 | 0.35895 | 1.2695 | 0.67496 | 1.2696 | 1.1955 | 1.2735 | 1.7874 |  | 1.2683 | 0.12533 | 1.2691 | 0.52645 | 1.2692 | 0.99647 | 1.2692 | 1.7697 | 1.2751 | 2.615 |  | 1.2695 | 0.15274 | 1.2695 | 0.69495 | 1.2695 | 1.3342 | 1.2695 | 2.5257 | 1.2745 | 4.5785
| 254 | 0.49589 | [9 empty] | 254 | 1.5963 | [11 empty] | 254 | 1.8079 | 254 | 0.26651 | 127 | 0.031918 | [7 empty] | 1.2697 | 0.083985 | 1.2706 | 0.35884 | 1.2706 | 0.6749 | 1.2706 | 1.1958 | 1.2746 | 1.7887 |  | 1.2693 | 0.12533 | 1.2701 | 0.5262 | 1.2701 | 0.9962 | 1.27 | 1.7697 | 1.2761 | 2.6164 |  | 1.2705 | 0.15261 | 1.2705 | 0.69447 | 1.2705 | 1.3337 | 1.2704 | 2.5251 | 1.2755 | 4.5798
| 254.2 | 0.49357 | [9 empty] | 254.2 | 1.5942 | [11 empty] | 254.2 | 1.809 | 254.2 | 0.26403 | 127.1 | 0.029443 | [7 empty] | 1.2707 | 0.083746 | 1.2715 | 0.35884 | 1.2715 | 0.67477 | 1.2715 | 1.1957 | 1.2755 | 1.7895 |  | 1.2703 | 0.12525 | 1.2712 | 0.5265 | 1.2712 | 0.99653 | 1.2711 | 1.7705 | 1.2771 | 2.6175 |  | 1.2715 | 0.15332 | 1.2715 | 0.6953 | 1.2715 | 1.3345 | 1.2714 | 2.526 | 1.2766 | 4.5809
| 254.4 | 0.49126 | [9 empty] | 254.4 | 1.5922 | [11 empty] | 254.4 | 1.81 | 254.4 | 0.26156 | 127.2 | 0.026981 | [7 empty] | 1.2717 | 0.083716 | 1.2726 | 0.35906 | 1.2725 | 0.67508 | 1.2725 | 1.1962 | 1.2765 | 1.7906 |  | 1.2713 | 0.12552 | 1.2721 | 0.52637 | 1.2722 | 0.99647 | 1.2721 | 1.7709 | 1.2781 | 2.6197 |  | 1.2725 | 0.15344 | 1.2725 | 0.69541 | 1.2725 | 1.3348 | 1.2725 | 2.527 | 1.2776 | 4.5831
| 254.6 | 0.48893 | [9 empty] | 254.6 | 1.5901 | [11 empty] | 254.6 | 1.8111 | 254.6 | 0.25909 | 127.3 | 0.024517 | [7 empty] | 1.2726 | 0.08386 | 1.2735 | 0.35884 | 1.2734 | 0.67481 | 1.2734 | 1.1961 | 1.2775 | 1.791 |  | 1.2723 | 0.12545 | 1.2731 | 0.52597 | 1.2731 | 0.99617 | 1.2732 | 1.7708 | 1.2792 | 2.6205 |  | 1.2735 | 0.15301 | 1.2735 | 0.69447 | 1.2735 | 1.3337 | 1.2734 | 2.5263 | 1.2785 | 4.5841
| 254.8 | 0.48664 | [9 empty] | 254.8 | 1.588 | [11 empty] | 254.8 | 1.8121 | 254.8 | 0.25662 | 127.4 | 0.022067 | [7 empty] | 1.2736 | 0.083662 | 1.2745 | 0.35902 | 1.2745 | 0.67508 | 1.2745 | 1.1966 | 1.2784 | 1.7921 |  | 1.2733 | 0.12516 | 1.2742 | 0.52615 | 1.2742 | 0.99629 | 1.2742 | 1.7713 | 1.2801 | 2.6222 |  | 1.2745 | 0.1493 | 1.2744 | 0.69511 | 1.2744 | 1.3343 | 1.2745 | 2.5266 | 1.2794 | 4.5836
| 255 | 0.48431 | [9 empty] | 255 | 1.586 | [11 empty] | 255 | 1.8132 | 255 | 0.25414 | 127.5 | 0.019606 | [7 empty] | 1.2746 | 0.083951 | 1.2756 | 0.35912 | 1.2756 | 0.67513 | 1.2756 | 1.197 | 1.2796 | 1.7933 |  | 1.2743 | 0.12542 | 1.2751 | 0.52629 | 1.2752 | 0.99644 | 1.2752 | 1.7718 | 1.2811 | 2.6236 |  | 1.2755 | 0.15314 | 1.2755 | 0.69483 | 1.2755 | 1.334 | 1.2754 | 2.5266 | 1.2806 | 4.5853
| 255.2 | 0.482 | [9 empty] | 255.2 | 1.5838 | [11 empty] | 255.2 | 1.8143 | 255.2 | 0.25168 | 127.6 | 0.017143 | [7 empty] | 1.2757 | 0.083968 | 1.2765 | 0.35915 | 1.2765 | 0.67522 | 1.2765 | 1.1972 | 1.2806 | 1.7942 |  | 1.2753 | 0.12572 | 1.2761 | 0.52594 | 1.2761 | 0.99605 | 1.2761 | 1.7716 | 1.2821 | 2.6252 |  | 1.2765 | 0.15317 | 1.2765 | 0.69505 | 1.2765 | 1.3342 | 1.2765 | 2.527 | 1.2816 | 4.5865
| 255.4 | 0.4797 | [9 empty] | 255.4 | 1.5818 | [11 empty] | 255.4 | 1.8153 | 255.4 | 0.2492 | 127.7 | 0.014685 | [7 empty] | 1.2767 | 0.083906 | 1.2775 | 0.35904 | 1.2775 | 0.67513 | 1.2774 | 1.1971 | 1.2816 | 1.7952 |  | 1.2762 | 0.12538 | 1.2771 | 0.52579 | 1.277 | 0.99584 | 1.2771 | 1.7721 | 1.283 | 2.6265 |  | 1.2776 | 0.15329 | 1.2774 | 0.69506 | 1.2775 | 1.3344 | 1.2774 | 2.5277 | 1.2826 | 4.5881
| 255.6 | 0.47739 | [9 empty] | 255.6 | 1.5798 | [11 empty] | 255.6 | 1.8165 | 255.6 | 0.24673 | 127.8 | 0.012231 | [7 empty] | 1.2776 | 0.083939 | 1.2785 | 0.35913 | 1.2785 | 0.67526 | 1.2784 | 1.1975 | 1.2825 | 1.7957 |  | 1.2772 | 0.12538 | 1.2781 | 0.52597 | 1.2781 | 0.99608 | 1.2781 | 1.7726 | 1.2842 | 2.6279 |  | 1.2786 | 0.15377 | 1.2785 | 0.69543 | 1.2785 | 1.3347 | 1.2784 | 2.5282 | 1.2835 | 4.5887
| 255.8 | 0.47509 | [9 empty] | 255.8 | 1.5777 | [11 empty] | 255.8 | 1.8175 | 255.8 | 0.24427 | 127.9 | 0.0097849 | [7 empty] | 1.2787 | 0.084098 | 1.2795 | 0.35939 | 1.2795 | 0.67557 | 1.2795 | 1.1979 | 1.2833 | 1.7964 |  | 1.2783 | 0.12558 | 1.279 | 0.52566 | 1.2791 | 0.99587 | 1.2791 | 1.7729 | 1.2851 | 2.6301 |  | 1.2795 | 0.15313 | 1.2795 | 0.69497 | 1.2795 | 1.3343 | 1.2795 | 2.5276 | 1.2847 | 4.5911
| 256 | 0.47278 | [9 empty] | 256 | 1.5756 | [11 empty] | 256 | 1.8186 | 256 | 0.2418 | 128 | 0.007333 | [7 empty] | 1.2797 | 0.084161 | 1.2805 | 0.35921 | 1.2804 | 0.67544 | 1.2806 | 1.1979 | 1.2844 | 1.7976 |  | 1.2792 | 0.12537 | 1.2801 | 0.52573 | 1.2801 | 0.99587 | 1.2801 | 1.7732 | 1.286 | 2.6307 |  | 1.2807 | 0.15387 | 1.2805 | 0.69559 | 1.2805 | 1.3347 | 1.2806 | 2.5284 | 1.2856 | 4.5903
| 256.2 | 0.47048 | [9 empty] | 256.2 | 1.5736 | [11 empty] | 256.2 | 1.8197 | 256.2 | 0.23935 | 128.1 | 0.0048884 | [7 empty] | 1.2806 | 0.083973 | 1.2816 | 0.35948 | 1.2815 | 0.67562 | 1.2815 | 1.1982 | 1.2853 | 1.7989 |  | 1.2802 | 0.12553 | 1.2811 | 0.52575 | 1.2811 | 0.99593 | 1.2811 | 1.7737 | 1.2872 | 2.6325 |  | 1.2816 | 0.15328 | 1.2815 | 0.69571 | 1.2816 | 1.3349 | 1.2815 | 2.5284 | 1.2866 | 4.59
| 256.4 | 0.46818 | [9 empty] | 256.4 | 1.5715 | [11 empty] | 256.4 | 1.8208 | 256.4 | 0.23687 | 128.2 | 0.0024338 | [7 empty] | 1.2816 | 0.084095 | 1.2825 | 0.35939 | 1.2825 | 0.67548 | 1.2824 | 1.1983 | 1.2863 | 1.7994 |  | 1.2812 | 0.12533 | 1.2821 | 0.52556 | 1.2821 | 0.99573 | 1.282 | 1.7737 | 1.2881 | 2.6336 |  | 1.2826 | 0.15348 | 1.2825 | 0.69551 | 1.2825 | 1.335 | 1.2826 | 2.5294 | 1.2876 | 4.593
| 256.6 | 0.46587 | [9 empty] | 256.6 | 1.5694 | [11 empty] | 256.6 | 1.8219 | 256.6 | 0.23442 | 128.3 | 8.1088e-06 | [7 empty] | 1.2826 | 0.084106 | 1.2834 | 0.35935 | 1.2834 | 0.67547 | 1.2834 | 1.1984 | 1.2873 | 1.8003 |  | 1.2822 | 0.12548 | 1.283 | 0.5256 | 1.2831 | 0.99573 | 1.2831 | 1.7742 | 1.2891 | 2.6353 |  | 1.2836 | 0.15348 | 1.2836 | 0.69555 | 1.2835 | 1.335 | 1.2836 | 2.529 | 1.2886 | 4.5938
| 256.8 | 0.46359 | [9 empty] | 256.8 | 1.5674 | [11 empty] | 256.8 | 1.8229 | 256.8 | 0.23196 | 128.4 | -0.0024237 | [7 empty] | 1.2835 | 0.084169 | 1.2844 | 0.35954 | 1.2844 | 0.67569 | 1.2844 | 1.1989 | 1.2885 | 1.8011 |  | 1.2832 | 0.12547 | 1.284 | 0.52559 | 1.2841 | 0.99576 | 1.284 | 1.7743 | 1.2901 | 2.6371 |  | 1.2846 | 0.1541 | 1.2845 | 0.69641 | 1.2846 | 1.3359 | 1.2846 | 2.5306 | 1.2897 | 4.5945
| 257 | 0.46128 | [9 empty] | 257 | 1.5654 | [11 empty] | 257 | 1.824 | 257 | 0.22951 | [9 empty] | 1.2845 | 0.084165 | 1.2854 | 0.35973 | 1.2855 | 0.67593 | 1.2854 | 1.1993 | 1.2893 | 1.8024 |  | 1.2842 | 0.12568 | 1.2851 | 0.52562 | 1.2851 | 0.99579 | 1.2851 | 1.7751 | 1.291 | 2.6384 |  | 1.2856 | 0.15385 | 1.2856 | 0.69597 | 1.2856 | 1.3353 | 1.2855 | 2.5299 | 1.2907 | 4.5948
| 257.2 | 0.45899 | [9 empty] | 257.2 | 1.5634 | [11 empty] | 257.2 | 1.8251 | 257.2 | 0.22705 | [9 empty] | 1.2856 | 0.08443 | 1.2865 | 0.35946 | 1.2865 | 0.67577 | 1.2864 | 1.1992 | 1.2904 | 1.8033 |  | 1.2853 | 0.12589 | 1.286 | 0.52518 | 1.2861 | 0.99537 | 1.2861 | 1.7746 | 1.2921 | 2.6399 |  | 1.2866 | 0.15344 | 1.2865 | 0.69521 | 1.2865 | 1.3346 | 1.2866 | 2.5293 | 1.2917 | 4.5966
| 257.4 | 0.45671 | [9 empty] | 257.4 | 1.5613 | [11 empty] | 257.4 | 1.8261 | 257.4 | 0.22459 | [9 empty] | 1.2865 | 0.084278 | 1.2874 | 0.35952 | 1.2873 | 0.67568 | 1.2874 | 1.1992 | 1.2914 | 1.8038 |  | 1.2862 | 0.12539 | 1.2871 | 0.52543 | 1.2871 | 0.9957 | 1.2872 | 1.7754 | 1.2931 | 2.6414 |  | 1.2876 | 0.15409 | 1.2876 | 0.6961 | 1.2876 | 1.3356 | 1.2876 | 2.5309 | 1.2928 | 4.5978
| 257.6 | 0.45441 | [9 empty] | 257.6 | 1.5593 | [11 empty] | 257.6 | 1.8272 | 257.6 | 0.22215 | [9 empty] | 1.2875 | 0.08421 | 1.2885 | 0.35983 | 1.2884 | 0.67598 | 1.2884 | 1.1997 | 1.2924 | 1.8047 |  | 1.2872 | 0.12571 | 1.2882 | 0.52533 | 1.2882 | 0.99558 | 1.2881 | 1.7756 | 1.2941 | 2.6425 |  | 1.2886 | 0.15398 | 1.2886 | 0.69606 | 1.2886 | 1.3355 | 1.2887 | 2.5308 | 1.2938 | 4.5986
| 257.8 | 0.45214 | [9 empty] | 257.8 | 1.5572 | [11 empty] | 257.8 | 1.8283 | 257.8 | 0.21968 | [9 empty] | 1.2886 | 0.084598 | 1.2895 | 0.35991 | 1.2895 | 0.67611 | 1.2895 | 1.2 | 1.2934 | 1.8056 |  | 1.2883 | 0.12606 | 1.289 | 0.52524 | 1.2891 | 0.99546 | 1.2891 | 1.7758 | 1.295 | 2.6445 |  | 1.2896 | 0.15405 | 1.2896 | 0.69594 | 1.2896 | 1.3356 | 1.2896 | 2.5309 | 1.2947 | 4.5988
| 258 | 0.44985 | [9 empty] | 258 | 1.5552 | [11 empty] | 258 | 1.8294 | 258 | 0.21724 | [9 empty] | 1.2896 | 0.084418 | 1.2905 | 0.35998 | 1.2904 | 0.67617 | 1.2904 | 1.2003 | 1.2945 | 1.807 |  | 1.2892 | 0.12555 | 1.2901 | 0.52522 | 1.2901 | 0.99549 | 1.2901 | 1.7765 | 1.296 | 2.6453 |  | 1.2906 | 0.1539 | 1.2906 | 0.69604 | 1.2906 | 1.3354 | 1.2907 | 2.5308 | 1.2957 | 4.6002
| 258.2 | 0.44757 | [9 empty] | 258.2 | 1.5531 | [11 empty] | 258.2 | 1.8304 | 258.2 | 0.21478 | [9 empty] | 1.2906 | 0.084439 | 1.2914 | 0.35985 | 1.2914 | 0.67604 | 1.2914 | 1.2001 | 1.2955 | 1.808 |  | 1.2902 | 0.12589 | 1.2911 | 0.52537 | 1.2911 | 0.99558 | 1.2911 | 1.7768 | 1.2971 | 2.6469 |  | 1.2917 | 0.15477 | 1.2916 | 0.69684 | 1.2916 | 1.3362 | 1.2917 | 2.532 | 1.2967 | 4.6007
| 258.4 | 0.44529 | [9 empty] | 258.4 | 1.5511 | [11 empty] | 258.4 | 1.8315 | 258.4 | 0.21234 | [9 empty] | 1.2916 | 0.084645 | 1.2925 | 0.35995 | 1.2924 | 0.6762 | 1.2924 | 1.2005 | 1.2964 | 1.8085 |  | 1.2912 | 0.12604 | 1.2921 | 0.52533 | 1.2921 | 0.9954 | 1.292 | 1.7769 | 1.2982 | 2.649 |  | 1.2926 | 0.15379 | 1.2926 | 0.69615 | 1.2926 | 1.3357 | 1.2926 | 2.532 | 1.2977 | 4.6026
| 258.6 | 0.44301 | [9 empty] | 258.6 | 1.549 | [11 empty] | 258.6 | 1.8325 | 258.6 | 0.20989 | [9 empty] | 1.2925 | 0.084402 | 1.2935 | 0.35994 | 1.2934 | 0.67614 | 1.2935 | 1.2004 | 1.2975 | 1.8092 |  | 1.2922 | 0.12582 | 1.2931 | 0.52502 | 1.2931 | 0.99519 | 1.2931 | 1.7772 | 1.299 | 2.6494 |  | 1.2937 | 0.15483 | 1.2936 | 0.69644 | 1.2936 | 1.3359 | 1.2937 | 2.5322 | 1.2987 | 4.6031
| 258.8 | 0.44074 | [9 empty] | 258.8 | 1.5469 | [11 empty] | 258.8 | 1.8336 | 258.8 | 0.20744 | [9 empty] | 1.2936 | 0.084588 | 1.2945 | 0.36024 | 1.2945 | 0.67648 | 1.2946 | 1.2012 | 1.2985 | 1.8105 |  | 1.2932 | 0.12606 | 1.2941 | 0.5251 | 1.2941 | 0.99519 | 1.2941 | 1.7773 | 1.3001 | 2.6521 |  | 1.2947 | 0.15481 | 1.2946 | 0.69661 | 1.2946 | 1.3361 | 1.2946 | 2.5325 | 1.2998 | 4.6042
| 259 | 0.43845 | [9 empty] | 259 | 1.5449 | [11 empty] | 259 | 1.8346 | 259 | 0.205 | [9 empty] | 1.2946 | 0.084799 | 1.2955 | 0.36031 | 1.2956 | 0.67662 | 1.2954 | 1.2014 | 1.2995 | 1.8114 |  | 1.2942 | 0.12593 | 1.2951 | 0.52512 | 1.2951 | 0.99522 | 1.2952 | 1.7781 | 1.3011 | 2.6525 |  | 1.2957 | 0.1546 | 1.2956 | 0.69667 | 1.2956 | 1.3362 | 1.2958 | 2.5325 | 1.3007 | 4.6052
| 259.2 | 0.43619 | [9 empty] | 259.2 | 1.5428 | [11 empty] | 259.2 | 1.8357 | 259.2 | 0.20255 | [9 empty] | 1.2956 | 0.084702 | 1.2965 | 0.36009 | 1.2965 | 0.67642 | 1.2965 | 1.2014 | 1.3005 | 1.8125 |  | 1.2952 | 0.12592 | 1.2961 | 0.52486 | 1.2961 | 0.99495 | 1.2961 | 1.7778 | 1.3021 | 2.6545 |  | 1.2967 | 0.1546 | 1.2966 | 0.69634 | 1.2967 | 1.336 | 1.2966 | 2.5325 | 1.3017 | 4.6055
| 259.4 | 0.43391 | [9 empty] | 259.4 | 1.5408 | [11 empty] | 259.4 | 1.8367 | 259.4 | 0.2001 | [9 empty] | 1.2966 | 0.08477 | 1.2975 | 0.36032 | 1.2975 | 0.67659 | 1.2975 | 1.2017 | 1.3015 | 1.8134 |  | 1.2962 | 0.12604 | 1.2971 | 0.52495 | 1.2971 | 0.99501 | 1.2971 | 1.7784 | 1.303 | 2.6556 |  | 1.2977 | 0.15509 | 1.2976 | 0.69681 | 1.2977 | 1.3366 | 1.2977 | 2.5336 | 1.3026 | 4.6066
| 259.6 | 0.43164 | [9 empty] | 259.6 | 1.5387 | [11 empty] | 259.6 | 1.8378 | 259.6 | 0.19765 | [9 empty] | 1.2977 | 0.08477 | 1.2986 | 0.36062 | 1.2985 | 0.67696 | 1.2985 | 1.2022 | 1.3026 | 1.8141 |  | 1.2972 | 0.12594 | 1.2981 | 0.52516 | 1.2982 | 0.99531 | 1.2981 | 1.7791 | 1.3041 | 2.6572 |  | 1.2987 | 0.15421 | 1.2987 | 0.69655 | 1.2986 | 1.3362 | 1.2988 | 2.5336 | 1.3037 | 4.608
| 259.8 | 0.42938 | [9 empty] | 259.8 | 1.5367 | [11 empty] | 259.8 | 1.8388 | 259.8 | 0.19522 | [9 empty] | 1.2987 | 0.084944 | 1.2995 | 0.36041 | 1.2996 | 0.67675 | 1.2996 | 1.2023 | 1.3034 | 1.815 |  | 1.2983 | 0.12638 | 1.2991 | 0.52471 | 1.2991 | 0.99483 | 1.2991 | 1.7788 | 1.3052 | 2.6592 |  | 1.2997 | 0.15481 | 1.2997 | 0.69671 | 1.2997 | 1.3365 | 1.2997 | 2.5337 | 1.3047 | 4.6103
| 260 | 0.4271 | [9 empty] | 260 | 1.5346 | [11 empty] | 260 | 1.8399 | 260 | 0.19278 | [9 empty] | 1.2997 | 0.084898 | 1.3006 | 0.36045 | 1.3005 | 0.67683 | 1.3005 | 1.2026 | 1.3046 | 1.816 |  | 1.2993 | 0.12599 | 1.3001 | 0.52504 | 1.3001 | 0.9951 | 1.3001 | 1.7796 | 1.3061 | 2.6594 |  | 1.3007 | 0.1551 | 1.3006 | 0.69734 | 1.3007 | 1.337 | 1.3007 | 2.5344 | 1.3057 | 4.6095
| 260.2 | 0.42483 | [9 empty] | 260.2 | 1.5326 | [11 empty] | 260.2 | 1.8409 | 260.2 | 0.19035 | [9 empty] | 1.3007 | 0.08484 | 1.3016 | 0.36066 | 1.3016 | 0.67708 | 1.3016 | 1.2029 | 1.3056 | 1.8168 |  | 1.3002 | 0.12619 | 1.3011 | 0.52475 | 1.3012 | 0.99486 | 1.3011 | 1.7796 | 1.3072 | 2.6615 |  | 1.3017 | 0.15495 | 1.3016 | 0.69715 | 1.3016 | 1.3368 | 1.3016 | 2.5343 | 1.3067 | 4.6102
| 260.4 | 0.42256 | [9 empty] | 260.4 | 1.5306 | [11 empty] | 260.4 | 1.842 | 260.4 | 0.18791 | [9 empty] | 1.3017 | 0.085044 | 1.3026 | 0.3607 | 1.3025 | 0.67709 | 1.3025 | 1.2031 | 1.3064 | 1.8177 |  | 1.3013 | 0.12642 | 1.3022 | 0.52478 | 1.3022 | 0.99498 | 1.3021 | 1.7799 | 1.3081 | 2.662 |  | 1.3026 | 0.15503 | 1.3026 | 0.6967 | 1.3025 | 1.3364 | 1.3025 | 2.5343 | 1.3077 | 4.6125
| 260.6 | 0.42029 | [9 empty] | 260.6 | 1.5285 | [11 empty] | 260.6 | 1.843 | 260.6 | 0.18547 | [9 empty] | 1.3027 | 0.085167 | 1.3036 | 0.36072 | 1.3036 | 0.67717 | 1.3035 | 1.2032 | 1.3076 | 1.8187 |  | 1.3023 | 0.12623 | 1.3031 | 0.52472 | 1.3031 | 0.99483 | 1.3032 | 1.7803 | 1.3093 | 2.6643 |  | 1.3036 | 0.15467 | 1.3036 | 0.69715 | 1.3036 | 1.3368 | 1.3036 | 2.5347 | 1.3087 | 4.6127
| 260.8 | 0.41804 | [9 empty] | 260.8 | 1.5264 | [11 empty] | 260.8 | 1.8441 | 260.8 | 0.18304 | [9 empty] | 1.3037 | 0.085092 | 1.3046 | 0.36079 | 1.3046 | 0.67733 | 1.3046 | 1.2036 | 1.3086 | 1.8192 |  | 1.3032 | 0.12624 | 1.3042 | 0.52491 | 1.3042 | 0.99501 | 1.3041 | 1.7805 | 1.3102 | 2.6658 |  | 1.3047 | 0.15572 | 1.3046 | 0.69793 | 1.3046 | 1.3379 | 1.3047 | 2.5363 | 1.3097 | 4.6144
| 261 | 0.41577 | [9 empty] | 261 | 1.5244 | [11 empty] | 261 | 1.845 | 261 | 0.1806 | [9 empty] | 1.3047 | 0.085194 | 1.3056 | 0.36076 | 1.3055 | 0.67729 | 1.3055 | 1.2037 | 1.3096 | 1.8203 |  | 1.3043 | 0.1267 | 1.3051 | 0.52486 | 1.3052 | 0.99504 | 1.3052 | 1.7811 | 1.3112 | 2.667 |  | 1.3057 | 0.15505 | 1.3056 | 0.69712 | 1.3055 | 1.3368 | 1.3056 | 2.5352 | 1.3107 | 4.6148
| 261.2 | 0.41352 | [9 empty] | 261.2 | 1.5224 | [11 empty] | 261.2 | 1.846 | 261.2 | 0.17816 | [9 empty] | 1.3057 | 0.085207 | 1.3066 | 0.36076 | 1.3066 | 0.67738 | 1.3065 | 1.204 | 1.3108 | 1.8215 |  | 1.3053 | 0.1265 | 1.3061 | 0.52443 | 1.3061 | 0.99444 | 1.3061 | 1.7807 | 1.312 | 2.6681 |  | 1.3067 | 0.15492 | 1.3066 | 0.69739 | 1.3066 | 1.3371 | 1.3066 | 2.5352 | 1.3117 | 4.6156
| 261.4 | 0.41126 | [9 empty] | 261.4 | 1.5203 | [11 empty] | 261.4 | 1.8471 | 261.4 | 0.17573 | [9 empty] | 1.3067 | 0.085167 | 1.3076 | 0.36095 | 1.3075 | 0.67754 | 1.3076 | 1.2043 | 1.3116 | 1.8223 |  | 1.3062 | 0.12642 | 1.3071 | 0.52468 | 1.3071 | 0.99471 | 1.3071 | 1.7813 | 1.3132 | 2.6702 |  | 1.3077 | 0.15625 | 1.3077 | 0.69808 | 1.3076 | 1.338 | 1.3077 | 2.5365 | 1.3127 | 4.6167
| 261.6 | 0.409 | [9 empty] | 261.6 | 1.5183 | [11 empty] | 261.6 | 1.848 | 261.6 | 0.1733 | [9 empty] | 1.3078 | 0.085447 | 1.3086 | 0.36096 | 1.3086 | 0.67757 | 1.3086 | 1.2045 | 1.3125 | 1.8228 |  | 1.3073 | 0.12663 | 1.3082 | 0.52448 | 1.3081 | 0.99444 | 1.3082 | 1.7814 | 1.3141 | 2.6713 |  | 1.3087 | 0.15456 | 1.3086 | 0.69714 | 1.3086 | 1.3369 | 1.3086 | 2.5359 | 1.3137 | 4.6187
| 261.8 | 0.40676 | [9 empty] | 261.8 | 1.5163 | [11 empty] | 261.8 | 1.849 | 261.8 | 0.17088 | [9 empty] | 1.3088 | 0.085408 | 1.3096 | 0.36087 | 1.3096 | 0.67751 | 1.3096 | 1.2047 | 1.3135 | 1.8238 |  | 1.3083 | 0.12656 | 1.3092 | 0.52453 | 1.3091 | 0.99444 | 1.3092 | 1.7819 | 1.3152 | 2.673 |  | 1.3097 | 0.15568 | 1.3097 | 0.69822 | 1.3096 | 1.3381 | 1.3097 | 2.537 | 1.3147 | 4.6183
| 262 | 0.4045 | [9 empty] | 262 | 1.5143 | [11 empty] | 262 | 1.8501 | 262 | 0.16845 | [9 empty] | 1.3097 | 0.085176 | 1.3107 | 0.36117 | 1.3106 | 0.67782 | 1.3105 | 1.2051 | 1.3147 | 1.8251 |  | 1.3093 | 0.12654 | 1.3101 | 0.52445 | 1.3101 | 0.99441 | 1.3101 | 1.7822 | 1.3162 | 2.6738 |  | 1.3108 | 0.15628 | 1.3107 | 0.69799 | 1.3106 | 1.3376 | 1.3107 | 2.5369 | 1.3156 | 4.6189
| 262.2 | 0.40226 | [9 empty] | 262.2 | 1.5123 | [11 empty] | 262.2 | 1.8511 | 262.2 | 0.16603 | [9 empty] | 1.3108 | 0.085593 | 1.3117 | 0.36131 | 1.3116 | 0.67794 | 1.3117 | 1.2053 | 1.3157 | 1.826 |  | 1.3102 | 0.12657 | 1.3111 | 0.52455 | 1.3112 | 0.99453 | 1.3112 | 1.7825 | 1.3173 | 2.676 |  | 1.3117 | 0.15518 | 1.3117 | 0.69822 | 1.3117 | 1.338 | 1.3117 | 2.5376 | 1.3166 | 4.6203
| 262.4 | 0.4 | [9 empty] | 262.4 | 1.5103 | [11 empty] | 262.4 | 1.8521 | 262.4 | 0.1636 | [9 empty] | 1.3118 | 0.085606 | 1.3127 | 0.36113 | 1.3126 | 0.67776 | 1.3127 | 1.2055 | 1.3167 | 1.8268 |  | 1.3113 | 0.1268 | 1.3121 | 0.52433 | 1.3121 | 0.99427 | 1.3121 | 1.7827 | 1.3183 | 2.6777 |  | 1.3127 | 0.15567 | 1.3126 | 0.69801 | 1.3126 | 1.3378 | 1.3125 | 2.5376 | 1.3176 | 4.6215
| 262.6 | 0.39776 | [9 empty] | 262.6 | 1.5083 | [11 empty] | 262.6 | 1.8531 | 262.6 | 0.16118 | [9 empty] | 1.3128 | 0.085506 | 1.3137 | 0.3612 | 1.3136 | 0.67788 | 1.3136 | 1.2056 | 1.3176 | 1.8275 |  | 1.3123 | 0.12667 | 1.3131 | 0.52451 | 1.3131 | 0.99453 | 1.3132 | 1.7833 | 1.319 | 2.6778 |  | 1.3137 | 0.15654 | 1.3136 | 0.69878 | 1.3136 | 1.3385 | 1.3136 | 2.5384 | 1.3186 | 4.6217
| 262.8 | 0.39552 | [9 empty] | 262.8 | 1.5062 | [11 empty] | 262.8 | 1.8542 | 262.8 | 0.15876 | [9 empty] | 1.3138 | 0.085486 | 1.3147 | 0.36144 | 1.3147 | 0.67814 | 1.3146 | 1.206 | 1.3185 | 1.8286 |  | 1.3133 | 0.12688 | 1.3141 | 0.52439 | 1.3142 | 0.99444 | 1.3141 | 1.7833 | 1.3202 | 2.68 |  | 1.3146 | 0.15548 | 1.3145 | 0.69846 | 1.3146 | 1.3382 | 1.3145 | 2.538 | 1.3195 | 4.6218
| 263 | 0.39326 | [9 empty] | 263 | 1.5042 | [11 empty] | 263 | 1.8552 | 263 | 0.15633 | [9 empty] | 1.3148 | 0.0856 | 1.3156 | 0.36135 | 1.3156 | 0.67808 | 1.3156 | 1.2062 | 1.3196 | 1.8293 |  | 1.3142 | 0.12682 | 1.3152 | 0.52439 | 1.3152 | 0.99447 | 1.3152 | 1.7838 | 1.3211 | 2.6812 |  | 1.3156 | 0.15567 | 1.3155 | 0.69752 | 1.3155 | 1.3373 | 1.3155 | 2.5375 | 1.3206 | 4.6236
| 263.2 | 0.39103 | [9 empty] | 263.2 | 1.5021 | [11 empty] | 263.2 | 1.8562 | 263.2 | 0.15391 | [9 empty] | 1.3158 | 0.085548 | 1.3167 | 0.36149 | 1.3167 | 0.67835 | 1.3166 | 1.2065 | 1.3207 | 1.8305 |  | 1.3153 | 0.12681 | 1.3162 | 0.52419 | 1.3162 | 0.99409 | 1.3162 | 1.7837 | 1.3224 | 2.6829 |  | 1.3166 | 0.15542 | 1.3165 | 0.69817 | 1.3165 | 1.3377 | 1.3164 | 2.5382 | 1.3217 | 4.623
| 263.4 | 0.38878 | [9 empty] | 263.4 | 1.5001 | [11 empty] | 263.4 | 1.8572 | 263.4 | 0.15149 | [9 empty] | 1.3168 | 0.08576 | 1.3177 | 0.3616 | 1.3176 | 0.67844 | 1.3176 | 1.2066 | 1.3217 | 1.8313 |  | 1.3163 | 0.12673 | 1.3172 | 0.52451 | 1.3172 | 0.99447 | 1.3171 | 1.7846 | 1.3232 | 2.6839 |  | 1.3175 | 0.15528 | 1.3175 | 0.69792 | 1.3175 | 1.3376 | 1.3175 | 2.5382 | 1.3225 | 4.6248
| 263.6 | 0.38654 | [9 empty] | 263.6 | 1.4981 | [11 empty] | 263.6 | 1.8582 | 263.6 | 0.14908 | [9 empty] | 1.3177 | 0.085778 | 1.3186 | 0.36168 | 1.3186 | 0.67846 | 1.3187 | 1.2069 | 1.3227 | 1.832 |  | 1.3173 | 0.12719 | 1.3182 | 0.52452 | 1.3182 | 0.99447 | 1.3182 | 1.7849 | 1.3241 | 2.6855 |  | 1.3186 | 0.15571 | 1.3185 | 0.69788 | 1.3185 | 1.3378 | 1.3186 | 2.5386 | 1.3236 | 4.6258
| 263.8 | 0.38431 | [9 empty] | 263.8 | 1.496 | [11 empty] | 263.8 | 1.8592 | 263.8 | 0.14665 | [9 empty] | 1.3187 | 0.08577 | 1.3196 | 0.36171 | 1.3196 | 0.67845 | 1.3195 | 1.2071 | 1.3236 | 1.833 |  | 1.3183 | 0.12718 | 1.3191 | 0.52408 | 1.3191 | 0.99394 | 1.3191 | 1.7844 | 1.3252 | 2.6869 |  | 1.3195 | 0.15494 | 1.3195 | 0.69723 | 1.3194 | 1.3371 | 1.3194 | 2.5377 | 1.3246 | 4.6251
| 264 | 0.38207 | [9 empty] | 264 | 1.494 | [11 empty] | 264 | 1.8602 | 264 | 0.14424 | [9 empty] | 1.3197 | 0.08578 | 1.3206 | 0.36193 | 1.3206 | 0.67869 | 1.3206 | 1.2075 | 1.3247 | 1.8338 |  | 1.3193 | 0.12685 | 1.3202 | 0.5244 | 1.3202 | 0.99435 | 1.3202 | 1.7852 | 1.326 | 2.6882 |  | 1.3205 | 0.1558 | 1.3205 | 0.69793 | 1.3205 | 1.3379 | 1.3205 | 2.5388 | 1.3256 | 4.6263
| 264.2 | 0.37983 | [9 empty] | 264.2 | 1.4919 | [11 empty] | 264.2 | 1.8613 | 264.2 | 0.14182 | [9 empty] | 1.3207 | 0.085973 | 1.3217 | 0.36212 | 1.3216 | 0.67891 | 1.3217 | 1.2078 | 1.3257 | 1.8344 |  | 1.3203 | 0.12724 | 1.3212 | 0.52445 | 1.3212 | 0.99427 | 1.3212 | 1.7855 | 1.3271 | 2.6898 |  | 1.3215 | 0.15506 | 1.3215 | 0.69703 | 1.3215 | 1.337 | 1.3215 | 2.5376 | 1.3266 | 4.6278
| 264.4 | 0.37762 | [9 empty] | 264.4 | 1.4899 | [11 empty] | 264.4 | 1.8623 | 264.4 | 0.13942 | [9 empty] | 1.3218 | 0.086174 | 1.3226 | 0.3619 | 1.3226 | 0.67872 | 1.3226 | 1.2078 | 1.3267 | 1.8357 |  | 1.3213 | 0.12742 | 1.3222 | 0.52417 | 1.3222 | 0.99415 | 1.3221 | 1.7855 | 1.3281 | 2.691 |  | 1.3226 | 0.15549 | 1.3225 | 0.69784 | 1.3225 | 1.3375 | 1.3226 | 2.5392 | 1.3275 | 4.628
| 264.6 | 0.37537 | [9 empty] | 264.6 | 1.4879 | [11 empty] | 264.6 | 1.8633 | 264.6 | 0.13701 | [9 empty] | 1.3227 | 0.085794 | 1.3237 | 0.36218 | 1.3237 | 0.67906 | 1.3236 | 1.2081 | 1.3276 | 1.8367 |  | 1.3223 | 0.12708 | 1.3232 | 0.52416 | 1.3232 | 0.99409 | 1.3232 | 1.7859 | 1.3292 | 2.6923 |  | 1.3235 | 0.15592 | 1.3235 | 0.69766 | 1.3236 | 1.3376 | 1.3234 | 2.5393 | 1.3286 | 4.629
| 264.8 | 0.37315 | [9 empty] | 264.8 | 1.4858 | [11 empty] | 264.8 | 1.8643 | 264.8 | 0.13459 | [9 empty] | 1.3238 | 0.086232 | 1.3247 | 0.36214 | 1.3246 | 0.67902 | 1.3246 | 1.2082 | 1.3286 | 1.8374 |  | 1.3233 | 0.12728 | 1.3242 | 0.52428 | 1.3243 | 0.99424 | 1.3242 | 1.7862 | 1.3303 | 2.6937 |  | 1.3246 | 0.15531 | 1.3245 | 0.69702 | 1.3246 | 1.337 | 1.3245 | 2.5382 | 1.3296 | 4.6291
| 265 | 0.37092 | [9 empty] | 265 | 1.4838 | [11 empty] | 265 | 1.8653 | 265 | 0.13219 | [9 empty] | 1.3248 | 0.086177 | 1.3257 | 0.36214 | 1.3256 | 0.67906 | 1.3256 | 1.2085 | 1.3296 | 1.8382 |  | 1.3243 | 0.12736 | 1.3252 | 0.52407 | 1.3251 | 0.99397 | 1.3252 | 1.7865 | 1.3312 | 2.6961 |  | 1.3255 | 0.15552 | 1.3255 | 0.69737 | 1.3255 | 1.3371 | 1.3256 | 2.5388 | 1.3305 | 4.63
| 265.2 | 0.36872 | [9 empty] | 265.2 | 1.4818 | [11 empty] | 265.2 | 1.8663 | 265.2 | 0.12978 | [9 empty] | 1.3258 | 0.086096 | 1.3266 | 0.36233 | 1.3267 | 0.67922 | 1.3266 | 1.2088 | 1.3306 | 1.839 |  | 1.3253 | 0.1273 | 1.3261 | 0.52416 | 1.3261 | 0.99388 | 1.3261 | 1.7866 | 1.3321 | 2.6967 |  | 1.3266 | 0.15626 | 1.3265 | 0.69794 | 1.3266 | 1.3377 | 1.3265 | 2.5398 | 1.3315 | 4.6308
| 265.4 | 0.3665 | [9 empty] | 265.4 | 1.4798 | [11 empty] | 265.4 | 1.8673 | 265.4 | 0.12739 | [9 empty] | 1.3268 | 0.086335 | 1.3277 | 0.36256 | 1.3277 | 0.67951 | 1.3276 | 1.2091 | 1.3315 | 1.8401 |  | 1.3262 | 0.12752 | 1.3271 | 0.52422 | 1.3271 | 0.994 | 1.3271 | 1.7871 | 1.333 | 2.6986 |  | 1.3275 | 0.15505 | 1.3275 | 0.69705 | 1.3275 | 1.3371 | 1.3276 | 2.5388 | 1.3327 | 4.6326
| 265.6 | 0.36425 | [9 empty] | 265.6 | 1.4778 | [11 empty] | 265.6 | 1.8683 | 265.6 | 0.12498 | [9 empty] | 1.3278 | 0.086464 | 1.3286 | 0.36241 | 1.3287 | 0.67934 | 1.3286 | 1.2093 | 1.3326 | 1.8408 |  | 1.3272 | 0.12739 | 1.3281 | 0.52419 | 1.3282 | 0.99388 | 1.3282 | 1.7871 | 1.334 | 2.6995 |  | 1.3285 | 0.15532 | 1.3285 | 0.697 | 1.3286 | 1.3367 | 1.3285 | 2.539 | 1.3336 | 4.6339
| 265.8 | 0.36203 | [9 empty] | 265.8 | 1.4757 | [11 empty] | 265.8 | 1.8693 | 265.8 | 0.12258 | [9 empty] | 1.3287 | 0.086255 | 1.3296 | 0.3625 | 1.3295 | 0.67948 | 1.3295 | 1.2094 | 1.3335 | 1.8416 |  | 1.3282 | 0.12753 | 1.3291 | 0.52398 | 1.3291 | 0.99382 | 1.3291 | 1.7872 | 1.335 | 2.7009 |  | 1.3296 | 0.15625 | 1.3295 | 0.69728 | 1.3295 | 1.3371 | 1.3296 | 2.5392 | 1.3346 | 4.6324
| 266 | 0.3598 | [9 empty] | 266 | 1.4737 | [11 empty] | 266 | 1.8703 | 266 | 0.12018 | [9 empty] | 1.3298 | 0.086494 | 1.3306 | 0.36277 | 1.3306 | 0.67972 | 1.3305 | 1.2099 | 1.3346 | 1.8424 |  | 1.3293 | 0.12747 | 1.3303 | 0.52409 | 1.3303 | 0.99394 | 1.3303 | 1.7877 | 1.3361 | 2.7022 |  | 1.3305 | 0.1562 | 1.3305 | 0.69751 | 1.3305 | 1.3373 | 1.3305 | 2.5393 | 1.3356 | 4.6342
| 266.2 | 0.35759 | [9 empty] | 266.2 | 1.4717 | [11 empty] | 266.2 | 1.8712 | 266.2 | 0.11779 | [9 empty] | 1.3307 | 0.086486 | 1.3315 | 0.36266 | 1.3315 | 0.6796 | 1.3315 | 1.21 | 1.3355 | 1.8433 |  | 1.3304 | 0.12749 | 1.3311 | 0.52424 | 1.3312 | 0.99415 | 1.3312 | 1.7885 | 1.3372 | 2.704 |  | 1.3316 | 0.1562 | 1.3315 | 0.69744 | 1.3315 | 1.337 | 1.3315 | 2.5395 | 1.3366 | 4.6351
| 266.4 | 0.35536 | [9 empty] | 266.4 | 1.4697 | [11 empty] | 266.4 | 1.8721 | 266.4 | 0.1154 | [9 empty] | 1.3317 | 0.086482 | 1.3325 | 0.36275 | 1.3325 | 0.6797 | 1.3325 | 1.2102 | 1.3365 | 1.8442 |  | 1.3313 | 0.12798 | 1.3321 | 0.52399 | 1.3321 | 0.99373 | 1.3321 | 1.7883 | 1.3382 | 2.7053 |  | 1.3326 | 0.15603 | 1.3325 | 0.69764 | 1.3325 | 1.3372 | 1.3326 | 2.5401 | 1.3376 | 4.6359
| 266.6 | 0.35315 | [9 empty] | 266.6 | 1.4676 | [11 empty] | 266.6 | 1.8732 | 266.6 | 0.113 | [9 empty] | 1.3327 | 0.086441 | 1.3335 | 0.36274 | 1.3335 | 0.6797 | 1.3334 | 1.2104 | 1.3375 | 1.8449 |  | 1.3322 | 0.12743 | 1.3331 | 0.52419 | 1.3331 | 0.99394 | 1.333 | 1.7889 | 1.3391 | 2.7064 |  | 1.3336 | 0.15649 | 1.3335 | 0.69831 | 1.3336 | 1.3378 | 1.3336 | 2.5412 | 1.3385 | 4.6372
| 266.8 | 0.35095 | [9 empty] | 266.8 | 1.4656 | [11 empty] | 266.8 | 1.8742 | 266.8 | 0.11061 | [9 empty] | 1.3336 | 0.086357 | 1.3345 | 0.36283 | 1.3345 | 0.67979 | 1.3345 | 1.2106 | 1.3386 | 1.8455 |  | 1.3333 | 0.12786 | 1.3341 | 0.52407 | 1.3342 | 0.99379 | 1.3341 | 1.789 | 1.34 | 2.7082 |  | 1.3346 | 0.15596 | 1.3345 | 0.69708 | 1.3345 | 1.3366 | 1.3345 | 2.5395 | 1.3396 | 4.6371
| 267 | 0.34873 | [9 empty] | 267 | 1.4636 | [11 empty] | 267 | 1.8752 | 267 | 0.10821 | [9 empty] | 1.3346 | 0.086546 | 1.3355 | 0.36281 | 1.3355 | 0.67978 | 1.3354 | 1.2107 | 1.3396 | 1.8465 |  | 1.3343 | 0.12813 | 1.3351 | 0.5241 | 1.3352 | 0.99376 | 1.3351 | 1.7893 | 1.3412 | 2.7092 |  | 1.3356 | 0.15656 | 1.3355 | 0.69767 | 1.3355 | 1.3374 | 1.3356 | 2.5404 | 1.3405 | 4.6381
| 267.2 | 0.34653 | [9 empty] | 267.2 | 1.4616 | [11 empty] | 267.2 | 1.8761 | 267.2 | 0.10583 | [9 empty] | 1.3356 | 0.086369 | 1.3365 | 0.363 | 1.3365 | 0.68 | 1.3365 | 1.211 | 1.3405 | 1.8474 |  | 1.3352 | 0.12774 | 1.3362 | 0.52396 | 1.3361 | 0.99358 | 1.3361 | 1.7896 | 1.3421 | 2.7108 |  | 1.3366 | 0.15647 | 1.3366 | 0.69778 | 1.3365 | 1.3372 | 1.3367 | 2.5405 | 1.3416 | 4.6388
| 267.4 | 0.34431 | [9 empty] | 267.4 | 1.4596 | [11 empty] | 267.4 | 1.8771 | 267.4 | 0.10344 | [9 empty] | 1.3366 | 0.086459 | 1.3375 | 0.36301 | 1.3375 | 0.68006 | 1.3376 | 1.2111 | 1.3415 | 1.8481 |  | 1.3363 | 0.12793 | 1.3371 | 0.52416 | 1.3372 | 0.99379 | 1.3372 | 1.7901 | 1.3432 | 2.712 |  | 1.3376 | 0.15587 | 1.3375 | 0.69706 | 1.3375 | 1.3366 | 1.3376 | 2.5401 | 1.3427 | 4.6407
| 267.6 | 0.34211 | [9 empty] | 267.6 | 1.4576 | [11 empty] | 267.6 | 1.8781 | 267.6 | 0.10105 | [9 empty] | 1.3377 | 0.08665 | 1.3385 | 0.36282 | 1.3385 | 0.6799 | 1.3385 | 1.2111 | 1.3426 | 1.8489 |  | 1.3373 | 0.12822 | 1.3381 | 0.52395 | 1.3381 | 0.99352 | 1.3381 | 1.7902 | 1.3442 | 2.7134 |  | 1.3386 | 0.15636 | 1.3385 | 0.69781 | 1.3384 | 1.3374 | 1.3386 | 2.5412 | 1.3436 | 4.6415
| 267.8 | 0.3399 | [9 empty] | 267.8 | 1.4556 | [11 empty] | 267.8 | 1.8791 | 267.8 | 0.098674 | [9 empty] | 1.3386 | 0.086327 | 1.3395 | 0.36303 | 1.3395 | 0.68009 | 1.3395 | 1.2115 | 1.3435 | 1.8497 |  | 1.3382 | 0.1278 | 1.3391 | 0.52388 | 1.3391 | 0.99334 | 1.3391 | 1.7901 | 1.3451 | 2.7145 |  | 1.3396 | 0.15716 | 1.3396 | 0.69799 | 1.3396 | 1.3373 | 1.3396 | 2.5408 | 1.3445 | 4.6397
| 268 | 0.33769 | [9 empty] | 268 | 1.4536 | [11 empty] | 268 | 1.8801 | 268 | 0.096287 | [9 empty] | 1.3397 | 0.086647 | 1.3406 | 0.36329 | 1.3405 | 0.68033 | 1.3405 | 1.2118 | 1.3445 | 1.8504 |  | 1.3393 | 0.12824 | 1.3402 | 0.52415 | 1.3402 | 0.99376 | 1.3402 | 1.7907 | 1.3463 | 2.7165 |  | 1.3406 | 0.15635 | 1.3405 | 0.69768 | 1.3406 | 1.337 | 1.3406 | 2.5408 | 1.3456 | 4.6426
| 268.2 | 0.33548 | [9 empty] | 268.2 | 1.4516 | [11 empty] | 268.2 | 1.8811 | 268.2 | 0.093917 | [9 empty] | 1.3406 | 0.086836 | 1.3415 | 0.36311 | 1.3415 | 0.68018 | 1.3415 | 1.2119 | 1.3455 | 1.8511 |  | 1.3403 | 0.12822 | 1.3411 | 0.52395 | 1.3413 | 0.99361 | 1.3411 | 1.7911 | 1.3472 | 2.7176 |  | 1.3416 | 0.15645 | 1.3415 | 0.69776 | 1.3415 | 1.3372 | 1.3415 | 2.5409 | 1.3467 | 4.6434
| 268.4 | 0.33328 | [9 empty] | 268.4 | 1.4496 | [11 empty] | 268.4 | 1.882 | 268.4 | 0.091529 | [9 empty] | 1.3416 | 0.086505 | 1.3425 | 0.36308 | 1.3425 | 0.68007 | 1.3424 | 1.2119 | 1.3465 | 1.8525 |  | 1.3413 | 0.12816 | 1.3422 | 0.5239 | 1.3421 | 0.99358 | 1.3422 | 1.7912 | 1.3481 | 2.7187 |  | 1.3427 | 0.15719 | 1.3426 | 0.69851 | 1.3426 | 1.338 | 1.3426 | 2.542 | 1.3476 | 4.644
| 268.6 | 0.33107 | [9 empty] | 268.6 | 1.4476 | [11 empty] | 268.6 | 1.883 | 268.6 | 0.089159 | [9 empty] | 1.3426 | 0.086646 | 1.3435 | 0.36337 | 1.3435 | 0.68034 | 1.3435 | 1.2124 | 1.3473 | 1.8529 |  | 1.3423 | 0.1283 | 1.3432 | 0.52384 | 1.3432 | 0.9934 | 1.3431 | 1.7914 | 1.3491 | 2.7199 |  | 1.3436 | 0.15708 | 1.3435 | 0.69834 | 1.3435 | 1.3379 | 1.3435 | 2.5419 | 1.3486 | 4.6457
| 268.8 | 0.32888 | [9 empty] | 268.8 | 1.4456 | [11 empty] | 268.8 | 1.884 | 268.8 | 0.086787 | [9 empty] | 1.3437 | 0.086842 | 1.3445 | 0.36311 | 1.3445 | 0.68016 | 1.3444 | 1.2123 | 1.3485 | 1.8538 |  | 1.3433 | 0.12823 | 1.3442 | 0.52408 | 1.3442 | 0.99358 | 1.3442 | 1.7918 | 1.3502 | 2.7219 |  | 1.3446 | 0.15574 | 1.3445 | 0.69758 | 1.3445 | 1.3368 | 1.3445 | 2.5407 | 1.3495 | 4.6457
| 269 | 0.32669 | [9 empty] | 269 | 1.4435 | [11 empty] | 269 | 1.8849 | 269 | 0.084414 | [9 empty] | 1.3446 | 0.086546 | 1.3455 | 0.36337 | 1.3455 | 0.68045 | 1.3456 | 1.2126 | 1.3495 | 1.8548 |  | 1.3443 | 0.12844 | 1.3451 | 0.52379 | 1.3451 | 0.99331 | 1.3451 | 1.792 | 1.3513 | 2.7229 |  | 1.3457 | 0.15739 | 1.3455 | 0.69832 | 1.3456 | 1.3376 | 1.3456 | 2.5419 | 1.3507 | 4.646
| 269.2 | 0.32449 | [9 empty] | 269.2 | 1.4415 | [11 empty] | 269.2 | 1.8859 | 269.2 | 0.082049 | [9 empty] | 1.3457 | 0.086928 | 1.3465 | 0.36339 | 1.3465 | 0.68052 | 1.3465 | 1.2129 | 1.3504 | 1.8554 |  | 1.3453 | 0.1283 | 1.3462 | 0.52407 | 1.3462 | 0.99358 | 1.3463 | 1.7925 | 1.3521 | 2.7237 |  | 1.3467 | 0.15767 | 1.3466 | 0.69901 | 1.3465 | 1.3384 | 1.3466 | 2.5431 | 1.3515 | 4.6476
| 269.4 | 0.3223 | [9 empty] | 269.4 | 1.4395 | [11 empty] | 269.4 | 1.8869 | 269.4 | 0.079675 | [9 empty] | 1.3466 | 0.086773 | 1.3475 | 0.36341 | 1.3474 | 0.68046 | 1.3475 | 1.2128 | 1.3515 | 1.8564 |  | 1.3463 | 0.12844 | 1.3472 | 0.52394 | 1.3472 | 0.99349 | 1.3473 | 1.7927 | 1.3532 | 2.7254 |  | 1.3475 | 0.15693 | 1.3475 | 0.69803 | 1.3475 | 1.3375 | 1.3475 | 2.5423 | 1.3525 | 4.6488
| 269.6 | 0.3201 | [9 empty] | 269.6 | 1.4375 | [11 empty] | 269.6 | 1.8878 | 269.6 | 0.077303 | [9 empty] | 1.3476 | 0.086825 | 1.3485 | 0.36358 | 1.3485 | 0.68057 | 1.3484 | 1.2132 | 1.3525 | 1.8569 |  | 1.3473 | 0.12864 | 1.3482 | 0.52375 | 1.3482 | 0.99331 | 1.3481 | 1.7926 | 1.3541 | 2.7266 |  | 1.3485 | 0.15753 | 1.3484 | 0.69815 | 1.3484 | 1.3374 | 1.3485 | 2.5424 | 1.3536 | 4.6489
| 269.8 | 0.31792 | [9 empty] | 269.8 | 1.4355 | [11 empty] | 269.8 | 1.8888 | 269.8 | 0.07494 | [9 empty] | 1.3486 | 0.086915 | 1.3496 | 0.36379 | 1.3496 | 0.68085 | 1.3495 | 1.2136 | 1.3534 | 1.8581 |  | 1.3483 | 0.12845 | 1.3492 | 0.52366 | 1.3492 | 0.99316 | 1.3492 | 1.793 | 1.3551 | 2.7279 |  | 1.3495 | 0.15711 | 1.3494 | 0.69898 | 1.3495 | 1.3384 | 1.3495 | 2.5433 | 1.3544 | 4.6504
| 270 | 0.31573 | [9 empty] | 270 | 1.4335 | [11 empty] | 270 | 1.8898 | 270 | 0.072578 | [9 empty] | 1.3497 | 0.087037 | 1.3505 | 0.36374 | 1.3505 | 0.68086 | 1.3505 | 1.2136 | 1.3545 | 1.8587 |  | 1.3493 | 0.12838 | 1.3502 | 0.52398 | 1.3503 | 0.99346 | 1.3502 | 1.7934 | 1.3561 | 2.7293 |  | 1.3505 | 0.15723 | 1.3504 | 0.69822 | 1.3504 | 1.3376 | 1.3505 | 2.5426 | 1.3556 | 4.6511
| 270.2 | 0.31355 | [9 empty] | 270.2 | 1.4315 | [11 empty] | 270.2 | 1.8907 | 270.2 | 0.070219 | [9 empty] | 1.3506 | 0.087044 | 1.3515 | 0.36357 | 1.3513 | 0.6807 | 1.3516 | 1.2137 | 1.3554 | 1.8597 |  | 1.3503 | 0.12872 | 1.3512 | 0.52378 | 1.3512 | 0.99325 | 1.3513 | 1.7936 | 1.3573 | 2.7308 |  | 1.3515 | 0.15762 | 1.3515 | 0.69896 | 1.3515 | 1.3382 | 1.3514 | 2.5431 | 1.3566 | 4.6521
| 270.4 | 0.31136 | [9 empty] | 270.4 | 1.4295 | [11 empty] | 270.4 | 1.8917 | 270.4 | 0.06786 | [9 empty] | 1.3516 | 0.086894 | 1.3525 | 0.36375 | 1.3525 | 0.68094 | 1.3525 | 1.2141 | 1.3566 | 1.8606 |  | 1.3514 | 0.12865 | 1.3522 | 0.52337 | 1.3522 | 0.99277 | 1.3522 | 1.7933 | 1.3581 | 2.731 |  | 1.3525 | 0.15726 | 1.3524 | 0.69882 | 1.3524 | 1.3383 | 1.3525 | 2.5436 | 1.3576 | 4.6525
| 270.6 | 0.30917 | [9 empty] | 270.6 | 1.4275 | [11 empty] | 270.6 | 1.8926 | 270.6 | 0.065505 | [9 empty] | 1.3527 | 0.087091 | 1.3535 | 0.36384 | 1.3536 | 0.68098 | 1.3535 | 1.2143 | 1.3575 | 1.8612 |  | 1.3523 | 0.12841 | 1.3532 | 0.52351 | 1.3533 | 0.99301 | 1.3532 | 1.7939 | 1.3592 | 2.733 |  | 1.3536 | 0.15783 | 1.3534 | 0.6989 | 1.3534 | 1.3383 | 1.3535 | 2.5436 | 1.3586 | 4.6541
| 270.8 | 0.30699 | [9 empty] | 270.8 | 1.4255 | [11 empty] | 270.8 | 1.8936 | 270.8 | 0.063151 | [9 empty] | 1.3537 | 0.087157 | 1.3545 | 0.36392 | 1.3545 | 0.68106 | 1.3544 | 1.2146 | 1.3585 | 1.862 |  | 1.3533 | 0.12878 | 1.3542 | 0.52343 | 1.3543 | 0.9928 | 1.3542 | 1.7938 | 1.3601 | 2.7343 |  | 1.3545 | 0.15724 | 1.3544 | 0.69881 | 1.3545 | 1.3383 | 1.3545 | 2.5437 | 1.3595 | 4.653
| 271 | 0.3048 | [9 empty] | 271 | 1.4235 | [11 empty] | 271 | 1.8945 | 271 | 0.060801 | [9 empty] | 1.3546 | 0.087174 | 1.3555 | 0.36401 | 1.3555 | 0.68116 | 1.3555 | 1.2147 | 1.3595 | 1.8629 |  | 1.3544 | 0.12867 | 1.3552 | 0.52326 | 1.3553 | 0.99269 | 1.3551 | 1.7941 | 1.3613 | 2.736 |  | 1.3556 | 0.15823 | 1.3555 | 0.69948 | 1.3555 | 1.3388 | 1.3555 | 2.5443 | 1.3605 | 4.6546
| 271.2 | 0.30263 | [9 empty] | 271.2 | 1.4215 | [11 empty] | 271.2 | 1.8955 | 271.2 | 0.058457 | [9 empty] | 1.3557 | 0.087173 | 1.3566 | 0.36429 | 1.3565 | 0.68146 | 1.3565 | 1.2154 | 1.3604 | 1.8633 |  | 1.3553 | 0.12869 | 1.3562 | 0.52326 | 1.3562 | 0.99266 | 1.3563 | 1.7943 | 1.3622 | 2.737 |  | 1.3566 | 0.15849 | 1.3565 | 0.69966 | 1.3565 | 1.3389 | 1.3565 | 2.5446 | 1.3616 | 4.6553
| 271.4 | 0.30046 | [9 empty] | 271.4 | 1.4195 | [11 empty] | 271.4 | 1.8965 | 271.4 | 0.056109 | [9 empty] | 1.3567 | 0.0875 | 1.3575 | 0.36403 | 1.3575 | 0.68115 | 1.3575 | 1.215 | 1.3615 | 1.8646 |  | 1.3563 | 0.1286 | 1.3572 | 0.52343 | 1.3572 | 0.99275 | 1.3572 | 1.7949 | 1.363 | 2.7382 |  | 1.3575 | 0.15721 | 1.3574 | 0.69884 | 1.3575 | 1.3383 | 1.3575 | 2.544 | 1.3626 | 4.6571
| 271.6 | 0.29828 | [9 empty] | 271.6 | 1.4175 | [11 empty] | 271.6 | 1.8974 | 271.6 | 0.053763 | [9 empty] | 1.3576 | 0.087193 | 1.3586 | 0.36428 | 1.3586 | 0.68139 | 1.3585 | 1.2155 | 1.3625 | 1.8653 |  | 1.3573 | 0.12872 | 1.3582 | 0.52305 | 1.3581 | 0.9923 | 1.3581 | 1.7943 | 1.3642 | 2.7396 |  | 1.3585 | 0.15835 | 1.3585 | 0.69956 | 1.3585 | 1.3388 | 1.3585 | 2.5451 | 1.3637 | 4.6576
| 271.8 | 0.29611 | [9 empty] | 271.8 | 1.4154 | [11 empty] | 271.8 | 1.8983 | 271.8 | 0.051418 | [9 empty] | 1.3587 | 0.087496 | 1.3595 | 0.3644 | 1.3596 | 0.68153 | 1.3596 | 1.2156 | 1.3635 | 1.8662 |  | 1.3583 | 0.12861 | 1.3591 | 0.52325 | 1.3592 | 0.99245 | 1.3592 | 1.7951 | 1.365 | 2.7406 |  | 1.3596 | 0.15814 | 1.3595 | 0.69943 | 1.3595 | 1.3389 | 1.3596 | 2.5443 | 1.3645 | 4.6574
| 272 | 0.29394 | [9 empty] | 272 | 1.4135 | [11 empty] | 272 | 1.8993 | 272 | 0.049079 | [9 empty] | 1.3597 | 0.087514 | 1.3606 | 0.3644 | 1.3605 | 0.6814 | 1.3605 | 1.2158 | 1.3644 | 1.867 |  | 1.3593 | 0.12884 | 1.3602 | 0.52314 | 1.3602 | 0.99236 | 1.3603 | 1.7952 | 1.3661 | 2.7426 |  | 1.3605 | 0.15774 | 1.3605 | 0.69961 | 1.3605 | 1.339 | 1.3605 | 2.5448 | 1.3655 | 4.6589
| 272.2 | 0.29175 | [9 empty] | 272.2 | 1.4115 | [11 empty] | 272.2 | 1.9002 | 272.2 | 0.046743 | [9 empty] | 1.3607 | 0.087511 | 1.3616 | 0.36452 | 1.3616 | 0.68167 | 1.3616 | 1.2161 | 1.3655 | 1.8676 |  | 1.3603 | 0.12884 | 1.3612 | 0.5231 | 1.3612 | 0.9923 | 1.3612 | 1.7955 | 1.3671 | 2.7432 |  | 1.3616 | 0.15895 | 1.3615 | 0.69938 | 1.3615 | 1.3387 | 1.3616 | 2.5448 | 1.3665 | 4.6594
| 272.4 | 0.28958 | [9 empty] | 272.4 | 1.4095 | [11 empty] | 272.4 | 1.9012 | 272.4 | 0.044406 | [9 empty] | 1.3617 | 0.087574 | 1.3626 | 0.36462 | 1.3626 | 0.68179 | 1.3626 | 1.2164 | 1.3665 | 1.8688 |  | 1.3613 | 0.1288 | 1.3622 | 0.52286 | 1.3622 | 0.99209 | 1.3622 | 1.7954 | 1.3682 | 2.744 |  | 1.3626 | 0.15866 | 1.3625 | 0.70021 | 1.3625 | 1.3395 | 1.3626 | 2.5458 | 1.3674 | 4.6611
| 272.6 | 0.28741 | [9 empty] | 272.6 | 1.4074 | [11 empty] | 272.6 | 1.9021 | 272.6 | 0.042071 | [9 empty] | 1.3627 | 0.087744 | 1.3636 | 0.36485 | 1.3635 | 0.682 | 1.3636 | 1.2167 | 1.3674 | 1.8692 |  | 1.3623 | 0.12872 | 1.3632 | 0.52305 | 1.3632 | 0.99206 | 1.3632 | 1.7958 | 1.3691 | 2.7455 |  | 1.3635 | 0.15746 | 1.3635 | 0.69949 | 1.3634 | 1.3386 | 1.3635 | 2.5446 | 1.3686 | 4.6613
| 272.8 | 0.28525 | [9 empty] | 272.8 | 1.4055 | [11 empty] | 272.8 | 1.903 | 272.8 | 0.039741 | [9 empty] | 1.3637 | 0.087676 | 1.3645 | 0.36463 | 1.3645 | 0.68189 | 1.3644 | 1.2167 | 1.3684 | 1.8702 |  | 1.3633 | 0.12897 | 1.3642 | 0.52305 | 1.3642 | 0.99206 | 1.3642 | 1.796 | 1.3702 | 2.7474 |  | 1.3646 | 0.15927 | 1.3645 | 0.70047 | 1.3646 | 1.34 | 1.3647 | 2.5467 | 1.3696 | 4.6629
| 273 | 0.28308 | [9 empty] | 273 | 1.4035 | [11 empty] | 273 | 1.9038 | 273 | 0.03741 | [9 empty] | 1.3646 | 0.087682 | 1.3655 | 0.36488 | 1.3654 | 0.68216 | 1.3654 | 1.217 | 1.3695 | 1.8711 |  | 1.3643 | 0.12915 | 1.3652 | 0.5227 | 1.3651 | 0.99167 | 1.3652 | 1.796 | 1.3712 | 2.7483 |  | 1.3655 | 0.1586 | 1.3655 | 0.70059 | 1.3655 | 1.3399 | 1.3655 | 2.5463 | 1.3705 | 4.6629
| 273.2 | 0.28091 | [9 empty] | 273.2 | 1.4016 | [11 empty] | 273.2 | 1.9048 | 273.2 | 0.035082 | [9 empty] | 1.3656 | 0.087822 | 1.3665 | 0.36491 | 1.3664 | 0.6822 | 1.3664 | 1.2174 | 1.3704 | 1.8717 |  | 1.3653 | 0.12866 | 1.3662 | 0.52296 | 1.3662 | 0.99194 | 1.3661 | 1.7965 | 1.3722 | 2.7498 |  | 1.3665 | 0.15882 | 1.3665 | 0.70042 | 1.3665 | 1.3395 | 1.3665 | 2.5463 | 1.3715 | 4.6643
| 273.4 | 0.27877 | [9 empty] | 273.4 | 1.3996 | [11 empty] | 273.4 | 1.9056 | 273.4 | 0.032758 | [9 empty] | 1.3666 | 0.087866 | 1.3675 | 0.36488 | 1.3674 | 0.68215 | 1.3674 | 1.2172 | 1.3715 | 1.8727 |  | 1.3663 | 0.12921 | 1.3672 | 0.52274 | 1.3672 | 0.9917 | 1.3672 | 1.7965 | 1.3732 | 2.7508 |  | 1.3675 | 0.1587 | 1.3674 | 0.70065 | 1.3674 | 1.3398 | 1.3675 | 2.5468 | 1.3725 | 4.6657
| 273.6 | 0.27659 | [9 empty] | 273.6 | 1.3976 | [11 empty] | 273.6 | 1.9066 | 273.6 | 0.030435 | [9 empty] | 1.3676 | 0.087929 | 1.3685 | 0.36504 | 1.3684 | 0.68243 | 1.3685 | 1.2176 | 1.3724 | 1.8734 |  | 1.3673 | 0.12908 | 1.3681 | 0.52255 | 1.3681 | 0.99155 | 1.3682 | 1.7964 | 1.3741 | 2.7517 |  | 1.3685 | 0.15918 | 1.3685 | 0.70127 | 1.3685 | 1.3403 | 1.3685 | 2.5473 | 1.3735 | 4.6648
| 273.8 | 0.27444 | [9 empty] | 273.8 | 1.3956 | [11 empty] | 273.8 | 1.9075 | 273.8 | 0.028114 | [9 empty] | 1.3685 | 0.087892 | 1.3695 | 0.36537 | 1.3695 | 0.68262 | 1.3694 | 1.2181 | 1.3734 | 1.8742 |  | 1.3683 | 0.12898 | 1.3691 | 0.5226 | 1.3692 | 0.99134 | 1.3692 | 1.7968 | 1.3751 | 2.7533 |  | 1.3695 | 0.15923 | 1.3695 | 0.70076 | 1.3695 | 1.3402 | 1.3695 | 2.5474 | 1.3745 | 4.6672
| 274 | 0.27229 | [9 empty] | 274 | 1.3936 | [11 empty] | 274 | 1.9084 | 274 | 0.025797 | [9 empty] | 1.3696 | 0.088163 | 1.3705 | 0.36513 | 1.3704 | 0.68243 | 1.3704 | 1.218 | 1.3746 | 1.8752 |  | 1.3693 | 0.12921 | 1.3702 | 0.52284 | 1.3702 | 0.99164 | 1.3703 | 1.7972 | 1.3762 | 2.7545 |  | 1.3705 | 0.15868 | 1.3704 | 0.7005 | 1.3704 | 1.3398 | 1.3705 | 2.5468 | 1.3754 | 4.6683
| 274.2 | 0.27013 | [9 empty] | 274.2 | 1.3917 | [11 empty] | 274.2 | 1.9093 | 274.2 | 0.023483 | [9 empty] | 1.3706 | 0.087992 | 1.3715 | 0.36526 | 1.3714 | 0.68262 | 1.3715 | 1.2181 | 1.3754 | 1.8757 |  | 1.3704 | 0.12935 | 1.3711 | 0.52249 | 1.3712 | 0.99131 | 1.3712 | 1.7972 | 1.3772 | 2.7562 |  | 1.3715 | 0.15944 | 1.3715 | 0.70135 | 1.3715 | 1.3407 | 1.3714 | 2.5479 | 1.3764 | 4.668
| 274.4 | 0.26798 | [9 empty] | 274.4 | 1.3897 | [11 empty] | 274.4 | 1.9103 | 274.4 | 0.021171 | [9 empty] | 1.3716 | 0.087977 | 1.3726 | 0.36554 | 1.3725 | 0.68295 | 1.3725 | 1.2188 | 1.3764 | 1.8765 |  | 1.3713 | 0.12901 | 1.3722 | 0.52255 | 1.3722 | 0.99128 | 1.3722 | 1.7974 | 1.378 | 2.756 |  | 1.3725 | 0.15924 | 1.3724 | 0.70146 | 1.3725 | 1.3407 | 1.3725 | 2.5486 | 1.3775 | 4.6697
| 274.6 | 0.26582 | [9 empty] | 274.6 | 1.3877 | [11 empty] | 274.6 | 1.9111 | 274.6 | 0.018858 | [9 empty] | 1.3727 | 0.088386 | 1.3735 | 0.36545 | 1.3735 | 0.68285 | 1.3735 | 1.2187 | 1.3774 | 1.8775 |  | 1.3724 | 0.12945 | 1.3731 | 0.52258 | 1.3732 | 0.99125 | 1.3732 | 1.7977 | 1.3792 | 2.7582 |  | 1.3735 | 0.15926 | 1.3735 | 0.70138 | 1.3734 | 1.3405 | 1.3734 | 2.5477 | 1.3786 | 4.67
| 274.8 | 0.26367 | [9 empty] | 274.8 | 1.3856 | [11 empty] | 274.8 | 1.9121 | 274.8 | 0.016545 | [9 empty] | 1.3737 | 0.088258 | 1.3745 | 0.36563 | 1.3744 | 0.68298 | 1.3745 | 1.219 | 1.3786 | 1.8782 |  | 1.3733 | 0.1293 | 1.3742 | 0.52243 | 1.3742 | 0.99114 | 1.3743 | 1.7976 | 1.3801 | 2.7595 |  | 1.3745 | 0.15935 | 1.3744 | 0.70183 | 1.3744 | 1.3412 | 1.3745 | 2.5491 | 1.3795 | 4.671
| 275 | 0.26153 | [9 empty] | 275 | 1.3837 | [11 empty] | 275 | 1.913 | 275 | 0.014238 | [9 empty] | 1.3746 | 0.088287 | 1.3755 | 0.36556 | 1.3755 | 0.68295 | 1.3754 | 1.219 | 1.3795 | 1.8793 |  | 1.3743 | 0.12942 | 1.3752 | 0.52247 | 1.3752 | 0.99114 | 1.3752 | 1.798 | 1.3813 | 2.7611 |  | 1.3754 | 0.16046 | 1.3754 | 0.70232 | 1.3753 | 1.3417 | 1.3755 | 2.5494 | 1.3805 | 4.6719
| 275.2 | 0.25938 | [9 empty] | 275.2 | 1.3817 | [11 empty] | 275.2 | 1.9139 | 275.2 | 0.011935 | [9 empty] | 1.3757 | 0.088534 | 1.3765 | 0.36569 | 1.3765 | 0.6831 | 1.3764 | 1.2194 | 1.3803 | 1.8793 |  | 1.3753 | 0.12942 | 1.3761 | 0.52241 | 1.3762 | 0.99117 | 1.3762 | 1.7982 | 1.3823 | 2.7621 |  | 1.3764 | 0.15929 | 1.3764 | 0.70163 | 1.3764 | 1.3409 | 1.3763 | 2.5485 | 1.3816 | 4.6733
| 275.4 | 0.25724 | [9 empty] | 275.4 | 1.3797 | [11 empty] | 275.4 | 1.9148 | 275.4 | 0.0096338 | [9 empty] | 1.3766 | 0.088269 | 1.3775 | 0.36576 | 1.3775 | 0.68328 | 1.3775 | 1.2197 | 1.3815 | 1.8808 |  | 1.3763 | 0.12938 | 1.3772 | 0.5225 | 1.3773 | 0.99123 | 1.3772 | 1.7987 | 1.3832 | 2.7633 |  | 1.3775 | 0.16035 | 1.3773 | 0.70235 | 1.3774 | 1.3417 | 1.3774 | 2.5495 | 1.3825 | 4.6736
| 275.6 | 0.2551 | [9 empty] | 275.6 | 1.3777 | [11 empty] | 275.6 | 1.9157 | 275.6 | 0.007338 | [9 empty] | 1.3777 | 0.088434 | 1.3785 | 0.36598 | 1.3785 | 0.68346 | 1.3785 | 1.2199 | 1.3826 | 1.8817 |  | 1.3773 | 0.12975 | 1.3782 | 0.52208 | 1.3782 | 0.99057 | 1.3781 | 1.7978 | 1.3842 | 2.764 |  | 1.3785 | 0.16011 | 1.3784 | 0.70243 | 1.3784 | 1.3417 | 1.3784 | 2.5496 | 1.3833 | 4.6738
| 275.8 | 0.25294 | [9 empty] | 275.8 | 1.3757 | [11 empty] | 275.8 | 1.9166 | 275.8 | 0.0050422 | [9 empty] | 1.3787 | 0.088694 | 1.3795 | 0.36606 | 1.3795 | 0.68358 | 1.3795 | 1.2202 | 1.3834 | 1.8824 |  | 1.3783 | 0.1265 | 1.3792 | 0.52233 | 1.3792 | 0.99087 | 1.3793 | 1.7987 | 1.385 | 2.7652 |  | 1.3794 | 0.1592 | 1.3795 | 0.70184 | 1.3794 | 1.3411 | 1.3794 | 2.5494 | 1.3846 | 4.6764
| 276 | 0.25081 | [9 empty] | 276 | 1.3737 | [11 empty] | 276 | 1.9176 | 276 | 0.0027468 | [9 empty] | 1.3797 | 0.08858 | 1.3805 | 0.36591 | 1.3805 | 0.68335 | 1.3804 | 1.2201 | 1.3844 | 1.8833 |  | 1.3793 | 0.12958 | 1.3802 | 0.52226 | 1.3802 | 0.99081 | 1.3802 | 1.7989 | 1.3862 | 2.7672 |  | 1.3805 | 0.16013 | 1.3804 | 0.70257 | 1.3804 | 1.3418 | 1.3805 | 2.5501 | 1.3855 | 4.6763
| 276.2 | 0.24866 | [9 empty] | 276.2 | 1.3717 | [11 empty] | 276.2 | 1.9184 | 276.2 | 0.00045597 | [9 empty] | 1.3807 | 0.088733 | 1.3815 | 0.36627 | 1.3815 | 0.6837 | 1.3815 | 1.2206 | 1.3853 | 1.8837 |  | 1.3804 | 0.13004 | 1.3812 | 0.52216 | 1.3813 | 0.99072 | 1.3812 | 1.7991 | 1.3872 | 2.7683 |  | 1.3816 | 0.16075 | 1.3815 | 0.70313 | 1.3814 | 1.3424 | 1.3816 | 2.5507 | 1.3864 | 4.6766
| 276.4 | 0.24651 | [9 empty] | 276.4 | 1.3698 | [11 empty] | 276.4 | 1.9194 | 276.4 | -0.0018257 | [9 empty] | 1.3816 | 0.088737 | 1.3825 | 0.36658 | 1.3825 | 0.68407 | 1.3824 | 1.2211 | 1.3865 | 1.885 |  | 1.3813 | 0.12961 | 1.3822 | 0.52219 | 1.3822 | 0.99075 | 1.3823 | 1.7993 | 1.3881 | 2.7692 |  | 1.3825 | 0.16026 | 1.3824 | 0.70281 | 1.3824 | 1.3418 | 1.3824 | 2.5505 | 1.3875 | 4.6781
| 276.6 | 0.24438 | [9 empty] | 276.6 | 1.3678 | [11 empty] | 276.6 | 1.9203 | [11 empty] | 1.3826 | 0.088911 | 1.3835 | 0.36639 | 1.3834 | 0.68384 | 1.3834 | 1.221 | 1.3874 | 1.8856 |  | 1.3823 | 0.12982 | 1.3832 | 0.52235 | 1.3832 | 0.99087 | 1.3833 | 1.7996 | 1.3891 | 2.7704 |  | 1.3835 | 0.16018 | 1.3834 | 0.70294 | 1.3834 | 1.3421 | 1.3834 | 2.5502 | 1.3886 | 4.6788
| 276.8 | 0.24223 | [9 empty] | 276.8 | 1.3658 | [11 empty] | 276.8 | 1.9212 | [11 empty] | 1.3836 | 0.088888 | 1.3844 | 0.3664 | 1.3845 | 0.68393 | 1.3845 | 1.2213 | 1.3885 | 1.8865 |  | 1.3834 | 0.13011 | 1.3842 | 0.52191 | 1.3842 | 0.9903 | 1.3843 | 1.7994 | 1.3902 | 2.7721 |  | 1.3846 | 0.16068 | 1.3845 | 0.70396 | 1.3845 | 1.3432 | 1.3846 | 2.5522 | 1.3895 | 4.6799
| 277 | 0.2401 | [9 empty] | 277 | 1.3638 | [11 empty] | 277 | 1.922 | [11 empty] | 1.3846 | 0.088827 | 1.3855 | 0.36666 | 1.3854 | 0.68417 | 1.3854 | 1.2215 | 1.3894 | 1.8872 |  | 1.3843 | 0.12962 | 1.3852 | 0.52185 | 1.3852 | 0.99018 | 1.3852 | 1.7996 | 1.3912 | 2.7731 |  | 1.3855 | 0.16048 | 1.3855 | 0.70362 | 1.3855 | 1.3428 | 1.3855 | 2.5517 | 1.3905 | 4.6804
| 277.2 | 0.23796 | [9 empty] | 277.2 | 1.3618 | [11 empty] | 277.2 | 1.923 | [11 empty] | 1.3856 | 0.089051 | 1.3864 | 0.36661 | 1.3864 | 0.68413 | 1.3864 | 1.2218 | 1.3904 | 1.8879 |  | 1.3853 | 0.12993 | 1.3863 | 0.52214 | 1.3863 | 0.99039 | 1.3863 | 1.8001 | 1.3922 | 2.7747 |  | 1.3865 | 0.16077 | 1.3864 | 0.70339 | 1.3864 | 1.3428 | 1.3865 | 2.5516 | 1.3915 | 4.682
| 277.4 | 0.23583 | [9 empty] | 277.4 | 1.3598 | [11 empty] | 277.4 | 1.9239 | [11 empty] | 1.3866 | 0.088975 | 1.3875 | 0.36696 | 1.3875 | 0.6845 | 1.3874 | 1.2223 | 1.3914 | 1.8889 |  | 1.3864 | 0.13009 | 1.3872 | 0.5221 | 1.3872 | 0.99033 | 1.3872 | 1.8006 | 1.3931 | 2.7752 |  | 1.3875 | 0.16029 | 1.3875 | 0.70371 | 1.3874 | 1.3431 | 1.3875 | 2.5523 | 1.3926 | 4.6824
| 277.6 | 0.23371 | [9 empty] | 277.6 | 1.3579 | [11 empty] | 277.6 | 1.9247 | [11 empty] | 1.3876 | 0.089154 | 1.3885 | 0.36698 | 1.3885 | 0.68441 | 1.3884 | 1.2226 | 1.3923 | 1.8899 |  | 1.3873 | 0.13004 | 1.3882 | 0.52202 | 1.3882 | 0.99012 | 1.3882 | 1.8004 | 1.3941 | 2.7768 |  | 1.3885 | 0.16082 | 1.3885 | 0.70393 | 1.3886 | 1.3431 | 1.3885 | 2.5524 | 1.3936 | 4.6838
| 277.8 | 0.23156 | [9 empty] | 277.8 | 1.3559 | [11 empty] | 277.8 | 1.9256 | [11 empty] | 1.3886 | 0.089375 | 1.3895 | 0.36704 | 1.3894 | 0.68453 | 1.3895 | 1.2226 | 1.3933 | 1.8902 |  | 1.3883 | 0.13017 | 1.3892 | 0.52194 | 1.3892 | 0.98991 | 1.3892 | 1.8004 | 1.395 | 2.7776 |  | 1.3895 | 0.16086 | 1.3894 | 0.70401 | 1.3894 | 1.3433 | 1.3894 | 2.5527 | 1.3947 | 4.6841
| 278 | 0.22944 | [9 empty] | 278 | 1.3539 | [11 empty] | 278 | 1.9264 | [11 empty] | 1.3896 | 0.089355 | 1.3905 | 0.36708 | 1.3904 | 0.68459 | 1.3904 | 1.2228 | 1.3945 | 1.8916 |  | 1.3893 | 0.13 | 1.3902 | 0.52208 | 1.3902 | 0.99018 | 1.3902 | 1.8009 | 1.396 | 2.7793 |  | 1.3906 | 0.16119 | 1.3905 | 0.70438 | 1.3905 | 1.3435 | 1.3906 | 2.5532 | 1.3956 | 4.6842
| 278.2 | 0.22732 | [9 empty] | 278.2 | 1.3519 | [11 empty] | 278.2 | 1.9273 | [11 empty] | 1.3906 | 0.089361 | 1.3915 | 0.36742 | 1.3914 | 0.68496 | 1.3915 | 1.2232 | 1.3954 | 1.892 |  | 1.3903 | 0.13031 | 1.3912 | 0.5218 | 1.3912 | 0.98985 | 1.3911 | 1.801 | 1.397 | 2.7805 |  | 1.3917 | 0.16202 | 1.3916 | 0.70515 | 1.3916 | 1.3444 | 1.3916 | 2.5541 | 1.3966 | 4.685
| 278.4 | 0.22518 | [9 empty] | 278.4 | 1.3499 | [11 empty] | 278.4 | 1.9282 | [11 empty] | 1.3916 | 0.08966 | 1.3924 | 0.36756 | 1.3923 | 0.68502 | 1.3925 | 1.2236 | 1.3964 | 1.8928 |  | 1.3913 | 0.13015 | 1.3922 | 0.52207 | 1.3922 | 0.99015 | 1.3921 | 1.8013 | 1.398 | 2.7809 |  | 1.3926 | 0.16045 | 1.3926 | 0.70427 | 1.3926 | 1.3437 | 1.3926 | 2.5535 | 1.3976 | 4.6866
| 278.6 | 0.22308 | [9 empty] | 278.6 | 1.348 | [11 empty] | 278.6 | 1.929 | [11 empty] | 1.3925 | 0.089681 | 1.3933 | 0.36732 | 1.3932 | 0.68487 | 1.3933 | 1.2235 | 1.3975 | 1.894 |  | 1.3923 | 0.13034 | 1.3931 | 0.52185 | 1.3931 | 0.98979 | 1.3932 | 1.8013 | 1.399 | 2.7828 |  | 1.3936 | 0.16139 | 1.3936 | 0.70498 | 1.3935 | 1.3445 | 1.3936 | 2.5539 | 1.3987 | 4.6861
| 278.8 | 0.22095 | [9 empty] | 278.8 | 1.346 | [11 empty] | 278.8 | 1.9299 | [11 empty] | 1.3935 | 0.089428 | 1.3944 | 0.36766 | 1.3944 | 0.68523 | 1.3944 | 1.224 | 1.3984 | 1.8947 |  | 1.3932 | 0.13033 | 1.3941 | 0.52194 | 1.394 | 0.98976 | 1.3941 | 1.8015 | 1.4 | 2.7838 |  | 1.3947 | 0.16207 | 1.3946 | 0.70471 | 1.3946 | 1.3442 | 1.3945 | 2.5538 | 1.3998 | 4.6887
| 279 | 0.21885 | [9 empty] | 279 | 1.344 | [11 empty] | 279 | 1.9309 | [11 empty] | 1.3946 | 0.089758 | 1.3954 | 0.36772 | 1.3953 | 0.68524 | 1.3954 | 1.224 | 1.3995 | 1.8956 |  | 1.3942 | 0.13042 | 1.395 | 0.52176 | 1.395 | 0.98947 | 1.395 | 1.8015 | 1.401 | 2.7855 |  | 1.3956 | 0.16068 | 1.3955 | 0.70477 | 1.3956 | 1.3443 | 1.3957 | 2.5541 | 1.4008 | 4.6895
| 279.2 | 0.21674 | [9 empty] | 279.2 | 1.3422 | [11 empty] | 279.2 | 1.9317 | [11 empty] | 1.3956 | 0.08977 | 1.3964 | 0.36786 | 1.3964 | 0.68541 | 1.3964 | 1.2243 | 1.4004 | 1.896 |  | 1.3952 | 0.1304 | 1.3961 | 0.52205 | 1.3961 | 0.98985 | 1.3961 | 1.802 | 1.4022 | 2.7867 |  | 1.3966 | 0.16175 | 1.3966 | 0.70462 | 1.3965 | 1.3443 | 1.3966 | 2.5541 | 1.4017 | 4.69
| 279.4 | 0.21462 | [9 empty] | 279.4 | 1.3401 | [11 empty] | 279.4 | 1.9326 | [11 empty] | 1.3966 | 0.089806 | 1.3974 | 0.36797 | 1.3974 | 0.68545 | 1.3973 | 1.2248 | 1.4015 | 1.8971 |  | 1.3962 | 0.13077 | 1.3971 | 0.52167 | 1.3971 | 0.98947 | 1.3971 | 1.802 | 1.403 | 2.7875 |  | 1.3977 | 0.16197 | 1.3976 | 0.70536 | 1.3977 | 1.3449 | 1.3977 | 2.555 | 1.4028 | 4.6911
| 279.6 | 0.21252 | [9 empty] | 279.6 | 1.3381 | [11 empty] | 279.6 | 1.9335 | [11 empty] | 1.3976 | 0.089817 | 1.3985 | 0.36822 | 1.3984 | 0.68581 | 1.3984 | 1.2252 | 1.4025 | 1.8982 |  | 1.3972 | 0.13042 | 1.398 | 0.52154 | 1.398 | 0.98932 | 1.398 | 1.8018 | 1.404 | 2.7885 |  | 1.3986 | 0.16087 | 1.3986 | 0.70445 | 1.3985 | 1.344 | 1.3986 | 2.5545 | 1.4036 | 4.6917
| 279.8 | 0.21041 | [9 empty] | 279.8 | 1.3363 | [11 empty] | 279.8 | 1.9343 | [11 empty] | 1.3986 | 0.089937 | 1.3994 | 0.36811 | 1.3993 | 0.68574 | 1.3993 | 1.2252 | 1.4034 | 1.8987 |  | 1.3982 | 0.13043 | 1.3991 | 0.5219 | 1.3991 | 0.98956 | 1.3992 | 1.8025 | 1.4049 | 2.7903 |  | 1.3997 | 0.16246 | 1.3996 | 0.70615 | 1.3997 | 1.3457 | 1.3996 | 2.5562 | 1.4049 | 4.6926
| 280 | 0.20829 | [9 empty] | 280 | 1.3343 | [11 empty] | 280 | 1.9352 | [11 empty] | 1.3996 | 0.089939 | 1.4005 | 0.36833 | 1.4004 | 0.68596 | 1.4004 | 1.2255 | 1.4045 | 1.8997 |  | 1.3992 | 0.13082 | 1.4001 | 0.5217 | 1.4001 | 0.98932 | 1.4 | 1.8024 | 1.406 | 2.7917 |  | 1.4007 | 0.16302 | 1.4007 | 0.70668 | 1.4006 | 1.3461 | 1.4006 | 2.5566 | 1.4057 | 4.6942
| 280.2 | 0.20618 | [9 empty] | 280.2 | 1.3323 | [11 empty] | 280.2 | 1.9361 | [11 empty] | 1.4006 | 0.090218 | 1.4015 | 0.36842 | 1.4015 | 0.68611 | 1.4015 | 1.2258 | 1.4054 | 1.9002 |  | 1.4002 | 0.13071 | 1.401 | 0.5217 | 1.4011 | 0.98926 | 1.4011 | 1.8028 | 1.4072 | 2.7925 |  | 1.4017 | 0.16219 | 1.4016 | 0.70643 | 1.4017 | 1.346 | 1.4017 | 2.5567 | 1.4068 | 4.6927
| 280.4 | 0.20406 | [9 empty] | 280.4 | 1.3303 | [11 empty] | 280.4 | 1.937 | [11 empty] | 1.4016 | 0.090232 | 1.4025 | 0.36859 | 1.4024 | 0.68627 | 1.4025 | 1.2262 | 1.4065 | 1.9012 |  | 1.4012 | 0.13087 | 1.4021 | 0.52172 | 1.4021 | 0.98905 | 1.402 | 1.8029 | 1.408 | 2.7932 |  | 1.4028 | 0.16259 | 1.4027 | 0.70652 | 1.4027 | 1.3459 | 1.4027 | 2.5568 | 1.4077 | 4.6948
| 280.6 | 0.20195 | [9 empty] | 280.6 | 1.3284 | [11 empty] | 280.6 | 1.9378 | [11 empty] | 1.4026 | 0.090169 | 1.4034 | 0.36859 | 1.4034 | 0.68618 | 1.4034 | 1.2262 | 1.4077 | 1.9022 |  | 1.4022 | 0.13085 | 1.4031 | 0.52176 | 1.4031 | 0.98908 | 1.4031 | 1.8031 | 1.4092 | 2.7947 |  | 1.4037 | 0.16206 | 1.4037 | 0.70613 | 1.4037 | 1.3456 | 1.4037 | 2.5568 | 1.4087 | 4.695
| 280.8 | 0.19984 | [9 empty] | 280.8 | 1.3264 | [11 empty] | 280.8 | 1.9387 | [11 empty] | 1.4036 | 0.090163 | 1.4045 | 0.36884 | 1.4045 | 0.68651 | 1.4045 | 1.2267 | 1.4085 | 1.9029 |  | 1.4032 | 0.13096 | 1.4041 | 0.52153 | 1.4041 | 0.98893 | 1.4041 | 1.803 | 1.4101 | 2.796 |  | 1.4047 | 0.16248 | 1.4047 | 0.7069 | 1.4046 | 1.3466 | 1.4048 | 2.557 | 1.4097 | 4.6954
| 281 | 0.19774 | [9 empty] | 281 | 1.3244 | [11 empty] | 281 | 1.9395 | [11 empty] | 1.4046 | 0.090336 | 1.4055 | 0.36878 | 1.4055 | 0.68645 | 1.4054 | 1.2267 | 1.4097 | 1.9034 |  | 1.4042 | 0.13085 | 1.4051 | 0.52176 | 1.4051 | 0.98905 | 1.4051 | 1.8033 | 1.4111 | 2.7969 |  | 1.4058 | 0.1627 | 1.4057 | 0.70699 | 1.4057 | 1.3467 | 1.4059 | 2.5578 | 1.4106 | 4.6969
| 281.2 | 0.19563 | [9 empty] | 281.2 | 1.3225 | [11 empty] | 281.2 | 1.9404 | [11 empty] | 1.4056 | 0.090333 | 1.4065 | 0.36893 | 1.4065 | 0.68666 | 1.4064 | 1.227 | 1.4105 | 1.9047 |  | 1.4052 | 0.13113 | 1.4061 | 0.52176 | 1.4062 | 0.98908 | 1.4062 | 1.8037 | 1.4121 | 2.7986 |  | 1.4067 | 0.1616 | 1.4067 | 0.70604 | 1.4067 | 1.3456 | 1.4067 | 2.5564 | 1.4116 | 4.6973
| 281.4 | 0.19353 | [9 empty] | 281.4 | 1.3205 | [11 empty] | 281.4 | 1.9413 | [11 empty] | 1.4066 | 0.090309 | 1.4076 | 0.36925 | 1.4076 | 0.68702 | 1.4075 | 1.2275 | 1.4115 | 1.9053 |  | 1.4062 | 0.13094 | 1.4071 | 0.5216 | 1.4071 | 0.98893 | 1.4072 | 1.8036 | 1.4131 | 2.7992 |  | 1.4077 | 0.16228 | 1.4077 | 0.70678 | 1.4077 | 1.3466 | 1.4076 | 2.5576 | 1.4126 | 4.6978
| 281.6 | 0.19144 | [9 empty] | 281.6 | 1.3185 | [11 empty] | 281.6 | 1.9421 | [11 empty] | 1.4077 | 0.090714 | 1.4086 | 0.36923 | 1.4085 | 0.68697 | 1.4084 | 1.2277 | 1.4127 | 1.9058 |  | 1.4072 | 0.13107 | 1.4081 | 0.52157 | 1.408 | 0.98857 | 1.4081 | 1.8037 | 1.4141 | 2.8006 |  | 1.4087 | 0.16269 | 1.4086 | 0.70655 | 1.4086 | 1.3462 | 1.4086 | 2.5576 | 1.4136 | 4.6981
| 281.8 | 0.18935 | [9 empty] | 281.8 | 1.3166 | [11 empty] | 281.8 | 1.9429 | [11 empty] | 1.4087 | 0.09066 | 1.4096 | 0.3693 | 1.4095 | 0.68705 | 1.4095 | 1.2278 | 1.4135 | 1.9064 |  | 1.4082 | 0.13107 | 1.4091 | 0.52179 | 1.4091 | 0.9889 | 1.409 | 1.8042 | 1.4151 | 2.8017 |  | 1.4096 | 0.16216 | 1.4096 | 0.70648 | 1.4096 | 1.3462 | 1.4095 | 2.5572 | 1.4147 | 4.6993
| 282 | 0.18724 | [9 empty] | 282 | 1.3146 | [11 empty] | 282 | 1.9438 | [11 empty] | 1.4097 | 0.090635 | 1.4105 | 0.36945 | 1.4105 | 0.68718 | 1.4105 | 1.2282 | 1.4145 | 1.9077 |  | 1.4092 | 0.13131 | 1.4101 | 0.5217 | 1.4102 | 0.98884 | 1.4101 | 1.8042 | 1.4161 | 2.8036 |  | 1.4106 | 0.16263 | 1.4105 | 0.70661 | 1.4106 | 1.3463 | 1.4107 | 2.5579 | 1.4157 | 4.7008
| 282.2 | 0.18515 | [9 empty] | 282.2 | 1.3127 | [11 empty] | 282.2 | 1.9447 | [11 empty] | 1.4107 | 0.090807 | 1.4116 | 0.36969 | 1.4115 | 0.68745 | 1.4116 | 1.2285 | 1.4156 | 1.9083 |  | 1.4103 | 0.13154 | 1.4111 | 0.52145 | 1.4111 | 0.98851 | 1.4111 | 1.8042 | 1.4172 | 2.8045 |  | 1.4117 | 0.1633 | 1.4116 | 0.70725 | 1.4115 | 1.3466 | 1.4116 | 2.5581 | 1.4167 | 4.7006
| 282.4 | 0.18307 | [9 empty] | 282.4 | 1.3107 | [11 empty] | 282.4 | 1.9455 | [11 empty] | 1.4118 | 0.090892 | 1.4126 | 0.36955 | 1.4126 | 0.68733 | 1.4126 | 1.2286 | 1.4166 | 1.9089 |  | 1.4112 | 0.13107 | 1.4121 | 0.52174 | 1.4122 | 0.98875 | 1.4122 | 1.8046 | 1.4181 | 2.8051 |  | 1.4126 | 0.1621 | 1.4126 | 0.70644 | 1.4125 | 1.3461 | 1.4126 | 2.5576 | 1.4177 | 4.7018
| 282.6 | 0.18097 | [9 empty] | 282.6 | 1.3087 | [11 empty] | 282.6 | 1.9464 | [11 empty] | 1.4127 | 0.090652 | 1.4135 | 0.36968 | 1.4135 | 0.68754 | 1.4135 | 1.2287 | 1.4176 | 1.91 |  | 1.4122 | 0.13144 | 1.4131 | 0.5216 | 1.4132 | 0.98857 | 1.4131 | 1.8046 | 1.4191 | 2.8067 |  | 1.4137 | 0.1632 | 1.4136 | 0.70703 | 1.4136 | 1.3464 | 1.4136 | 2.5581 | 1.4187 | 4.7033
| 282.8 | 0.17888 | [9 empty] | 282.8 | 1.3068 | [11 empty] | 282.8 | 1.9472 | [11 empty] | 1.4137 | 0.090964 | 1.4146 | 0.36993 | 1.4146 | 0.68779 | 1.4146 | 1.2292 | 1.4186 | 1.9109 |  | 1.4133 | 0.13155 | 1.4141 | 0.52147 | 1.4141 | 0.98836 | 1.4142 | 1.8046 | 1.4201 | 2.8079 |  | 1.4147 | 0.1629 | 1.4146 | 0.70727 | 1.4146 | 1.3469 | 1.4146 | 2.5584 | 1.4197 | 4.7021
| 283 | 0.17679 | [9 empty] | 283 | 1.3048 | [11 empty] | 283 | 1.9481 | [11 empty] | 1.4147 | 0.090884 | 1.4156 | 0.37 | 1.4156 | 0.68779 | 1.4156 | 1.2293 | 1.4196 | 1.9117 |  | 1.4142 | 0.13127 | 1.4151 | 0.52159 | 1.4151 | 0.98851 | 1.4151 | 1.805 | 1.4211 | 2.8092 |  | 1.4156 | 0.16283 | 1.4156 | 0.70713 | 1.4156 | 1.3468 | 1.4157 | 2.5586 | 1.4208 | 4.7047
| 283.2 | 0.1747 | [9 empty] | 283.2 | 1.3028 | [11 empty] | 283.2 | 1.9489 | [11 empty] | 1.4157 | 0.090983 | 1.4166 | 0.37013 | 1.4166 | 0.68797 | 1.4166 | 1.2296 | 1.4207 | 1.9122 |  | 1.4152 | 0.1317 | 1.4161 | 0.52176 | 1.4162 | 0.98866 | 1.4161 | 1.8054 | 1.4221 | 2.8106 |  | 1.4167 | 0.16311 | 1.4166 | 0.70714 | 1.4166 | 1.3468 | 1.4165 | 2.5584 | 1.4216 | 4.7041
| 283.4 | 0.17263 | [9 empty] | 283.4 | 1.3008 | [11 empty] | 283.4 | 1.9497 | [11 empty] | 1.4168 | 0.091248 | 1.4176 | 0.37043 | 1.4175 | 0.68833 | 1.4176 | 1.2301 | 1.4218 | 1.9132 |  | 1.4163 | 0.13181 | 1.4171 | 0.52147 | 1.4171 | 0.98836 | 1.417 | 1.8054 | 1.4231 | 2.8119 |  | 1.4177 | 0.16332 | 1.4176 | 0.70745 | 1.4176 | 1.3472 | 1.4176 | 2.5589 | 1.4226 | 4.7045
| 283.6 | 0.17054 | [9 empty] | 283.6 | 1.2989 | [11 empty] | 283.6 | 1.9506 | [11 empty] | 1.4178 | 0.091255 | 1.4187 | 0.3707 | 1.4187 | 0.68855 | 1.4186 | 1.2306 | 1.4227 | 1.914 |  | 1.4172 | 0.1315 | 1.4181 | 0.52153 | 1.4181 | 0.9881 | 1.4181 | 1.8051 | 1.4242 | 2.813 |  | 1.4187 | 0.16338 | 1.4187 | 0.70799 | 1.4187 | 1.3476 | 1.4187 | 2.5599 | 1.4236 | 4.7065
| 283.8 | 0.16846 | [9 empty] | 283.8 | 1.2969 | [11 empty] | 283.8 | 1.9514 | [11 empty] | 1.4188 | 0.091365 | 1.4197 | 0.3705 | 1.4196 | 0.6884 | 1.4197 | 1.2304 | 1.4237 | 1.9147 |  | 1.4183 | 0.1319 | 1.4191 | 0.52167 | 1.4191 | 0.98825 | 1.4192 | 1.8058 | 1.4251 | 2.814 |  | 1.4197 | 0.16279 | 1.4196 | 0.70693 | 1.4196 | 1.3467 | 1.4196 | 2.5584 | 1.4247 | 4.707
| 284 | 0.16639 | [9 empty] | 284 | 1.295 | [11 empty] | 284 | 1.9523 | [11 empty] | 1.4198 | 0.091303 | 1.4206 | 0.3706 | 1.4206 | 0.68848 | 1.4207 | 1.2308 | 1.4246 | 1.9156 |  | 1.4193 | 0.13183 | 1.4201 | 0.52164 | 1.4202 | 0.98819 | 1.4201 | 1.8058 | 1.4263 | 2.8152 |  | 1.4207 | 0.16334 | 1.4206 | 0.70789 | 1.4206 | 1.3477 | 1.4207 | 2.5599 | 1.4256 | 4.7081
| 284.2 | 0.16432 | [9 empty] | 284.2 | 1.293 | [11 empty] | 284.2 | 1.9531 | [11 empty] | 1.4208 | 0.091215 | 1.4217 | 0.3708 | 1.4216 | 0.6887 | 1.4217 | 1.2309 | 1.4257 | 1.9163 |  | 1.4202 | 0.1318 | 1.4211 | 0.52151 | 1.4212 | 0.98804 | 1.4211 | 1.8058 | 1.4272 | 2.8167 |  | 1.4216 | 0.16314 | 1.4216 | 0.70782 | 1.4215 | 1.3475 | 1.4216 | 2.5593 | 1.4266 | 4.7069
| 284.4 | 0.16224 | [9 empty] | 284.4 | 1.2911 | [11 empty] | 284.4 | 1.9539 | [11 empty] | 1.4219 | 0.091511 | 1.4227 | 0.37092 | 1.4227 | 0.68885 | 1.4227 | 1.2313 | 1.4265 | 1.917 |  | 1.4213 | 0.1319 | 1.4221 | 0.52186 | 1.4222 | 0.98839 | 1.4221 | 1.8064 | 1.4281 | 2.8172 |  | 1.4226 | 0.16333 | 1.4225 | 0.70737 | 1.4226 | 1.3473 | 1.4225 | 2.5592 | 1.4276 | 4.7098
| 284.6 | 0.16016 | [9 empty] | 284.6 | 1.2891 | [11 empty] | 284.6 | 1.9548 | [11 empty] | 1.4228 | 0.09152 | 1.4237 | 0.371 | 1.4237 | 0.6889 | 1.4237 | 1.2313 | 1.4276 | 1.9179 |  | 1.4223 | 0.13215 | 1.4232 | 0.52229 | 1.4232 | 0.98869 | 1.4232 | 1.8069 | 1.4292 | 2.8186 |  | 1.4236 | 0.1635 | 1.4236 | 0.70804 | 1.4236 | 1.3478 | 1.4236 | 2.5599 | 1.4286 | 4.7101
| 284.8 | 0.15809 | [9 empty] | 284.8 | 1.2872 | [11 empty] | 284.8 | 1.9556 | [11 empty] | 1.4238 | 0.091426 | 1.4247 | 0.37103 | 1.4246 | 0.68898 | 1.4246 | 1.2317 | 1.4287 | 1.9189 |  | 1.4233 | 0.13252 | 1.4242 | 0.52217 | 1.4242 | 0.98851 | 1.4242 | 1.807 | 1.4302 | 2.8203 |  | 1.4246 | 0.16413 | 1.4246 | 0.70868 | 1.4246 | 1.3484 | 1.4245 | 2.5605 | 1.4294 | 4.7098
| 285 | 0.15603 | [9 empty] | 285 | 1.2852 | [11 empty] | 285 | 1.9564 | [11 empty] | 1.4248 | 0.09154 | 1.4256 | 0.37112 | 1.4256 | 0.68912 | 1.4257 | 1.2319 | 1.4297 | 1.9192 |  | 1.4243 | 0.1326 | 1.4252 | 0.52182 | 1.4251 | 0.98816 | 1.4252 | 1.807 | 1.4312 | 2.8207 |  | 1.4256 | 0.16325 | 1.4256 | 0.70813 | 1.4255 | 1.3479 | 1.4255 | 2.5605 | 1.4305 | 4.7115
| 285.2 | 0.15395 | [9 empty] | 285.2 | 1.2833 | [11 empty] | 285.2 | 1.9572 | [11 empty] | 1.4257 | 0.091559 | 1.4265 | 0.37112 | 1.4265 | 0.68904 | 1.4264 | 1.232 | 1.4306 | 1.9202 |  | 1.4253 | 0.13221 | 1.4262 | 0.52196 | 1.4262 | 0.98825 | 1.4263 | 1.8073 | 1.4322 | 2.8221 |  | 1.4266 | 0.16352 | 1.4266 | 0.70792 | 1.4266 | 1.3477 | 1.4266 | 2.5598 | 1.4315 | 4.7108
| 285.4 | 0.15189 | [9 empty] | 285.4 | 1.2813 | [11 empty] | 285.4 | 1.958 | [11 empty] | 1.4267 | 0.091519 | 1.4275 | 0.37141 | 1.4276 | 0.68934 | 1.4275 | 1.2323 | 1.4316 | 1.9209 |  | 1.4263 | 0.13245 | 1.4272 | 0.52202 | 1.4272 | 0.9883 | 1.4273 | 1.8076 | 1.4332 | 2.8233 |  | 1.4277 | 0.16449 | 1.4276 | 0.70871 | 1.4275 | 1.3485 | 1.4275 | 2.561 | 1.4325 | 4.7126
| 285.6 | 0.14983 | [9 empty] | 285.6 | 1.2793 | [11 empty] | 285.6 | 1.9588 | [11 empty] | 1.4277 | 0.091942 | 1.4286 | 0.37158 | 1.4286 | 0.68957 | 1.4286 | 1.2327 | 1.4325 | 1.9215 |  | 1.4273 | 0.13263 | 1.4283 | 0.52183 | 1.4282 | 0.9881 | 1.4282 | 1.8077 | 1.4342 | 2.8242 |  | 1.4285 | 0.16372 | 1.4285 | 0.70874 | 1.4286 | 1.3488 | 1.4286 | 2.561 | 1.4335 | 4.7128
| 285.8 | 0.14776 | [9 empty] | 285.8 | 1.2774 | [11 empty] | 285.8 | 1.9596 | [11 empty] | 1.4287 | 0.091823 | 1.4296 | 0.37137 | 1.4296 | 0.68945 | 1.4296 | 1.2326 | 1.4336 | 1.9225 |  | 1.4283 | 0.13237 | 1.4292 | 0.52182 | 1.4292 | 0.98792 | 1.4293 | 1.8076 | 1.4352 | 2.8249 |  | 1.4295 | 0.16413 | 1.4294 | 0.70847 | 1.4294 | 1.3481 | 1.4294 | 2.5606 | 1.4347 | 4.7136
| 286 | 0.1457 | [9 empty] | 286 | 1.2755 | [11 empty] | 286 | 1.9603 | [11 empty] | 1.4297 | 0.091698 | 1.4306 | 0.37163 | 1.4306 | 0.68973 | 1.4305 | 1.233 | 1.4347 | 1.9234 |  | 1.4293 | 0.13246 | 1.4302 | 0.52205 | 1.4302 | 0.98816 | 1.4302 | 1.808 | 1.4362 | 2.8268 |  | 1.4305 | 0.16448 | 1.4304 | 0.70882 | 1.4304 | 1.3487 | 1.4305 | 2.5613 | 1.4356 | 4.7147
| 286.2 | 0.14365 | [9 empty] | 286.2 | 1.2736 | [11 empty] | 286.2 | 1.9611 | [11 empty] | 1.4308 | 0.091964 | 1.4316 | 0.3718 | 1.4316 | 0.68985 | 1.4315 | 1.2332 | 1.4356 | 1.9241 |  | 1.4304 | 0.13283 | 1.4312 | 0.52159 | 1.4312 | 0.98768 | 1.4312 | 1.8077 | 1.4372 | 2.828 |  | 1.4315 | 0.16386 | 1.4315 | 0.70847 | 1.4314 | 1.3483 | 1.4314 | 2.5605 | 1.4365 | 4.7145
| 286.4 | 0.14158 | [9 empty] | 286.4 | 1.2717 | [11 empty] | 286.4 | 1.9619 | [11 empty] | 1.4317 | 0.092004 | 1.4326 | 0.37177 | 1.4326 | 0.68979 | 1.4327 | 1.2333 | 1.4366 | 1.9246 |  | 1.4313 | 0.13234 | 1.4322 | 0.52179 | 1.4322 | 0.9878 | 1.4322 | 1.8082 | 1.4383 | 2.829 |  | 1.4325 | 0.16438 | 1.4325 | 0.70887 | 1.4324 | 1.3489 | 1.4325 | 2.5616 | 1.4376 | 4.7173
| 286.6 | 0.13953 | [9 empty] | 286.6 | 1.2697 | [11 empty] | 286.6 | 1.9627 | [11 empty] | 1.4328 | 0.092014 | 1.4336 | 0.37187 | 1.4336 | 0.68992 | 1.4336 | 1.2336 | 1.4376 | 1.9253 |  | 1.4323 | 0.13275 | 1.4332 | 0.52166 | 1.4332 | 0.98771 | 1.4332 | 1.8083 | 1.4392 | 2.8298 |  | 1.4335 | 0.16387 | 1.4335 | 0.70957 | 1.4335 | 1.3494 | 1.4335 | 2.5614 | 1.4386 | 4.7166
| 286.8 | 0.13749 | [9 empty] | 286.8 | 1.2677 | [11 empty] | 286.8 | 1.9635 | [11 empty] | 1.4338 | 0.092032 | 1.4345 | 0.37212 | 1.4346 | 0.69019 | 1.4347 | 1.2341 | 1.4385 | 1.9264 |  | 1.4333 | 0.13266 | 1.4342 | 0.52163 | 1.4342 | 0.98762 | 1.4342 | 1.8082 | 1.4402 | 2.8308 |  | 1.4346 | 0.16414 | 1.4345 | 0.70945 | 1.4345 | 1.3493 | 1.4345 | 2.562 | 1.4395 | 4.7171
| 287 | 0.13543 | [9 empty] | 287 | 1.2658 | [11 empty] | 287 | 1.9643 | [11 empty] | 1.4347 | 0.092153 | 1.4356 | 0.37226 | 1.4356 | 0.69031 | 1.4355 | 1.2342 | 1.4394 | 1.927 |  | 1.4343 | 0.13258 | 1.4352 | 0.52157 | 1.4352 | 0.98744 | 1.4352 | 1.8083 | 1.4413 | 2.8321 |  | 1.4355 | 0.1646 | 1.4354 | 0.70872 | 1.4354 | 1.3483 | 1.4355 | 2.5616 | 1.4406 | 4.7199
| 287.2 | 0.13339 | [9 empty] | 287.2 | 1.2639 | [11 empty] | 287.2 | 1.9652 | [11 empty] | 1.4358 | 0.092245 | 1.4366 | 0.3722 | 1.4366 | 0.6903 | 1.4366 | 1.2344 | 1.4405 | 1.928 |  | 1.4354 | 0.13283 | 1.4362 | 0.52181 | 1.4362 | 0.98762 | 1.4362 | 1.8088 | 1.4423 | 2.8332 |  | 1.4365 | 0.16441 | 1.4365 | 0.70974 | 1.4365 | 1.3497 | 1.4364 | 2.5622 | 1.4416 | 4.7179
| 287.4 | 0.13134 | [9 empty] | 287.4 | 1.2619 | [11 empty] | 287.4 | 1.966 | [11 empty] | 1.4368 | 0.092142 | 1.4377 | 0.3724 | 1.4376 | 0.69043 | 1.4377 | 1.2345 | 1.4415 | 1.9285 |  | 1.4363 | 0.13287 | 1.4372 | 0.5218 | 1.4373 | 0.98765 | 1.4373 | 1.8089 | 1.4431 | 2.8344 |  | 1.4376 | 0.16541 | 1.4375 | 0.71061 | 1.4375 | 1.3504 | 1.4375 | 2.5634 | 1.4426 | 4.7204
| 287.6 | 0.12929 | [9 empty] | 287.6 | 1.2599 | [11 empty] | 287.6 | 1.9667 | [11 empty] | 1.4378 | 0.092213 | 1.4386 | 0.37242 | 1.4385 | 0.69053 | 1.4385 | 1.2349 | 1.4425 | 1.9289 |  | 1.4373 | 0.13289 | 1.4382 | 0.52153 | 1.4381 | 0.9872 | 1.4382 | 1.8086 | 1.4441 | 2.8348 |  | 1.4385 | 0.16491 | 1.4385 | 0.70974 | 1.4385 | 1.3495 | 1.4385 | 2.5626 | 1.4436 | 4.7216
| 287.8 | 0.12726 | [9 empty] | 287.8 | 1.258 | [11 empty] | 287.8 | 1.9675 | [11 empty] | 1.4387 | 0.092221 | 1.4396 | 0.37249 | 1.4395 | 0.69068 | 1.4395 | 1.2351 | 1.4436 | 1.9304 |  | 1.4383 | 0.13266 | 1.4392 | 0.52167 | 1.4392 | 0.98723 | 1.4393 | 1.8088 | 1.445 | 2.836 |  | 1.4395 | 0.16432 | 1.4395 | 0.70979 | 1.4395 | 1.3497 | 1.4395 | 2.5624 | 1.4447 | 4.7208
| 288 | 0.12521 | [9 empty] | 288 | 1.256 | [11 empty] | 288 | 1.9684 | [11 empty] | 1.4397 | 0.092231 | 1.4406 | 0.37268 | 1.4406 | 0.69086 | 1.4405 | 1.2354 | 1.4446 | 1.9308 |  | 1.4393 | 0.13277 | 1.4402 | 0.52153 | 1.4403 | 0.98717 | 1.4402 | 1.8088 | 1.4461 | 2.8378 |  | 1.4406 | 0.16575 | 1.4406 | 0.71092 | 1.4405 | 1.3508 | 1.4405 | 2.5642 | 1.4456 | 4.7226
| 288.2 | 0.12318 | [9 empty] | 288.2 | 1.2541 | [11 empty] | 288.2 | 1.9691 | [11 empty] | 1.4407 | 0.092654 | 1.4416 | 0.37272 | 1.4415 | 0.69098 | 1.4414 | 1.2355 | 1.4455 | 1.9317 |  | 1.4404 | 0.133 | 1.4412 | 0.52155 | 1.4412 | 0.98702 | 1.4412 | 1.8091 | 1.447 | 2.8382 |  | 1.4415 | 0.16456 | 1.4415 | 0.70978 | 1.4414 | 1.3497 | 1.4416 | 2.5625 | 1.4465 | 4.7225
| 288.4 | 0.12115 | [9 empty] | 288.4 | 1.2521 | [11 empty] | 288.4 | 1.9699 | [11 empty] | 1.4417 | 0.092587 | 1.4425 | 0.37266 | 1.4425 | 0.69092 | 1.4425 | 1.2356 | 1.4465 | 1.932 |  | 1.4414 | 0.13292 | 1.4423 | 0.52156 | 1.4423 | 0.98702 | 1.4423 | 1.8091 | 1.4482 | 2.8398 |  | 1.4425 | 0.16517 | 1.4426 | 0.71079 | 1.4425 | 1.3511 | 1.4425 | 2.5643 | 1.4477 | 4.7244
| 288.6 | 0.11911 | [9 empty] | 288.6 | 1.2502 | [11 empty] | 288.6 | 1.9707 | [11 empty] | 1.4427 | 0.09242 | 1.4436 | 0.373 | 1.4436 | 0.69135 | 1.4435 | 1.2361 | 1.4475 | 1.9332 |  | 1.4424 | 0.13296 | 1.4431 | 0.52184 | 1.4432 | 0.98729 | 1.4432 | 1.8097 | 1.449 | 2.8406 |  | 1.4436 | 0.16624 | 1.4435 | 0.71087 | 1.4435 | 1.351 | 1.4436 | 2.5643 | 1.4487 | 4.7241
| 288.8 | 0.11708 | [9 empty] | 288.8 | 1.2482 | [11 empty] | 288.8 | 1.9715 | [11 empty] | 1.4437 | 0.092705 | 1.4446 | 0.37314 | 1.4445 | 0.69143 | 1.4446 | 1.2364 | 1.4486 | 1.934 |  | 1.4433 | 0.13328 | 1.4441 | 0.52139 | 1.4441 | 0.98675 | 1.4441 | 1.8091 | 1.4501 | 2.8417 |  | 1.4446 | 0.16518 | 1.4446 | 0.71076 | 1.4445 | 1.3507 | 1.4446 | 2.5637 | 1.4496 | 4.7254
| 289 | 0.11506 | [9 empty] | 289 | 1.2463 | [11 empty] | 289 | 1.9723 | [11 empty] | 1.4447 | 0.092829 | 1.4455 | 0.37315 | 1.4455 | 0.69146 | 1.4455 | 1.2365 | 1.4494 | 1.9345 |  | 1.4442 | 0.13281 | 1.4451 | 0.52156 | 1.4452 | 0.98687 | 1.4451 | 1.8094 | 1.4512 | 2.8428 |  | 1.4456 | 0.1659 | 1.4455 | 0.71091 | 1.4455 | 1.3512 | 1.4455 | 2.5647 | 1.4506 | 4.7268
| 289.2 | 0.11302 | [9 empty] | 289.2 | 1.2443 | [11 empty] | 289.2 | 1.9731 | [11 empty] | 1.4457 | 0.092825 | 1.4465 | 0.37319 | 1.4464 | 0.69146 | 1.4464 | 1.2366 | 1.4503 | 1.9352 |  | 1.4453 | 0.13326 | 1.4461 | 0.52171 | 1.4461 | 0.9869 | 1.4461 | 1.8097 | 1.4522 | 2.8441 |  | 1.4467 | 0.16672 | 1.4465 | 0.71174 | 1.4465 | 1.3514 | 1.4465 | 2.5649 | 1.4516 | 4.7262
| 289.4 | 0.11101 | [9 empty] | 289.4 | 1.2424 | [11 empty] | 289.4 | 1.9739 | [11 empty] | 1.4466 | 0.092773 | 1.4474 | 0.37351 | 1.4474 | 0.69189 | 1.4474 | 1.2372 | 1.4515 | 1.936 |  | 1.4462 | 0.13334 | 1.4471 | 0.52153 | 1.4471 | 0.98673 | 1.4471 | 1.8097 | 1.4532 | 2.8455 |  | 1.4476 | 0.16603 | 1.4476 | 0.71197 | 1.4477 | 1.352 | 1.4476 | 2.5655 | 1.4527 | 4.7276
| 289.6 | 0.10898 | [9 empty] | 289.6 | 1.2405 | [11 empty] | 289.6 | 1.9747 | [11 empty] | 1.4476 | 0.092914 | 1.4484 | 0.37343 | 1.4484 | 0.69189 | 1.4484 | 1.2373 | 1.4524 | 1.9367 |  | 1.4472 | 0.13335 | 1.4481 | 0.52164 | 1.4482 | 0.98678 | 1.4482 | 1.81 | 1.4541 | 2.8459 |  | 1.4486 | 0.16568 | 1.4485 | 0.71117 | 1.4486 | 1.3514 | 1.4487 | 2.5651 | 1.4537 | 4.7282
| 289.8 | 0.10695 | [9 empty] | 289.8 | 1.2385 | [11 empty] | 289.8 | 1.9754 | [11 empty] | 1.4486 | 0.092843 | 1.4494 | 0.37348 | 1.4495 | 0.69191 | 1.4495 | 1.2373 | 1.4536 | 1.9376 |  | 1.4482 | 0.13338 | 1.4491 | 0.52152 | 1.4491 | 0.98655 | 1.4491 | 1.8098 | 1.4551 | 2.8469 |  | 1.4497 | 0.16612 | 1.4496 | 0.71187 | 1.4496 | 1.3518 | 1.4497 | 2.5657 | 1.4548 | 4.7282
| 290 | 0.10493 | [9 empty] | 290 | 1.2366 | [11 empty] | 290 | 1.9762 | [11 empty] | 1.4496 | 0.092974 | 1.4504 | 0.37368 | 1.4505 | 0.69213 | 1.4504 | 1.2376 | 1.4546 | 1.9388 |  | 1.4493 | 0.1335 | 1.4501 | 0.52177 | 1.4501 | 0.98667 | 1.4501 | 1.8103 | 1.4561 | 2.8488 |  | 1.4506 | 0.16623 | 1.4506 | 0.7121 | 1.4506 | 1.3522 | 1.4508 | 2.5662 | 1.4557 | 4.7291
| 290.2 | 0.10291 | [9 empty] | 290.2 | 1.2346 | [11 empty] | 290.2 | 1.977 | [11 empty] | 1.4506 | 0.092988 | 1.4515 | 0.37383 | 1.4515 | 0.69231 | 1.4514 | 1.2378 | 1.4555 | 1.9391 |  | 1.4502 | 0.13351 | 1.451 | 0.52137 | 1.4511 | 0.98625 | 1.4511 | 1.81 | 1.4571 | 2.8498 |  | 1.4517 | 0.16669 | 1.4515 | 0.71206 | 1.4516 | 1.3521 | 1.4516 | 2.5657 | 1.4566 | 4.7315
| 290.4 | 0.1009 | [9 empty] | 290.4 | 1.2327 | [11 empty] | 290.4 | 1.9778 | [11 empty] | 1.4516 | 0.093109 | 1.4524 | 0.37393 | 1.4524 | 0.69241 | 1.4523 | 1.2381 | 1.4565 | 1.9399 |  | 1.4512 | 0.13346 | 1.4521 | 0.52166 | 1.4521 | 0.98643 | 1.4522 | 1.8104 | 1.4581 | 2.8507 |  | 1.4527 | 0.16606 | 1.4526 | 0.71221 | 1.4526 | 1.3521 | 1.4526 | 2.5662 | 1.4577 | 4.7316
| 290.6 | 0.098883 | [9 empty] | 290.6 | 1.2308 | [11 empty] | 290.6 | 1.9786 | [11 empty] | 1.4526 | 0.093167 | 1.4535 | 0.3741 | 1.4535 | 0.69262 | 1.4535 | 1.2385 | 1.4574 | 1.9405 |  | 1.4522 | 0.13364 | 1.4531 | 0.52164 | 1.4531 | 0.98631 | 1.4532 | 1.8106 | 1.4589 | 2.8512 |  | 1.4537 | 0.16672 | 1.4536 | 0.713 | 1.4536 | 1.353 | 1.4535 | 2.5668 | 1.4587 | 4.7325
| 290.8 | 0.096866 | [9 empty] | 290.8 | 1.2288 | [11 empty] | 290.8 | 1.9793 | [11 empty] | 1.4536 | 0.093221 | 1.4546 | 0.37424 | 1.4545 | 0.69292 | 1.4545 | 1.2389 | 1.4585 | 1.9415 |  | 1.4532 | 0.13367 | 1.4541 | 0.52154 | 1.4541 | 0.98595 | 1.4541 | 1.81 | 1.4602 | 2.8526 |  | 1.4547 | 0.16615 | 1.4546 | 0.71205 | 1.4546 | 1.3522 | 1.4547 | 2.5663 | 1.4598 | 4.7325
| 291 | 0.094863 | [9 empty] | 291 | 1.2269 | [11 empty] | 291 | 1.9801 | [11 empty] | 1.4547 | 0.093579 | 1.4555 | 0.37416 | 1.4555 | 0.69281 | 1.4554 | 1.2388 | 1.4595 | 1.9421 |  | 1.4542 | 0.13374 | 1.4552 | 0.52164 | 1.4552 | 0.98613 | 1.4551 | 1.8106 | 1.4612 | 2.8536 |  | 1.4557 | 0.16687 | 1.4556 | 0.713 | 1.4557 | 1.353 | 1.4555 | 2.5672 | 1.4608 | 4.7332
| 291.2 | 0.092855 | [9 empty] | 291.2 | 1.225 | [11 empty] | 291.2 | 1.9809 | [11 empty] | 1.4556 | 0.093208 | 1.4565 | 0.37437 | 1.4565 | 0.69311 | 1.4565 | 1.2392 | 1.4606 | 1.9434 |  | 1.4552 | 0.13364 | 1.4561 | 0.52193 | 1.4562 | 0.98631 | 1.4562 | 1.811 | 1.4622 | 2.8551 |  | 1.4567 | 0.16675 | 1.4566 | 0.71331 | 1.4567 | 1.3537 | 1.4567 | 2.568 | 1.4616 | 4.7343
| 291.4 | 0.090846 | [9 empty] | 291.4 | 1.2231 | [11 empty] | 291.4 | 1.9816 | [11 empty] | 1.4567 | 0.093411 | 1.4575 | 0.37441 | 1.4575 | 0.69322 | 1.4574 | 1.2392 | 1.4616 | 1.9434 |  | 1.4563 | 0.134 | 1.4571 | 0.52156 | 1.4571 | 0.98598 | 1.4571 | 1.8108 | 1.4632 | 2.8564 |  | 1.4578 | 0.16694 | 1.4577 | 0.71327 | 1.4577 | 1.3534 | 1.4576 | 2.5679 | 1.4627 | 4.7357
| 291.6 | 0.088844 | [9 empty] | 291.6 | 1.2211 | [11 empty] | 291.6 | 1.9824 | [11 empty] | 1.4577 | 0.093535 | 1.4585 | 0.37433 | 1.4585 | 0.69311 | 1.4584 | 1.2394 | 1.4624 | 1.9442 |  | 1.4572 | 0.13379 | 1.4581 | 0.52148 | 1.4581 | 0.98571 | 1.4581 | 1.8107 | 1.4641 | 2.8565 |  | 1.4587 | 0.16687 | 1.4587 | 0.71372 | 1.4587 | 1.3538 | 1.4587 | 2.5682 | 1.4637 | 4.7369
| 291.8 | 0.086841 | [9 empty] | 291.8 | 1.2192 | [11 empty] | 291.8 | 1.9832 | [11 empty] | 1.4586 | 0.093241 | 1.4595 | 0.37463 | 1.4595 | 0.69346 | 1.4595 | 1.2397 | 1.4636 | 1.9457 |  | 1.4582 | 0.13365 | 1.4591 | 0.52176 | 1.4591 | 0.98604 | 1.4591 | 1.811 | 1.4651 | 2.8579 |  | 1.4598 | 0.16785 | 1.4597 | 0.71393 | 1.4597 | 1.3541 | 1.4598 | 2.5685 | 1.4646 | 4.736
| 292 | 0.084839 | [9 empty] | 292 | 1.2173 | [11 empty] | 292 | 1.9839 | [11 empty] | 1.4597 | 0.093685 | 1.4605 | 0.37497 | 1.4606 | 0.69383 | 1.4604 | 1.2404 | 1.4646 | 1.946 |  | 1.4593 | 0.13426 | 1.4602 | 0.52175 | 1.4601 | 0.98586 | 1.4602 | 1.8111 | 1.4662 | 2.8593 |  | 1.4607 | 0.16676 | 1.4607 | 0.7138 | 1.4607 | 1.354 | 1.4607 | 2.5682 | 1.4657 | 4.7374
| 292.2 | 0.082855 | [9 empty] | 292.2 | 1.2153 | [11 empty] | 292.2 | 1.9847 | [11 empty] | 1.4607 | 0.093819 | 1.4615 | 0.37477 | 1.4615 | 0.69359 | 1.4614 | 1.2401 | 1.4656 | 1.947 |  | 1.4602 | 0.13407 | 1.4611 | 0.52166 | 1.4611 | 0.98583 | 1.4611 | 1.8113 | 1.4672 | 2.8597 |  | 1.4617 | 0.16685 | 1.4617 | 0.71368 | 1.4617 | 1.354 | 1.4617 | 2.5685 | 1.4666 | 4.739
| 292.4 | 0.080858 | [9 empty] | 292.4 | 1.2134 | [11 empty] | 292.4 | 1.9855 | [11 empty] | 1.4617 | 0.093567 | 1.4625 | 0.37496 | 1.4625 | 0.69387 | 1.4624 | 1.2405 | 1.4666 | 1.9473 |  | 1.4612 | 0.13413 | 1.4621 | 0.52175 | 1.4621 | 0.98598 | 1.4622 | 1.8115 | 1.4682 | 2.8615 |  | 1.4628 | 0.16768 | 1.4627 | 0.71452 | 1.4627 | 1.3547 | 1.4627 | 2.5692 | 1.4676 | 4.7387
| 292.6 | 0.078856 | [9 empty] | 292.6 | 1.2114 | [11 empty] | 292.6 | 1.9862 | [11 empty] | 1.4627 | 0.09384 | 1.4636 | 0.37529 | 1.4636 | 0.69435 | 1.4635 | 1.241 | 1.4676 | 1.9481 |  | 1.4623 | 0.1344 | 1.4632 | 0.522 | 1.4633 | 0.98613 | 1.4632 | 1.8118 | 1.4692 | 2.8623 |  | 1.4637 | 0.16769 | 1.4636 | 0.71499 | 1.4635 | 1.3551 | 1.4636 | 2.5698 | 1.4687 | 4.7398
| 292.8 | 0.076863 | [9 empty] | 292.8 | 1.2095 | [11 empty] | 292.8 | 1.987 | [11 empty] | 1.4637 | 0.093929 | 1.4646 | 0.37527 | 1.4646 | 0.69433 | 1.4646 | 1.2412 | 1.4686 | 1.9491 |  | 1.4633 | 0.13442 | 1.4641 | 0.52156 | 1.4641 | 0.98541 | 1.4641 | 1.8111 | 1.4702 | 2.8629 |  | 1.4646 | 0.16766 | 1.4646 | 0.7145 | 1.4646 | 1.3545 | 1.4646 | 2.5693 | 1.4698 | 4.7406
| 293 | 0.074876 | [9 empty] | 293 | 1.2076 | [11 empty] | 293 | 1.9877 | [11 empty] | 1.4647 | 0.093943 | 1.4656 | 0.37545 | 1.4655 | 0.6946 | 1.4656 | 1.2415 | 1.4697 | 1.9498 |  | 1.4642 | 0.13423 | 1.4651 | 0.52188 | 1.4652 | 0.98577 | 1.4652 | 1.8117 | 1.4711 | 2.8642 |  | 1.4657 | 0.16796 | 1.4657 | 0.71521 | 1.4656 | 1.3556 | 1.4656 | 2.57 | 1.4707 | 4.7406
| 293.2 | 0.072893 | [9 empty] | 293.2 | 1.2057 | [11 empty] | 293.2 | 1.9884 | [11 empty] | 1.4657 | 0.094105 | 1.4666 | 0.37542 | 1.4665 | 0.69447 | 1.4665 | 1.2416 | 1.4707 | 1.9505 |  | 1.4653 | 0.13459 | 1.4662 | 0.52173 | 1.4661 | 0.98562 | 1.4661 | 1.8117 | 1.4722 | 2.8655 |  | 1.4667 | 0.16826 | 1.4666 | 0.71603 | 1.4667 | 1.3563 | 1.4667 | 2.5712 | 1.4718 | 4.7425
| 293.4 | 0.070911 | [9 empty] | 293.4 | 1.2038 | [11 empty] | 293.4 | 1.9891 | [11 empty] | 1.4667 | 0.093992 | 1.4675 | 0.37557 | 1.4676 | 0.69472 | 1.4675 | 1.2418 | 1.4716 | 1.9511 |  | 1.4663 | 0.1344 | 1.4671 | 0.5217 | 1.4672 | 0.98556 | 1.4672 | 1.8116 | 1.4732 | 2.8671 |  | 1.4677 | 0.16759 | 1.4676 | 0.71514 | 1.4676 | 1.3554 | 1.4676 | 2.5703 | 1.4728 | 4.7431
| 293.6 | 0.068929 | [9 empty] | 293.6 | 1.2018 | [11 empty] | 293.6 | 1.9899 | [11 empty] | 1.4678 | 0.094221 | 1.4686 | 0.37566 | 1.4686 | 0.69492 | 1.4686 | 1.2422 | 1.4726 | 1.9518 |  | 1.4673 | 0.13467 | 1.4682 | 0.5217 | 1.4682 | 0.98565 | 1.4681 | 1.8122 | 1.4741 | 2.8673 |  | 1.4687 | 0.16832 | 1.4686 | 0.71557 | 1.4686 | 1.3559 | 1.4687 | 2.5707 | 1.4737 | 4.7436
| 293.8 | 0.066949 | [9 empty] | 293.8 | 1.1999 | [11 empty] | 293.8 | 1.9907 | [11 empty] | 1.4687 | 0.094198 | 1.4697 | 0.37598 | 1.4696 | 0.69518 | 1.4696 | 1.2425 | 1.4737 | 1.9528 |  | 1.4683 | 0.13459 | 1.4692 | 0.52202 | 1.4692 | 0.98571 | 1.4692 | 1.8123 | 1.4751 | 2.8682 |  | 1.4697 | 0.16791 | 1.4697 | 0.71603 | 1.4696 | 1.3563 | 1.4696 | 2.5715 | 1.4748 | 4.7435
| 294 | 0.064977 | [9 empty] | 294 | 1.1979 | [11 empty] | 294 | 1.9914 | [11 empty] | 1.4697 | 0.094379 | 1.4706 | 0.37608 | 1.4706 | 0.69529 | 1.4706 | 1.2428 | 1.4747 | 1.9537 |  | 1.4693 | 0.13477 | 1.4701 | 0.5216 | 1.4702 | 0.98526 | 1.4701 | 1.8121 | 1.4762 | 2.87 |  | 1.4707 | 0.16813 | 1.4706 | 0.71549 | 1.4707 | 1.3558 | 1.4707 | 2.571 | 1.4758 | 4.7453
| 294.2 | 0.063003 | [9 empty] | 294.2 | 1.196 | [11 empty] | 294.2 | 1.9921 | [11 empty] | 1.4708 | 0.094474 | 1.4716 | 0.37595 | 1.4716 | 0.69508 | 1.4716 | 1.2426 | 1.4755 | 1.954 |  | 1.4703 | 0.13471 | 1.4711 | 0.52172 | 1.4711 | 0.98535 | 1.4711 | 1.8124 | 1.4773 | 2.8711 |  | 1.4717 | 0.16848 | 1.4716 | 0.71631 | 1.4717 | 1.3568 | 1.4718 | 2.5719 | 1.4767 | 4.7458
| 294.4 | 0.06103 | [9 empty] | 294.4 | 1.1941 | [11 empty] | 294.4 | 1.9929 | [11 empty] | 1.4717 | 0.094258 | 1.4726 | 0.37628 | 1.4726 | 0.69544 | 1.4727 | 1.2432 | 1.4767 | 1.9551 |  | 1.4713 | 0.13453 | 1.4721 | 0.52198 | 1.4721 | 0.98556 | 1.4722 | 1.8125 | 1.478 | 2.8715 |  | 1.4727 | 0.16862 | 1.4727 | 0.71647 | 1.4727 | 1.3569 | 1.4727 | 2.5721 | 1.4777 | 4.7451
| 294.6 | 0.059062 | [9 empty] | 294.6 | 1.1921 | [11 empty] | 294.6 | 1.9936 | [11 empty] | 1.4728 | 0.094512 | 1.4736 | 0.37656 | 1.4737 | 0.69576 | 1.4737 | 1.2435 | 1.4776 | 1.9554 |  | 1.4723 | 0.13482 | 1.4732 | 0.52188 | 1.4732 | 0.98547 | 1.4733 | 1.8128 | 1.4793 | 2.8733 |  | 1.4737 | 0.16852 | 1.4736 | 0.71631 | 1.4736 | 1.3569 | 1.4737 | 2.5721 | 1.4787 | 4.7462
| 294.8 | 0.0571 | [9 empty] | 294.8 | 1.1902 | [11 empty] | 294.8 | 1.9943 | [11 empty] | 1.4738 | 0.09493 | 1.4747 | 0.37653 | 1.4746 | 0.69574 | 1.4747 | 1.2438 | 1.4786 | 1.9568 |  | 1.4733 | 0.13502 | 1.4742 | 0.52193 | 1.4742 | 0.98523 | 1.4742 | 1.8128 | 1.4802 | 2.8735 |  | 1.4747 | 0.16769 | 1.4747 | 0.71622 | 1.4746 | 1.3567 | 1.4746 | 2.5718 | 1.4796 | 4.7476
| 295 | 0.05514 | [9 empty] | 295 | 1.1883 | [11 empty] | 295 | 1.9951 | [11 empty] | 1.4748 | 0.094586 | 1.4756 | 0.37661 | 1.4757 | 0.69579 | 1.4756 | 1.2439 | 1.4796 | 1.9574 |  | 1.4743 | 0.13487 | 1.4751 | 0.52187 | 1.4751 | 0.98515 | 1.4751 | 1.8128 | 1.481 | 2.875 |  | 1.4758 | 0.16873 | 1.4757 | 0.71714 | 1.4757 | 1.3577 | 1.4758 | 2.5729 | 1.4806 | 4.7471
| 295.2 | 0.053178 | [9 empty] | 295.2 | 1.1864 | [11 empty] | 295.2 | 1.9959 | [11 empty] | 1.4758 | 0.094767 | 1.4767 | 0.37685 | 1.4767 | 0.69609 | 1.4766 | 1.2444 | 1.4805 | 1.9583 |  | 1.4753 | 0.13503 | 1.4762 | 0.52212 | 1.4761 | 0.98553 | 1.4762 | 1.8131 | 1.4822 | 2.8764 |  | 1.4767 | 0.16887 | 1.4767 | 0.71673 | 1.4767 | 1.3574 | 1.4768 | 2.5728 | 1.4815 | 4.7476
| 295.4 | 0.051213 | [9 empty] | 295.4 | 1.1844 | [11 empty] | 295.4 | 1.9965 | [11 empty] | 1.4769 | 0.09503 | 1.4776 | 0.37676 | 1.4777 | 0.69594 | 1.4777 | 1.2443 | 1.4815 | 1.9587 |  | 1.4763 | 0.13538 | 1.4772 | 0.52186 | 1.4772 | 0.98521 | 1.4772 | 1.8131 | 1.4831 | 2.8769 |  | 1.4776 | 0.16753 | 1.4776 | 0.71602 | 1.4776 | 1.3568 | 1.4776 | 2.5719 | 1.4827 | 4.7493
| 295.6 | 0.049252 | [9 empty] | 295.6 | 1.1825 | [11 empty] | 295.6 | 1.9973 | [11 empty] | 1.4778 | 0.094716 | 1.4787 | 0.37704 | 1.4787 | 0.69632 | 1.4787 | 1.2447 | 1.4826 | 1.9597 |  | 1.4773 | 0.13494 | 1.4781 | 0.5221 | 1.4781 | 0.98526 | 1.4781 | 1.8132 | 1.4843 | 2.8783 |  | 1.4787 | 0.16908 | 1.4786 | 0.71674 | 1.4786 | 1.3574 | 1.4787 | 2.5725 | 1.4836 | 4.7475
| 295.8 | 0.047299 | [9 empty] | 295.8 | 1.1806 | [11 empty] | 295.8 | 1.998 | [11 empty] | 1.4789 | 0.095051 | 1.4797 | 0.37727 | 1.4797 | 0.69655 | 1.4797 | 1.245 | 1.4836 | 1.9606 |  | 1.4783 | 0.13534 | 1.4792 | 0.52223 | 1.4793 | 0.98541 | 1.4792 | 1.8135 | 1.4852 | 2.8788 |  | 1.4797 | 0.16926 | 1.4796 | 0.71736 | 1.4796 | 1.3581 | 1.4797 | 2.573 | 1.4846 | 4.7497
| 296 | 0.04535 | [9 empty] | 296 | 1.1786 | [11 empty] | 296 | 1.9987 | [11 empty] | 1.4798 | 0.095057 | 1.4805 | 0.37736 | 1.4806 | 0.69675 | 1.4806 | 1.2454 | 1.4845 | 1.9611 |  | 1.4793 | 0.13532 | 1.4801 | 0.52205 | 1.4802 | 0.98503 | 1.4802 | 1.8134 | 1.4863 | 2.8805 |  | 1.4806 | 0.16815 | 1.4805 | 0.71656 | 1.4805 | 1.3571 | 1.4805 | 2.5724 | 1.4856 | 4.75
| 296.2 | 0.043412 | [9 empty] | 296.2 | 1.1767 | [11 empty] | 296.2 | 1.9995 | [11 empty] | 1.4807 | 0.095109 | 1.4816 | 0.37748 | 1.4816 | 0.69684 | 1.4815 | 1.2454 | 1.4857 | 1.9621 |  | 1.4803 | 0.1353 | 1.4812 | 0.52218 | 1.4812 | 0.98515 | 1.4811 | 1.8137 | 1.4872 | 2.8807 |  | 1.4816 | 0.16887 | 1.4815 | 0.71663 | 1.4816 | 1.3573 | 1.4816 | 2.5729 | 1.4866 | 4.7509
| 296.4 | 0.041468 | [9 empty] | 296.4 | 1.1748 | [11 empty] | 296.4 | 2.0002 | [11 empty] | 1.4818 | 0.095248 | 1.4826 | 0.3777 | 1.4826 | 0.69699 | 1.4825 | 1.2458 | 1.4867 | 1.9628 |  | 1.4813 | 0.13555 | 1.4822 | 0.52238 | 1.4822 | 0.98521 | 1.4821 | 1.8138 | 1.4881 | 2.8821 |  | 1.4826 | 0.16875 | 1.4825 | 0.71737 | 1.4825 | 1.3581 | 1.4826 | 2.5736 | 1.4875 | 4.751
| 296.6 | 0.039524 | [9 empty] | 296.6 | 1.1729 | [11 empty] | 296.6 | 1.9785 | [11 empty] | 1.4828 | 0.095342 | 1.4836 | 0.37783 | 1.4835 | 0.69736 | 1.4837 | 1.2462 | 1.4876 | 1.9634 |  | 1.4823 | 0.13563 | 1.4832 | 0.5224 | 1.4832 | 0.98526 | 1.4831 | 1.8139 | 1.4892 | 2.8839 |  | 1.4836 | 0.16825 | 1.4836 | 0.71651 | 1.4835 | 1.357 | 1.4836 | 2.5723 | 1.4886 | 4.7518
| 296.8 | 0.037572 | [9 empty] | 296.8 | 1.171 | [11 empty] | 296.8 | 1.9753 | [11 empty] | 1.4837 | 0.095463 | 1.4845 | 0.37772 | 1.4846 | 0.69724 | 1.4846 | 1.2463 | 1.4888 | 1.9641 |  | 1.4833 | 0.13568 | 1.4842 | 0.52212 | 1.4842 | 0.98497 | 1.4842 | 1.8138 | 1.4902 | 2.884 |  | 1.4846 | 0.16921 | 1.4846 | 0.7173 | 1.4845 | 1.3579 | 1.4845 | 2.5735 | 1.4896 | 4.7525
| 297 | 0.035636 | [9 empty] | 297 | 1.1691 | [11 empty] | 297 | 1.9726 | [11 empty] | 1.4848 | 0.09532 | 1.4857 | 0.37801 | 1.4857 | 0.69761 | 1.4857 | 1.2466 | 1.4898 | 1.9651 |  | 1.4844 | 0.13552 | 1.4852 | 0.52241 | 1.4853 | 0.98518 | 1.4852 | 1.814 | 1.4912 | 2.8853 |  | 1.4856 | 0.16856 | 1.4855 | 0.71719 | 1.4855 | 1.3579 | 1.4855 | 2.5731 | 1.4906 | 4.752
| 297.2 | 0.033696 | [9 empty] | 297.2 | 1.1671 | [11 empty] | 297.2 | 1.9701 | [11 empty] | 1.4858 | 0.095495 | 1.4867 | 0.37815 | 1.4867 | 0.69782 | 1.4867 | 1.247 | 1.4906 | 1.9655 |  | 1.4853 | 0.13566 | 1.4862 | 0.52238 | 1.4862 | 0.98509 | 1.4862 | 1.8141 | 1.4923 | 2.8867 |  | 1.4866 | 0.16925 | 1.4866 | 0.71736 | 1.4866 | 1.3579 | 1.4866 | 2.5736 | 1.4915 | 4.754
| 297.4 | 0.031756 | [9 empty] | 297.4 | 1.1652 | [11 empty] | 297.4 | 1.9677 | [11 empty] | 1.4868 | 0.095505 | 1.4876 | 0.37816 | 1.4876 | 0.69769 | 1.4876 | 1.247 | 1.4916 | 1.9662 |  | 1.4863 | 0.13573 | 1.4872 | 0.52226 | 1.4872 | 0.98491 | 1.4872 | 1.814 | 1.4932 | 2.8875 |  | 1.4875 | 0.16871 | 1.4875 | 0.71725 | 1.4875 | 1.3577 | 1.4875 | 2.5731 | 1.4924 | 4.7538
| 297.6 | 0.029825 | [9 empty] | 297.6 | 1.1633 | [11 empty] | 297.6 | 1.9654 | [11 empty] | 1.4878 | 0.095622 | 1.4887 | 0.37841 | 1.4887 | 0.69803 | 1.4886 | 1.2475 | 1.4927 | 1.9671 |  | 1.4874 | 0.13586 | 1.4882 | 0.52241 | 1.4883 | 0.98506 | 1.4882 | 1.8143 | 1.4942 | 2.8888 |  | 1.4886 | 0.16931 | 1.4886 | 0.71808 | 1.4885 | 1.3587 | 1.4886 | 2.5741 | 1.4935 | 4.7534
| 297.8 | 0.027908 | [9 empty] | 297.8 | 1.1615 | [11 empty] | 297.8 | 1.9632 | [11 empty] | 1.4888 | 0.095662 | 1.4897 | 0.37875 | 1.4897 | 0.69845 | 1.4897 | 1.2479 | 1.4937 | 1.9677 |  | 1.4883 | 0.13591 | 1.4893 | 0.52268 | 1.4893 | 0.98529 | 1.4893 | 1.815 | 1.4953 | 2.8894 |  | 1.4896 | 0.16966 | 1.4895 | 0.71818 | 1.4896 | 1.3587 | 1.4896 | 2.5742 | 1.4947 | 4.7542
| 298 | 0.025988 | [9 empty] | 298 | 1.1596 | [11 empty] | 298 | 1.961 | [11 empty] | 1.4899 | 0.095959 | 1.4907 | 0.37855 | 1.4907 | 0.6983 | 1.4906 | 1.2479 | 1.4945 | 1.9684 |  | 1.4894 | 0.1363 | 1.4902 | 0.52228 | 1.4903 | 0.98482 | 1.4902 | 1.8143 | 1.4963 | 2.8908 |  | 1.4905 | 0.16866 | 1.4904 | 0.7174 | 1.4904 | 1.3579 | 1.4904 | 2.5738 | 1.4955 | 4.7562
| 298.2 | 0.024054 | [9 empty] | 298.2 | 1.1576 | [11 empty] | 298.2 | 1.959 | [11 empty] | 1.4908 | 0.095619 | 1.4916 | 0.37865 | 1.4916 | 0.6984 | 1.4916 | 1.2481 | 1.4955 | 1.9691 |  | 1.4904 | 0.13585 | 1.4912 | 0.52234 | 1.4912 | 0.98482 | 1.4914 | 1.8147 | 1.4973 | 2.892 |  | 1.4915 | 0.16949 | 1.4914 | 0.7184 | 1.4914 | 1.3591 | 1.4916 | 2.5748 | 1.4966 | 4.7565
| 298.4 | 0.022131 | [9 empty] | 298.4 | 1.1557 | [11 empty] | 298.4 | 1.9569 | [11 empty] | 1.4918 | 0.095727 | 1.4926 | 0.37885 | 1.4927 | 0.69866 | 1.4927 | 1.2484 | 1.4967 | 1.9701 |  | 1.4914 | 0.13604 | 1.4923 | 0.52256 | 1.4923 | 0.98503 | 1.4923 | 1.815 | 1.4983 | 2.8928 |  | 1.4925 | 0.16976 | 1.4924 | 0.71809 | 1.4924 | 1.3586 | 1.4924 | 2.5746 | 1.4975 | 4.7574
| 298.6 | 0.020208 | [9 empty] | 298.6 | 1.1538 | [11 empty] | 298.6 | 1.9549 | [11 empty] | 1.4929 | 0.095989 | 1.4937 | 0.37906 | 1.4936 | 0.6987 | 1.4936 | 1.2486 | 1.4975 | 1.9702 |  | 1.4924 | 0.13643 | 1.4933 | 0.52267 | 1.4933 | 0.98488 | 1.4933 | 1.8148 | 1.4993 | 2.8939 |  | 1.4935 | 0.16938 | 1.4934 | 0.71815 | 1.4934 | 1.3588 | 1.4934 | 2.5744 | 1.4984 | 4.7572
| 298.8 | 0.018284 | [9 empty] | 298.8 | 1.1519 | [11 empty] | 298.8 | 1.9528 | [11 empty] | 1.4938 | 0.095836 | 1.4946 | 0.37915 | 1.4946 | 0.69883 | 1.4945 | 1.2488 | 1.4986 | 1.9715 |  | 1.4934 | 0.13619 | 1.4942 | 0.52267 | 1.4943 | 0.98497 | 1.4943 | 1.8151 | 1.5003 | 2.8941 |  | 1.4945 | 0.16984 | 1.4944 | 0.7182 | 1.4944 | 1.3587 | 1.4944 | 2.5746 | 1.4995 | 4.7575
| 299 | 0.016399 | [9 empty] | 299 | 1.1499 | [11 empty] | 299 | 1.9508 | [11 empty] | 1.4947 | 0.09601 | 1.4956 | 0.3792 | 1.4956 | 0.699 | 1.4956 | 1.249 | 1.4996 | 1.972 |  | 1.4944 | 0.13648 | 1.4953 | 0.5225 | 1.4953 | 0.98479 | 1.4954 | 1.8148 | 1.5015 | 2.8959 |  | 1.4955 | 0.17053 | 1.4954 | 0.71901 | 1.4954 | 1.3596 | 1.4955 | 2.5755 | 1.5005 | 4.7586
| 299.2 | 0.014505 | [9 empty] | 299.2 | 1.148 | [11 empty] | 299.2 | 1.9488 | [11 empty] | 1.4958 | 0.096092 | 1.4966 | 0.37953 | 1.4966 | 0.69934 | 1.4966 | 1.2494 | 1.5005 | 1.9722 |  | 1.4954 | 0.13656 | 1.4963 | 0.52295 | 1.4963 | 0.98529 | 1.4963 | 1.8153 | 1.5024 | 2.8973 |  | 1.4965 | 0.16951 | 1.4965 | 0.71844 | 1.4964 | 1.3591 | 1.4964 | 2.5753 | 1.5015 | 4.7598
| 299.4 | 0.012598 | [9 empty] | 299.4 | 1.1462 | [11 empty] | 299.4 | 1.9468 | [11 empty] | 1.4967 | 0.096104 | 1.4976 | 0.37935 | 1.4975 | 0.69919 | 1.4975 | 1.2493 | 1.5015 | 1.9732 |  | 1.4964 | 0.13655 | 1.4973 | 0.52273 | 1.4973 | 0.98488 | 1.4974 | 1.8153 | 1.5033 | 2.8976 |  | 1.4975 | 0.17055 | 1.4975 | 0.71926 | 1.4974 | 1.3596 | 1.4974 | 2.5756 | 1.5026 | 4.7601
| 299.6 | 0.010695 | [9 empty] | 299.6 | 1.1442 | [11 empty] | 299.6 | 1.9449 | [11 empty] | 1.4977 | 0.09611 | 1.4986 | 0.3796 | 1.4986 | 0.69948 | 1.4986 | 1.2498 | 1.5025 | 1.9741 |  | 1.4975 | 0.1366 | 1.4984 | 0.52297 | 1.4984 | 0.98491 | 1.4984 | 1.8155 | 1.5043 | 2.8988 |  | 1.4985 | 0.1703 | 1.4984 | 0.71937 | 1.4984 | 1.3598 | 1.4984 | 2.5758 | 1.5035 | 4.7585
| 299.8 | 0.0087911 | [9 empty] | 299.8 | 1.1423 | [11 empty] | 299.8 | 1.943 | [11 empty] | 1.4987 | 0.096218 | 1.4995 | 0.37967 | 1.4997 | 0.69951 | 1.4995 | 1.2499 | 1.5034 | 1.9746 |  | 1.4985 | 0.1367 | 1.4993 | 0.52299 | 1.4993 | 0.98494 | 1.4993 | 1.8157 | 1.5053 | 2.8998 |  | 1.4995 | 0.17026 | 1.4994 | 0.71929 | 1.4994 | 1.3598 | 1.4995 | 2.5756 | 1.5045 | 4.7613
| 300 | 0.006892 | [9 empty] | 300 | 1.1404 | [11 empty] | 300 | 1.941 | [11 empty] | 1.4997 | 0.096114 | 1.5005 | 0.37947 | 1.5005 | 0.69927 | 1.5005 | 1.2497 | 1.5046 | 1.9754 |  | 1.4994 | 0.13662 | 1.5003 | 0.52278 | 1.5003 | 0.98455 | 1.5002 | 1.8152 | 1.5062 | 2.9011 |  | 1.5005 | 0.17059 | 1.5004 | 0.71951 | 1.5004 | 1.36 | 1.5005 | 2.5761 | 1.5055 | 4.7619
| 300.2 | 0.0050024 | [9 empty] | 300.2 | 1.1385 | [11 empty] | 300.2 | 1.9391 | [11 empty] | 1.5007 | 0.096201 | 1.5015 | 0.37978 | 1.5014 | 0.69965 | 1.5014 | 1.2502 | 1.5055 | 1.9759 |  | 1.5004 | 0.13674 | 1.5013 | 0.52303 | 1.5013 | 0.98485 | 1.5013 | 1.8157 | 1.5073 | 2.9021 |  | 1.5015 | 0.17085 | 1.5014 | 0.72009 | 1.5014 | 1.3607 | 1.5014 | 2.5767 | 1.5066 | 4.7624
| 300.4 | 0.0031077 | [9 empty] | 300.4 | 1.1365 | [11 empty] | 300.4 | 1.9372 | [11 empty] | 1.5016 | 0.096219 | 1.5026 | 0.38009 | 1.5025 | 0.70001 | 1.5025 | 1.2507 | 1.5065 | 1.9767 |  | 1.5014 | 0.13679 | 1.5023 | 0.52334 | 1.5024 | 0.98512 | 1.5023 | 1.8162 | 1.5082 | 2.9027 |  | 1.5025 | 0.17044 | 1.5024 | 0.7198 | 1.5024 | 1.3605 | 1.5024 | 2.5767 | 1.5077 | 4.7641
| 300.6 | 0.0012116 | [9 empty] | 300.6 | 1.1346 | [11 empty] | 300.6 | 1.9354 | [11 empty] | 1.5027 | 0.09651 | 1.5035 | 0.37995 | 1.5035 | 0.69985 | 1.5035 | 1.2506 | 1.5074 | 1.9776 |  | 1.5025 | 0.13719 | 1.5033 | 0.523 | 1.5032 | 0.98455 | 1.5033 | 1.8159 | 1.5091 | 2.9041 |  | 1.5034 | 0.16889 | 1.5034 | 0.71947 | 1.5034 | 1.3598 | 1.5034 | 2.5752 | 1.5085 | 4.7645
| 300.8 | -0.00066889 | [9 empty] | 300.8 | 1.1327 | [11 empty] | 300.8 | 1.9335 | [11 empty] | 1.5036 | 0.096326 | 1.5045 | 0.38007 | 1.5044 | 0.7001 | 1.5045 | 1.251 | 1.5085 | 1.9781 |  | 1.5034 | 0.13695 | 1.5043 | 0.52303 | 1.5043 | 0.98464 | 1.5043 | 1.8159 | 1.5102 | 2.9045 |  | 1.5045 | 0.17091 | 1.5045 | 0.72055 | 1.5045 | 1.3612 | 1.5044 | 2.5768 | 1.5094 | 4.7639
[12 empty] | 301 | 1.1308 | [11 empty] | 301 | 1.9316 | [11 empty] | 1.5046 | 0.096276 | 1.5055 | 0.38031 | 1.5055 | 0.70025 | 1.5055 | 1.251 | 1.5094 | 1.979 |  | 1.5044 | 0.13685 | 1.5052 | 0.52332 | 1.5053 | 0.98476 | 1.5052 | 1.8162 | 1.5113 | 2.906 |  | 1.5055 | 0.17075 | 1.5055 | 0.72073 | 1.5054 | 1.3613 | 1.5055 | 2.5773 | 1.5105 | 4.7647
[12 empty] | 301.2 | 1.1289 | [11 empty] | 301.2 | 1.9298 | [11 empty] | 1.5057 | 0.096639 | 1.5065 | 0.3804 | 1.5065 | 0.70046 | 1.5064 | 1.2514 | 1.5102 | 1.9791 |  | 1.5053 | 0.13732 | 1.5062 | 0.52343 | 1.5062 | 0.98473 | 1.5062 | 1.8163 | 1.5122 | 2.9068 |  | 1.5065 | 0.17104 | 1.5064 | 0.72055 | 1.5064 | 1.3612 | 1.5065 | 2.5773 | 1.5115 | 4.7665
[12 empty] | 301.4 | 1.127 | [11 empty] | 301.4 | 1.9279 | [11 empty] | 1.5067 | 0.096657 | 1.5074 | 0.38053 | 1.5075 | 0.70062 | 1.5074 | 1.2517 | 1.5114 | 1.9803 |  | 1.5064 | 0.13729 | 1.5072 | 0.52348 | 1.5072 | 0.98485 | 1.5072 | 1.8165 | 1.5133 | 2.9076 |  | 1.5075 | 0.17114 | 1.5075 | 0.72105 | 1.5075 | 1.3618 | 1.5076 | 2.5779 | 1.5125 | 4.7665
[12 empty] | 301.6 | 1.1251 | [11 empty] | 301.6 | 1.9261 | [11 empty] | 1.5076 | 0.096602 | 1.5084 | 0.38056 | 1.5084 | 0.70065 | 1.5084 | 1.2521 | 1.5124 | 1.981 |  | 1.5073 | 0.13716 | 1.5081 | 0.5232 | 1.5082 | 0.98452 | 1.5082 | 1.8163 | 1.5141 | 2.9086 |  | 1.5085 | 0.17188 | 1.5085 | 0.72175 | 1.5085 | 1.3624 | 1.5084 | 2.5784 | 1.5135 | 4.7669
[12 empty] | 301.8 | 1.1232 | [11 empty] | 301.8 | 1.9244 | [11 empty] | 1.5086 | 0.096879 | 1.5094 | 0.38065 | 1.5094 | 0.70086 | 1.5094 | 1.2524 | 1.5134 | 1.9815 |  | 1.5084 | 0.13742 | 1.5093 | 0.52353 | 1.5093 | 0.98473 | 1.5091 | 1.8167 | 1.515 | 2.9098 |  | 1.5095 | 0.171 | 1.5094 | 0.72122 | 1.5095 | 1.3617 | 1.5096 | 2.5777 | 1.5146 | 4.7669
[12 empty] | 302 | 1.1213 | [11 empty] | 302 | 1.9226 | [11 empty] | 1.5095 | 0.096706 | 1.5104 | 0.38067 | 1.5103 | 0.70079 | 1.5103 | 1.2524 | 1.5145 | 1.9825 |  | 1.5093 | 0.13751 | 1.5102 | 0.52319 | 1.5101 | 0.98431 | 1.5101 | 1.8163 | 1.5161 | 2.9103 |  | 1.5105 | 0.17141 | 1.5105 | 0.72153 | 1.5105 | 1.3622 | 1.5104 | 2.578 | 1.5156 | 4.7679
[12 empty] | 302.2 | 1.1194 | [11 empty] | 302.2 | 1.9208 | [11 empty] | 1.5106 | 0.09682 | 1.5114 | 0.38099 | 1.5114 | 0.70116 | 1.5114 | 1.2529 | 1.5153 | 1.9831 |  | 1.5103 | 0.13724 | 1.5112 | 0.5235 | 1.5113 | 0.98458 | 1.5112 | 1.8168 | 1.517 | 2.9109 |  | 1.5116 | 0.17231 | 1.5115 | 0.72221 | 1.5115 | 1.363 | 1.5115 | 2.5791 | 1.5166 | 4.7694
[12 empty] | 302.4 | 1.1176 | [11 empty] | 302.4 | 1.919 | [11 empty] | 1.5116 | 0.097133 | 1.5125 | 0.38111 | 1.5125 | 0.70125 | 1.5124 | 1.253 | 1.5164 | 1.9837 |  | 1.5114 | 0.13759 | 1.5122 | 0.52341 | 1.5122 | 0.98437 | 1.5122 | 1.8168 | 1.5182 | 2.9123 |  | 1.5125 | 0.17069 | 1.5124 | 0.72147 | 1.5125 | 1.3622 | 1.5126 | 2.5785 | 1.5177 | 4.7712
[12 empty] | 302.6 | 1.1157 | [11 empty] | 302.6 | 1.9172 | [11 empty] | 1.5125 | 0.097007 | 1.5134 | 0.38105 | 1.5135 | 0.70126 | 1.5134 | 1.2531 | 1.5174 | 1.9843 |  | 1.5123 | 0.13735 | 1.5132 | 0.52331 | 1.5132 | 0.98422 | 1.5132 | 1.8167 | 1.5192 | 2.9134 |  | 1.5135 | 0.17225 | 1.5135 | 0.72234 | 1.5135 | 1.3629 | 1.5136 | 2.5791 | 1.5186 | 4.7696
[12 empty] | 302.8 | 1.1138 | [11 empty] | 302.8 | 1.9155 | [11 empty] | 1.5135 | 0.096918 | 1.5144 | 0.38137 | 1.5145 | 0.70161 | 1.5145 | 1.2537 | 1.5185 | 1.9855 |  | 1.5133 | 0.13732 | 1.5142 | 0.52345 | 1.5142 | 0.98425 | 1.5142 | 1.817 | 1.5201 | 2.914 |  | 1.5146 | 0.17264 | 1.5145 | 0.7227 | 1.5145 | 1.3632 | 1.5144 | 2.5791 | 1.5195 | 4.7697
[12 empty] | 303 | 1.1119 | [11 empty] | 303 | 1.9137 | [11 empty] | 1.5146 | 0.097212 | 1.5154 | 0.38152 | 1.5154 | 0.70186 | 1.5154 | 1.2537 | 1.5194 | 1.9858 |  | 1.5143 | 0.1375 | 1.5152 | 0.52361 | 1.5152 | 0.98437 | 1.5153 | 1.817 | 1.5212 | 2.9152 |  | 1.5156 | 0.17185 | 1.5155 | 0.72275 | 1.5156 | 1.3634 | 1.5155 | 2.5795 | 1.5205 | 4.7719
[12 empty] | 303.2 | 1.1099 | [11 empty] | 303.2 | 1.9119 | [11 empty] | 1.5155 | 0.097317 | 1.5164 | 0.38148 | 1.5165 | 0.70186 | 1.5164 | 1.254 | 1.5203 | 1.9862 |  | 1.5153 | 0.13765 | 1.5162 | 0.52334 | 1.5162 | 0.98413 | 1.5162 | 1.817 | 1.5222 | 2.9162 |  | 1.5166 | 0.1725 | 1.5165 | 0.72331 | 1.5165 | 1.364 | 1.5165 | 2.58 | 1.5218 | 4.7732
[12 empty] | 303.4 | 1.108 | [11 empty] | 303.4 | 1.9102 | [11 empty] | 1.5166 | 0.097313 | 1.5174 | 0.38151 | 1.5173 | 0.70192 | 1.5173 | 1.254 | 1.5215 | 1.9871 |  | 1.5163 | 0.1376 | 1.5171 | 0.52319 | 1.5171 | 0.98386 | 1.5171 | 1.8166 | 1.5231 | 2.9167 |  | 1.5177 | 0.17294 | 1.5176 | 0.72411 | 1.5176 | 1.3648 | 1.5176 | 2.5815 | 1.5226 | 4.774
[12 empty] | 303.6 | 1.1061 | [11 empty] | 303.6 | 1.9085 | [11 empty] | 1.5175 | 0.097219 | 1.5184 | 0.38183 | 1.5185 | 0.70228 | 1.5184 | 1.2546 | 1.5223 | 1.988 |  | 1.5173 | 0.13741 | 1.5182 | 0.52344 | 1.5182 | 0.98404 | 1.5182 | 1.817 | 1.5242 | 2.9178 |  | 1.5186 | 0.17227 | 1.5185 | 0.72381 | 1.5185 | 1.3644 | 1.5186 | 2.5806 | 1.5235 | 4.773
[12 empty] | 303.8 | 1.1042 | [11 empty] | 303.8 | 1.9067 | [11 empty] | 1.5186 | 0.097392 | 1.5194 | 0.38181 | 1.5194 | 0.70223 | 1.5193 | 1.2546 | 1.5234 | 1.9889 |  | 1.5183 | 0.13756 | 1.5192 | 0.52363 | 1.5192 | 0.98407 | 1.5192 | 1.8173 | 1.5253 | 2.9192 |  | 1.5196 | 0.17282 | 1.5195 | 0.72344 | 1.5195 | 1.3642 | 1.5195 | 2.5802 | 1.5246 | 4.7748
[12 empty] | 304 | 1.1023 | [11 empty] | 304 | 1.905 | [11 empty] | 1.5196 | 0.097414 | 1.5204 | 0.38199 | 1.5203 | 0.7024 | 1.5204 | 1.2547 | 1.5245 | 1.9895 |  | 1.5193 | 0.13776 | 1.5201 | 0.52346 | 1.5201 | 0.98389 | 1.5201 | 1.817 | 1.5263 | 2.92 |  | 1.5206 | 0.17256 | 1.5206 | 0.72418 | 1.5205 | 1.3648 | 1.5206 | 2.5811 | 1.5255 | 4.7742
[12 empty] | 304.2 | 1.1004 | [11 empty] | 304.2 | 1.9034 | [11 empty] | 1.5206 | 0.09753 | 1.5215 | 0.38223 | 1.5215 | 0.70265 | 1.5215 | 1.2552 | 1.5255 | 1.9904 |  | 1.5203 | 0.13775 | 1.5212 | 0.52362 | 1.5212 | 0.98392 | 1.5213 | 1.8173 | 1.5272 | 2.9202 |  | 1.5216 | 0.17308 | 1.5215 | 0.72451 | 1.5216 | 1.3654 | 1.5215 | 2.5817 | 1.5265 | 4.7763
[12 empty] | 304.4 | 1.0985 | [11 empty] | 304.4 | 1.9017 | [11 empty] | 1.5216 | 0.097586 | 1.5224 | 0.38228 | 1.5225 | 0.70271 | 1.5224 | 1.2553 | 1.5264 | 1.9907 |  | 1.5213 | 0.13778 | 1.5222 | 0.52389 | 1.5222 | 0.98401 | 1.5223 | 1.8174 | 1.5283 | 2.9216 |  | 1.5226 | 0.17307 | 1.5225 | 0.72458 | 1.5225 | 1.3655 | 1.5226 | 2.5818 | 1.5275 | 4.7772
[12 empty] | 304.6 | 1.0966 | [11 empty] | 304.6 | 1.9 | [11 empty] | 1.5226 | 0.097707 | 1.5234 | 0.38239 | 1.5234 | 0.70287 | 1.5235 | 1.2556 | 1.5274 | 1.9916 |  | 1.5223 | 0.13827 | 1.5231 | 0.52344 | 1.5232 | 0.9836 | 1.5231 | 1.817 | 1.5291 | 2.9221 |  | 1.5236 | 0.17264 | 1.5235 | 0.72469 | 1.5235 | 1.3653 | 1.5236 | 2.5815 | 1.5285 | 4.7766
[12 empty] | 304.8 | 1.0947 | [11 empty] | 304.8 | 1.8983 | [11 empty] | 1.5236 | 0.097616 | 1.5244 | 0.38261 | 1.5245 | 0.70316 | 1.5245 | 1.2559 | 1.5285 | 1.9924 |  | 1.5233 | 0.13772 | 1.5242 | 0.52367 | 1.5242 | 0.98366 | 1.5242 | 1.8172 | 1.5302 | 2.9238 |  | 1.5246 | 0.17395 | 1.5245 | 0.72583 | 1.5245 | 1.3666 | 1.5246 | 2.5829 | 1.5295 | 4.7776
[12 empty] | 305 | 1.0928 | [11 empty] | 305 | 1.8966 | [11 empty] | 1.5247 | 0.098014 | 1.5255 | 0.38274 | 1.5254 | 0.70328 | 1.5254 | 1.2562 | 1.5295 | 1.9928 |  | 1.5243 | 0.13824 | 1.5252 | 0.52376 | 1.5252 | 0.98372 | 1.5252 | 1.8175 | 1.5312 | 2.9247 |  | 1.5255 | 0.17277 | 1.5255 | 0.72522 | 1.5255 | 1.3659 | 1.5256 | 2.5822 | 1.5305 | 4.779
[12 empty] | 305.2 | 1.0909 | [11 empty] | 305.2 | 1.8949 | [11 empty] | 1.5256 | 0.097978 | 1.5264 | 0.38264 | 1.5265 | 0.70325 | 1.5265 | 1.2562 | 1.5305 | 1.9939 |  | 1.5253 | 0.13817 | 1.5262 | 0.52377 | 1.5262 | 0.98372 | 1.5264 | 1.8175 | 1.532 | 2.925 |  | 1.5264 | 0.17337 | 1.5265 | 0.72625 | 1.5265 | 1.367 | 1.5265 | 2.5834 | 1.5316 | 4.7793
[12 empty] | 305.4 | 1.089 | [11 empty] | 305.4 | 1.8931 | [11 empty] | 1.5266 | 0.097782 | 1.5275 | 0.38295 | 1.5275 | 0.7036 | 1.5275 | 1.2565 | 1.5315 | 1.9948 |  | 1.5264 | 0.13816 | 1.5272 | 0.52373 | 1.5272 | 0.98345 | 1.5272 | 1.8173 | 1.5332 | 2.9258 |  | 1.5275 | 0.17446 | 1.5275 | 0.72619 | 1.5275 | 1.3672 | 1.5275 | 2.5831 | 1.5327 | 4.7806
[12 empty] | 305.6 | 1.0871 | [11 empty] | 305.6 | 1.8914 | [11 empty] | 1.5276 | 0.098057 | 1.5285 | 0.38311 | 1.5285 | 0.70378 | 1.5284 | 1.257 | 1.5326 | 1.9949 |  | 1.5273 | 0.13822 | 1.5282 | 0.52384 | 1.5282 | 0.9836 | 1.5283 | 1.8176 | 1.534 | 2.9271 |  | 1.5285 | 0.17357 | 1.5285 | 0.72625 | 1.5285 | 1.3672 | 1.5284 | 2.5829 | 1.5336 | 4.7804
[12 empty] | 305.8 | 1.0852 | [11 empty] | 305.8 | 1.8897 | [11 empty] | 1.5286 | 0.098069 | 1.5295 | 0.38309 | 1.5294 | 0.70374 | 1.5295 | 1.2568 | 1.5335 | 1.996 |  | 1.5283 | 0.13843 | 1.5292 | 0.52366 | 1.5292 | 0.98336 | 1.5292 | 1.8174 | 1.5353 | 2.9287 |  | 1.5295 | 0.17418 | 1.5295 | 0.72664 | 1.5295 | 1.3676 | 1.5295 | 2.5837 | 1.5346 | 4.7815
[12 empty] | 306 | 1.0833 | [11 empty] | 306 | 1.888 | [11 empty] | 1.5296 | 0.098197 | 1.5305 | 0.3834 | 1.5305 | 0.70412 | 1.5305 | 1.2574 | 1.5343 | 1.9965 |  | 1.5293 | 0.13838 | 1.5301 | 0.52378 | 1.5301 | 0.98342 | 1.5303 | 1.8176 | 1.5361 | 2.9289 |  | 1.5306 | 0.17501 | 1.5305 | 0.7274 | 1.5305 | 1.3685 | 1.5305 | 2.5851 | 1.5357 | 4.7819
[12 empty] | 306.2 | 1.0814 | [11 empty] | 306.2 | 1.8864 | [11 empty] | 1.5306 | 0.098253 | 1.5316 | 0.38372 | 1.5315 | 0.70445 | 1.5316 | 1.2576 | 1.5357 | 1.9976 |  | 1.5303 | 0.13836 | 1.5312 | 0.52409 | 1.5312 | 0.98351 | 1.5311 | 1.8179 | 1.5371 | 2.9289 |  | 1.5315 | 0.17341 | 1.5315 | 0.7268 | 1.5315 | 1.3679 | 1.5315 | 2.5842 | 1.5366 | 4.7832
[12 empty] | 306.4 | 1.0795 | [11 empty] | 306.4 | 1.8846 | [11 empty] | 1.5317 | 0.098394 | 1.5325 | 0.38361 | 1.5324 | 0.70429 | 1.5325 | 1.2578 | 1.5365 | 1.9979 |  | 1.5313 | 0.13854 | 1.5322 | 0.52388 | 1.5322 | 0.98324 | 1.5322 | 1.8178 | 1.5382 | 2.9307 |  | 1.5326 | 0.17422 | 1.5325 | 0.72713 | 1.5326 | 1.3682 | 1.5326 | 2.5848 | 1.5376 | 4.7847
[12 empty] | 306.6 | 1.0776 | [11 empty] | 306.6 | 1.883 | [11 empty] | 1.5326 | 0.098396 | 1.5335 | 0.3838 | 1.5335 | 0.70448 | 1.5335 | 1.258 | 1.5375 | 1.9987 |  | 1.5323 | 0.13861 | 1.5331 | 0.52376 | 1.5331 | 0.983 | 1.5331 | 1.8176 | 1.5391 | 2.9316 |  | 1.5336 | 0.17478 | 1.5335 | 0.7279 | 1.5335 | 1.3692 | 1.5336 | 2.5851 | 1.5386 | 4.7832
[12 empty] | 306.8 | 1.0758 | [11 empty] | 306.8 | 1.8813 | [11 empty] | 1.5337 | 0.09852 | 1.5346 | 0.38402 | 1.5346 | 0.70472 | 1.5345 | 1.2583 | 1.5385 | 1.9995 |  | 1.5333 | 0.13865 | 1.5342 | 0.52397 | 1.5342 | 0.98321 | 1.5342 | 1.8178 | 1.5402 | 2.9327 |  | 1.5346 | 0.17481 | 1.5345 | 0.72821 | 1.5345 | 1.3694 | 1.5345 | 2.5854 | 1.5396 | 4.7851
[12 empty] | 307 | 1.074 | [11 empty] | 307 | 1.8796 | [11 empty] | 1.5347 | 0.098477 | 1.5356 | 0.38423 | 1.5355 | 0.70505 | 1.5355 | 1.2587 | 1.5395 | 1.9999 |  | 1.5343 | 0.13863 | 1.5352 | 0.5243 | 1.5352 | 0.98345 | 1.5352 | 1.8184 | 1.5412 | 2.9335 |  | 1.5356 | 0.17523 | 1.5356 | 0.7285 | 1.5356 | 1.3697 | 1.5356 | 2.586 | 1.5406 | 4.7859
[12 empty] | 307.2 | 1.0721 | [11 empty] | 307.2 | 1.878 | [11 empty] | 1.5357 | 0.098627 | 1.5365 | 0.38428 | 1.5365 | 0.70497 | 1.5365 | 1.2587 | 1.5406 | 2.0014 |  | 1.5353 | 0.13918 | 1.5361 | 0.52394 | 1.5361 | 0.98303 | 1.5362 | 1.8181 | 1.5422 | 2.9343 |  | 1.5366 | 0.17466 | 1.5365 | 0.72863 | 1.5365 | 1.37 | 1.5365 | 2.5865 | 1.5416 | 4.7868
[12 empty] | 307.4 | 1.0702 | [11 empty] | 307.4 | 1.8763 | [11 empty] | 1.5366 | 0.098695 | 1.5375 | 0.38444 | 1.5376 | 0.70518 | 1.5375 | 1.2589 | 1.5414 | 2.0014 |  | 1.5362 | 0.13873 | 1.5371 | 0.52389 | 1.5372 | 0.98285 | 1.5372 | 1.8176 | 1.5432 | 2.9349 |  | 1.5376 | 0.17537 | 1.5376 | 0.72955 | 1.5376 | 1.371 | 1.5376 | 2.5872 | 1.5427 | 4.7876
[12 empty] | 307.6 | 1.0683 | [11 empty] | 307.6 | 1.8746 | [11 empty] | 1.5377 | 0.098799 | 1.5385 | 0.38455 | 1.5386 | 0.70538 | 1.5385 | 1.2593 | 1.5424 | 2.0021 |  | 1.5373 | 0.13885 | 1.5382 | 0.52419 | 1.5382 | 0.98312 | 1.5381 | 1.8181 | 1.5441 | 2.9362 |  | 1.5386 | 0.17494 | 1.5385 | 0.7287 | 1.5385 | 1.37 | 1.5385 | 2.5861 | 1.5436 | 4.7875
[12 empty] | 307.8 | 1.0664 | [11 empty] | 307.8 | 1.873 | [11 empty] | 1.5387 | 0.098881 | 1.5395 | 0.38469 | 1.5395 | 0.7055 | 1.5395 | 1.2593 | 1.5434 | 2.0031 |  | 1.5383 | 0.13922 | 1.5392 | 0.52428 | 1.5392 | 0.98303 | 1.5392 | 1.8181 | 1.5452 | 2.9373 |  | 1.5396 | 0.1756 | 1.5395 | 0.72996 | 1.5396 | 1.3714 | 1.5395 | 2.5877 | 1.5445 | 4.7888
[12 empty] | 308 | 1.0645 | [11 empty] | 308 | 1.8714 | [11 empty] | 1.5397 | 0.098813 | 1.5405 | 0.38512 | 1.5406 | 0.70596 | 1.5405 | 1.2601 | 1.5444 | 2.0039 |  | 1.5393 | 0.1391 | 1.5402 | 0.52439 | 1.5403 | 0.98312 | 1.5403 | 1.8184 | 1.5462 | 2.9378 |  | 1.5406 | 0.17548 | 1.5406 | 0.73031 | 1.5404 | 1.3717 | 1.5406 | 2.5883 | 1.5456 | 4.7893
[12 empty] | 308.2 | 1.0626 | [11 empty] | 308.2 | 1.8698 | [11 empty] | 1.5407 | 0.09913 | 1.5415 | 0.38515 | 1.5415 | 0.70603 | 1.5415 | 1.2601 | 1.5455 | 2.0046 |  | 1.5403 | 0.13912 | 1.5412 | 0.52432 | 1.5412 | 0.98291 | 1.5412 | 1.8182 | 1.5471 | 2.9384 |  | 1.5416 | 0.17575 | 1.5416 | 0.73025 | 1.5415 | 1.3719 | 1.5415 | 2.5886 | 1.5466 | 4.7906
[12 empty] | 308.4 | 1.0608 | [11 empty] | 308.4 | 1.8681 | [11 empty] | 1.5416 | 0.099236 | 1.5425 | 0.38506 | 1.5425 | 0.70602 | 1.5424 | 1.2602 | 1.5464 | 2.0053 |  | 1.5413 | 0.1394 | 1.5422 | 0.52466 | 1.5422 | 0.98321 | 1.5422 | 1.8185 | 1.5481 | 2.9396 |  | 1.5426 | 0.17561 | 1.5426 | 0.73062 | 1.5426 | 1.3724 | 1.5426 | 2.5891 | 1.5478 | 4.7917
[12 empty] | 308.6 | 1.0588 | [11 empty] | 308.6 | 1.8665 | [11 empty] | 1.5426 | 0.09896 | 1.5434 | 0.38537 | 1.5435 | 0.70629 | 1.5435 | 1.2606 | 1.5475 | 2.0059 |  | 1.5424 | 0.13939 | 1.5431 | 0.52422 | 1.5431 | 0.98273 | 1.5431 | 1.8178 | 1.5491 | 2.9402 |  | 1.5436 | 0.17674 | 1.5436 | 0.73116 | 1.5436 | 1.3727 | 1.5436 | 2.5891 | 1.5487 | 4.791
[12 empty] | 308.8 | 1.0569 | [11 empty] | 308.8 | 1.8648 | [11 empty] | 1.5436 | 0.09943 | 1.5445 | 0.38562 | 1.5445 | 0.70667 | 1.5444 | 1.2609 | 1.5485 | 2.0066 |  | 1.5433 | 0.13933 | 1.5442 | 0.52461 | 1.5441 | 0.98303 | 1.5442 | 1.8182 | 1.5501 | 2.9417 |  | 1.5446 | 0.17567 | 1.5446 | 0.731 | 1.5446 | 1.3729 | 1.5446 | 2.5893 | 1.5497 | 4.7926
[12 empty] | 309 | 1.0551 | [11 empty] | 309 | 1.8632 | [11 empty] | 1.5447 | 0.099581 | 1.5454 | 0.38562 | 1.5455 | 0.70675 | 1.5454 | 1.2611 | 1.5495 | 2.0072 |  | 1.5443 | 0.13953 | 1.5452 | 0.52457 | 1.5452 | 0.98303 | 1.5453 | 1.8185 | 1.5512 | 2.9423 |  | 1.5456 | 0.17572 | 1.5456 | 0.7311 | 1.5456 | 1.3728 | 1.5455 | 2.5897 | 1.5508 | 4.7943
[12 empty] | 309.2 | 1.0532 | [11 empty] | 309.2 | 1.8616 | [11 empty] | 1.5456 | 0.099373 | 1.5464 | 0.38572 | 1.5464 | 0.70687 | 1.5464 | 1.2614 | 1.5505 | 2.0081 |  | 1.5453 | 0.13938 | 1.5462 | 0.52436 | 1.5462 | 0.98273 | 1.5462 | 1.8181 | 1.5521 | 2.9428 |  | 1.5467 | 0.17653 | 1.5466 | 0.73197 | 1.5467 | 1.3738 | 1.5467 | 2.5905 | 1.5517 | 4.7939
[12 empty] | 309.4 | 1.0513 | [11 empty] | 309.4 | 1.8599 | [11 empty] | 1.5466 | 0.099605 | 1.5475 | 0.38607 | 1.5475 | 0.70715 | 1.5475 | 1.2618 | 1.5514 | 2.0087 |  | 1.5463 | 0.13953 | 1.5472 | 0.5247 | 1.5472 | 0.98288 | 1.5472 | 1.8184 | 1.5531 | 2.9439 |  | 1.5476 | 0.17668 | 1.5476 | 0.73238 | 1.5476 | 1.3743 | 1.5477 | 2.5914 | 1.5526 | 4.7942
[12 empty] | 309.6 | 1.0494 | [11 empty] | 309.6 | 1.8583 | [11 empty] | 1.5476 | 0.099661 | 1.5485 | 0.38604 | 1.5484 | 0.70712 | 1.5485 | 1.2619 | 1.5525 | 2.0093 |  | 1.5473 | 0.13958 | 1.5482 | 0.52506 | 1.5483 | 0.98312 | 1.5482 | 1.8187 | 1.5542 | 2.945 |  | 1.5487 | 0.17693 | 1.5486 | 0.73215 | 1.5487 | 1.3742 | 1.5486 | 2.5905 | 1.5538 | 4.7957
[12 empty] | 309.8 | 1.0475 | [11 empty] | 309.8 | 1.8566 | [11 empty] | 1.5486 | 0.099591 | 1.5496 | 0.38637 | 1.5496 | 0.7074 | 1.5496 | 1.2621 | 1.5535 | 2.0106 |  | 1.5483 | 0.13978 | 1.5491 | 0.52471 | 1.5491 | 0.98285 | 1.5492 | 1.8184 | 1.5552 | 2.9465 |  | 1.5497 | 0.17682 | 1.5496 | 0.73287 | 1.5496 | 1.3749 | 1.5497 | 2.5915 | 1.5546 | 4.7954
[12 empty] | 310 | 1.0456 | [11 empty] | 310 | 1.855 | [11 empty] | 1.5497 | 0.099899 | 1.5506 | 0.38654 | 1.5505 | 0.70761 | 1.5505 | 1.2626 | 1.5546 | 2.011 |  | 1.5493 | 0.13973 | 1.5501 | 0.5247 | 1.5502 | 0.98288 | 1.5502 | 1.8184 | 1.5561 | 2.9468 |  | 1.5507 | 0.17723 | 1.5507 | 0.73383 | 1.5507 | 1.3759 | 1.5507 | 2.5929 | 1.5557 | 4.7965
[12 empty] | 310.2 | 1.0437 | [11 empty] | 310.2 | 1.8534 | [11 empty] | 1.5507 | 0.099818 | 1.5515 | 0.38661 | 1.5515 | 0.70776 | 1.5515 | 1.2626 | 1.5555 | 2.0118 |  | 1.5503 | 0.13957 | 1.5512 | 0.5249 | 1.5512 | 0.98294 | 1.5513 | 1.8185 | 1.5571 | 2.9472 |  | 1.5517 | 0.17666 | 1.5516 | 0.73315 | 1.5516 | 1.3753 | 1.5517 | 2.5922 | 1.5568 | 4.7976
[12 empty] | 310.4 | 1.0419 | [11 empty] | 310.4 | 1.8518 | [11 empty] | 1.5517 | 0.10005 | 1.5526 | 0.38676 | 1.5525 | 0.70792 | 1.5525 | 1.263 | 1.5565 | 2.0124 |  | 1.5513 | 0.14004 | 1.5521 | 0.52508 | 1.5522 | 0.98294 | 1.5521 | 1.8185 | 1.5582 | 2.9485 |  | 1.5527 | 0.1774 | 1.5526 | 0.7336 | 1.5527 | 1.3756 | 1.5527 | 2.5924 | 1.5577 | 4.7976
[12 empty] | 310.6 | 1.04 | [11 empty] | 310.6 | 1.8502 | [11 empty] | 1.5527 | 0.1 | 1.5535 | 0.38708 | 1.5535 | 0.70827 | 1.5535 | 1.2635 | 1.5575 | 2.0133 |  | 1.5523 | 0.14011 | 1.5532 | 0.52507 | 1.5532 | 0.98288 | 1.5532 | 1.8185 | 1.5591 | 2.9494 |  | 1.5537 | 0.17741 | 1.5537 | 0.73411 | 1.5537 | 1.3764 | 1.5538 | 2.5932 | 1.5587 | 4.7983
[12 empty] | 310.8 | 1.0381 | [11 empty] | 310.8 | 1.8485 | [11 empty] | 1.5537 | 0.10019 | 1.5546 | 0.38723 | 1.5545 | 0.70842 | 1.5545 | 1.2639 | 1.5585 | 2.014 |  | 1.5533 | 0.13996 | 1.5542 | 0.52511 | 1.5541 | 0.98288 | 1.5543 | 1.8187 | 1.5601 | 2.9506 |  | 1.5547 | 0.17674 | 1.5546 | 0.73336 | 1.5546 | 1.3758 | 1.5547 | 2.5926 | 1.5597 | 4.7994
[12 empty] | 311 | 1.0362 | [11 empty] | 311 | 1.847 | [11 empty] | 1.5547 | 0.10031 | 1.5555 | 0.38716 | 1.5555 | 0.70842 | 1.5555 | 1.2639 | 1.5595 | 2.0144 |  | 1.5543 | 0.14011 | 1.5551 | 0.52547 | 1.5552 | 0.98324 | 1.5551 | 1.8193 | 1.5611 | 2.9519 |  | 1.5557 | 0.17733 | 1.5556 | 0.73438 | 1.5556 | 1.3768 | 1.5557 | 2.5933 | 1.5606 | 4.7994
[12 empty] | 311.2 | 1.0343 | [11 empty] | 311.2 | 1.8454 | [11 empty] | 1.5557 | 0.10012 | 1.5565 | 0.38751 | 1.5565 | 0.70876 | 1.5565 | 1.2643 | 1.5607 | 2.0158 |  | 1.5553 | 0.14049 | 1.5561 | 0.52507 | 1.556 | 0.98279 | 1.5562 | 1.8187 | 1.562 | 2.9516 |  | 1.5567 | 0.17742 | 1.5567 | 0.73466 | 1.5566 | 1.3771 | 1.5566 | 2.5941 | 1.5616 | 4.7995
[12 empty] | 311.4 | 1.0325 | [11 empty] | 311.4 | 1.8439 | [11 empty] | 1.5567 | 0.10039 | 1.5576 | 0.38785 | 1.5575 | 0.70913 | 1.5576 | 1.2647 | 1.5615 | 2.0158 |  | 1.5562 | 0.14002 | 1.5571 | 0.52533 | 1.557 | 0.98291 | 1.5571 | 1.8187 | 1.563 | 2.9529 |  | 1.5576 | 0.1774 | 1.5576 | 0.73462 | 1.5576 | 1.3772 | 1.5575 | 2.5941 | 1.5627 | 4.8014
[12 empty] | 311.6 | 1.0306 | [11 empty] | 311.6 | 1.8422 | [11 empty] | 1.5577 | 0.1008 | 1.5585 | 0.38781 | 1.5586 | 0.70916 | 1.5585 | 1.2648 | 1.5625 | 2.017 |  | 1.5572 | 0.14066 | 1.5581 | 0.5254 | 1.5581 | 0.98285 | 1.5581 | 1.819 | 1.5641 | 2.9539 |  | 1.5586 | 0.17679 | 1.5585 | 0.73466 | 1.5586 | 1.3772 | 1.5586 | 2.5946 | 1.5638 | 4.802
[12 empty] | 311.8 | 1.0287 | [11 empty] | 311.8 | 1.8406 | [11 empty] | 1.5587 | 0.10043 | 1.5596 | 0.38784 | 1.5595 | 0.70921 | 1.5595 | 1.2649 | 1.5636 | 2.0177 |  | 1.5582 | 0.14046 | 1.559 | 0.5251 | 1.5591 | 0.98261 | 1.559 | 1.8186 | 1.5651 | 2.9551 |  | 1.5596 | 0.17822 | 1.5596 | 0.73555 | 1.5597 | 1.3781 | 1.5596 | 2.5949 | 1.5646 | 4.8015
[12 empty] | 312 | 1.0268 | [11 empty] | 312 | 1.839 | [11 empty] | 1.5597 | 0.10059 | 1.5605 | 0.38819 | 1.5606 | 0.70967 | 1.5605 | 1.2655 | 1.5646 | 2.0183 |  | 1.5592 | 0.14036 | 1.56 | 0.52547 | 1.56 | 0.98285 | 1.5601 | 1.819 | 1.5662 | 2.9558 |  | 1.5606 | 0.178 | 1.5606 | 0.7355 | 1.5606 | 1.3782 | 1.5607 | 2.5949 | 1.5656 | 4.8021
[12 empty] | 312.2 | 1.0249 | [11 empty] | 312.2 | 1.8374 | [11 empty] | 1.5607 | 0.10091 | 1.5615 | 0.38807 | 1.5615 | 0.70956 | 1.5615 | 1.2655 | 1.5656 | 2.019 |  | 1.5602 | 0.14077 | 1.5611 | 0.52579 | 1.5611 | 0.98303 | 1.5611 | 1.8193 | 1.567 | 2.956 |  | 1.5616 | 0.17727 | 1.5616 | 0.73513 | 1.5615 | 1.3778 | 1.5616 | 2.5947 | 1.5667 | 4.8038
[12 empty] | 312.4 | 1.023 | [11 empty] | 312.4 | 1.8358 | [11 empty] | 1.5617 | 0.10062 | 1.5626 | 0.38846 | 1.5626 | 0.70991 | 1.5626 | 1.266 | 1.5666 | 2.0199 |  | 1.5613 | 0.14089 | 1.562 | 0.5254 | 1.562 | 0.9827 | 1.5621 | 1.8188 | 1.5681 | 2.9575 |  | 1.5627 | 0.17839 | 1.5626 | 0.73602 | 1.5625 | 1.3789 | 1.5627 | 2.5959 | 1.5678 | 4.8045
[12 empty] | 312.6 | 1.0211 | [11 empty] | 312.6 | 1.8342 | [11 empty] | 1.5627 | 0.10096 | 1.5636 | 0.38867 | 1.5636 | 0.71023 | 1.5636 | 1.2663 | 1.5677 | 2.0206 |  | 1.5622 | 0.14078 | 1.563 | 0.52556 | 1.5631 | 0.98273 | 1.563 | 1.8189 | 1.5691 | 2.9582 |  | 1.5636 | 0.1776 | 1.5636 | 0.73604 | 1.5636 | 1.3791 | 1.5636 | 2.5963 | 1.5687 | 4.8056
[12 empty] | 312.8 | 1.0193 | [11 empty] | 312.8 | 1.8326 | [11 empty] | 1.5638 | 0.101 | 1.5645 | 0.38878 | 1.5645 | 0.71026 | 1.5645 | 1.2665 | 1.5686 | 2.0211 |  | 1.5632 | 0.14079 | 1.5641 | 0.52588 | 1.5641 | 0.98297 | 1.5641 | 1.8193 | 1.5701 | 2.9593 |  | 1.5646 | 0.17766 | 1.5646 | 0.73598 | 1.5646 | 1.3787 | 1.5645 | 2.596 | 1.5697 | 4.8053
[12 empty] | 313 | 1.0174 | [11 empty] | 313 | 1.831 | [11 empty] | 1.5647 | 0.10105 | 1.5656 | 0.38904 | 1.5656 | 0.7105 | 1.5655 | 1.2669 | 1.5696 | 2.0219 |  | 1.5642 | 0.14098 | 1.565 | 0.52584 | 1.5651 | 0.98297 | 1.5651 | 1.8193 | 1.5711 | 2.9604 |  | 1.5657 | 0.17859 | 1.5656 | 0.73635 | 1.5657 | 1.3791 | 1.5656 | 2.5963 | 1.5708 | 4.8053
[12 empty] | 313.2 | 1.0155 | [11 empty] | 313.2 | 1.8293 | [11 empty] | 1.5658 | 0.10126 | 1.5666 | 0.38932 | 1.5666 | 0.71071 | 1.5666 | 1.2671 | 1.5706 | 2.0228 |  | 1.5652 | 0.14114 | 1.5661 | 0.52586 | 1.5661 | 0.98282 | 1.566 | 1.8193 | 1.572 | 2.9608 |  | 1.5667 | 0.17835 | 1.5666 | 0.73707 | 1.5667 | 1.3802 | 1.5667 | 2.5976 | 1.5717 | 4.8061
[12 empty] | 313.4 | 1.0138 | [11 empty] | 313.4 | 1.8277 | [11 empty] | 1.5668 | 0.10137 | 1.5676 | 0.38948 | 1.5676 | 0.71096 | 1.5676 | 1.2675 | 1.5715 | 2.0231 |  | 1.5662 | 0.14108 | 1.5671 | 0.52589 | 1.5671 | 0.98276 | 1.5671 | 1.8191 | 1.573 | 2.9616 |  | 1.5677 | 0.17854 | 1.5676 | 0.7367 | 1.5676 | 1.3798 | 1.5676 | 2.597 | 1.5728 | 4.8073
[12 empty] | 313.6 | 1.0119 | [11 empty] | 313.6 | 1.8261 | [11 empty] | 1.5678 | 0.10142 | 1.5686 | 0.38942 | 1.5686 | 0.71087 | 1.5686 | 1.2675 | 1.5726 | 2.024 |  | 1.5673 | 0.14114 | 1.5681 | 0.52623 | 1.5681 | 0.983 | 1.568 | 1.8195 | 1.5742 | 2.9627 |  | 1.5687 | 0.1789 | 1.5686 | 0.73754 | 1.5686 | 1.3809 | 1.5686 | 2.5982 | 1.5736 | 4.8078
[12 empty] | 313.8 | 1.01 | [11 empty] | 313.8 | 1.8245 | [11 empty] | 1.5688 | 0.10134 | 1.5697 | 0.38971 | 1.5696 | 0.71126 | 1.5695 | 1.2679 | 1.5737 | 2.0248 |  | 1.5683 | 0.14158 | 1.569 | 0.52594 | 1.5691 | 0.98264 | 1.569 | 1.8193 | 1.5751 | 2.9634 |  | 1.5696 | 0.17823 | 1.5696 | 0.7372 | 1.5697 | 1.3805 | 1.5696 | 2.5977 | 1.5746 | 4.8075
[12 empty] | 314 | 1.0081 | [11 empty] | 314 | 1.8229 | [11 empty] | 1.5698 | 0.10149 | 1.5707 | 0.38992 | 1.5707 | 0.71144 | 1.5706 | 1.2682 | 1.5746 | 2.0251 |  | 1.5692 | 0.14118 | 1.5701 | 0.52624 | 1.5701 | 0.98279 | 1.57 | 1.8196 | 1.5761 | 2.9643 |  | 1.5707 | 0.17917 | 1.5707 | 0.73761 | 1.5707 | 1.3808 | 1.5706 | 2.5979 | 1.5756 | 4.8085
[12 empty] | 314.2 | 1.0063 | [11 empty] | 314.2 | 1.8213 | [11 empty] | 1.5708 | 0.10152 | 1.5717 | 0.38991 | 1.5716 | 0.7115 | 1.5716 | 1.2683 | 1.5755 | 2.0259 |  | 1.5702 | 0.14162 | 1.5711 | 0.52645 | 1.5711 | 0.983 | 1.5711 | 1.8198 | 1.5771 | 2.9649 |  | 1.5717 | 0.17854 | 1.5716 | 0.73773 | 1.5717 | 1.381 | 1.5715 | 2.5982 | 1.5766 | 4.8098
[12 empty] | 314.4 | 1.0044 | [11 empty] | 314.4 | 1.8197 | [11 empty] | 1.5718 | 0.10161 | 1.5726 | 0.39013 | 1.5726 | 0.71174 | 1.5726 | 1.2687 | 1.5766 | 2.0267 |  | 1.5712 | 0.14175 | 1.5721 | 0.52634 | 1.5721 | 0.98282 | 1.5721 | 1.8196 | 1.5781 | 2.9663 |  | 1.5727 | 0.17918 | 1.5726 | 0.7387 | 1.5727 | 1.382 | 1.5726 | 2.5992 | 1.5777 | 4.8107
[12 empty] | 314.6 | 1.0025 | [11 empty] | 314.6 | 1.8181 | [11 empty] | 1.5728 | 0.10171 | 1.5736 | 0.39047 | 1.5737 | 0.71202 | 1.5737 | 1.2692 | 1.5776 | 2.0275 |  | 1.5722 | 0.14174 | 1.5731 | 0.52652 | 1.573 | 0.98273 | 1.5732 | 1.8197 | 1.5791 | 2.9666 |  | 1.5737 | 0.17912 | 1.5736 | 0.73808 | 1.5737 | 1.3815 | 1.5737 | 2.5988 | 1.5787 | 4.8111
[12 empty] | 314.8 | 1.0006 | [11 empty] | 314.8 | 1.8165 | [11 empty] | 1.5738 | 0.10196 | 1.5746 | 0.39032 | 1.5745 | 0.71199 | 1.5745 | 1.2691 | 1.5784 | 2.0281 |  | 1.5732 | 0.14187 | 1.5741 | 0.52652 | 1.5741 | 0.98273 | 1.5742 | 1.8198 | 1.5802 | 2.9678 |  | 1.5747 | 0.17853 | 1.5746 | 0.73819 | 1.5747 | 1.3818 | 1.5747 | 2.599 | 1.5796 | 4.8113
[12 empty] | 315 | 0.99876 | [11 empty] | 315 | 1.8149 | [11 empty] | 1.5746 | 0.1017 | 1.5755 | 0.39048 | 1.5756 | 0.7122 | 1.5754 | 1.2694 | 1.5795 | 2.0289 |  | 1.5743 | 0.14201 | 1.5751 | 0.52649 | 1.5752 | 0.98273 | 1.5752 | 1.8198 | 1.5812 | 2.9691 |  | 1.5757 | 0.17999 | 1.5756 | 0.73939 | 1.5756 | 1.3827 | 1.5756 | 2.5998 | 1.5806 | 4.8109
[12 empty] | 315.2 | 0.99688 | [11 empty] | 315.2 | 1.8133 | [11 empty] | 1.5757 | 0.10184 | 1.5766 | 0.39074 | 1.5766 | 0.71247 | 1.5765 | 1.2699 | 1.5804 | 2.0293 |  | 1.5752 | 0.14179 | 1.5761 | 0.52642 | 1.576 | 0.98264 | 1.576 | 1.8197 | 1.5822 | 2.9692 |  | 1.5767 | 0.17969 | 1.5766 | 0.73927 | 1.5766 | 1.3827 | 1.5765 | 2.6003 | 1.5817 | 4.8129
[12 empty] | 315.4 | 0.99501 | [11 empty] | 315.4 | 1.8118 | [11 empty] | 1.5767 | 0.1021 | 1.5776 | 0.39085 | 1.5775 | 0.71263 | 1.5776 | 1.2699 | 1.5816 | 2.0302 |  | 1.5762 | 0.14198 | 1.5771 | 0.52677 | 1.5771 | 0.98288 | 1.5771 | 1.8197 | 1.5831 | 2.9701 |  | 1.5777 | 0.1794 | 1.5777 | 0.73991 | 1.5776 | 1.3834 | 1.5776 | 2.6008 | 1.5828 | 4.8143
[12 empty] | 315.6 | 0.99314 | [11 empty] | 315.6 | 1.8102 | [11 empty] | 1.5777 | 0.10201 | 1.5786 | 0.39095 | 1.5786 | 0.71287 | 1.5785 | 1.2704 | 1.5826 | 2.031 |  | 1.5773 | 0.14215 | 1.5781 | 0.52688 | 1.5781 | 0.98294 | 1.5781 | 1.82 | 1.5841 | 2.9713 |  | 1.5787 | 0.17989 | 1.5787 | 0.73969 | 1.5787 | 1.3834 | 1.5786 | 2.6011 | 1.5837 | 4.8141
[12 empty] | 315.8 | 0.99131 | [11 empty] | 315.8 | 1.8087 | [11 empty] | 1.5787 | 0.10219 | 1.5796 | 0.39111 | 1.5796 | 0.71311 | 1.5796 | 1.2704 | 1.5836 | 2.0319 |  | 1.5783 | 0.14223 | 1.5791 | 0.52664 | 1.5791 | 0.98255 | 1.5791 | 1.8196 | 1.5851 | 2.9723 |  | 1.5797 | 0.18038 | 1.5797 | 0.74036 | 1.5797 | 1.3841 | 1.5798 | 2.6014 | 1.5848 | 4.8139
[12 empty] | 316 | 0.98942 | [11 empty] | 316 | 1.8071 | [11 empty] | 1.5797 | 0.10233 | 1.5806 | 0.39119 | 1.5806 | 0.71317 | 1.5806 | 1.2706 | 1.5844 | 2.0323 |  | 1.5792 | 0.14222 | 1.5802 | 0.52697 | 1.5801 | 0.98291 | 1.5802 | 1.82 | 1.5861 | 2.9731 |  | 1.5807 | 0.17966 | 1.5806 | 0.74002 | 1.5806 | 1.3836 | 1.5807 | 2.6011 | 1.5858 | 4.8155
[12 empty] | 316.2 | 0.98755 | [11 empty] | 316.2 | 1.8055 | [11 empty] | 1.5807 | 0.10218 | 1.5816 | 0.39139 | 1.5815 | 0.71338 | 1.5815 | 1.271 | 1.5856 | 2.0329 |  | 1.5803 | 0.14218 | 1.5811 | 0.52724 | 1.5812 | 0.98318 | 1.5812 | 1.8205 | 1.5871 | 2.9735 |  | 1.5818 | 0.18103 | 1.5817 | 0.74107 | 1.5817 | 1.3849 | 1.5817 | 2.6026 | 1.5867 | 4.8159
[12 empty] | 316.4 | 0.98567 | [11 empty] | 316.4 | 1.8039 | [11 empty] | 1.5817 | 0.10234 | 1.5826 | 0.39174 | 1.5826 | 0.71363 | 1.5826 | 1.2712 | 1.5866 | 2.0344 |  | 1.5813 | 0.14254 | 1.5821 | 0.52697 | 1.5821 | 0.98273 | 1.5821 | 1.82 | 1.5881 | 2.9749 |  | 1.5827 | 0.18051 | 1.5827 | 0.74152 | 1.5827 | 1.3854 | 1.5828 | 2.6035 | 1.5878 | 4.8167
[12 empty] | 316.6 | 0.9838 | [11 empty] | 316.6 | 1.8023 | [11 empty] | 1.5828 | 0.10249 | 1.5836 | 0.39177 | 1.5836 | 0.71383 | 1.5836 | 1.2715 | 1.5876 | 2.0343 |  | 1.5823 | 0.14235 | 1.5831 | 0.52703 | 1.5831 | 0.98273 | 1.5831 | 1.82 | 1.5891 | 2.975 |  | 1.5837 | 0.17994 | 1.5837 | 0.74073 | 1.5837 | 1.3846 | 1.5837 | 2.6028 | 1.5887 | 4.8183
[12 empty] | 316.8 | 0.98194 | [11 empty] | 316.8 | 1.8008 | [11 empty] | 1.5837 | 0.10239 | 1.5845 | 0.39174 | 1.5846 | 0.71388 | 1.5846 | 1.2717 | 1.5885 | 2.0354 |  | 1.5832 | 0.14229 | 1.5841 | 0.52735 | 1.5841 | 0.98291 | 1.5841 | 1.8203 | 1.5901 | 2.9763 |  | 1.5848 | 0.18061 | 1.5847 | 0.74149 | 1.5847 | 1.3853 | 1.5846 | 2.6029 | 1.5896 | 4.8179
[12 empty] | 317 | 0.9801 | [11 empty] | 317 | 1.7991 | [11 empty] | 1.5847 | 0.1026 | 1.5856 | 0.39205 | 1.5856 | 0.71412 | 1.5856 | 1.272 | 1.5897 | 2.0357 |  | 1.5843 | 0.14294 | 1.5852 | 0.5274 | 1.5852 | 0.983 | 1.5852 | 1.8203 | 1.5909 | 2.9772 |  | 1.5858 | 0.18116 | 1.5857 | 0.74222 | 1.5857 | 1.3861 | 1.5857 | 2.604 | 1.5906 | 4.8181
[12 empty] | 317.2 | 0.97823 | [11 empty] | 317.2 | 1.7976 | [11 empty] | 1.5857 | 0.1026 | 1.5867 | 0.39238 | 1.5866 | 0.7145 | 1.5865 | 1.2726 | 1.5906 | 2.0367 |  | 1.5853 | 0.14274 | 1.5861 | 0.52746 | 1.5861 | 0.98288 | 1.5861 | 1.8203 | 1.5919 | 2.9773 |  | 1.5867 | 0.18072 | 1.5867 | 0.742 | 1.5868 | 1.3861 | 1.5867 | 2.6042 | 1.5916 | 4.8197
[12 empty] | 317.4 | 0.97638 | [11 empty] | 317.4 | 1.796 | [11 empty] | 1.5868 | 0.10287 | 1.5876 | 0.39223 | 1.5876 | 0.71447 | 1.5876 | 1.2726 | 1.5916 | 2.0373 |  | 1.5862 | 0.14284 | 1.5871 | 0.52746 | 1.5871 | 0.98279 | 1.587 | 1.8201 | 1.593 | 2.9783 |  | 1.5878 | 0.18078 | 1.5877 | 0.74209 | 1.5877 | 1.3864 | 1.5878 | 2.6045 | 1.5924 | 4.8188
[12 empty] | 317.6 | 0.97451 | [11 empty] | 317.6 | 1.7945 | [11 empty] | 1.5878 | 0.10276 | 1.5886 | 0.39244 | 1.5886 | 0.71466 | 1.5886 | 1.2729 | 1.5926 | 2.0378 |  | 1.5873 | 0.14304 | 1.5882 | 0.52772 | 1.5882 | 0.98309 | 1.5881 | 1.8206 | 1.5939 | 2.9796 |  | 1.5887 | 0.18128 | 1.5887 | 0.74305 | 1.5887 | 1.3874 | 1.5887 | 2.606 | 1.5935 | 4.8214
[12 empty] | 317.8 | 0.97263 | [11 empty] | 317.8 | 1.7929 | [11 empty] | 1.5887 | 0.10272 | 1.5896 | 0.39279 | 1.5897 | 0.71491 | 1.5897 | 1.2733 | 1.5937 | 2.0387 |  | 1.5883 | 0.14307 | 1.5891 | 0.52752 | 1.589 | 0.98267 | 1.5891 | 1.82 | 1.595 | 2.9799 |  | 1.5895 | 0.18131 | 1.5896 | 0.74305 | 1.5895 | 1.3874 | 1.5895 | 2.6056 | 1.5945 | 4.8208
[12 empty] | 318 | 0.97074 | [11 empty] | 318 | 1.7914 | [11 empty] | 1.5898 | 0.10308 | 1.5906 | 0.39275 | 1.5906 | 0.715 | 1.5906 | 1.2733 | 1.5945 | 2.0393 |  | 1.5892 | 0.14294 | 1.5901 | 0.52798 | 1.59 | 0.98306 | 1.5901 | 1.8204 | 1.596 | 2.9811 |  | 1.5906 | 0.18151 | 1.5905 | 0.74299 | 1.5905 | 1.3875 | 1.5906 | 2.6056 | 1.5956 | 4.8221
[12 empty] | 318.2 | 0.96889 | [11 empty] | 318.2 | 1.7898 | [11 empty] | 1.5907 | 0.10288 | 1.5917 | 0.39311 | 1.5916 | 0.71539 | 1.5917 | 1.2739 | 1.5956 | 2.0401 |  | 1.5902 | 0.1433 | 1.591 | 0.52794 | 1.5909 | 0.98285 | 1.5911 | 1.8204 | 1.597 | 2.982 |  | 1.5916 | 0.1814 | 1.5915 | 0.74371 | 1.5915 | 1.3882 | 1.5915 | 2.6063 | 1.5964 | 4.8224
[12 empty] | 318.4 | 0.96703 | [11 empty] | 318.4 | 1.7883 | [11 empty] | 1.5918 | 0.10308 | 1.5926 | 0.39315 | 1.5926 | 0.71549 | 1.5926 | 1.274 | 1.5967 | 2.0409 |  | 1.5911 | 0.14315 | 1.592 | 0.52755 | 1.5919 | 0.98252 | 1.5919 | 1.8198 | 1.598 | 2.9826 |  | 1.5926 | 0.18142 | 1.5925 | 0.74378 | 1.5925 | 1.388 | 1.5925 | 2.6062 | 1.5976 | 4.8238
[12 empty] | 318.6 | 0.96525 | [11 empty] | 318.6 | 1.7867 | [11 empty] | 1.5928 | 0.10339 | 1.5936 | 0.39337 | 1.5937 | 0.71572 | 1.5937 | 1.2743 | 1.5975 | 2.0413 |  | 1.5921 | 0.14322 | 1.593 | 0.528 | 1.5929 | 0.98285 | 1.593 | 1.8203 | 1.5989 | 2.9831 |  | 1.5936 | 0.18158 | 1.5936 | 0.74431 | 1.5935 | 1.389 | 1.5935 | 2.6073 | 1.5986 | 4.8249
[12 empty] | 318.8 | 0.96345 | [11 empty] | 318.8 | 1.7851 | [11 empty] | 1.5938 | 0.10318 | 1.5947 | 0.39349 | 1.5946 | 0.71588 | 1.5947 | 1.2746 | 1.5986 | 2.0423 |  | 1.5931 | 0.14333 | 1.5939 | 0.52833 | 1.594 | 0.98309 | 1.5941 | 1.8206 | 1.6 | 2.984 |  | 1.5946 | 0.18251 | 1.5945 | 0.74463 | 1.5946 | 1.3892 | 1.5945 | 2.6073 | 1.5996 | 4.8241
[12 empty] | 319 | 0.96157 | [11 empty] | 319 | 1.7835 | [11 empty] | 1.5948 | 0.10337 | 1.5956 | 0.3938 | 1.5957 | 0.71622 | 1.5956 | 1.2748 | 1.5997 | 2.043 |  | 1.5941 | 0.14355 | 1.595 | 0.52809 | 1.595 | 0.98273 | 1.595 | 1.8203 | 1.601 | 2.9855 |  | 1.5956 | 0.1827 | 1.5955 | 0.74524 | 1.5955 | 1.3901 | 1.5955 | 2.6079 | 1.6006 | 4.8242
[12 empty] | 319.2 | 0.95972 | [11 empty] | 319.2 | 1.782 | [11 empty] | 1.5958 | 0.10362 | 1.5967 | 0.39399 | 1.5967 | 0.71646 | 1.5966 | 1.2752 | 1.6006 | 2.0431 |  | 1.5951 | 0.14352 | 1.596 | 0.52817 | 1.5961 | 0.98279 | 1.5961 | 1.8204 | 1.602 | 2.9855 |  | 1.5965 | 0.18167 | 1.5964 | 0.74455 | 1.5965 | 1.3894 | 1.5965 | 2.6078 | 1.6016 | 4.8268
[12 empty] | 319.4 | 0.95787 | [11 empty] | 319.4 | 1.7804 | [11 empty] | 1.5968 | 0.10352 | 1.5977 | 0.3938 | 1.5976 | 0.71634 | 1.5976 | 1.2752 | 1.6018 | 2.0439 |  | 1.5961 | 0.14343 | 1.597 | 0.52855 | 1.5969 | 0.983 | 1.597 | 1.8206 | 1.6029 | 2.9863 |  | 1.5976 | 0.18274 | 1.5975 | 0.7457 | 1.5975 | 1.3905 | 1.5976 | 2.6088 | 1.6027 | 4.8279
[12 empty] | 319.6 | 0.95602 | [11 empty] | 319.6 | 1.7788 | [11 empty] | 1.5978 | 0.10352 | 1.5987 | 0.39415 | 1.5987 | 0.71675 | 1.5986 | 1.2759 | 1.6025 | 2.0446 |  | 1.5971 | 0.14366 | 1.598 | 0.52851 | 1.598 | 0.98291 | 1.5979 | 1.8204 | 1.6039 | 2.987 |  | 1.5987 | 0.1832 | 1.5986 | 0.74597 | 1.5986 | 1.391 | 1.5986 | 2.609 | 1.6036 | 4.8275
[12 empty] | 319.8 | 0.95413 | [11 empty] | 319.8 | 1.7772 | [11 empty] | 1.5988 | 0.10378 | 1.5997 | 0.39424 | 1.5996 | 0.71685 | 1.5996 | 1.2761 | 1.6036 | 2.0454 |  | 1.5982 | 0.1439 | 1.599 | 0.52862 | 1.5989 | 0.98285 | 1.599 | 1.8204 | 1.6049 | 2.988 |  | 1.5996 | 0.18242 | 1.5995 | 0.74614 | 1.5996 | 1.3914 | 1.5996 | 2.6096 | 1.6045 | 4.8271
[12 empty] | 320 | 0.95233 | [11 empty] | 320 | 1.7757 | [11 empty] | 1.5998 | 0.1038 | 1.6006 | 0.3943 | 1.6006 | 0.71689 | 1.6006 | 1.2761 | 1.6046 | 2.0462 |  | 1.5991 | 0.1438 | 1.6 | 0.52846 | 1.5999 | 0.98261 | 1.6 | 1.8204 | 1.606 | 2.9892 |  | 1.6006 | 0.18305 | 1.6005 | 0.74581 | 1.6005 | 1.3908 | 1.6005 | 2.609 | 1.6056 | 4.8282
[12 empty] | 320.2 | 0.95047 | [11 empty] | 320.2 | 1.7741 | [11 empty] | 1.6008 | 0.10393 | 1.6017 | 0.39437 | 1.6016 | 0.71703 | 1.6016 | 1.2764 | 1.6055 | 2.0468 |  | 1.6001 | 0.144 | 1.601 | 0.52892 | 1.601 | 0.98291 | 1.6009 | 1.8208 | 1.607 | 2.9896 |  | 1.6016 | 0.18336 | 1.6015 | 0.74709 | 1.6016 | 1.3925 | 1.6016 | 2.6107 | 1.6065 | 4.8292
[12 empty] | 320.4 | 0.94862 | [11 empty] | 320.4 | 1.7725 | [11 empty] | 1.6018 | 0.10388 | 1.6027 | 0.39478 | 1.6027 | 0.71742 | 1.6027 | 1.2767 | 1.6064 | 2.0479 |  | 1.6012 | 0.14442 | 1.6019 | 0.52857 | 1.602 | 0.98255 | 1.602 | 1.8204 | 1.608 | 2.9902 |  | 1.6026 | 0.18334 | 1.6026 | 0.7473 | 1.6026 | 1.393 | 1.6026 | 2.6113 | 1.6077 | 4.83
[12 empty] | 320.6 | 0.94674 | [11 empty] | 320.6 | 1.7709 | [11 empty] | 1.6028 | 0.10412 | 1.6036 | 0.39474 | 1.6037 | 0.71745 | 1.6037 | 1.2769 | 1.6075 | 2.048 |  | 1.6021 | 0.14393 | 1.603 | 0.52881 | 1.603 | 0.9827 | 1.603 | 1.8203 | 1.6089 | 2.9908 |  | 1.6036 | 0.18334 | 1.6035 | 0.74665 | 1.6036 | 1.3921 | 1.6035 | 2.6106 | 1.6087 | 4.8324
[12 empty] | 320.8 | 0.94488 | [11 empty] | 320.8 | 1.7694 | [11 empty] | 1.6038 | 0.1041 | 1.6047 | 0.39505 | 1.6047 | 0.71783 | 1.6047 | 1.2774 | 1.6085 | 2.049 |  | 1.6032 | 0.1444 | 1.604 | 0.52904 | 1.604 | 0.98279 | 1.604 | 1.8206 | 1.61 | 2.9921 |  | 1.6046 | 0.1832 | 1.6045 | 0.74719 | 1.6045 | 1.3927 | 1.6046 | 2.6106 | 1.6095 | 4.8307
[12 empty] | 321 | 0.94301 | [11 empty] | 321 | 1.7679 | [11 empty] | 1.6048 | 0.1043 | 1.6056 | 0.39525 | 1.6056 | 0.71806 | 1.6056 | 1.2777 | 1.6093 | 2.0492 |  | 1.6042 | 0.1444 | 1.6049 | 0.52885 | 1.6049 | 0.98267 | 1.605 | 1.8204 | 1.6111 | 2.9933 |  | 1.6056 | 0.1838 | 1.6056 | 0.74802 | 1.6056 | 1.3938 | 1.6056 | 2.6118 | 1.6106 | 4.8319
[12 empty] | 321.2 | 0.94117 | [11 empty] | 321.2 | 1.7664 | [11 empty] | 1.6057 | 0.10432 | 1.6065 | 0.39537 | 1.6065 | 0.71825 | 1.6065 | 1.2779 | 1.6104 | 2.0504 |  | 1.6051 | 0.14415 | 1.606 | 0.52904 | 1.606 | 0.98279 | 1.606 | 1.8206 | 1.6119 | 2.9936 |  | 1.6067 | 0.18389 | 1.6066 | 0.74808 | 1.6065 | 1.3939 | 1.6066 | 2.6122 | 1.6117 | 4.8332
[12 empty] | 321.4 | 0.93931 | [11 empty] | 321.4 | 1.7647 | [11 empty] | 1.6067 | 0.10451 | 1.6075 | 0.39541 | 1.6076 | 0.71828 | 1.6075 | 1.278 | 1.6115 | 2.0513 |  | 1.6062 | 0.14473 | 1.607 | 0.52916 | 1.607 | 0.98282 | 1.607 | 1.8204 | 1.6129 | 2.994 |  | 1.6076 | 0.18366 | 1.6075 | 0.7484 | 1.6076 | 1.3941 | 1.6076 | 2.6124 | 1.6127 | 4.8335
[12 empty] | 321.6 | 0.93745 | [11 empty] | 321.6 | 1.7632 | [11 empty] | 1.6077 | 0.10447 | 1.6085 | 0.39573 | 1.6085 | 0.71861 | 1.6085 | 1.2785 | 1.6126 | 2.0517 |  | 1.6072 | 0.14481 | 1.608 | 0.52915 | 1.608 | 0.98276 | 1.6079 | 1.8204 | 1.6139 | 2.9955 |  | 1.6087 | 0.18521 | 1.6086 | 0.74965 | 1.6086 | 1.3954 | 1.6086 | 2.6145 | 1.6138 | 4.8354
[12 empty] | 321.8 | 0.93564 | [11 empty] | 321.8 | 1.7616 | [11 empty] | 1.6087 | 0.10485 | 1.6095 | 0.3958 | 1.6095 | 0.71877 | 1.6094 | 1.2786 | 1.6134 | 2.0522 |  | 1.6081 | 0.1447 | 1.609 | 0.52917 | 1.609 | 0.98264 | 1.6089 | 1.8204 | 1.6151 | 2.9961 |  | 1.6096 | 0.18358 | 1.6096 | 0.74898 | 1.6096 | 1.3948 | 1.6097 | 2.6129 | 1.6148 | 4.8353
[12 empty] | 322 | 0.93373 | [11 empty] | 322 | 1.76 | [11 empty] | 1.6096 | 0.10462 | 1.6105 | 0.39593 | 1.6105 | 0.71891 | 1.6105 | 1.2791 | 1.6146 | 2.0532 |  | 1.6092 | 0.14473 | 1.61 | 0.52943 | 1.61 | 0.98291 | 1.61 | 1.8207 | 1.616 | 2.9971 |  | 1.6107 | 0.18464 | 1.6106 | 0.74981 | 1.6106 | 1.3958 | 1.6106 | 2.614 | 1.6155 | 4.8351
[12 empty] | 322.2 | 0.93188 | [11 empty] | 322.2 | 1.7585 | [11 empty] | 1.6106 | 0.10469 | 1.6115 | 0.3963 | 1.6115 | 0.71935 | 1.6115 | 1.2796 | 1.6155 | 2.054 |  | 1.6102 | 0.14491 | 1.611 | 0.52969 | 1.611 | 0.98303 | 1.611 | 1.821 | 1.617 | 2.9978 |  | 1.6117 | 0.18529 | 1.6116 | 0.74975 | 1.6116 | 1.3958 | 1.6116 | 2.6143 | 1.6168 | 4.8368
[12 empty] | 322.4 | 0.93005 | [11 empty] | 322.4 | 1.7569 | [11 empty] | 1.6117 | 0.10502 | 1.6125 | 0.39653 | 1.6125 | 0.71958 | 1.6125 | 1.2797 | 1.6165 | 2.0548 |  | 1.6111 | 0.14499 | 1.612 | 0.52948 | 1.612 | 0.98273 | 1.6121 | 1.8206 | 1.618 | 2.9986 |  | 1.6127 | 0.18435 | 1.6126 | 0.75039 | 1.6126 | 1.3966 | 1.6127 | 2.6151 | 1.6178 | 4.838
[12 empty] | 322.6 | 0.92822 | [11 empty] | 322.6 | 1.7553 | [11 empty] | 1.6126 | 0.105 | 1.6135 | 0.39652 | 1.6135 | 0.71961 | 1.6135 | 1.2797 | 1.6173 | 2.055 |  | 1.6121 | 0.14507 | 1.613 | 0.52968 | 1.6129 | 0.98291 | 1.613 | 1.8209 | 1.619 | 2.9987 |  | 1.6137 | 0.18502 | 1.6136 | 0.75067 | 1.6136 | 1.397 | 1.6136 | 2.6155 | 1.6187 | 4.8387
[12 empty] | 322.8 | 0.92635 | [11 empty] | 322.8 | 1.7538 | [11 empty] | 1.6136 | 0.10512 | 1.6145 | 0.39675 | 1.6146 | 0.7198 | 1.6144 | 1.2802 | 1.6186 | 2.0562 |  | 1.6131 | 0.1452 | 1.614 | 0.53014 | 1.614 | 0.98321 | 1.614 | 1.8212 | 1.62 | 3.0001 |  | 1.6148 | 0.18598 | 1.6146 | 0.75145 | 1.6147 | 1.398 | 1.6147 | 2.617 | 1.6195 | 4.8387
[12 empty] | 323 | 0.92453 | [11 empty] | 323 | 1.7522 | [11 empty] | 1.6147 | 0.10523 | 1.6156 | 0.39716 | 1.6155 | 0.72029 | 1.6155 | 1.2805 | 1.6195 | 2.0572 |  | 1.6142 | 0.14561 | 1.6149 | 0.52986 | 1.615 | 0.98294 | 1.6151 | 1.821 | 1.621 | 3.0011 |  | 1.6157 | 0.18429 | 1.6156 | 0.75065 | 1.6156 | 1.3969 | 1.6156 | 2.6156 | 1.6206 | 4.8397
[12 empty] | 323.2 | 0.92268 | [11 empty] | 323.2 | 1.7506 | [11 empty] | 1.6157 | 0.10535 | 1.6165 | 0.39723 | 1.6165 | 0.72035 | 1.6165 | 1.2808 | 1.6205 | 2.0571 |  | 1.6151 | 0.1452 | 1.6159 | 0.52991 | 1.616 | 0.98297 | 1.616 | 1.8209 | 1.622 | 3.0018 |  | 1.6168 | 0.18564 | 1.6167 | 0.75134 | 1.6167 | 1.398 | 1.6168 | 2.6166 | 1.6218 | 4.8414
[12 empty] | 323.4 | 0.92083 | [11 empty] | 323.4 | 1.7491 | [11 empty] | 1.6166 | 0.10533 | 1.6176 | 0.39726 | 1.6175 | 0.7205 | 1.6174 | 1.281 | 1.6215 | 2.0584 |  | 1.6161 | 0.14545 | 1.617 | 0.5301 | 1.617 | 0.98303 | 1.6171 | 1.8212 | 1.6229 | 3.0022 |  | 1.6177 | 0.18569 | 1.6177 | 0.75218 | 1.6176 | 1.3991 | 1.6177 | 2.6178 | 1.6227 | 4.8414
[12 empty] | 323.6 | 0.91897 | [11 empty] | 323.6 | 1.7475 | [11 empty] | 1.6177 | 0.10553 | 1.6186 | 0.39761 | 1.6185 | 0.72087 | 1.6186 | 1.2815 | 1.6225 | 2.0586 |  | 1.6172 | 0.14574 | 1.6179 | 0.53026 | 1.618 | 0.98312 | 1.618 | 1.8212 | 1.6239 | 3.0027 |  | 1.6187 | 0.18564 | 1.6186 | 0.75236 | 1.6186 | 1.3991 | 1.6186 | 2.6182 | 1.6237 | 4.8419
[12 empty] | 323.8 | 0.91713 | [11 empty] | 323.8 | 1.7459 | [11 empty] | 1.6187 | 0.10551 | 1.6195 | 0.3979 | 1.6196 | 0.72119 | 1.6195 | 1.2819 | 1.6236 | 2.0599 |  | 1.6181 | 0.14557 | 1.6189 | 0.53024 | 1.6189 | 0.983 | 1.619 | 1.8211 | 1.6249 | 3.0037 |  | 1.6197 | 0.18629 | 1.6196 | 0.75299 | 1.6197 | 1.3998 | 1.6196 | 2.6187 | 1.6247 | 4.8434
[12 empty] | 324 | 0.9153 | [11 empty] | 324 | 1.7444 | [11 empty] | 1.6197 | 0.10569 | 1.6205 | 0.39797 | 1.6206 | 0.72131 | 1.6205 | 1.282 | 1.6246 | 2.0604 |  | 1.6191 | 0.14592 | 1.62 | 0.5303 | 1.62 | 0.98306 | 1.62 | 1.8211 | 1.6259 | 3.0042 |  | 1.6207 | 0.18562 | 1.6206 | 0.75332 | 1.6206 | 1.4002 | 1.6206 | 2.6191 | 1.6257 | 4.8429
[12 empty] | 324.2 | 0.91345 | [11 empty] | 324.2 | 1.7428 | [11 empty] | 1.6207 | 0.10569 | 1.6216 | 0.39814 | 1.6215 | 0.7214 | 1.6214 | 1.282 | 1.6255 | 2.0609 |  | 1.6201 | 0.14605 | 1.621 | 0.53044 | 1.621 | 0.98309 | 1.621 | 1.8212 | 1.627 | 3.0064 |  | 1.6217 | 0.1865 | 1.6216 | 0.75416 | 1.6216 | 1.4009 | 1.6217 | 2.62 | 1.6268 | 4.8446
[12 empty] | 324.4 | 0.91158 | [11 empty] | 324.4 | 1.7413 | [11 empty] | 1.6217 | 0.10584 | 1.6226 | 0.39828 | 1.6225 | 0.72159 | 1.6226 | 1.2826 | 1.6265 | 2.0613 |  | 1.6211 | 0.14594 | 1.622 | 0.53055 | 1.622 | 0.98321 | 1.6221 | 1.8214 | 1.628 | 3.0057 |  | 1.6227 | 0.18607 | 1.6226 | 0.75359 | 1.6227 | 1.4006 | 1.6227 | 2.6197 | 1.6278 | 4.8454
[12 empty] | 324.6 | 0.90973 | [11 empty] | 324.6 | 1.7397 | [11 empty] | 1.6227 | 0.10592 | 1.6236 | 0.39859 | 1.6236 | 0.72189 | 1.6236 | 1.2829 | 1.6275 | 2.0627 |  | 1.6221 | 0.14611 | 1.623 | 0.53079 | 1.6229 | 0.9833 | 1.623 | 1.8213 | 1.6289 | 3.0067 |  | 1.6237 | 0.18661 | 1.6237 | 0.75466 | 1.6237 | 1.4018 | 1.6236 | 2.6208 | 1.6287 | 4.8457
[12 empty] | 324.8 | 0.90792 | [11 empty] | 324.8 | 1.7382 | [11 empty] | 1.6237 | 0.10587 | 1.6246 | 0.39885 | 1.6245 | 0.72221 | 1.6246 | 1.2833 | 1.6286 | 2.0634 |  | 1.6232 | 0.14628 | 1.624 | 0.53086 | 1.624 | 0.98327 | 1.624 | 1.8213 | 1.6301 | 3.0079 |  | 1.6247 | 0.1871 | 1.6246 | 0.75503 | 1.6247 | 1.4023 | 1.6247 | 2.6215 | 1.6298 | 4.8464
[12 empty] | 325 | 0.90609 | [11 empty] | 325 | 1.7366 | [11 empty] | 1.6247 | 0.1062 | 1.6256 | 0.39889 | 1.6256 | 0.7223 | 1.6255 | 1.2834 | 1.6296 | 2.0634 |  | 1.6241 | 0.1462 | 1.6249 | 0.53072 | 1.625 | 0.98324 | 1.6249 | 1.8212 | 1.631 | 3.0089 |  | 1.6257 | 0.18606 | 1.6256 | 0.75448 | 1.6257 | 1.4018 | 1.6256 | 2.6209 | 1.6307 | 4.8474
[12 empty] | 325.2 | 0.90424 | [11 empty] | 325.2 | 1.7352 | [11 empty] | 1.6258 | 0.1063 | 1.6265 | 0.39892 | 1.6266 | 0.72229 | 1.6266 | 1.2835 | 1.6306 | 2.0645 |  | 1.6251 | 0.14637 | 1.6259 | 0.53118 | 1.6259 | 0.98354 | 1.626 | 1.8215 | 1.6319 | 3.0095 |  | 1.6267 | 0.18699 | 1.6266 | 0.75597 | 1.6267 | 1.4033 | 1.6267 | 2.6226 | 1.6316 | 4.8484
[12 empty] | 325.4 | 0.90249 | [11 empty] | 325.4 | 1.7337 | [11 empty] | 1.6267 | 0.10609 | 1.6276 | 0.39933 | 1.6275 | 0.72291 | 1.6277 | 1.2842 | 1.6316 | 2.0654 |  | 1.6261 | 0.14645 | 1.627 | 0.53149 | 1.627 | 0.98395 | 1.6271 | 1.8221 | 1.6331 | 3.0101 |  | 1.6278 | 0.18812 | 1.6277 | 0.75646 | 1.6278 | 1.404 | 1.6277 | 2.6233 | 1.6328 | 4.8481
[12 empty] | 325.6 | 0.9007 | [11 empty] | 325.6 | 1.7322 | [11 empty] | 1.6277 | 0.10655 | 1.6286 | 0.39956 | 1.6286 | 0.7232 | 1.6286 | 1.2845 | 1.6325 | 2.0657 |  | 1.6271 | 0.14683 | 1.628 | 0.53107 | 1.628 | 0.98348 | 1.628 | 1.8214 | 1.6339 | 3.0106 |  | 1.6287 | 0.18701 | 1.6287 | 0.75614 | 1.6287 | 1.4037 | 1.6287 | 2.6231 | 1.6338 | 4.8493
[12 empty] | 325.8 | 0.89884 | [11 empty] | 325.8 | 1.7306 | [11 empty] | 1.6288 | 0.10668 | 1.6296 | 0.39952 | 1.6296 | 0.72317 | 1.6296 | 1.2844 | 1.6337 | 2.0667 |  | 1.6281 | 0.14661 | 1.6289 | 0.53132 | 1.629 | 0.9836 | 1.629 | 1.8216 | 1.6349 | 3.0116 |  | 1.6298 | 0.18722 | 1.6296 | 0.75615 | 1.6297 | 1.4041 | 1.6297 | 2.6233 | 1.6348 | 4.8497
[12 empty] | 326 | 0.89702 | [11 empty] | 326 | 1.729 | [11 empty] | 1.6297 | 0.10648 | 1.6306 | 0.39981 | 1.6306 | 0.72344 | 1.6306 | 1.2848 | 1.6346 | 2.0675 |  | 1.6291 | 0.14655 | 1.63 | 0.53153 | 1.63 | 0.98389 | 1.6301 | 1.8219 | 1.636 | 3.013 |  | 1.6308 | 0.18838 | 1.6307 | 0.7574 | 1.6308 | 1.4054 | 1.6308 | 2.6246 | 1.6358 | 4.8499
[12 empty] | 326.2 | 0.89519 | [11 empty] | 326.2 | 1.7275 | [11 empty] | 1.6307 | 0.10677 | 1.6316 | 0.40012 | 1.6317 | 0.72391 | 1.6316 | 1.2855 | 1.6356 | 2.0678 |  | 1.6302 | 0.14713 | 1.631 | 0.53159 | 1.631 | 0.98401 | 1.631 | 1.822 | 1.6371 | 3.0136 |  | 1.6318 | 0.18824 | 1.6317 | 0.75749 | 1.6317 | 1.4059 | 1.6317 | 2.6252 | 1.6367 | 4.8505
[12 empty] | 326.4 | 0.89335 | [11 empty] | 326.4 | 1.7259 | [11 empty] | 1.6318 | 0.10685 | 1.6326 | 0.39996 | 1.6326 | 0.72376 | 1.6326 | 1.2854 | 1.6366 | 2.0688 |  | 1.6312 | 0.14717 | 1.632 | 0.53185 | 1.632 | 0.9841 | 1.632 | 1.8221 | 1.638 | 3.0136 |  | 1.6328 | 0.18832 | 1.6327 | 0.75746 | 1.6327 | 1.4057 | 1.6328 | 2.6251 | 1.6377 | 4.8518
[12 empty] | 326.6 | 0.89145 | [11 empty] | 326.6 | 1.7244 | [11 empty] | 1.6328 | 0.10675 | 1.6337 | 0.40047 | 1.6337 | 0.72448 | 1.6337 | 1.286 | 1.6375 | 2.0694 |  | 1.6321 | 0.1471 | 1.633 | 0.53184 | 1.633 | 0.98389 | 1.633 | 1.8219 | 1.6389 | 3.0147 |  | 1.6338 | 0.18786 | 1.6337 | 0.75813 | 1.6338 | 1.4065 | 1.6338 | 2.6262 | 1.6388 | 4.8511
[12 empty] | 326.8 | 0.88962 | [11 empty] | 326.8 | 1.7228 | [11 empty] | 1.6338 | 0.10706 | 1.6347 | 0.40064 | 1.6347 | 0.72452 | 1.6347 | 1.2864 | 1.6386 | 2.0704 |  | 1.6332 | 0.1475 | 1.634 | 0.53188 | 1.634 | 0.9838 | 1.6339 | 1.8219 | 1.64 | 3.0161 |  | 1.6348 | 0.1877 | 1.6347 | 0.75772 | 1.6347 | 1.4065 | 1.6347 | 2.6262 | 1.6399 | 4.8522
[12 empty] | 327 | 0.88775 | [11 empty] | 327 | 1.7213 | [11 empty] | 1.6348 | 0.10702 | 1.6356 | 0.40071 | 1.6356 | 0.72461 | 1.6356 | 1.2864 | 1.6396 | 2.0712 |  | 1.6341 | 0.14729 | 1.635 | 0.53189 | 1.635 | 0.98389 | 1.635 | 1.8219 | 1.641 | 3.0164 |  | 1.6358 | 0.18761 | 1.6357 | 0.75767 | 1.6357 | 1.4065 | 1.6358 | 2.6262 | 1.6408 | 4.853
[12 empty] | 327.2 | 0.88594 | [11 empty] | 327.2 | 1.7197 | [11 empty] | 1.6357 | 0.10727 | 1.6366 | 0.4009 | 1.6366 | 0.72482 | 1.6365 | 1.2868 | 1.6407 | 2.0718 |  | 1.6352 | 0.14756 | 1.6361 | 0.53244 | 1.636 | 0.98446 | 1.636 | 1.8225 | 1.6421 | 3.0174 |  | 1.6368 | 0.18839 | 1.6367 | 0.75819 | 1.6367 | 1.4069 | 1.6368 | 2.6265 | 1.6418 | 4.8538
[12 empty] | 327.4 | 0.88408 | [11 empty] | 327.4 | 1.7181 | [11 empty] | 1.6367 | 0.10725 | 1.6376 | 0.40131 | 1.6376 | 0.72519 | 1.6375 | 1.2872 | 1.6416 | 2.0725 |  | 1.6362 | 0.148 | 1.637 | 0.5325 | 1.637 | 0.98443 | 1.6371 | 1.8225 | 1.6429 | 3.0179 |  | 1.6378 | 0.18834 | 1.6378 | 0.75895 | 1.6378 | 1.4078 | 1.6378 | 2.6274 | 1.6428 | 4.8527
[12 empty] | 327.6 | 0.88228 | [11 empty] | 327.6 | 1.7166 | [11 empty] | 1.6377 | 0.10743 | 1.6387 | 0.4015 | 1.6386 | 0.72548 | 1.6387 | 1.2878 | 1.6426 | 2.0727 |  | 1.6372 | 0.14778 | 1.638 | 0.53222 | 1.638 | 0.98404 | 1.6381 | 1.8219 | 1.644 | 3.0184 |  | 1.6387 | 0.18774 | 1.6387 | 0.75821 | 1.6387 | 1.4071 | 1.6387 | 2.6268 | 1.6439 | 4.8551
[12 empty] | 327.8 | 0.88043 | [11 empty] | 327.8 | 1.715 | [11 empty] | 1.6387 | 0.10758 | 1.6396 | 0.40149 | 1.6396 | 0.72558 | 1.6396 | 1.2878 | 1.6438 | 2.0738 |  | 1.6382 | 0.14771 | 1.639 | 0.53277 | 1.6391 | 0.98455 | 1.639 | 1.8222 | 1.6451 | 3.0194 |  | 1.6398 | 0.18827 | 1.6397 | 0.75874 | 1.6397 | 1.4077 | 1.6398 | 2.6276 | 1.6447 | 4.8553
[12 empty] | 328 | 0.8786 | [11 empty] | 328 | 1.7135 | [11 empty] | 1.6397 | 0.10745 | 1.6406 | 0.40188 | 1.6407 | 0.72598 | 1.6406 | 1.2883 | 1.6448 | 2.0746 |  | 1.6392 | 0.14809 | 1.6401 | 0.53292 | 1.64 | 0.98479 | 1.64 | 1.8227 | 1.6461 | 3.0201 |  | 1.6408 | 0.18857 | 1.6407 | 0.75917 | 1.6407 | 1.4083 | 1.6409 | 2.6281 | 1.6456 | 4.8552
[12 empty] | 328.2 | 0.87675 | [11 empty] | 328.2 | 1.7119 | [11 empty] | 1.6407 | 0.10768 | 1.6416 | 0.40204 | 1.6417 | 0.72625 | 1.6417 | 1.2887 | 1.6456 | 2.0751 |  | 1.6402 | 0.14827 | 1.641 | 0.53283 | 1.641 | 0.98476 | 1.6411 | 1.8225 | 1.647 | 3.0214 |  | 1.6418 | 0.18849 | 1.6417 | 0.75924 | 1.6417 | 1.4086 | 1.6418 | 2.6284 | 1.6467 | 4.8563
[12 empty] | 328.4 | 0.87501 | [11 empty] | 328.4 | 1.7104 | [11 empty] | 1.6418 | 0.10793 | 1.6426 | 0.40217 | 1.6426 | 0.72631 | 1.6428 | 1.2887 | 1.6466 | 2.076 |  | 1.6412 | 0.14836 | 1.642 | 0.53284 | 1.642 | 0.98455 | 1.6421 | 1.8225 | 1.6479 | 3.0214 |  | 1.6427 | 0.18804 | 1.6427 | 0.75907 | 1.6426 | 1.4083 | 1.6426 | 2.6281 | 1.6476 | 4.8568
[12 empty] | 328.6 | 0.87318 | [11 empty] | 328.6 | 1.7088 | [11 empty] | 1.6427 | 0.10784 | 1.6437 | 0.40232 | 1.6436 | 0.72649 | 1.6436 | 1.289 | 1.6477 | 2.0769 |  | 1.6422 | 0.14824 | 1.6431 | 0.53321 | 1.643 | 0.98494 | 1.643 | 1.8228 | 1.6489 | 3.0222 |  | 1.6438 | 0.18947 | 1.6438 | 0.76026 | 1.6437 | 1.4097 | 1.6437 | 2.6296 | 1.6486 | 4.8573
[12 empty] | 328.8 | 0.87137 | [11 empty] | 328.8 | 1.7074 | [11 empty] | 1.6438 | 0.10804 | 1.6447 | 0.40278 | 1.6447 | 0.72712 | 1.6447 | 1.2897 | 1.6486 | 2.0774 |  | 1.6432 | 0.14851 | 1.644 | 0.53319 | 1.644 | 0.98488 | 1.644 | 1.8225 | 1.6501 | 3.0234 |  | 1.6447 | 0.18853 | 1.6446 | 0.7599 | 1.6447 | 1.4095 | 1.6446 | 2.6298 | 1.6496 | 4.8585
[12 empty] | 329 | 0.86955 | [11 empty] | 329 | 1.7058 | [11 empty] | 1.6448 | 0.10836 | 1.6456 | 0.40266 | 1.6456 | 0.72698 | 1.6456 | 1.2897 | 1.6497 | 2.0778 |  | 1.6442 | 0.14872 | 1.645 | 0.53333 | 1.645 | 0.98488 | 1.6451 | 1.8226 | 1.651 | 3.0241 |  | 1.6456 | 0.18887 | 1.6455 | 0.75956 | 1.6455 | 1.4093 | 1.6456 | 2.6295 | 1.6506 | 4.8592
[12 empty] | 329.2 | 0.86774 | [11 empty] | 329.2 | 1.7042 | [11 empty] | 1.6458 | 0.10815 | 1.6467 | 0.40305 | 1.6467 | 0.72737 | 1.6468 | 1.2902 | 1.6507 | 2.0788 |  | 1.6452 | 0.1488 | 1.646 | 0.53374 | 1.6461 | 0.98515 | 1.6461 | 1.8228 | 1.6521 | 3.0249 |  | 1.6466 | 0.1899 | 1.6465 | 0.76061 | 1.6465 | 1.4103 | 1.6465 | 2.6306 | 1.6516 | 4.8599
[12 empty] | 329.4 | 0.86593 | [11 empty] | 329.4 | 1.7027 | [11 empty] | 1.6469 | 0.1085 | 1.6478 | 0.40334 | 1.6478 | 0.72765 | 1.6477 | 1.2906 | 1.6517 | 2.0792 |  | 1.6462 | 0.14888 | 1.6471 | 0.53395 | 1.647 | 0.98541 | 1.647 | 1.8231 | 1.6529 | 3.0257 |  | 1.6476 | 0.18919 | 1.6475 | 0.76094 | 1.6476 | 1.4109 | 1.6476 | 2.6307 | 1.6524 | 4.8595
[12 empty] | 329.6 | 0.86407 | [11 empty] | 329.6 | 1.7011 | [11 empty] | 1.6478 | 0.10851 | 1.6486 | 0.40346 | 1.6487 | 0.72785 | 1.6487 | 1.2908 | 1.6526 | 2.0799 |  | 1.6473 | 0.14948 | 1.648 | 0.53361 | 1.648 | 0.98497 | 1.6481 | 1.8226 | 1.654 | 3.0262 |  | 1.6486 | 0.18926 | 1.6485 | 0.76079 | 1.6484 | 1.4108 | 1.6485 | 2.6312 | 1.6534 | 4.8604
[12 empty] | 329.8 | 0.86226 | [11 empty] | 329.8 | 1.6996 | [11 empty] | 1.6488 | 0.10861 | 1.6497 | 0.40352 | 1.6497 | 0.72794 | 1.6497 | 1.2909 | 1.6537 | 2.0806 |  | 1.6482 | 0.14893 | 1.6491 | 0.53389 | 1.6491 | 0.98523 | 1.6491 | 1.8228 | 1.655 | 3.0269 |  | 1.6496 | 0.1903 | 1.6495 | 0.76096 | 1.6495 | 1.4111 | 1.6495 | 2.6314 | 1.6545 | 4.8607
[12 empty] | 330 | 0.86042 | [11 empty] | 330 | 1.698 | [11 empty] | 1.6499 | 0.10872 | 1.6507 | 0.4038 | 1.6507 | 0.72829 | 1.6507 | 1.2913 | 1.6548 | 2.0816 |  | 1.6493 | 0.1495 | 1.6501 | 0.53421 | 1.65 | 0.9855 | 1.6501 | 1.8232 | 1.656 | 3.0283 |  | 1.6506 | 0.19008 | 1.6505 | 0.76215 | 1.6506 | 1.4123 | 1.6506 | 2.6327 | 1.6555 | 4.8618
[12 empty] | 330.2 | 0.8586 | [11 empty] | 330.2 | 1.6965 | [11 empty] | 1.6508 | 0.10883 | 1.6517 | 0.40383 | 1.6517 | 0.72844 | 1.6517 | 1.2914 | 1.6556 | 2.0818 |  | 1.6502 | 0.14947 | 1.6511 | 0.53409 | 1.6511 | 0.98529 | 1.6511 | 1.8231 | 1.657 | 3.0291 |  | 1.6516 | 0.19027 | 1.6515 | 0.76183 | 1.6515 | 1.4121 | 1.6515 | 2.6329 | 1.6566 | 4.8635
[12 empty] | 330.4 | 0.85678 | [11 empty] | 330.4 | 1.6949 | [11 empty] | 1.6518 | 0.10875 | 1.6527 | 0.4039 | 1.6527 | 0.72853 | 1.6527 | 1.2917 | 1.6567 | 2.0827 |  | 1.6512 | 0.14927 | 1.6521 | 0.53443 | 1.6522 | 0.98547 | 1.6522 | 1.8233 | 1.6579 | 3.0292 |  | 1.6525 | 0.1907 | 1.6525 | 0.7622 | 1.6525 | 1.4126 | 1.6524 | 2.6327 | 1.6575 | 4.8623
[12 empty] | 330.6 | 0.85493 | [11 empty] | 330.6 | 1.6934 | [11 empty] | 1.6528 | 0.10878 | 1.6537 | 0.4041 | 1.6537 | 0.72876 | 1.6537 | 1.292 | 1.6578 | 2.0837 |  | 1.6523 | 0.14974 | 1.653 | 0.53457 | 1.653 | 0.98568 | 1.653 | 1.8232 | 1.6589 | 3.0299 |  | 1.6536 | 0.19009 | 1.6535 | 0.76218 | 1.6535 | 1.4129 | 1.6535 | 2.6333 | 1.6586 | 4.8634
[12 empty] | 330.8 | 0.85312 | [11 empty] | 330.8 | 1.6918 | [11 empty] | 1.6539 | 0.10897 | 1.6547 | 0.40437 | 1.6547 | 0.72905 | 1.6548 | 1.2924 | 1.6586 | 2.0839 |  | 1.6532 | 0.14998 | 1.654 | 0.53464 | 1.654 | 0.98568 | 1.654 | 1.8233 | 1.6601 | 3.0313 |  | 1.6546 | 0.19074 | 1.6544 | 0.76167 | 1.6544 | 1.4122 | 1.6545 | 2.633 | 1.6596 | 4.8653
[12 empty] | 331 | 0.85131 | [11 empty] | 331 | 1.6903 | [11 empty] | 1.6549 | 0.10905 | 1.6557 | 0.40438 | 1.6557 | 0.72907 | 1.6557 | 1.2923 | 1.6595 | 2.0842 |  | 1.6542 | 0.14991 | 1.655 | 0.53472 | 1.655 | 0.98562 | 1.6551 | 1.8234 | 1.661 | 3.0316 |  | 1.6556 | 0.19058 | 1.6555 | 0.7632 | 1.6555 | 1.4139 | 1.6555 | 2.6342 | 1.6606 | 4.8651
[12 empty] | 331.2 | 0.84945 | [11 empty] | 331.2 | 1.6887 | [11 empty] | 1.6558 | 0.1091 | 1.6567 | 0.40463 | 1.6567 | 0.72937 | 1.6566 | 1.2928 | 1.6607 | 2.0853 |  | 1.6552 | 0.14992 | 1.656 | 0.53518 | 1.656 | 0.98616 | 1.6561 | 1.8241 | 1.6621 | 3.0324 |  | 1.6566 | 0.19115 | 1.6566 | 0.76375 | 1.6565 | 1.4146 | 1.6566 | 2.6355 | 1.6615 | 4.8667
[12 empty] | 331.4 | 0.84765 | [11 empty] | 331.4 | 1.6872 | [11 empty] | 1.6569 | 0.10916 | 1.6578 | 0.40509 | 1.6577 | 0.7299 | 1.6577 | 1.2933 | 1.6616 | 2.0856 |  | 1.6562 | 0.15026 | 1.6571 | 0.53524 | 1.6571 | 0.98619 | 1.6572 | 1.8239 | 1.6631 | 3.033 |  | 1.6576 | 0.19123 | 1.6575 | 0.76294 | 1.6575 | 1.4136 | 1.6576 | 2.6344 | 1.6624 | 4.8648
[12 empty] | 331.6 | 0.84584 | [11 empty] | 331.6 | 1.6857 | [11 empty] | 1.6579 | 0.10947 | 1.6587 | 0.40494 | 1.6587 | 0.72977 | 1.6587 | 1.2934 | 1.6625 | 2.0866 |  | 1.6572 | 0.15032 | 1.658 | 0.53497 | 1.658 | 0.98592 | 1.6581 | 1.8235 | 1.6641 | 3.0337 |  | 1.6586 | 0.1908 | 1.6585 | 0.76378 | 1.6585 | 1.4147 | 1.6585 | 2.6351 | 1.6635 | 4.8671
[12 empty] | 331.8 | 0.84403 | [11 empty] | 331.8 | 1.6841 | [11 empty] | 1.6588 | 0.1092 | 1.6597 | 0.40507 | 1.6597 | 0.72996 | 1.6597 | 1.2935 | 1.6635 | 2.0873 |  | 1.6582 | 0.15042 | 1.6591 | 0.53526 | 1.659 | 0.98622 | 1.6591 | 1.8238 | 1.6651 | 3.0345 |  | 1.6596 | 0.19218 | 1.6595 | 0.76459 | 1.6595 | 1.4156 | 1.6594 | 2.6366 | 1.6646 | 4.8681
[12 empty] | 332 | 0.8422 | [11 empty] | 332 | 1.6826 | [11 empty] | 1.6599 | 0.10952 | 1.6608 | 0.40525 | 1.6607 | 0.73016 | 1.6605 | 1.2938 | 1.6645 | 2.0874 |  | 1.6592 | 0.15058 | 1.66 | 0.53576 | 1.6601 | 0.98687 | 1.6601 | 1.8244 | 1.6662 | 3.0353 |  | 1.6606 | 0.192 | 1.6605 | 0.76428 | 1.6605 | 1.4154 | 1.6605 | 2.6363 | 1.6656 | 4.8685
[12 empty] | 332.2 | 0.8404 | [11 empty] | 332.2 | 1.681 | [11 empty] | 1.6609 | 0.10965 | 1.6616 | 0.40528 | 1.6616 | 0.73028 | 1.6616 | 1.294 | 1.6655 | 2.0885 |  | 1.6602 | 0.15097 | 1.6611 | 0.53558 | 1.6611 | 0.98658 | 1.6611 | 1.8241 | 1.6671 | 3.0362 |  | 1.6616 | 0.19171 | 1.6616 | 0.76511 | 1.6615 | 1.4164 | 1.6615 | 2.6369 | 1.6667 | 4.87
[12 empty] | 332.4 | 0.83859 | [11 empty] | 332.4 | 1.6796 | [11 empty] | 1.6617 | 0.10951 | 1.6626 | 0.40573 | 1.6626 | 0.73084 | 1.6625 | 1.2947 | 1.6665 | 2.089 |  | 1.6612 | 0.15067 | 1.6621 | 0.53558 | 1.6621 | 0.98655 | 1.662 | 1.8242 | 1.668 | 3.0366 |  | 1.6625 | 0.18615 | 1.6625 | 0.76519 | 1.6625 | 1.4162 | 1.6625 | 2.6367 | 1.6675 | 4.8688
[12 empty] | 332.6 | 0.83679 | [11 empty] | 332.6 | 1.6781 | [11 empty] | 1.6627 | 0.10984 | 1.6635 | 0.40589 | 1.6635 | 0.73093 | 1.6635 | 1.2947 | 1.6675 | 2.09 |  | 1.6622 | 0.15088 | 1.6631 | 0.53611 | 1.6631 | 0.98708 | 1.6631 | 1.8245 | 1.669 | 3.0374 |  | 1.6636 | 0.19283 | 1.6636 | 0.76584 | 1.6635 | 1.4173 | 1.6636 | 2.638 | 1.6686 | 4.8705
[12 empty] | 332.8 | 0.83495 | [11 empty] | 332.8 | 1.6766 | [11 empty] | 1.6637 | 0.11004 | 1.6646 | 0.40593 | 1.6645 | 0.73098 | 1.6644 | 1.295 | 1.6684 | 2.0902 |  | 1.6633 | 0.15132 | 1.664 | 0.53599 | 1.6641 | 0.98675 | 1.6641 | 1.8243 | 1.6701 | 3.0383 |  | 1.6646 | 0.19214 | 1.6645 | 0.76559 | 1.6645 | 1.4174 | 1.6647 | 2.6383 | 1.6697 | 4.8715
[12 empty] | 333 | 0.83316 | [11 empty] | 333 | 1.675 | [11 empty] | 1.6647 | 0.10989 | 1.6655 | 0.40614 | 1.6655 | 0.73123 | 1.6655 | 1.2953 | 1.6695 | 2.091 |  | 1.6642 | 0.15088 | 1.6651 | 0.53618 | 1.6652 | 0.98696 | 1.6652 | 1.8244 | 1.671 | 3.0387 |  | 1.6657 | 0.19362 | 1.6655 | 0.76649 | 1.6656 | 1.4184 | 1.6655 | 2.6391 | 1.6707 | 4.8726
[12 empty] | 333.2 | 0.83132 | [11 empty] | 333.2 | 1.6735 | [11 empty] | 1.6656 | 0.11006 | 1.6666 | 0.40645 | 1.6665 | 0.7316 | 1.6665 | 1.2957 | 1.6705 | 2.0916 |  | 1.6653 | 0.15151 | 1.6662 | 0.53623 | 1.6661 | 0.98684 | 1.6661 | 1.8244 | 1.672 | 3.0395 |  | 1.6666 | 0.19306 | 1.6666 | 0.76696 | 1.6665 | 1.4189 | 1.6666 | 2.6401 | 1.6716 | 4.873
[12 empty] | 333.4 | 0.82947 | [11 empty] | 333.4 | 1.672 | [11 empty] | 1.6667 | 0.11023 | 1.6675 | 0.40649 | 1.6676 | 0.73174 | 1.6676 | 1.2959 | 1.6715 | 2.0922 |  | 1.6663 | 0.15164 | 1.6671 | 0.53646 | 1.6671 | 0.98702 | 1.6671 | 1.8247 | 1.6731 | 3.0403 |  | 1.6676 | 0.19287 | 1.6674 | 0.76629 | 1.6674 | 1.4181 | 1.6676 | 2.6391 | 1.6726 | 4.8739
[12 empty] | 333.6 | 0.82767 | [11 empty] | 333.6 | 1.6704 | [11 empty] | 1.6677 | 0.11032 | 1.6685 | 0.40657 | 1.6685 | 0.73186 | 1.6685 | 1.2961 | 1.6724 | 2.0931 |  | 1.6672 | 0.15145 | 1.6681 | 0.53649 | 1.6681 | 0.98711 | 1.6681 | 1.8247 | 1.6741 | 3.0408 |  | 1.6686 | 0.19339 | 1.6685 | 0.76755 | 1.6685 | 1.4195 | 1.6686 | 2.641 | 1.6735 | 4.8744
[12 empty] | 333.8 | 0.82587 | [11 empty] | 333.8 | 1.6688 | [11 empty] | 1.6686 | 0.11037 | 1.6695 | 0.40685 | 1.6695 | 0.73223 | 1.6694 | 1.2965 | 1.6735 | 2.0938 |  | 1.6683 | 0.15165 | 1.6691 | 0.53674 | 1.6691 | 0.98732 | 1.6691 | 1.8249 | 1.675 | 3.0417 |  | 1.6696 | 0.19407 | 1.6696 | 0.76829 | 1.6696 | 1.4202 | 1.6696 | 2.6417 | 1.6745 | 4.8742
[12 empty] | 334 | 0.82407 | [11 empty] | 334 | 1.6673 | [11 empty] | 1.6696 | 0.11039 | 1.6705 | 0.40699 | 1.6705 | 0.73239 | 1.6705 | 1.2968 | 1.6744 | 2.0941 |  | 1.6693 | 0.15189 | 1.6701 | 0.53688 | 1.6701 | 0.98759 | 1.6702 | 1.8249 | 1.6759 | 3.0417 |  | 1.6706 | 0.19369 | 1.6705 | 0.7679 | 1.6705 | 1.4203 | 1.6706 | 2.6417 | 1.6756 | 4.8769
[12 empty] | 334.2 | 0.8222 | [11 empty] | 334.2 | 1.6658 | [11 empty] | 1.6706 | 0.11055 | 1.6714 | 0.40711 | 1.6714 | 0.73253 | 1.6714 | 1.2969 | 1.6755 | 2.0948 |  | 1.6702 | 0.15175 | 1.6711 | 0.5367 | 1.6711 | 0.98735 | 1.6711 | 1.8246 | 1.6771 | 3.0432 |  | 1.6716 | 0.19376 | 1.6716 | 0.76818 | 1.6716 | 1.4205 | 1.6716 | 2.6422 | 1.6764 | 4.8769
[12 empty] | 334.4 | 0.82041 | [11 empty] | 334.4 | 1.6642 | [11 empty] | 1.6716 | 0.11062 | 1.6725 | 0.40741 | 1.6724 | 0.73296 | 1.6725 | 1.2976 | 1.6764 | 2.0958 |  | 1.6712 | 0.15193 | 1.672 | 0.53692 | 1.6721 | 0.98753 | 1.6721 | 1.8249 | 1.678 | 3.0433 |  | 1.6726 | 0.19462 | 1.6725 | 0.76938 | 1.6726 | 1.4218 | 1.6727 | 2.6433 | 1.6774 | 4.8761
[12 empty] | 334.6 | 0.81861 | [11 empty] | 334.6 | 1.6627 | [11 empty] | 1.6726 | 0.11062 | 1.6735 | 0.40766 | 1.6735 | 0.7333 | 1.6735 | 1.2978 | 1.6775 | 2.0964 |  | 1.6722 | 0.15197 | 1.6732 | 0.53726 | 1.6731 | 0.98783 | 1.6731 | 1.8252 | 1.679 | 3.0442 |  | 1.6735 | 0.19458 | 1.6735 | 0.76941 | 1.6734 | 1.422 | 1.6735 | 2.6437 | 1.6785 | 4.8776
[12 empty] | 334.8 | 0.81679 | [11 empty] | 334.8 | 1.6611 | [11 empty] | 1.6737 | 0.11111 | 1.6745 | 0.40759 | 1.6744 | 0.73329 | 1.6744 | 1.2979 | 1.6785 | 2.097 |  | 1.6733 | 0.15239 | 1.6741 | 0.53716 | 1.674 | 0.98771 | 1.6742 | 1.8249 | 1.68 | 3.0449 |  | 1.6746 | 0.19483 | 1.6745 | 0.76952 | 1.6745 | 1.4221 | 1.6744 | 2.6437 | 1.6796 | 4.8792
[12 empty] | 335 | 0.815 | [11 empty] | 335 | 1.6596 | [11 empty] | 1.6746 | 0.11078 | 1.6755 | 0.40808 | 1.6755 | 0.73379 | 1.6755 | 1.2984 | 1.6794 | 2.0972 |  | 1.6742 | 0.1522 | 1.675 | 0.53718 | 1.675 | 0.98765 | 1.6751 | 1.8247 | 1.6811 | 3.0453 |  | 1.6755 | 0.19487 | 1.6755 | 0.77038 | 1.6755 | 1.4234 | 1.6755 | 2.6454 | 1.6806 | 4.8797
[12 empty] | 335.2 | 0.81328 | [11 empty] | 335.2 | 1.658 | [11 empty] | 1.6757 | 0.1111 | 1.6765 | 0.40821 | 1.6765 | 0.73396 | 1.6765 | 1.2988 | 1.6805 | 2.0983 |  | 1.6752 | 0.15213 | 1.6761 | 0.53725 | 1.6761 | 0.98762 | 1.6761 | 1.8249 | 1.6821 | 3.0463 |  | 1.6765 | 0.19486 | 1.6765 | 0.77049 | 1.6766 | 1.4237 | 1.6766 | 2.6454 | 1.6817 | 4.8808
[12 empty] | 335.4 | 0.81146 | [11 empty] | 335.4 | 1.6565 | [11 empty] | 1.6767 | 0.1114 | 1.6775 | 0.40833 | 1.6775 | 0.73412 | 1.6775 | 1.2991 | 1.6814 | 2.0987 |  | 1.6763 | 0.15265 | 1.677 | 0.53763 | 1.6771 | 0.98807 | 1.6771 | 1.8252 | 1.6829 | 3.0471 |  | 1.6776 | 0.19512 | 1.6774 | 0.77054 | 1.6775 | 1.4236 | 1.6774 | 2.6449 | 1.6825 | 4.8797
[12 empty] | 335.6 | 0.80968 | [11 empty] | 335.6 | 1.6549 | [11 empty] | 1.6776 | 0.11121 | 1.6785 | 0.40837 | 1.6785 | 0.73428 | 1.6785 | 1.2993 | 1.6825 | 2.0999 |  | 1.6773 | 0.15269 | 1.6781 | 0.5376 | 1.678 | 0.98795 | 1.6782 | 1.8249 | 1.684 | 3.0471 |  | 1.6786 | 0.19635 | 1.6785 | 0.77129 | 1.6786 | 1.4246 | 1.6786 | 2.6461 | 1.6836 | 4.8811
[12 empty] | 335.8 | 0.80788 | [11 empty] | 335.8 | 1.6534 | [11 empty] | 1.6787 | 0.11143 | 1.6795 | 0.40878 | 1.6795 | 0.73473 | 1.6794 | 1.2995 | 1.6834 | 2.1004 |  | 1.6782 | 0.15264 | 1.6791 | 0.5376 | 1.6792 | 0.9881 | 1.6791 | 1.8249 | 1.6849 | 3.0485 |  | 1.6796 | 0.1964 | 1.6796 | 0.77236 | 1.6795 | 1.4257 | 1.6796 | 2.6473 | 1.6846 | 4.8831
[12 empty] | 336 | 0.80605 | [11 empty] | 336 | 1.652 | [11 empty] | 1.6797 | 0.11173 | 1.6805 | 0.40896 | 1.6805 | 0.73488 | 1.6805 | 1.2999 | 1.6846 | 2.1007 |  | 1.6793 | 0.15302 | 1.6801 | 0.53761 | 1.6801 | 0.98804 | 1.6802 | 1.825 | 1.686 | 3.049 |  | 1.6805 | 0.19544 | 1.6804 | 0.77171 | 1.6805 | 1.4253 | 1.6805 | 2.6476 | 1.6857 | 4.8838
[12 empty] | 336.2 | 0.80424 | [11 empty] | 336.2 | 1.6504 | [11 empty] | 1.6807 | 0.11167 | 1.6815 | 0.40893 | 1.6815 | 0.73487 | 1.6815 | 1.2999 | 1.6855 | 2.1013 |  | 1.6802 | 0.1529 | 1.681 | 0.53787 | 1.6811 | 0.98816 | 1.681 | 1.825 | 1.6871 | 3.0493 |  | 1.6816 | 0.19647 | 1.6815 | 0.77227 | 1.6815 | 1.426 | 1.6816 | 2.6482 | 1.6866 | 4.8842
[12 empty] | 336.4 | 0.80244 | [11 empty] | 336.4 | 1.6488 | [11 empty] | 1.6817 | 0.11184 | 1.6826 | 0.4095 | 1.6825 | 0.73545 | 1.6825 | 1.3007 | 1.6865 | 2.1023 |  | 1.6812 | 0.15305 | 1.6821 | 0.53816 | 1.6821 | 0.98842 | 1.6821 | 1.8253 | 1.6881 | 3.0506 |  | 1.6827 | 0.19733 | 1.6825 | 0.77292 | 1.6825 | 1.4265 | 1.6825 | 2.6482 | 1.6876 | 4.8829
[12 empty] | 336.6 | 0.80066 | [11 empty] | 336.6 | 1.6473 | [11 empty] | 1.6827 | 0.11197 | 1.6835 | 0.40954 | 1.6835 | 0.73564 | 1.6835 | 1.3008 | 1.6875 | 2.1031 |  | 1.6823 | 0.15344 | 1.6831 | 0.53824 | 1.6831 | 0.98848 | 1.6831 | 1.8254 | 1.6891 | 3.051 |  | 1.6836 | 0.19658 | 1.6835 | 0.77325 | 1.6835 | 1.427 | 1.6835 | 2.6486 | 1.6884 | 4.8851
[12 empty] | 336.8 | 0.79886 | [11 empty] | 336.8 | 1.6457 | [11 empty] | 1.6836 | 0.11203 | 1.6845 | 0.40973 | 1.6844 | 0.73577 | 1.6844 | 1.3009 | 1.6886 | 2.1037 |  | 1.6833 | 0.15335 | 1.684 | 0.53803 | 1.684 | 0.98822 | 1.6841 | 1.825 | 1.69 | 3.0519 |  | 1.6846 | 0.19724 | 1.6845 | 0.77353 | 1.6845 | 1.4275 | 1.6845 | 2.6498 | 1.6897 | 4.8863
[12 empty] | 337 | 0.79706 | [11 empty] | 337 | 1.6442 | [11 empty] | 1.6846 | 0.11221 | 1.6855 | 0.40979 | 1.6855 | 0.73589 | 1.6855 | 1.3009 | 1.6894 | 2.1045 |  | 1.6842 | 0.15328 | 1.6851 | 0.5385 | 1.685 | 0.98857 | 1.6851 | 1.8255 | 1.691 | 3.052 |  | 1.6857 | 0.19775 | 1.6855 | 0.77509 | 1.6856 | 1.4293 | 1.6856 | 2.6518 | 1.6907 | 4.8877
[12 empty] | 337.2 | 0.79527 | [11 empty] | 337.2 | 1.6427 | [11 empty] | 1.6857 | 0.11216 | 1.6866 | 0.41021 | 1.6865 | 0.73642 | 1.6866 | 1.3015 | 1.6904 | 2.1049 |  | 1.6852 | 0.15375 | 1.6861 | 0.53871 | 1.6861 | 0.98863 | 1.6861 | 1.8254 | 1.6921 | 3.0529 |  | 1.6866 | 0.19723 | 1.6865 | 0.77433 | 1.6866 | 1.4285 | 1.6866 | 2.6515 | 1.6917 | 4.8881
[12 empty] | 337.4 | 0.79346 | [11 empty] | 337.4 | 1.6412 | [11 empty] | 1.6867 | 0.11244 | 1.6875 | 0.41019 | 1.6875 | 0.73643 | 1.6876 | 1.3018 | 1.6914 | 2.1058 |  | 1.6863 | 0.15388 | 1.6871 | 0.53857 | 1.6871 | 0.98842 | 1.6871 | 1.8252 | 1.693 | 3.0539 |  | 1.6876 | 0.19809 | 1.6875 | 0.77438 | 1.6875 | 1.4288 | 1.6875 | 2.6513 | 1.6926 | 4.8885
[12 empty] | 337.6 | 0.79166 | [11 empty] | 337.6 | 1.6396 | [11 empty] | 1.6876 | 0.11243 | 1.6886 | 0.41056 | 1.6886 | 0.7368 | 1.6886 | 1.3024 | 1.6926 | 2.1066 |  | 1.6873 | 0.15389 | 1.6881 | 0.53889 | 1.6881 | 0.98878 | 1.688 | 1.8255 | 1.6941 | 3.0539 |  | 1.6886 | 0.19779 | 1.6885 | 0.77531 | 1.6885 | 1.43 | 1.6886 | 2.653 | 1.6936 | 4.8891
[12 empty] | 337.8 | 0.78986 | [11 empty] | 337.8 | 1.6381 | [11 empty] | 1.6887 | 0.11265 | 1.6895 | 0.4108 | 1.6896 | 0.73709 | 1.6895 | 1.3026 | 1.6934 | 2.1074 |  | 1.6882 | 0.15383 | 1.6891 | 0.53908 | 1.689 | 0.98896 | 1.6891 | 1.8255 | 1.695 | 3.0551 |  | 1.6897 | 0.19844 | 1.6896 | 0.77609 | 1.6896 | 1.4307 | 1.6896 | 2.6537 | 1.6947 | 4.8903
[12 empty] | 338 | 0.78806 | [11 empty] | 338 | 1.6365 | [11 empty] | 1.6897 | 0.11287 | 1.6904 | 0.41093 | 1.6905 | 0.73723 | 1.6904 | 1.3029 | 1.6944 | 2.1074 |  | 1.6893 | 0.15405 | 1.69 | 0.53913 | 1.6901 | 0.9889 | 1.6902 | 1.8255 | 1.6959 | 3.0549 |  | 1.6906 | 0.19856 | 1.6906 | 0.77638 | 1.6906 | 1.4315 | 1.6906 | 2.6546 | 1.6957 | 4.8915
[12 empty] | 338.2 | 0.78627 | [11 empty] | 338.2 | 1.6349 | [11 empty] | 1.6906 | 0.11297 | 1.6915 | 0.41104 | 1.6914 | 0.7374 | 1.6915 | 1.3031 | 1.6954 | 2.1083 |  | 1.6903 | 0.1544 | 1.6911 | 0.53918 | 1.6911 | 0.98893 | 1.691 | 1.8255 | 1.6971 | 3.0561 |  | 1.6916 | 0.19841 | 1.6915 | 0.7764 | 1.6915 | 1.4314 | 1.6916 | 2.6543 | 1.6967 | 4.8913
[12 empty] | 338.4 | 0.78447 | [11 empty] | 338.4 | 1.6334 | [11 empty] | 1.6916 | 0.11302 | 1.6925 | 0.41142 | 1.6925 | 0.73777 | 1.6924 | 1.3037 | 1.6965 | 2.1093 |  | 1.6913 | 0.1544 | 1.6921 | 0.53952 | 1.6921 | 0.98911 | 1.6921 | 1.8257 | 1.6982 | 3.0576 |  | 1.6928 | 0.19999 | 1.6926 | 0.77783 | 1.6927 | 1.433 | 1.6925 | 2.6559 | 1.6976 | 4.8923
[12 empty] | 338.6 | 0.78268 | [11 empty] | 338.6 | 1.6319 | [11 empty] | 1.6927 | 0.11337 | 1.6934 | 0.41156 | 1.6934 | 0.73797 | 1.6935 | 1.304 | 1.6974 | 2.1096 |  | 1.6923 | 0.15451 | 1.6931 | 0.53958 | 1.6931 | 0.98932 | 1.6932 | 1.8257 | 1.699 | 3.0577 |  | 1.6936 | 0.19848 | 1.6935 | 0.77717 | 1.6936 | 1.4326 | 1.6936 | 2.6559 | 1.6988 | 4.8934
[12 empty] | 338.8 | 0.78089 | [11 empty] | 338.8 | 1.6304 | [11 empty] | 1.6936 | 0.11322 | 1.6944 | 0.41163 | 1.6945 | 0.73817 | 1.6945 | 1.304 | 1.6985 | 2.1107 |  | 1.6933 | 0.1548 | 1.6941 | 0.53952 | 1.6941 | 0.9892 | 1.6941 | 1.8255 | 1.7002 | 3.0585 |  | 1.6947 | 0.19973 | 1.6946 | 0.77819 | 1.6946 | 1.4336 | 1.6947 | 2.6569 | 1.6996 | 4.8934
[12 empty] | 339 | 0.77909 | [11 empty] | 339 | 1.6288 | [11 empty] | 1.6946 | 0.11333 | 1.6955 | 0.41198 | 1.6956 | 0.73846 | 1.6955 | 1.3045 | 1.6995 | 2.1111 |  | 1.6943 | 0.15465 | 1.6951 | 0.53984 | 1.6951 | 0.98956 | 1.6951 | 1.8259 | 1.7011 | 3.059 |  | 1.6957 | 0.20018 | 1.6956 | 0.77832 | 1.6956 | 1.4338 | 1.6956 | 2.6573 | 1.7007 | 4.8953
[12 empty] | 339.2 | 0.77729 | [11 empty] | 339.2 | 1.6273 | [11 empty] | 1.6957 | 0.11378 | 1.6965 | 0.41222 | 1.6966 | 0.73883 | 1.6965 | 1.3049 | 1.7004 | 2.1119 |  | 1.6953 | 0.15528 | 1.6961 | 0.54002 | 1.6961 | 0.98959 | 1.6961 | 1.8257 | 1.7019 | 3.0599 |  | 1.6966 | 0.19923 | 1.6966 | 0.77803 | 1.6966 | 1.4338 | 1.6966 | 2.6573 | 1.7015 | 4.8964
[12 empty] | 339.4 | 0.7755 | [11 empty] | 339.4 | 1.6258 | [11 empty] | 1.6966 | 0.11377 | 1.6974 | 0.41233 | 1.6974 | 0.73893 | 1.6974 | 1.305 | 1.7016 | 2.1122 |  | 1.6962 | 0.15524 | 1.697 | 0.53996 | 1.6971 | 0.98953 | 1.6971 | 1.8256 | 1.703 | 3.061 |  | 1.6977 | 0.20046 | 1.6977 | 0.7794 | 1.6977 | 1.4351 | 1.6977 | 2.6586 | 1.7025 | 4.8959
[12 empty] | 339.6 | 0.7737 | [11 empty] | 339.6 | 1.6242 | [11 empty] | 1.6976 | 0.11389 | 1.6985 | 0.41261 | 1.6984 | 0.73928 | 1.6984 | 1.3055 | 1.7024 | 2.1134 |  | 1.6972 | 0.15504 | 1.6981 | 0.5405 | 1.6981 | 0.99009 | 1.6982 | 1.8263 | 1.7039 | 3.0608 |  | 1.6988 | 0.20151 | 1.6987 | 0.78014 | 1.6986 | 1.4361 | 1.6987 | 2.6598 | 1.7035 | 4.8977
[12 empty] | 339.8 | 0.77191 | [11 empty] | 339.8 | 1.6229 | [11 empty] | 1.6987 | 0.11397 | 1.6996 | 0.41303 | 1.6995 | 0.73963 | 1.6995 | 1.3058 | 1.7035 | 2.1137 |  | 1.6982 | 0.1555 | 1.6991 | 0.5405 | 1.6991 | 0.98991 | 1.6992 | 1.826 | 1.705 | 3.0622 |  | 1.6997 | 0.19999 | 1.6996 | 0.77956 | 1.6996 | 1.4359 | 1.6998 | 2.6598 | 1.7045 | 4.8985
[12 empty] | 340 | 0.77011 | [11 empty] | 340 | 1.6213 | [11 empty] | 1.6997 | 0.11418 | 1.7006 | 0.41306 | 1.7006 | 0.7398 | 1.7006 | 1.3061 | 1.7044 | 2.1142 |  | 1.6993 | 0.15574 | 1.7 | 0.54064 | 1.7001 | 0.99012 | 1.7001 | 1.8262 | 1.706 | 3.0627 |  | 1.7007 | 0.20149 | 1.7006 | 0.78044 | 1.7005 | 1.4367 | 1.7005 | 2.6608 | 1.7055 | 4.8996
[12 empty] | 340.2 | 0.76831 | [11 empty] | 340.2 | 1.6198 | [11 empty] | 1.7006 | 0.11419 | 1.7016 | 0.41327 | 1.7016 | 0.74007 | 1.7015 | 1.3064 | 1.7056 | 2.1152 |  | 1.7003 | 0.15583 | 1.7011 | 0.54056 | 1.7011 | 0.98997 | 1.701 | 1.8259 | 1.7069 | 3.063 |  | 1.7015 | 0.20144 | 1.7014 | 0.78107 | 1.7015 | 1.4377 | 1.7015 | 2.6613 | 1.7065 | 4.8995
[12 empty] | 340.4 | 0.76653 | [11 empty] | 340.4 | 1.6183 | [11 empty] | 1.7017 | 0.11448 | 1.7026 | 0.41357 | 1.7025 | 0.74044 | 1.7025 | 1.307 | 1.7066 | 2.1158 |  | 1.7012 | 0.15583 | 1.702 | 0.54108 | 1.702 | 0.99039 | 1.7021 | 1.8263 | 1.7081 | 3.0641 |  | 1.7026 | 0.20165 | 1.7025 | 0.78123 | 1.7025 | 1.4379 | 1.7025 | 2.6615 | 1.7076 | 4.9011
[12 empty] | 340.6 | 0.76473 | [11 empty] | 340.6 | 1.6167 | [11 empty] | 1.7027 | 0.11457 | 1.7035 | 0.41349 | 1.7035 | 0.74045 | 1.7034 | 1.307 | 1.7075 | 2.1169 |  | 1.7022 | 0.15609 | 1.703 | 0.5412 | 1.703 | 0.99054 | 1.7029 | 1.8266 | 1.709 | 3.0645 |  | 1.7036 | 0.20239 | 1.7035 | 0.78207 | 1.7035 | 1.4388 | 1.7035 | 2.6629 | 1.7086 | 4.9025
[12 empty] | 340.8 | 0.76294 | [11 empty] | 340.8 | 1.6152 | [11 empty] | 1.7037 | 0.11451 | 1.7045 | 0.41394 | 1.7045 | 0.74081 | 1.7045 | 1.3074 | 1.7086 | 2.1175 |  | 1.7031 | 0.15628 | 1.7039 | 0.54107 | 1.7039 | 0.9903 | 1.7039 | 1.826 | 1.71 | 3.0654 |  | 1.7045 | 0.20181 | 1.7045 | 0.78241 | 1.7045 | 1.4395 | 1.7045 | 2.6636 | 1.7095 | 4.9021
[12 empty] | 341 | 0.76116 | [11 empty] | 341 | 1.6136 | [11 empty] | 1.7047 | 0.11474 | 1.7055 | 0.4141 | 1.7055 | 0.7412 | 1.7056 | 1.3078 | 1.7095 | 2.1178 |  | 1.7041 | 0.15633 | 1.7049 | 0.54163 | 1.705 | 0.99093 | 1.7049 | 1.8268 | 1.711 | 3.0654 |  | 1.7056 | 0.20233 | 1.7054 | 0.78251 | 1.7055 | 1.4399 | 1.7055 | 2.6643 | 1.7106 | 4.9042
[12 empty] | 341.2 | 0.75937 | [11 empty] | 341.2 | 1.6121 | [11 empty] | 1.7057 | 0.11498 | 1.7066 | 0.41424 | 1.7066 | 0.74127 | 1.7065 | 1.3082 | 1.7106 | 2.1184 |  | 1.7051 | 0.15643 | 1.7059 | 0.54185 | 1.7059 | 0.99105 | 1.706 | 1.8266 | 1.7119 | 3.0664 |  | 1.7065 | 0.20231 | 1.7064 | 0.78266 | 1.7064 | 1.4398 | 1.7065 | 2.6646 | 1.7117 | 4.9048
[12 empty] | 341.4 | 0.75757 | [11 empty] | 341.4 | 1.6106 | [11 empty] | 1.7067 | 0.11506 | 1.7076 | 0.41468 | 1.7076 | 0.74181 | 1.7075 | 1.3086 | 1.7116 | 2.1195 |  | 1.7062 | 0.15704 | 1.707 | 0.54157 | 1.7069 | 0.99084 | 1.7069 | 1.8263 | 1.713 | 3.0677 |  | 1.7076 | 0.20311 | 1.7075 | 0.7841 | 1.7075 | 1.4416 | 1.7076 | 2.6655 | 1.7124 | 4.9053
[12 empty] | 341.6 | 0.75578 | [11 empty] | 341.6 | 1.609 | [11 empty] | 1.7076 | 0.11507 | 1.7086 | 0.41496 | 1.7086 | 0.74202 | 1.7086 | 1.3091 | 1.7125 | 2.1201 |  | 1.7071 | 0.1567 | 1.708 | 0.54173 | 1.708 | 0.99078 | 1.7079 | 1.8268 | 1.7139 | 3.0678 |  | 1.7086 | 0.20371 | 1.7085 | 0.78434 | 1.7085 | 1.442 | 1.7087 | 2.6668 | 1.7135 | 4.9055
[12 empty] | 341.8 | 0.75401 | [11 empty] | 341.8 | 1.6075 | [11 empty] | 1.7087 | 0.11554 | 1.7096 | 0.41504 | 1.7096 | 0.74217 | 1.7096 | 1.3093 | 1.7136 | 2.1208 |  | 1.7082 | 0.1569 | 1.709 | 0.54237 | 1.709 | 0.99137 | 1.709 | 1.8269 | 1.7151 | 3.069 |  | 1.7095 | 0.20279 | 1.7094 | 0.78396 | 1.7094 | 1.4417 | 1.7095 | 2.6666 | 1.7146 | 4.907
[12 empty] | 342 | 0.75221 | [11 empty] | 342 | 1.606 | [11 empty] | 1.7097 | 0.11558 | 1.7106 | 0.41516 | 1.7105 | 0.74236 | 1.7104 | 1.3095 | 1.7146 | 2.1213 |  | 1.7091 | 0.15741 | 1.7099 | 0.54219 | 1.71 | 0.99123 | 1.7101 | 1.8268 | 1.7159 | 3.0689 |  | 1.7106 | 0.20393 | 1.7105 | 0.78546 | 1.7105 | 1.4437 | 1.7105 | 2.6687 | 1.7157 | 4.9078
[12 empty] | 342.2 | 0.75043 | [11 empty] | 342.2 | 1.6044 | [11 empty] | 1.7107 | 0.11557 | 1.7116 | 0.41552 | 1.7115 | 0.74281 | 1.7115 | 1.3099 | 1.7156 | 2.1222 |  | 1.7101 | 0.15706 | 1.711 | 0.54236 | 1.711 | 0.99123 | 1.7109 | 1.8268 | 1.7169 | 3.0695 |  | 1.7116 | 0.20503 | 1.7115 | 0.78611 | 1.7115 | 1.4442 | 1.7115 | 2.6693 | 1.7166 | 4.9082
[12 empty] | 342.4 | 0.74865 | [11 empty] | 342.4 | 1.6029 | [11 empty] | 1.7117 | 0.11589 | 1.7126 | 0.41561 | 1.7125 | 0.74311 | 1.7126 | 1.3102 | 1.7166 | 2.1227 |  | 1.7111 | 0.15753 | 1.712 | 0.54274 | 1.7121 | 0.99155 | 1.712 | 1.8269 | 1.7181 | 3.0709 |  | 1.7125 | 0.20371 | 1.7125 | 0.78556 | 1.7125 | 1.4439 | 1.7126 | 2.6695 | 1.7176 | 4.9099
[12 empty] | 342.6 | 0.74686 | [11 empty] | 342.6 | 1.6014 | [11 empty] | 1.7128 | 0.11587 | 1.7136 | 0.41582 | 1.7136 | 0.74327 | 1.7135 | 1.3106 | 1.7176 | 2.1237 |  | 1.7122 | 0.15789 | 1.7129 | 0.54275 | 1.713 | 0.99173 | 1.713 | 1.8271 | 1.719 | 3.0714 |  | 1.7136 | 0.20397 | 1.7135 | 0.78562 | 1.7135 | 1.4441 | 1.7135 | 2.6695 | 1.7186 | 4.9108
[12 empty] | 342.8 | 0.74507 | [11 empty] | 342.8 | 1.5998 | [11 empty] | 1.7137 | 0.11605 | 1.7146 | 0.41607 | 1.7146 | 0.74352 | 1.7145 | 1.3108 | 1.7184 | 2.1245 |  | 1.7131 | 0.15768 | 1.7139 | 0.54275 | 1.714 | 0.99152 | 1.714 | 1.8269 | 1.72 | 3.0719 |  | 1.7146 | 0.20507 | 1.7146 | 0.78695 | 1.7145 | 1.4455 | 1.7146 | 2.6711 | 1.7196 | 4.912
[12 empty] | 343 | 0.74328 | [11 empty] | 343 | 1.5983 | [11 empty] | 1.7148 | 0.1164 | 1.7157 | 0.41649 | 1.7157 | 0.74401 | 1.7156 | 1.3113 | 1.7194 | 2.1246 |  | 1.7141 | 0.15813 | 1.715 | 0.54324 | 1.715 | 0.99215 | 1.715 | 1.8274 | 1.721 | 3.072 |  | 1.7156 | 0.20517 | 1.7155 | 0.78711 | 1.7156 | 1.446 | 1.7156 | 2.6716 | 1.7208 | 4.9127
[12 empty] | 343.2 | 0.74151 | [11 empty] | 343.2 | 1.5967 | [11 empty] | 1.7158 | 0.11646 | 1.7166 | 0.41645 | 1.7166 | 0.74403 | 1.7165 | 1.3115 | 1.7204 | 2.1259 |  | 1.7152 | 0.15839 | 1.716 | 0.54333 | 1.7161 | 0.99209 | 1.7161 | 1.8271 | 1.722 | 3.0732 |  | 1.7166 | 0.20523 | 1.7165 | 0.78721 | 1.7165 | 1.4461 | 1.7165 | 2.6721 | 1.7218 | 4.9141
[12 empty] | 343.4 | 0.73972 | [11 empty] | 343.4 | 1.5952 | [11 empty] | 1.7168 | 0.11656 | 1.7175 | 0.41695 | 1.7175 | 0.74461 | 1.7175 | 1.3121 | 1.7215 | 2.1265 |  | 1.7161 | 0.15828 | 1.7169 | 0.54321 | 1.717 | 0.99191 | 1.717 | 1.8271 | 1.723 | 3.0741 |  | 1.7177 | 0.20608 | 1.7176 | 0.78854 | 1.7176 | 1.4477 | 1.7176 | 2.6736 | 1.7227 | 4.9149
[12 empty] | 343.6 | 0.73795 | [11 empty] | 343.6 | 1.5937 | [11 empty] | 1.7177 | 0.11678 | 1.7185 | 0.41709 | 1.7185 | 0.74486 | 1.7184 | 1.3124 | 1.7224 | 2.1272 |  | 1.7172 | 0.15851 | 1.718 | 0.54354 | 1.718 | 0.99233 | 1.7181 | 1.8276 | 1.724 | 3.0744 |  | 1.7187 | 0.20691 | 1.7186 | 0.78942 | 1.7187 | 1.4487 | 1.7187 | 2.6748 | 1.7236 | 4.9141
[12 empty] | 343.8 | 0.73616 | [11 empty] | 343.8 | 1.5922 | [11 empty] | 1.7186 | 0.1168 | 1.7195 | 0.41723 | 1.7194 | 0.74501 | 1.7194 | 1.3126 | 1.7234 | 2.1278 |  | 1.7182 | 0.15869 | 1.719 | 0.54388 | 1.719 | 0.99269 | 1.7191 | 1.8277 | 1.725 | 3.0754 |  | 1.7197 | 0.20665 | 1.7196 | 0.78987 | 1.7196 | 1.4492 | 1.7198 | 2.6754 | 1.7246 | 4.9152
[12 empty] | 344 | 0.73439 | [11 empty] | 344 | 1.5907 | [11 empty] | 1.7196 | 0.11714 | 1.7204 | 0.4174 | 1.7204 | 0.74528 | 1.7205 | 1.313 | 1.7245 | 2.1286 |  | 1.7192 | 0.15897 | 1.72 | 0.54396 | 1.72 | 0.99263 | 1.72 | 1.8277 | 1.726 | 3.0753 |  | 1.7207 | 0.2066 | 1.7206 | 0.79003 | 1.7206 | 1.4496 | 1.7206 | 2.6759 | 1.7257 | 4.9167
[12 empty] | 344.2 | 0.7326 | [11 empty] | 344.2 | 1.5891 | [11 empty] | 1.7206 | 0.11714 | 1.7215 | 0.41791 | 1.7215 | 0.74588 | 1.7214 | 1.3136 | 1.7254 | 2.1292 |  | 1.7202 | 0.15907 | 1.721 | 0.5438 | 1.721 | 0.99254 | 1.7209 | 1.8273 | 1.727 | 3.0762 |  | 1.7217 | 0.20714 | 1.7216 | 0.79067 | 1.7216 | 1.4506 | 1.7217 | 2.6767 | 1.7268 | 4.9177
[12 empty] | 344.4 | 0.73082 | [11 empty] | 344.4 | 1.5876 | [11 empty] | 1.7216 | 0.11738 | 1.7224 | 0.41792 | 1.7224 | 0.74591 | 1.7225 | 1.3137 | 1.7264 | 2.1301 |  | 1.7212 | 0.15898 | 1.722 | 0.54435 | 1.7221 | 0.99313 | 1.7221 | 1.828 | 1.728 | 3.0769 |  | 1.7227 | 0.20697 | 1.7226 | 0.79113 | 1.7227 | 1.4512 | 1.7227 | 2.6778 | 1.7276 | 4.918
[12 empty] | 344.6 | 0.72904 | [11 empty] | 344.6 | 1.5861 | [11 empty] | 1.7226 | 0.11746 | 1.7234 | 0.41812 | 1.7234 | 0.74613 | 1.7234 | 1.314 | 1.7274 | 2.1305 |  | 1.7223 | 0.1595 | 1.723 | 0.54432 | 1.7231 | 0.9931 | 1.7231 | 1.828 | 1.729 | 3.0781 |  | 1.7237 | 0.20716 | 1.7236 | 0.7903 | 1.7237 | 1.4505 | 1.7236 | 2.6772 | 1.7287 | 4.9186
[12 empty] | 344.8 | 0.72728 | [11 empty] | 344.8 | 1.5846 | [11 empty] | 1.7236 | 0.11751 | 1.7245 | 0.41861 | 1.7245 | 0.74661 | 1.7245 | 1.3145 | 1.7284 | 2.1316 |  | 1.7232 | 0.15935 | 1.724 | 0.54456 | 1.724 | 0.99322 | 1.7239 | 1.828 | 1.73 | 3.0786 |  | 1.7247 | 0.20703 | 1.7246 | 0.79121 | 1.7246 | 1.4514 | 1.7247 | 2.6782 | 1.7298 | 4.9179
[12 empty] | 345 | 0.72549 | [11 empty] | 345 | 1.583 | [11 empty] | 1.7247 | 0.118 | 1.7256 | 0.41886 | 1.7255 | 0.74683 | 1.7255 | 1.3149 | 1.7294 | 2.1318 |  | 1.7241 | 0.15964 | 1.725 | 0.54478 | 1.725 | 0.99349 | 1.725 | 1.828 | 1.731 | 3.0786 |  | 1.7257 | 0.20769 | 1.7257 | 0.79157 | 1.7257 | 1.452 | 1.7257 | 2.6789 | 1.7308 | 4.9212
[12 empty] | 345.2 | 0.72371 | [11 empty] | 345.2 | 1.5815 | [11 empty] | 1.7256 | 0.11808 | 1.7265 | 0.419 | 1.7265 | 0.74703 | 1.7264 | 1.3154 | 1.7306 | 2.1325 |  | 1.7252 | 0.15992 | 1.726 | 0.54502 | 1.726 | 0.99352 | 1.7259 | 1.828 | 1.7319 | 3.0796 |  | 1.7267 | 0.20789 | 1.7267 | 0.79238 | 1.7267 | 1.4533 | 1.7268 | 2.6802 | 1.7318 | 4.9216
[12 empty] | 345.4 | 0.72194 | [11 empty] | 345.4 | 1.58 | [11 empty] | 1.7266 | 0.11808 | 1.7275 | 0.41912 | 1.7275 | 0.74729 | 1.7274 | 1.3155 | 1.7316 | 2.1336 |  | 1.7262 | 0.16004 | 1.727 | 0.54505 | 1.727 | 0.99373 | 1.727 | 1.8279 | 1.7329 | 3.08 |  | 1.7277 | 0.2081 | 1.7276 | 0.79226 | 1.7277 | 1.4532 | 1.7277 | 2.6802 | 1.7327 | 4.9212
[12 empty] | 345.6 | 0.72016 | [11 empty] | 345.6 | 1.5784 | [11 empty] | 1.7276 | 0.11834 | 1.7285 | 0.41964 | 1.7285 | 0.74789 | 1.7285 | 1.3162 | 1.7325 | 2.1339 |  | 1.7271 | 0.16008 | 1.728 | 0.54536 | 1.7281 | 0.99394 | 1.7281 | 1.8282 | 1.734 | 3.0811 |  | 1.7288 | 0.20926 | 1.7287 | 0.79301 | 1.7288 | 1.4541 | 1.7287 | 2.6813 | 1.7336 | 4.9223
[12 empty] | 345.8 | 0.71838 | [11 empty] | 345.8 | 1.5769 | [11 empty] | 1.7286 | 0.11861 | 1.7295 | 0.41957 | 1.7294 | 0.74781 | 1.7294 | 1.3162 | 1.7335 | 2.1348 |  | 1.7282 | 0.16083 | 1.729 | 0.54575 | 1.7291 | 0.99418 | 1.729 | 1.8287 | 1.735 | 3.0817 |  | 1.7297 | 0.20778 | 1.7297 | 0.79253 | 1.7296 | 1.4537 | 1.7297 | 2.6804 | 1.7347 | 4.9235
[12 empty] | 346 | 0.71662 | [11 empty] | 346 | 1.5754 | [11 empty] | 1.7296 | 0.11839 | 1.7306 | 0.41988 | 1.7305 | 0.74819 | 1.7305 | 1.3167 | 1.7346 | 2.1357 |  | 1.7292 | 0.16069 | 1.7299 | 0.54557 | 1.73 | 0.99409 | 1.73 | 1.8285 | 1.7361 | 3.0821 |  | 1.7308 | 0.20901 | 1.7307 | 0.79412 | 1.7307 | 1.4556 | 1.7307 | 2.6832 | 1.7357 | 4.9253
[12 empty] | 346.2 | 0.71485 | [11 empty] | 346.2 | 1.5739 | [11 empty] | 1.7307 | 0.11887 | 1.7315 | 0.4202 | 1.7315 | 0.74852 | 1.7315 | 1.317 | 1.7356 | 2.1366 |  | 1.7301 | 0.16068 | 1.731 | 0.54581 | 1.731 | 0.99421 | 1.731 | 1.8284 | 1.737 | 3.0827 |  | 1.7318 | 0.20986 | 1.7317 | 0.7941 | 1.7317 | 1.4558 | 1.7317 | 2.6834 | 1.7367 | 4.9253
[12 empty] | 346.4 | 0.71308 | [11 empty] | 346.4 | 1.5723 | [11 empty] | 1.7316 | 0.11885 | 1.7325 | 0.42035 | 1.7324 | 0.74868 | 1.7325 | 1.3175 | 1.7365 | 2.1368 |  | 1.7312 | 0.16123 | 1.732 | 0.54616 | 1.732 | 0.99465 | 1.732 | 1.8288 | 1.738 | 3.0837 |  | 1.7327 | 0.20892 | 1.7326 | 0.79379 | 1.7327 | 1.4557 | 1.7326 | 2.6832 | 1.7377 | 4.9268
[12 empty] | 346.6 | 0.7113 | [11 empty] | 346.6 | 1.5708 | [11 empty] | 1.7326 | 0.119 | 1.7335 | 0.42047 | 1.7335 | 0.74887 | 1.7335 | 1.3176 | 1.7376 | 2.1377 |  | 1.7322 | 0.16148 | 1.733 | 0.54619 | 1.733 | 0.99465 | 1.733 | 1.8288 | 1.739 | 3.084 |  | 1.7338 | 0.21019 | 1.7337 | 0.79487 | 1.7337 | 1.4569 | 1.7336 | 2.6841 | 1.7386 | 4.9261
[12 empty] | 346.8 | 0.70952 | [11 empty] | 346.8 | 1.5693 | [11 empty] | 1.7336 | 0.1192 | 1.7346 | 0.421 | 1.7345 | 0.7495 | 1.7346 | 1.3183 | 1.7386 | 2.1386 |  | 1.7332 | 0.16147 | 1.734 | 0.54628 | 1.734 | 0.99468 | 1.734 | 1.8288 | 1.7399 | 3.0849 |  | 1.7347 | 0.21074 | 1.7347 | 0.79564 | 1.7347 | 1.4578 | 1.7347 | 2.6854 | 1.7396 | 4.927
[12 empty] | 347 | 0.70775 | [11 empty] | 347 | 1.5678 | [11 empty] | 1.7347 | 0.11961 | 1.7356 | 0.42136 | 1.7357 | 0.74993 | 1.7355 | 1.3188 | 1.7396 | 2.1392 |  | 1.7342 | 0.16154 | 1.735 | 0.54654 | 1.7351 | 0.99492 | 1.735 | 1.829 | 1.741 | 3.0859 |  | 1.7357 | 0.21028 | 1.7356 | 0.79612 | 1.7356 | 1.4584 | 1.7357 | 2.6864 | 1.7407 | 4.9288
[12 empty] | 347.2 | 0.70598 | [11 empty] | 347.2 | 1.5662 | [11 empty] | 1.7358 | 0.11975 | 1.7366 | 0.42137 | 1.7366 | 0.74989 | 1.7366 | 1.319 | 1.7405 | 2.1398 |  | 1.7352 | 0.16182 | 1.7361 | 0.54684 | 1.7361 | 0.99513 | 1.736 | 1.829 | 1.7421 | 3.0869 |  | 1.7367 | 0.21078 | 1.7366 | 0.79544 | 1.7366 | 1.4579 | 1.7366 | 2.6861 | 1.7418 | 4.931
[12 empty] | 347.4 | 0.70421 | [11 empty] | 347.4 | 1.5646 | [11 empty] | 1.7367 | 0.11989 | 1.7376 | 0.42169 | 1.7376 | 0.75033 | 1.7377 | 1.3193 | 1.7415 | 2.14 |  | 1.7363 | 0.16219 | 1.737 | 0.54681 | 1.737 | 0.99507 | 1.737 | 1.829 | 1.743 | 3.0874 |  | 1.7377 | 0.21089 | 1.7375 | 0.79672 | 1.7377 | 1.4594 | 1.7377 | 2.6875 | 1.7427 | 4.9301
[12 empty] | 347.6 | 0.70243 | [11 empty] | 347.6 | 1.5632 | [11 empty] | 1.7378 | 0.12003 | 1.7386 | 0.42203 | 1.7386 | 0.75069 | 1.7386 | 1.3199 | 1.7427 | 2.1412 |  | 1.7372 | 0.16222 | 1.738 | 0.54722 | 1.738 | 0.99552 | 1.7381 | 1.8293 | 1.744 | 3.0873 |  | 1.7387 | 0.2111 | 1.7386 | 0.79675 | 1.7386 | 1.4597 | 1.7386 | 2.6878 | 1.7437 | 4.9307
[12 empty] | 347.8 | 0.70066 | [11 empty] | 347.8 | 1.5616 | [11 empty] | 1.7387 | 0.12015 | 1.7397 | 0.42208 | 1.7396 | 0.75094 | 1.7395 | 1.32 | 1.7436 | 2.1417 |  | 1.7382 | 0.16241 | 1.739 | 0.54721 | 1.739 | 0.99531 | 1.739 | 1.8292 | 1.7451 | 3.0889 |  | 1.7397 | 0.2119 | 1.7396 | 0.79701 | 1.7396 | 1.4598 | 1.7397 | 2.6879 | 1.7448 | 4.9316
[12 empty] | 348 | 0.69889 | [11 empty] | 348 | 1.5601 | [11 empty] | 1.7397 | 0.12021 | 1.7406 | 0.4223 | 1.7406 | 0.75126 | 1.7406 | 1.3205 | 1.7446 | 2.1429 |  | 1.7392 | 0.16252 | 1.7399 | 0.54756 | 1.7401 | 0.99564 | 1.7401 | 1.8295 | 1.746 | 3.0894 |  | 1.7407 | 0.21155 | 1.7406 | 0.79795 | 1.7406 | 1.4611 | 1.7408 | 2.6895 | 1.7458 | 4.9333
[12 empty] | 348.2 | 0.69711 | [11 empty] | 348.2 | 1.5586 | [11 empty] | 1.7407 | 0.1203 | 1.7417 | 0.42247 | 1.7416 | 0.75145 | 1.7416 | 1.3208 | 1.7457 | 2.143 |  | 1.7402 | 0.16281 | 1.7411 | 0.54812 | 1.741 | 0.99608 | 1.7412 | 1.8298 | 1.7472 | 3.0896 |  | 1.7418 | 0.21301 | 1.7417 | 0.79882 | 1.7418 | 1.4623 | 1.7417 | 2.6907 | 1.7467 | 4.9341
[12 empty] | 348.4 | 0.69534 | [11 empty] | 348.4 | 1.5571 | [11 empty] | 1.7418 | 0.12064 | 1.7427 | 0.42263 | 1.7426 | 0.7517 | 1.7427 | 1.3211 | 1.7466 | 2.1435 |  | 1.7413 | 0.16348 | 1.7421 | 0.5487 | 1.7422 | 0.99671 | 1.7421 | 1.8305 | 1.748 | 3.0899 |  | 1.7427 | 0.21187 | 1.7427 | 0.79791 | 1.7427 | 1.4616 | 1.7427 | 2.6902 | 1.7477 | 4.9352
[12 empty] | 348.6 | 0.69358 | [11 empty] | 348.6 | 1.5556 | [11 empty] | 1.7428 | 0.12062 | 1.7436 | 0.42286 | 1.7436 | 0.75194 | 1.7436 | 1.3214 | 1.7477 | 2.1446 |  | 1.7424 | 0.16389 | 1.7431 | 0.54873 | 1.7431 | 0.99671 | 1.7432 | 1.8303 | 1.7491 | 3.0912 |  | 1.7437 | 0.21266 | 1.7436 | 0.79887 | 1.7437 | 1.4627 | 1.7436 | 2.691 | 1.7487 | 4.9348
[12 empty] | 348.8 | 0.69181 | [11 empty] | 348.8 | 1.5541 | [11 empty] | 1.7438 | 0.12078 | 1.7447 | 0.4233 | 1.7447 | 0.75245 | 1.7447 | 1.3221 | 1.7486 | 2.1452 |  | 1.7433 | 0.16392 | 1.744 | 0.54853 | 1.7441 | 0.99653 | 1.7441 | 1.8301 | 1.75 | 3.0915 |  | 1.7448 | 0.21339 | 1.7447 | 0.79951 | 1.7447 | 1.4635 | 1.7447 | 2.6919 | 1.7497 | 4.935
[12 empty] | 349 | 0.69006 | [11 empty] | 349 | 1.5525 | [11 empty] | 1.7448 | 0.12112 | 1.7458 | 0.42342 | 1.7456 | 0.75254 | 1.7457 | 1.3221 | 1.7496 | 2.1459 |  | 1.7443 | 0.16365 | 1.7452 | 0.54903 | 1.7451 | 0.99701 | 1.7452 | 1.8306 | 1.7511 | 3.0923 |  | 1.7457 | 0.21334 | 1.7457 | 0.79967 | 1.7456 | 1.4639 | 1.7458 | 2.6928 | 1.7509 | 4.9378
[12 empty] | 349.2 | 0.68829 | [11 empty] | 349.2 | 1.551 | [11 empty] | 1.7458 | 0.12117 | 1.7466 | 0.42348 | 1.7466 | 0.75273 | 1.7466 | 1.3224 | 1.7505 | 2.1461 |  | 1.7453 | 0.16428 | 1.7461 | 0.54942 | 1.7462 | 0.99725 | 1.7462 | 1.8307 | 1.7521 | 3.0927 |  | 1.7467 | 0.21363 | 1.7467 | 0.80007 | 1.7467 | 1.4643 | 1.7467 | 2.6938 | 1.7518 | 4.9389
[12 empty] | 349.4 | 0.68651 | [11 empty] | 349.4 | 1.5495 | [11 empty] | 1.7468 | 0.12118 | 1.7477 | 0.42391 | 1.7477 | 0.75318 | 1.7477 | 1.323 | 1.7516 | 2.1471 |  | 1.7463 | 0.16446 | 1.7472 | 0.54913 | 1.7471 | 0.99698 | 1.7471 | 1.8305 | 1.7531 | 3.0931 |  | 1.7478 | 0.21514 | 1.7477 | 0.80092 | 1.7477 | 1.4654 | 1.7478 | 2.6948 | 1.7527 | 4.9376
[12 empty] | 349.6 | 0.68475 | [11 empty] | 349.6 | 1.5479 | [11 empty] | 1.7478 | 0.12157 | 1.7488 | 0.42422 | 1.7487 | 0.75354 | 1.7487 | 1.3235 | 1.7526 | 2.1477 |  | 1.7473 | 0.16436 | 1.748 | 0.54927 | 1.7481 | 0.99716 | 1.748 | 1.8306 | 1.754 | 3.0939 |  | 1.7487 | 0.21356 | 1.7486 | 0.80069 | 1.7487 | 1.4653 | 1.7487 | 2.6946 | 1.7537 | 4.9393
[12 empty] | 349.8 | 0.68299 | [11 empty] | 349.8 | 1.5464 | [11 empty] | 1.7489 | 0.12179 | 1.7497 | 0.42424 | 1.7497 | 0.75364 | 1.7497 | 1.3236 | 1.7535 | 2.1487 |  | 1.7483 | 0.16453 | 1.7491 | 0.54982 | 1.7492 | 0.99778 | 1.7493 | 1.8311 | 1.7553 | 3.0946 |  | 1.7498 | 0.21446 | 1.7497 | 0.80097 | 1.7497 | 1.4657 | 1.7497 | 2.6946 | 1.7547 | 4.9406
[12 empty] | 350 | 0.68122 | [11 empty] | 350 | 1.5449 | [11 empty] | 1.7498 | 0.12179 | 1.7507 | 0.42439 | 1.7506 | 0.7537 | 1.7506 | 1.3239 | 1.7546 | 2.1493 |  | 1.7493 | 0.16481 | 1.7502 | 0.54984 | 1.7502 | 0.99769 | 1.7502 | 1.8309 | 1.7562 | 3.0955 |  | 1.7508 | 0.21531 | 1.7507 | 0.80237 | 1.7508 | 1.4673 | 1.7508 | 2.6971 | 1.756 | 4.9417
[12 empty] | 350.2 | 0.67945 | [11 empty] | 350.2 | 1.5433 | [11 empty] | 1.7508 | 0.12198 | 1.7516 | 0.42489 | 1.7516 | 0.75434 | 1.7516 | 1.3245 | 1.7556 | 2.1499 |  | 1.7503 | 0.16503 | 1.7511 | 0.54992 | 1.7511 | 0.99778 | 1.7511 | 1.8309 | 1.757 | 3.0952 |  | 1.7518 | 0.21546 | 1.7517 | 0.80282 | 1.7517 | 1.468 | 1.7519 | 2.6977 | 1.7568 | 4.9425
[12 empty] | 350.4 | 0.67769 | [11 empty] | 350.4 | 1.5418 | [11 empty] | 1.7517 | 0.12211 | 1.7526 | 0.42503 | 1.7525 | 0.75454 | 1.7525 | 1.3249 | 1.7565 | 2.1502 |  | 1.7513 | 0.16514 | 1.7521 | 0.55017 | 1.7521 | 0.99793 | 1.7522 | 1.8311 | 1.7581 | 3.0962 |  | 1.7528 | 0.21573 | 1.7527 | 0.80246 | 1.7527 | 1.4676 | 1.7526 | 2.6972 | 1.7579 | 4.9448
[12 empty] | 350.6 | 0.67592 | [11 empty] | 350.6 | 1.5403 | [11 empty] | 1.7527 | 0.12233 | 1.7536 | 0.4252 | 1.7536 | 0.75477 | 1.7536 | 1.3252 | 1.7576 | 2.1515 |  | 1.7523 | 0.16513 | 1.7531 | 0.5502 | 1.7531 | 0.99799 | 1.7532 | 1.8311 | 1.7591 | 3.0972 |  | 1.7538 | 0.21577 | 1.7537 | 0.80321 | 1.7537 | 1.4683 | 1.7538 | 2.6983 | 1.7587 | 4.9436
[12 empty] | 350.8 | 0.67415 | [11 empty] | 350.8 | 1.5388 | [11 empty] | 1.7538 | 0.12249 | 1.7547 | 0.42546 | 1.7545 | 0.75507 | 1.7546 | 1.3257 | 1.7587 | 2.1523 |  | 1.7533 | 0.16553 | 1.7541 | 0.5504 | 1.7541 | 0.99826 | 1.7541 | 1.8313 | 1.7601 | 3.0975 |  | 1.7548 | 0.21656 | 1.7548 | 0.80463 | 1.7548 | 1.4701 | 1.7547 | 2.7003 | 1.7597 | 4.9449
[12 empty] | 351 | 0.6724 | [11 empty] | 351 | 1.5372 | [11 empty] | 1.7547 | 0.12249 | 1.7557 | 0.42555 | 1.7556 | 0.75527 | 1.7556 | 1.3257 | 1.7596 | 2.1528 |  | 1.7543 | 0.16562 | 1.7552 | 0.5508 | 1.7551 | 0.99865 | 1.7552 | 1.8315 | 1.7609 | 3.0979 |  | 1.7558 | 0.21637 | 1.7557 | 0.80414 | 1.7558 | 1.4699 | 1.7558 | 2.7003 | 1.7607 | 4.9469
[12 empty] | 351.2 | 0.67064 | [11 empty] | 351.2 | 1.5356 | [11 empty] | 1.7558 | 0.12282 | 1.7566 | 0.42576 | 1.7566 | 0.75547 | 1.7565 | 1.326 | 1.7605 | 2.1531 |  | 1.7553 | 0.16609 | 1.7562 | 0.55096 | 1.7561 | 0.99882 | 1.7562 | 1.8318 | 1.7622 | 3.0989 |  | 1.7568 | 0.21708 | 1.7567 | 0.80482 | 1.7568 | 1.4707 | 1.7568 | 2.7012 | 1.7618 | 4.9491
[12 empty] | 351.4 | 0.66887 | [11 empty] | 351.4 | 1.5341 | [11 empty] | 1.7568 | 0.12287 | 1.7577 | 0.42627 | 1.7577 | 0.75606 | 1.7577 | 1.3266 | 1.7615 | 2.1541 |  | 1.7563 | 0.16634 | 1.7571 | 0.55073 | 1.7571 | 0.99853 | 1.7571 | 1.8312 | 1.7631 | 3.099 |  | 1.7577 | 0.21725 | 1.7577 | 0.80603 | 1.7577 | 1.4722 | 1.7576 | 2.7031 | 1.7628 | 4.9488
[12 empty] | 351.6 | 0.66711 | [11 empty] | 351.6 | 1.5326 | [11 empty] | 1.7578 | 0.12325 | 1.7588 | 0.42651 | 1.7587 | 0.75626 | 1.7587 | 1.327 | 1.7626 | 2.1549 |  | 1.7573 | 0.16595 | 1.7581 | 0.55113 | 1.7581 | 0.99879 | 1.758 | 1.8315 | 1.764 | 3.0997 |  | 1.7587 | 0.21691 | 1.7586 | 0.80543 | 1.7586 | 1.4718 | 1.7586 | 2.7026 | 1.7638 | 4.9489
[12 empty] | 351.8 | 0.66535 | [11 empty] | 351.8 | 1.5311 | [11 empty] | 1.7588 | 0.12349 | 1.7597 | 0.42652 | 1.7596 | 0.7564 | 1.7597 | 1.327 | 1.7635 | 2.1553 |  | 1.7583 | 0.16653 | 1.7591 | 0.55163 | 1.7591 | 0.99939 | 1.7591 | 1.8318 | 1.7649 | 3.1009 |  | 1.7597 | 0.21777 | 1.7596 | 0.80639 | 1.7596 | 1.4727 | 1.7597 | 2.7037 | 1.7647 | 4.9498
[12 empty] | 352 | 0.66359 | [11 empty] | 352 | 1.5296 | [11 empty] | 1.7597 | 0.12321 | 1.7606 | 0.42673 | 1.7606 | 0.75664 | 1.7606 | 1.3275 | 1.7646 | 2.1565 |  | 1.7593 | 0.16715 | 1.7601 | 0.55165 | 1.7601 | 0.99936 | 1.7601 | 1.8319 | 1.766 | 3.1009 |  | 1.7607 | 0.21877 | 1.7607 | 0.80706 | 1.7606 | 1.4737 | 1.7607 | 2.7052 | 1.7657 | 4.9513
[12 empty] | 352.2 | 0.66184 | [11 empty] | 352.2 | 1.528 | [11 empty] | 1.7608 | 0.12368 | 1.7617 | 0.42723 | 1.7617 | 0.75716 | 1.7617 | 1.3279 | 1.7657 | 2.1563 |  | 1.7603 | 0.16675 | 1.7611 | 0.55174 | 1.7611 | 0.99939 | 1.7611 | 1.8319 | 1.767 | 3.1018 |  | 1.7617 | 0.21836 | 1.7616 | 0.80778 | 1.7617 | 1.4746 | 1.7617 | 2.7063 | 1.7668 | 4.9531
[12 empty] | 352.4 | 0.66008 | [11 empty] | 352.4 | 1.5265 | [11 empty] | 1.7619 | 0.12408 | 1.7627 | 0.42725 | 1.7627 | 0.75725 | 1.7626 | 1.3282 | 1.7666 | 2.1574 |  | 1.7613 | 0.16727 | 1.7621 | 0.55224 | 1.7621 | 0.99981 | 1.7621 | 1.8323 | 1.7679 | 3.1019 |  | 1.7627 | 0.21855 | 1.7627 | 0.80773 | 1.7626 | 1.4746 | 1.7627 | 2.7065 | 1.7677 | 4.9531
[12 empty] | 352.6 | 0.65832 | [11 empty] | 352.6 | 1.525 | [11 empty] | 1.7628 | 0.12383 | 1.7637 | 0.42747 | 1.7636 | 0.75757 | 1.7637 | 1.3286 | 1.7676 | 2.1581 |  | 1.7623 | 0.16754 | 1.7631 | 0.55227 | 1.7632 | 0.99981 | 1.7631 | 1.8321 | 1.7689 | 3.1036 |  | 1.7637 | 0.21964 | 1.7637 | 0.80844 | 1.7637 | 1.4755 | 1.7637 | 2.7069 | 1.7687 | 4.9538
[12 empty] | 352.8 | 0.65656 | [11 empty] | 352.8 | 1.5236 | [11 empty] | 1.7638 | 0.12426 | 1.7648 | 0.42799 | 1.7647 | 0.75811 | 1.7647 | 1.3295 | 1.7686 | 2.1587 |  | 1.7633 | 0.16753 | 1.7641 | 0.55224 | 1.7641 | 1 | 1.7642 | 1.8322 | 1.7701 | 3.1037 |  | 1.7647 | 0.21978 | 1.7646 | 0.8093 | 1.7647 | 1.4763 | 1.7647 | 2.7081 | 1.7696 | 4.9543
[12 empty] | 353 | 0.6548 | [11 empty] | 353 | 1.522 | [11 empty] | 1.7648 | 0.12447 | 1.7657 | 0.42783 | 1.7656 | 0.75808 | 1.7656 | 1.3292 | 1.7697 | 2.1597 |  | 1.7643 | 0.16803 | 1.765 | 0.55251 | 1.765 | 1.0003 | 1.7651 | 1.8325 | 1.771 | 3.1043 |  | 1.7657 | 0.21993 | 1.7656 | 0.80898 | 1.7657 | 1.4764 | 1.7657 | 2.7086 | 1.7708 | 4.9563
[12 empty] | 353.2 | 0.65306 | [11 empty] | 353.2 | 1.5205 | [11 empty] | 1.7658 | 0.12444 | 1.7667 | 0.42824 | 1.7667 | 0.7585 | 1.7667 | 1.3297 | 1.7706 | 2.1602 |  | 1.7652 | 0.16801 | 1.766 | 0.55274 | 1.7661 | 1.0005 | 1.766 | 1.8325 | 1.7721 | 3.1043 |  | 1.7668 | 0.22061 | 1.7666 | 0.81007 | 1.7667 | 1.4778 | 1.7668 | 2.7101 | 1.7717 | 4.9569
[12 empty] | 353.4 | 0.6513 | [11 empty] | 353.4 | 1.519 | [11 empty] | 1.7669 | 0.12485 | 1.7677 | 0.4284 | 1.7677 | 0.75868 | 1.7676 | 1.3299 | 1.7716 | 2.1608 |  | 1.7662 | 0.16813 | 1.767 | 0.55283 | 1.7669 | 1.0006 | 1.767 | 1.8325 | 1.7729 | 3.105 |  | 1.7677 | 0.22059 | 1.7677 | 0.81014 | 1.7676 | 1.478 | 1.7676 | 2.7103 | 1.7728 | 4.9583
[12 empty] | 353.6 | 0.64953 | [11 empty] | 353.6 | 1.5175 | [11 empty] | 1.7678 | 0.12485 | 1.7688 | 0.42877 | 1.7687 | 0.75907 | 1.7687 | 1.3303 | 1.7727 | 2.1616 |  | 1.7672 | 0.16854 | 1.7681 | 0.55308 | 1.768 | 1.0007 | 1.7681 | 1.8328 | 1.774 | 3.106 |  | 1.7688 | 0.22078 | 1.7687 | 0.81091 | 1.7687 | 1.4789 | 1.7687 | 2.7109 | 1.7738 | 4.959
[12 empty] | 353.8 | 0.64778 | [11 empty] | 353.8 | 1.516 | [11 empty] | 1.7689 | 0.12504 | 1.7697 | 0.42906 | 1.7697 | 0.75936 | 1.7697 | 1.3309 | 1.7736 | 2.1623 |  | 1.7682 | 0.16877 | 1.769 | 0.55365 | 1.7691 | 1.0012 | 1.7691 | 1.8332 | 1.775 | 3.107 |  | 1.7698 | 0.22151 | 1.7697 | 0.81108 | 1.7697 | 1.4792 | 1.7696 | 2.7114 | 1.7747 | 4.9592
[12 empty] | 354 | 0.64603 | [11 empty] | 354 | 1.5144 | [11 empty] | 1.7699 | 0.1253 | 1.7707 | 0.42934 | 1.7707 | 0.75966 | 1.7706 | 1.3312 | 1.7746 | 2.1631 |  | 1.7692 | 0.16919 | 1.77 | 0.55348 | 1.7701 | 1.001 | 1.77 | 1.8331 | 1.7761 | 3.1075 |  | 1.7708 | 0.22139 | 1.7707 | 0.81189 | 1.7707 | 1.4801 | 1.7707 | 2.7131 | 1.7758 | 4.9612
[12 empty] | 354.2 | 0.64428 | [11 empty] | 354.2 | 1.5129 | [11 empty] | 1.7709 | 0.12555 | 1.7718 | 0.42976 | 1.7718 | 0.76011 | 1.7717 | 1.3317 | 1.7755 | 2.1636 |  | 1.7702 | 0.16901 | 1.771 | 0.55382 | 1.771 | 1.0014 | 1.7711 | 1.8332 | 1.777 | 3.107 |  | 1.7718 | 0.22184 | 1.7717 | 0.81196 | 1.7716 | 1.4803 | 1.7716 | 2.7128 | 1.7767 | 4.9632
[12 empty] | 354.4 | 0.64252 | [11 empty] | 354.4 | 1.5115 | [11 empty] | 1.7719 | 0.12582 | 1.7728 | 0.42969 | 1.7728 | 0.76018 | 1.7727 | 1.3319 | 1.7767 | 2.1643 |  | 1.7712 | 0.16932 | 1.772 | 0.55396 | 1.772 | 1.0015 | 1.772 | 1.8332 | 1.7781 | 3.1084 |  | 1.7728 | 0.22253 | 1.7727 | 0.81345 | 1.7727 | 1.4822 | 1.7728 | 2.7156 | 1.7776 | 4.9632
[12 empty] | 354.6 | 0.64076 | [11 empty] | 354.6 | 1.5099 | [11 empty] | 1.7729 | 0.12572 | 1.7737 | 0.43006 | 1.7737 | 0.76069 | 1.7737 | 1.3322 | 1.7777 | 2.1652 |  | 1.7722 | 0.16995 | 1.7731 | 0.55427 | 1.7731 | 1.0018 | 1.7729 | 1.8334 | 1.7793 | 3.1097 |  | 1.7738 | 0.22274 | 1.7738 | 0.81344 | 1.7737 | 1.4822 | 1.7737 | 2.7152 | 1.7787 | 4.9629
[12 empty] | 354.8 | 0.63904 | [11 empty] | 354.8 | 1.5084 | [11 empty] | 1.7738 | 0.12605 | 1.7747 | 0.43028 | 1.7747 | 0.76091 | 1.7746 | 1.3326 | 1.7787 | 2.166 |  | 1.7732 | 0.16982 | 1.774 | 0.55447 | 1.7741 | 1.002 | 1.7741 | 1.8337 | 1.7801 | 3.1102 |  | 1.7748 | 0.22317 | 1.7747 | 0.81378 | 1.7747 | 1.4828 | 1.7746 | 2.7159 | 1.7798 | 4.9645
[12 empty] | 355 | 0.63728 | [11 empty] | 355 | 1.5069 | [11 empty] | 1.7748 | 0.12629 | 1.7756 | 0.43047 | 1.7756 | 0.76109 | 1.7756 | 1.3328 | 1.7796 | 2.1667 |  | 1.7742 | 0.17007 | 1.775 | 0.55473 | 1.7751 | 1.0023 | 1.7752 | 1.834 | 1.7812 | 3.1102 |  | 1.7757 | 0.22275 | 1.7756 | 0.81456 | 1.7756 | 1.4836 | 1.7757 | 2.7169 | 1.7807 | 4.9662
[12 empty] | 355.2 | 0.63552 | [11 empty] | 355.2 | 1.5054 | [11 empty] | 1.7758 | 0.12644 | 1.7766 | 0.43078 | 1.7766 | 0.76154 | 1.7766 | 1.3333 | 1.7807 | 2.167 |  | 1.7753 | 0.17078 | 1.7761 | 0.55517 | 1.7761 | 1.0027 | 1.7761 | 1.8342 | 1.7821 | 3.111 |  | 1.7768 | 0.22427 | 1.7767 | 0.81574 | 1.7766 | 1.485 | 1.7766 | 2.7187 | 1.7817 | 4.9674
[12 empty] | 355.4 | 0.63378 | [11 empty] | 355.4 | 1.5039 | [11 empty] | 1.7768 | 0.1266 | 1.7777 | 0.43117 | 1.7776 | 0.76193 | 1.7776 | 1.3338 | 1.7816 | 2.1678 |  | 1.7763 | 0.17072 | 1.7772 | 0.55491 | 1.7772 | 1.0023 | 1.7772 | 1.8337 | 1.783 | 3.1108 |  | 1.7777 | 0.22392 | 1.7776 | 0.81517 | 1.7776 | 1.4851 | 1.7776 | 2.7187 | 1.783 | 4.9684
[12 empty] | 355.6 | 0.63203 | [11 empty] | 355.6 | 1.5023 | [11 empty] | 1.7778 | 0.12713 | 1.7786 | 0.43118 | 1.7786 | 0.762 | 1.7787 | 1.3341 | 1.7826 | 2.1687 |  | 1.7773 | 0.17098 | 1.7783 | 0.55525 | 1.7782 | 1.0028 | 1.7783 | 1.834 | 1.7843 | 3.1125 |  | 1.7787 | 0.22377 | 1.7786 | 0.81546 | 1.7787 | 1.4852 | 1.7785 | 2.7192 | 1.7838 | 4.9696
[12 empty] | 355.8 | 0.63028 | [11 empty] | 355.8 | 1.5008 | [11 empty] | 1.7788 | 0.12694 | 1.7797 | 0.43146 | 1.7796 | 0.76233 | 1.7796 | 1.3344 | 1.7837 | 2.1694 |  | 1.7785 | 0.17119 | 1.7793 | 0.55609 | 1.7792 | 1.0034 | 1.7793 | 1.835 | 1.7851 | 3.1132 |  | 1.7798 | 0.22588 | 1.7796 | 0.81708 | 1.7796 | 1.487 | 1.7798 | 2.7208 | 1.7847 | 4.9695
[12 empty] | 356 | 0.62853 | [11 empty] | 356 | 1.4993 | [11 empty] | 1.7798 | 0.12745 | 1.7807 | 0.43182 | 1.7806 | 0.76285 | 1.7806 | 1.3348 | 1.7846 | 2.1699 |  | 1.7794 | 0.17157 | 1.7802 | 0.55607 | 1.7802 | 1.0034 | 1.7803 | 1.8348 | 1.786 | 3.1129 |  | 1.7807 | 0.22519 | 1.7807 | 0.8173 | 1.7807 | 1.4873 | 1.7807 | 2.7219 | 1.7858 | 4.9714
[12 empty] | 356.2 | 0.62679 | [11 empty] | 356.2 | 1.4978 | [11 empty] | 1.7808 | 0.12758 | 1.7816 | 0.43196 | 1.7815 | 0.763 | 1.7816 | 1.335 | 1.7856 | 2.1701 |  | 1.7803 | 0.17164 | 1.7812 | 0.55607 | 1.7812 | 1.0035 | 1.7812 | 1.8346 | 1.7871 | 3.1137 |  | 1.7818 | 0.22577 | 1.7817 | 0.81773 | 1.7817 | 1.4882 | 1.7817 | 2.7227 | 1.7869 | 4.9727
[12 empty] | 356.4 | 0.62504 | [11 empty] | 356.4 | 1.4964 | [11 empty] | 1.7818 | 0.12772 | 1.7827 | 0.43239 | 1.7826 | 0.76354 | 1.7827 | 1.3357 | 1.7866 | 2.1714 |  | 1.7814 | 0.1719 | 1.7822 | 0.55644 | 1.7822 | 1.0038 | 1.7822 | 1.8347 | 1.7881 | 3.1145 |  | 1.7828 | 0.22657 | 1.7827 | 0.81862 | 1.7828 | 1.4891 | 1.7828 | 2.7239 | 1.7879 | 4.9731
[12 empty] | 356.6 | 0.62329 | [11 empty] | 356.6 | 1.4948 | [11 empty] | 1.7828 | 0.12791 | 1.7837 | 0.43259 | 1.7836 | 0.76385 | 1.7837 | 1.336 | 1.7877 | 2.172 |  | 1.7824 | 0.1723 | 1.7831 | 0.55623 | 1.7832 | 1.0037 | 1.7831 | 1.8345 | 1.7893 | 3.1156 |  | 1.7838 | 0.22679 | 1.7837 | 0.81945 | 1.7837 | 1.4901 | 1.7837 | 2.725 | 1.7889 | 4.9741
[12 empty] | 356.8 | 0.62154 | [11 empty] | 356.8 | 1.4933 | [11 empty] | 1.7838 | 0.12827 | 1.7847 | 0.43277 | 1.7847 | 0.76403 | 1.7845 | 1.3363 | 1.7885 | 2.1724 |  | 1.7834 | 0.17225 | 1.7842 | 0.55698 | 1.7842 | 1.0044 | 1.7842 | 1.8353 | 1.7903 | 3.1157 |  | 1.7848 | 0.22662 | 1.7847 | 0.81899 | 1.7848 | 1.4899 | 1.7847 | 2.7249 | 1.7898 | 4.9754
[12 empty] | 357 | 0.61979 | [11 empty] | 357 | 1.4918 | [11 empty] | 1.7848 | 0.12833 | 1.7856 | 0.43293 | 1.7857 | 0.7643 | 1.7855 | 1.3368 | 1.7897 | 2.1733 |  | 1.7844 | 0.17265 | 1.7852 | 0.55704 | 1.7852 | 1.0045 | 1.7851 | 1.8353 | 1.7913 | 3.1168 |  | 1.7858 | 0.22774 | 1.7857 | 0.82036 | 1.7857 | 1.4915 | 1.7857 | 2.7266 | 1.7908 | 4.9763
[12 empty] | 357.2 | 0.61805 | [11 empty] | 357.2 | 1.4903 | [11 empty] | 1.7858 | 0.12851 | 1.7867 | 0.4334 | 1.7867 | 0.76479 | 1.7866 | 1.3373 | 1.7909 | 2.1744 |  | 1.7854 | 0.17291 | 1.7861 | 0.5572 | 1.7862 | 1.0044 | 1.7862 | 1.8349 | 1.7922 | 3.1169 |  | 1.7868 | 0.22747 | 1.7868 | 0.8211 | 1.7868 | 1.4925 | 1.7868 | 2.7279 | 1.792 | 4.9772
[12 empty] | 357.4 | 0.6163 | [11 empty] | 357.4 | 1.4887 | [11 empty] | 1.7868 | 0.1288 | 1.7877 | 0.43356 | 1.7877 | 0.76513 | 1.7877 | 1.3376 | 1.7915 | 2.1745 |  | 1.7864 | 0.17316 | 1.7872 | 0.55763 | 1.7872 | 1.0051 | 1.7871 | 1.8353 | 1.7931 | 3.1172 |  | 1.7878 | 0.22789 | 1.7877 | 0.8206 | 1.7879 | 1.4922 | 1.7878 | 2.7277 | 1.793 | 4.979
[12 empty] | 357.6 | 0.61456 | [11 empty] | 357.6 | 1.4872 | [11 empty] | 1.7878 | 0.12899 | 1.7886 | 0.43359 | 1.7886 | 0.76525 | 1.7887 | 1.3378 | 1.7926 | 2.1753 |  | 1.7874 | 0.17325 | 1.7882 | 0.55805 | 1.7882 | 1.0054 | 1.7882 | 1.8358 | 1.7942 | 3.1185 |  | 1.7888 | 0.22822 | 1.7888 | 0.82156 | 1.7888 | 1.4933 | 1.7887 | 2.7289 | 1.7939 | 4.9791
[12 empty] | 357.8 | 0.61281 | [11 empty] | 357.8 | 1.4857 | [11 empty] | 1.7888 | 0.1292 | 1.7897 | 0.43407 | 1.7898 | 0.76589 | 1.7897 | 1.3384 | 1.7936 | 2.1764 |  | 1.7884 | 0.17405 | 1.7892 | 0.55824 | 1.7892 | 1.0056 | 1.7893 | 1.8359 | 1.7951 | 3.1194 |  | 1.7899 | 0.22901 | 1.7899 | 0.82283 | 1.7898 | 1.4948 | 1.7898 | 2.7306 | 1.795 | 4.9792
[12 empty] | 358 | 0.61107 | [11 empty] | 358 | 1.4842 | [11 empty] | 1.7898 | 0.12933 | 1.7908 | 0.43447 | 1.7907 | 0.76634 | 1.7908 | 1.339 | 1.7946 | 2.1768 |  | 1.7894 | 0.17414 | 1.7902 | 0.55807 | 1.7903 | 1.0056 | 1.7902 | 1.8358 | 1.7961 | 3.1197 |  | 1.7909 | 0.2292 | 1.7908 | 0.82291 | 1.7907 | 1.4948 | 1.7908 | 2.7314 | 1.7959 | 4.9802
[12 empty] | 358.2 | 0.60931 | [11 empty] | 358.2 | 1.4826 | [11 empty] | 1.7909 | 0.1299 | 1.7916 | 0.43442 | 1.7916 | 0.76635 | 1.7917 | 1.3388 | 1.7956 | 2.1779 |  | 1.7904 | 0.17404 | 1.7912 | 0.55874 | 1.7912 | 1.0059 | 1.7913 | 1.8361 | 1.797 | 3.1201 |  | 1.7919 | 0.22903 | 1.7918 | 0.82317 | 1.7918 | 1.4954 | 1.7919 | 2.7319 | 1.7968 | 4.9822
[12 empty] | 358.4 | 0.60758 | [11 empty] | 358.4 | 1.4811 | [11 empty] | 1.7918 | 0.12975 | 1.7926 | 0.4347 | 1.7927 | 0.76666 | 1.7926 | 1.3394 | 1.7966 | 2.1782 |  | 1.7914 | 0.17466 | 1.7923 | 0.55911 | 1.7923 | 1.0064 | 1.7924 | 1.8364 | 1.798 | 3.1205 |  | 1.7929 | 0.2296 | 1.7928 | 0.82438 | 1.7928 | 1.4967 | 1.7929 | 2.7337 | 1.7978 | 4.9819
[12 empty] | 358.6 | 0.60583 | [11 empty] | 358.6 | 1.4796 | [11 empty] | 1.7928 | 0.13 | 1.7937 | 0.43528 | 1.7937 | 0.76728 | 1.7936 | 1.3401 | 1.7976 | 2.1791 |  | 1.7925 | 0.17506 | 1.7932 | 0.55899 | 1.7932 | 1.0063 | 1.7932 | 1.8361 | 1.7992 | 3.1213 |  | 1.7939 | 0.23011 | 1.7939 | 0.82415 | 1.7938 | 1.4967 | 1.7939 | 2.7336 | 1.7989 | 4.9827
[12 empty] | 358.8 | 0.60409 | [11 empty] | 358.8 | 1.478 | [11 empty] | 1.7938 | 0.13048 | 1.7946 | 0.4353 | 1.7946 | 0.76738 | 1.7947 | 1.3402 | 1.7987 | 2.1799 |  | 1.7933 | 0.17493 | 1.7941 | 0.55938 | 1.7942 | 1.0067 | 1.7942 | 1.8367 | 1.8001 | 3.1222 |  | 1.7949 | 0.2299 | 1.7948 | 0.82432 | 1.7948 | 1.4968 | 1.7948 | 2.7338 | 1.7999 | 4.9844
[12 empty] | 359 | 0.60235 | [11 empty] | 359 | 1.4765 | [11 empty] | 1.7947 | 0.13028 | 1.7956 | 0.43571 | 1.7956 | 0.76783 | 1.7956 | 1.3407 | 1.7996 | 2.1806 |  | 1.7943 | 0.17531 | 1.7951 | 0.55972 | 1.7951 | 1.0072 | 1.7953 | 1.8371 | 1.801 | 3.1225 |  | 1.7959 | 0.23045 | 1.7958 | 0.82439 | 1.7958 | 1.4972 | 1.7959 | 2.7347 | 1.8008 | 4.9846
[12 empty] | 359.2 | 0.6006 | [11 empty] | 359.2 | 1.475 | [11 empty] | 1.7958 | 0.13077 | 1.7966 | 0.43601 | 1.7966 | 0.76817 | 1.7966 | 1.341 | 1.8008 | 2.1814 |  | 1.7953 | 0.17575 | 1.7961 | 0.55964 | 1.7961 | 1.0071 | 1.7961 | 1.837 | 1.8019 | 3.1233 |  | 1.797 | 0.23134 | 1.7969 | 0.82581 | 1.7968 | 1.4986 | 1.7969 | 2.7366 | 1.8018 | 4.9845
[12 empty] | 359.4 | 0.59886 | [11 empty] | 359.4 | 1.4735 | [11 empty] | 1.7968 | 0.1311 | 1.7977 | 0.43617 | 1.7977 | 0.76845 | 1.7977 | 1.3415 | 1.8017 | 2.1817 |  | 1.7963 | 0.17583 | 1.7971 | 0.5601 | 1.7971 | 1.0073 | 1.7972 | 1.8369 | 1.803 | 3.1232 |  | 1.7979 | 0.23028 | 1.7979 | 0.82527 | 1.7977 | 1.4984 | 1.7978 | 2.736 | 1.8028 | 4.986
[12 empty] | 359.6 | 0.59712 | [11 empty] | 359.6 | 1.472 | [11 empty] | 1.7978 | 0.13106 | 1.7987 | 0.43644 | 1.7987 | 0.76877 | 1.7986 | 1.342 | 1.8027 | 2.1825 |  | 1.7973 | 0.17626 | 1.7982 | 0.56044 | 1.7982 | 1.0076 | 1.7983 | 1.8373 | 1.8041 | 3.1246 |  | 1.7989 | 0.23162 | 1.7988 | 0.82572 | 1.7988 | 1.4988 | 1.7989 | 2.7369 | 1.8039 | 4.9877
[12 empty] | 359.8 | 0.59538 | [11 empty] | 359.8 | 1.4705 | [11 empty] | 1.7988 | 0.13155 | 1.7997 | 0.43694 | 1.7997 | 0.76935 | 1.7997 | 1.3424 | 1.8037 | 2.1834 |  | 1.7983 | 0.17634 | 1.7991 | 0.56061 | 1.7991 | 1.0079 | 1.7992 | 1.8374 | 1.8051 | 3.1246 |  | 1.7999 | 0.23172 | 1.7998 | 0.827 | 1.7999 | 1.5003 | 1.7998 | 2.7385 | 1.8048 | 4.9879
[12 empty] | 360 | 0.59364 | [11 empty] | 360 | 1.469 | [11 empty] | 1.7999 | 0.1318 | 1.8007 | 0.4372 | 1.8007 | 0.76966 | 1.8007 | 1.3429 | 1.8048 | 2.184 |  | 1.7993 | 0.17672 | 1.8001 | 0.56086 | 1.8002 | 1.0082 | 1.8002 | 1.8377 | 1.8062 | 3.1258 |  | 1.8008 | 0.23096 | 1.8007 | 0.82625 | 1.8008 | 1.4997 | 1.8008 | 2.7381 | 1.8059 | 4.9893
[12 empty] | 360.2 | 0.59191 | [11 empty] | 360.2 | 1.4674 | [11 empty] | 1.8009 | 0.13186 | 1.8017 | 0.43717 | 1.8017 | 0.76965 | 1.8016 | 1.3429 | 1.8056 | 2.1849 |  | 1.8003 | 0.17703 | 1.8012 | 0.56134 | 1.8012 | 1.0085 | 1.8012 | 1.8377 | 1.8072 | 3.1259 |  | 1.8019 | 0.23251 | 1.8018 | 0.82696 | 1.8018 | 1.5005 | 1.8017 | 2.7386 | 1.8069 | 4.9899
[12 empty] | 360.4 | 0.59017 | [11 empty] | 360.4 | 1.4659 | [11 empty] | 1.8019 | 0.13212 | 1.8028 | 0.43754 | 1.8027 | 0.77017 | 1.8027 | 1.3435 | 1.8067 | 2.1857 |  | 1.8013 | 0.17734 | 1.8022 | 0.56162 | 1.8022 | 1.0087 | 1.8022 | 1.8381 | 1.8081 | 3.1267 |  | 1.8029 | 0.23287 | 1.8027 | 0.82764 | 1.8027 | 1.5012 | 1.8028 | 2.7397 | 1.8079 | 4.9905
[12 empty] | 360.6 | 0.58843 | [11 empty] | 360.6 | 1.4644 | [11 empty] | 1.8029 | 0.13235 | 1.8038 | 0.43787 | 1.8038 | 0.77061 | 1.8038 | 1.344 | 1.8077 | 2.1861 |  | 1.8024 | 0.17787 | 1.8031 | 0.56153 | 1.8031 | 1.0086 | 1.8032 | 1.8377 | 1.8091 | 3.1275 |  | 1.8039 | 0.23281 | 1.8038 | 0.82815 | 1.8038 | 1.502 | 1.8038 | 2.7407 | 1.8088 | 4.9909
[12 empty] | 360.8 | 0.58669 | [11 empty] | 360.8 | 1.4629 | [11 empty] | 1.8039 | 0.13258 | 1.8047 | 0.43812 | 1.8047 | 0.77094 | 1.8047 | 1.3443 | 1.8088 | 2.1871 |  | 1.8033 | 0.17754 | 1.8042 | 0.56215 | 1.8043 | 1.0094 | 1.8043 | 1.8385 | 1.8102 | 3.128 |  | 1.8049 | 0.23307 | 1.8048 | 0.82824 | 1.8048 | 1.5024 | 1.8048 | 2.7412 | 1.8098 | 4.992
[12 empty] | 361 | 0.58494 | [11 empty] | 361 | 1.4615 | [11 empty] | 1.8049 | 0.13289 | 1.8058 | 0.43837 | 1.8057 | 0.77116 | 1.8057 | 1.3448 | 1.8097 | 2.1873 |  | 1.8044 | 0.17813 | 1.8052 | 0.56246 | 1.8053 | 1.0096 | 1.8052 | 1.8386 | 1.8112 | 3.1291 |  | 1.8059 | 0.2338 | 1.8058 | 0.8291 | 1.8059 | 1.5035 | 1.8058 | 2.7423 | 1.8108 | 4.9936
[12 empty] | 361.2 | 0.5832 | [11 empty] | 361.2 | 1.46 | [11 empty] | 1.8059 | 0.13297 | 1.8069 | 0.43887 | 1.8068 | 0.77178 | 1.8068 | 1.3454 | 1.8109 | 2.1883 |  | 1.8055 | 0.17888 | 1.8062 | 0.56257 | 1.8062 | 1.0097 | 1.8062 | 1.8388 | 1.8123 | 3.1291 |  | 1.8069 | 0.23391 | 1.8068 | 0.82994 | 1.8068 | 1.504 | 1.8069 | 2.7434 | 1.8118 | 4.9932
[12 empty] | 361.4 | 0.58148 | [11 empty] | 361.4 | 1.4585 | [11 empty] | 1.8069 | 0.13345 | 1.8078 | 0.43894 | 1.8078 | 0.77181 | 1.8078 | 1.3456 | 1.8118 | 2.1889 |  | 1.8064 | 0.17857 | 1.8072 | 0.56276 | 1.8072 | 1.0099 | 1.8072 | 1.8386 | 1.8131 | 3.1296 |  | 1.8078 | 0.23429 | 1.8077 | 0.82942 | 1.8077 | 1.5039 | 1.8078 | 2.7435 | 1.8129 | 4.996
[12 empty] | 361.6 | 0.57973 | [11 empty] | 361.6 | 1.4569 | [11 empty] | 1.8079 | 0.13343 | 1.8088 | 0.43932 | 1.8088 | 0.77209 | 1.8087 | 1.3461 | 1.8127 | 2.1896 |  | 1.8073 | 0.17895 | 1.8082 | 0.56341 | 1.8082 | 1.0103 | 1.8083 | 1.8392 | 1.8142 | 3.1305 |  | 1.8089 | 0.23478 | 1.8088 | 0.83021 | 1.8088 | 1.5047 | 1.8088 | 2.7442 | 1.8136 | 4.9948
[12 empty] | 361.8 | 0.578 | [11 empty] | 361.8 | 1.4555 | [11 empty] | 1.8089 | 0.13378 | 1.8098 | 0.43945 | 1.8098 | 0.77237 | 1.8098 | 1.3463 | 1.8138 | 2.1902 |  | 1.8084 | 0.17962 | 1.8092 | 0.56345 | 1.8093 | 1.0105 | 1.8093 | 1.8394 | 1.8152 | 3.1317 |  | 1.8098 | 0.23495 | 1.8097 | 0.83067 | 1.8097 | 1.5053 | 1.8097 | 2.7447 | 1.8146 | 4.9968
[12 empty] | 362 | 0.57627 | [11 empty] | 362 | 1.454 | [11 empty] | 1.8099 | 0.13401 | 1.8109 | 0.43979 | 1.8108 | 0.77277 | 1.8108 | 1.3469 | 1.8147 | 2.1907 |  | 1.8094 | 0.17958 | 1.8102 | 0.56364 | 1.8102 | 1.0107 | 1.8102 | 1.8394 | 1.8163 | 3.1316 |  | 1.8107 | 0.23544 | 1.8107 | 0.83163 | 1.8107 | 1.5064 | 1.8107 | 2.7459 | 1.8157 | 4.9979
[12 empty] | 362.2 | 0.57454 | [11 empty] | 362.2 | 1.4525 | [11 empty] | 1.8109 | 0.13413 | 1.8118 | 0.4399 | 1.8117 | 0.77298 | 1.8119 | 1.347 | 1.8158 | 2.1916 |  | 1.8104 | 0.18022 | 1.8113 | 0.56417 | 1.8113 | 1.0113 | 1.8113 | 1.8398 | 1.8171 | 3.1323 |  | 1.8117 | 0.23587 | 1.8116 | 0.8316 | 1.8117 | 1.5065 | 1.8117 | 2.7459 | 1.8166 | 4.9978
[12 empty] | 362.4 | 0.5728 | [11 empty] | 362.4 | 1.451 | [11 empty] | 1.8119 | 0.13425 | 1.8128 | 0.44025 | 1.8128 | 0.77343 | 1.8128 | 1.3474 | 1.8168 | 2.1919 |  | 1.8114 | 0.1802 | 1.8122 | 0.56437 | 1.8122 | 1.0114 | 1.8122 | 1.8399 | 1.8182 | 3.133 |  | 1.8128 | 0.23713 | 1.8126 | 0.83271 | 1.8127 | 1.5075 | 1.8128 | 2.7479 | 1.8178 | 5.0004
[12 empty] | 362.6 | 0.57106 | [11 empty] | 362.6 | 1.4494 | [11 empty] | 1.813 | 0.13482 | 1.8138 | 0.44058 | 1.8138 | 0.77376 | 1.8138 | 1.3477 | 1.8178 | 2.1926 |  | 1.8124 | 0.18043 | 1.8132 | 0.56451 | 1.8132 | 1.0115 | 1.8132 | 1.8399 | 1.8193 | 3.1335 |  | 1.8136 | 0.23576 | 1.8136 | 0.83235 | 1.8136 | 1.5075 | 1.8136 | 2.7474 | 1.8186 | 5.0009
[12 empty] | 362.8 | 0.56934 | [11 empty] | 362.8 | 1.4479 | [11 empty] | 1.814 | 0.13483 | 1.8147 | 0.44059 | 1.8147 | 0.77382 | 1.8149 | 1.3478 | 1.8186 | 2.1929 |  | 1.8135 | 0.18093 | 1.8142 | 0.56494 | 1.8142 | 1.0118 | 1.8143 | 1.8402 | 1.8203 | 3.1343 |  | 1.8147 | 0.23763 | 1.8147 | 0.83389 | 1.8146 | 1.5091 | 1.8147 | 2.7491 | 1.8196 | 5.0008
[12 empty] | 363 | 0.5676 | [11 empty] | 363 | 1.4464 | [11 empty] | 1.8149 | 0.13486 | 1.8158 | 0.44095 | 1.8159 | 0.77429 | 1.8159 | 1.3483 | 1.8198 | 2.1941 |  | 1.8144 | 0.1811 | 1.8153 | 0.56557 | 1.8153 | 1.0125 | 1.8153 | 1.8408 | 1.8213 | 3.1351 |  | 1.8157 | 0.2382 | 1.8156 | 0.83402 | 1.8156 | 1.5094 | 1.8156 | 2.7497 | 1.8207 | 5.0019
[12 empty] | 363.2 | 0.56587 | [11 empty] | 363.2 | 1.4449 | [11 empty] | 1.816 | 0.13533 | 1.8168 | 0.44105 | 1.8167 | 0.77443 | 1.8168 | 1.3486 | 1.8207 | 2.1946 |  | 1.8154 | 0.18157 | 1.8162 | 0.56554 | 1.8163 | 1.0123 | 1.8163 | 1.8405 | 1.8223 | 3.1358 |  | 1.8166 | 0.23785 | 1.8166 | 0.83429 | 1.8165 | 1.5097 | 1.8165 | 2.75 | 1.8215 | 5.0018
[12 empty] | 363.4 | 0.56414 | [11 empty] | 363.4 | 1.4434 | [11 empty] | 1.8169 | 0.13542 | 1.8177 | 0.44132 | 1.8177 | 0.77471 | 1.8179 | 1.349 | 1.8217 | 2.1953 |  | 1.8164 | 0.18159 | 1.8172 | 0.5659 | 1.8172 | 1.0127 | 1.8173 | 1.8407 | 1.8233 | 3.1358 |  | 1.8177 | 0.23876 | 1.8175 | 0.83546 | 1.8176 | 1.5111 | 1.8176 | 2.7516 | 1.8227 | 5.0037
[12 empty] | 363.6 | 0.56241 | [11 empty] | 363.6 | 1.4419 | [11 empty] | 1.818 | 0.13567 | 1.8188 | 0.44158 | 1.8187 | 0.77507 | 1.8188 | 1.3492 | 1.8228 | 2.1961 |  | 1.8174 | 0.18202 | 1.8183 | 0.56626 | 1.8183 | 1.0131 | 1.8184 | 1.841 | 1.8242 | 3.1365 |  | 1.8187 | 0.23941 | 1.8186 | 0.83634 | 1.8186 | 1.5121 | 1.8186 | 2.753 | 1.8236 | 5.0057
[12 empty] | 363.8 | 0.56067 | [11 empty] | 363.8 | 1.4405 | [11 empty] | 1.8189 | 0.13578 | 1.8199 | 0.44187 | 1.8198 | 0.77538 | 1.8197 | 1.3497 | 1.8238 | 2.1965 |  | 1.8185 | 0.18269 | 1.8193 | 0.56642 | 1.8193 | 1.0132 | 1.8193 | 1.8412 | 1.8253 | 3.1372 |  | 1.8196 | 0.23852 | 1.8195 | 0.83582 | 1.8195 | 1.5116 | 1.8195 | 2.7527 | 1.8247 | 5.0063
[12 empty] | 364 | 0.55894 | [11 empty] | 364 | 1.4389 | [11 empty] | 1.8199 | 0.13603 | 1.8207 | 0.44195 | 1.8206 | 0.77549 | 1.8207 | 1.35 | 1.8248 | 2.1973 |  | 1.8195 | 0.18257 | 1.8203 | 0.56665 | 1.8203 | 1.0134 | 1.8203 | 1.8415 | 1.8264 | 3.1379 |  | 1.8207 | 0.23982 | 1.8205 | 0.83609 | 1.8205 | 1.5121 | 1.8205 | 2.7534 | 1.8257 | 5.008
[12 empty] | 364.2 | 0.55721 | [11 empty] | 364.2 | 1.4374 | [11 empty] | 1.821 | 0.13629 | 1.8218 | 0.44224 | 1.8218 | 0.77586 | 1.8218 | 1.3503 | 1.8257 | 2.198 |  | 1.8204 | 0.18295 | 1.8213 | 0.56746 | 1.8213 | 1.0142 | 1.8213 | 1.8421 | 1.8273 | 3.1381 |  | 1.8216 | 0.23996 | 1.8215 | 0.8375 | 1.8216 | 1.5135 | 1.8215 | 2.7541 | 1.8266 | 5.0075
[12 empty] | 364.4 | 0.55549 | [11 empty] | 364.4 | 1.4359 | [11 empty] | 1.822 | 0.13654 | 1.8228 | 0.44261 | 1.8227 | 0.77637 | 1.8228 | 1.351 | 1.8266 | 2.1984 |  | 1.8215 | 0.18354 | 1.8223 | 0.56759 | 1.8224 | 1.0144 | 1.8223 | 1.8421 | 1.8284 | 3.139 |  | 1.8227 | 0.24081 | 1.8226 | 0.83794 | 1.8226 | 1.5144 | 1.8226 | 2.7559 | 1.8277 | 5.0088
[12 empty] | 364.6 | 0.55376 | [11 empty] | 364.6 | 1.4344 | [11 empty] | 1.8229 | 0.13678 | 1.8238 | 0.4427 | 1.8238 | 0.77643 | 1.8237 | 1.3511 | 1.8276 | 2.1991 |  | 1.8225 | 0.18375 | 1.8233 | 0.5676 | 1.8233 | 1.0143 | 1.8234 | 1.842 | 1.8293 | 3.1391 |  | 1.8237 | 0.24114 | 1.8235 | 0.83844 | 1.8235 | 1.515 | 1.8236 | 2.7567 | 1.8287 | 5.0111
[12 empty] | 364.8 | 0.55203 | [11 empty] | 364.8 | 1.4329 | [11 empty] | 1.8239 | 0.13694 | 1.8247 | 0.44303 | 1.8248 | 0.77683 | 1.8248 | 1.3516 | 1.8286 | 2.1998 |  | 1.8235 | 0.18394 | 1.8243 | 0.56802 | 1.8243 | 1.0146 | 1.8243 | 1.8421 | 1.8303 | 3.14 |  | 1.8246 | 0.24082 | 1.8246 | 0.83922 | 1.8246 | 1.5159 | 1.8246 | 2.7578 | 1.8296 | 5.0105
[12 empty] | 365 | 0.5503 | [11 empty] | 365 | 1.4313 | [11 empty] | 1.8249 | 0.13716 | 1.8257 | 0.44326 | 1.8258 | 0.77707 | 1.8258 | 1.3519 | 1.8296 | 2.2003 |  | 1.8245 | 0.18442 | 1.8253 | 0.56855 | 1.8253 | 1.0152 | 1.8253 | 1.8426 | 1.8314 | 3.1405 |  | 1.8257 | 0.24264 | 1.8256 | 0.84021 | 1.8256 | 1.5173 | 1.8256 | 2.7592 | 1.8307 | 5.0126
[12 empty] | 365.2 | 0.54858 | [11 empty] | 365.2 | 1.4298 | [11 empty] | 1.826 | 0.13764 | 1.8267 | 0.44345 | 1.8267 | 0.77732 | 1.8267 | 1.3523 | 1.8306 | 2.201 |  | 1.8255 | 0.18475 | 1.8264 | 0.56865 | 1.8263 | 1.0152 | 1.8263 | 1.8427 | 1.8324 | 3.1408 |  | 1.8266 | 0.24166 | 1.8265 | 0.8397 | 1.8265 | 1.5165 | 1.8265 | 2.759 | 1.8318 | 5.0138
[12 empty] | 365.4 | 0.54685 | [11 empty] | 365.4 | 1.4283 | [11 empty] | 1.8269 | 0.13769 | 1.8277 | 0.4437 | 1.8276 | 0.77759 | 1.8276 | 1.3527 | 1.8318 | 2.202 |  | 1.8265 | 0.18489 | 1.8273 | 0.56876 | 1.8273 | 1.0153 | 1.8273 | 1.8427 | 1.8333 | 3.1417 |  | 1.8276 | 0.24263 | 1.8276 | 0.84107 | 1.8276 | 1.5183 | 1.8276 | 2.7601 | 1.8326 | 5.0138
[12 empty] | 365.6 | 0.54512 | [11 empty] | 365.6 | 1.4268 | [11 empty] | 1.8278 | 0.13794 | 1.8287 | 0.44415 | 1.8287 | 0.77817 | 1.8286 | 1.3531 | 1.8326 | 2.2031 |  | 1.8275 | 0.18514 | 1.8283 | 0.56945 | 1.8283 | 1.016 | 1.8283 | 1.8434 | 1.8344 | 3.1422 |  | 1.8287 | 0.24396 | 1.8286 | 0.84196 | 1.8286 | 1.5194 | 1.8287 | 2.7621 | 1.8337 | 5.0156
[12 empty] | 365.8 | 0.5434 | [11 empty] | 365.8 | 1.4253 | [11 empty] | 1.8288 | 0.13839 | 1.8296 | 0.44431 | 1.8296 | 0.7783 | 1.8297 | 1.3534 | 1.8335 | 2.2029 |  | 1.8285 | 0.18546 | 1.8293 | 0.5693 | 1.8294 | 1.0158 | 1.8293 | 1.8432 | 1.8352 | 3.1428 |  | 1.8296 | 0.24272 | 1.8296 | 0.84143 | 1.8295 | 1.5187 | 1.8295 | 2.7617 | 1.8347 | 5.0162
[12 empty] | 366 | 0.54167 | [11 empty] | 366 | 1.4238 | [11 empty] | 1.8298 | 0.13857 | 1.8306 | 0.44441 | 1.8305 | 0.77845 | 1.8306 | 1.3537 | 1.8345 | 2.2037 |  | 1.8295 | 0.18562 | 1.8303 | 0.56975 | 1.8303 | 1.0163 | 1.8303 | 1.8436 | 1.8364 | 3.1432 |  | 1.8307 | 0.24467 | 1.8306 | 0.84259 | 1.8306 | 1.5203 | 1.8306 | 2.7635 | 1.8357 | 5.0182
[12 empty] | 366.2 | 0.53994 | [11 empty] | 366.2 | 1.4222 | [11 empty] | 1.8307 | 0.13868 | 1.8316 | 0.44491 | 1.8316 | 0.77905 | 1.8315 | 1.3543 | 1.8355 | 2.2048 |  | 1.8305 | 0.18607 | 1.8313 | 0.56985 | 1.8314 | 1.0163 | 1.8314 | 1.8436 | 1.8373 | 3.1438 |  | 1.8317 | 0.24574 | 1.8316 | 0.84391 | 1.8316 | 1.5216 | 1.8315 | 2.7647 | 1.8365 | 5.0175
[12 empty] | 366.4 | 0.53822 | [11 empty] | 366.4 | 1.4207 | [11 empty] | 1.8318 | 0.13914 | 1.8326 | 0.44525 | 1.8326 | 0.77948 | 1.8326 | 1.3549 | 1.8365 | 2.2054 |  | 1.8315 | 0.18626 | 1.8324 | 0.57023 | 1.8324 | 1.0166 | 1.8324 | 1.8438 | 1.8384 | 3.1447 |  | 1.8326 | 0.24439 | 1.8325 | 0.84385 | 1.8326 | 1.5217 | 1.8326 | 2.7645 | 1.8375 | 5.0189
[12 empty] | 366.6 | 0.53649 | [11 empty] | 366.6 | 1.4192 | [11 empty] | 1.8328 | 0.13944 | 1.8336 | 0.44522 | 1.8335 | 0.77939 | 1.8336 | 1.3548 | 1.8375 | 2.2061 |  | 1.8325 | 0.1865 | 1.8334 | 0.57057 | 1.8334 | 1.0168 | 1.8333 | 1.844 | 1.8392 | 3.1452 |  | 1.8337 | 0.24551 | 1.8336 | 0.84429 | 1.8336 | 1.5225 | 1.8335 | 2.7654 | 1.8385 | 5.0212
[12 empty] | 366.8 | 0.53477 | [11 empty] | 366.8 | 1.4177 | [11 empty] | 1.8337 | 0.13954 | 1.8346 | 0.44555 | 1.8345 | 0.77982 | 1.8345 | 1.3552 | 1.8384 | 2.2063 |  | 1.8335 | 0.18668 | 1.8343 | 0.57106 | 1.8344 | 1.0173 | 1.8345 | 1.8445 | 1.8403 | 3.1452 |  | 1.8347 | 0.24638 | 1.8345 | 0.8458 | 1.8346 | 1.5239 | 1.8346 | 2.7668 | 1.8395 | 5.0212
[12 empty] | 367 | 0.53304 | [11 empty] | 367 | 1.4162 | [11 empty] | 1.8348 | 0.13988 | 1.8356 | 0.44608 | 1.8355 | 0.78033 | 1.8356 | 1.3558 | 1.8395 | 2.2074 |  | 1.8346 | 0.18722 | 1.8354 | 0.57139 | 1.8355 | 1.0176 | 1.8353 | 1.8445 | 1.8414 | 3.1464 |  | 1.8357 | 0.2469 | 1.8356 | 0.84636 | 1.8356 | 1.5244 | 1.8357 | 2.7682 | 1.8406 | 5.0232
[12 empty] | 367.2 | 0.53132 | [11 empty] | 367.2 | 1.4147 | [11 empty] | 1.8357 | 0.14007 | 1.8366 | 0.44607 | 1.8365 | 0.78031 | 1.8365 | 1.3562 | 1.8405 | 2.2079 |  | 1.8355 | 0.1876 | 1.8363 | 0.57135 | 1.8364 | 1.0175 | 1.8364 | 1.8445 | 1.8423 | 3.1462 |  | 1.8366 | 0.24763 | 1.8365 | 0.84639 | 1.8366 | 1.5244 | 1.8365 | 2.768 | 1.8416 | 5.0232
[12 empty] | 367.4 | 0.52959 | [11 empty] | 367.4 | 1.4132 | [11 empty] | 1.8367 | 0.14027 | 1.8375 | 0.44639 | 1.8375 | 0.78078 | 1.8376 | 1.3565 | 1.8415 | 2.2089 |  | 1.8364 | 0.18727 | 1.8373 | 0.57169 | 1.8373 | 1.0179 | 1.8373 | 1.8445 | 1.8433 | 3.147 |  | 1.8376 | 0.24739 | 1.8374 | 0.84709 | 1.8374 | 1.5257 | 1.8374 | 2.7692 | 1.8425 | 5.0244
[12 empty] | 367.6 | 0.52788 | [11 empty] | 367.6 | 1.4117 | [11 empty] | 1.8377 | 0.14064 | 1.8385 | 0.44666 | 1.8385 | 0.78112 | 1.8385 | 1.3568 | 1.8425 | 2.2095 |  | 1.8375 | 0.18814 | 1.8383 | 0.57221 | 1.8383 | 1.0183 | 1.8384 | 1.8451 | 1.8442 | 3.1478 |  | 1.8386 | 0.24786 | 1.8385 | 0.84809 | 1.8385 | 1.5268 | 1.8385 | 2.7713 | 1.8438 | 5.0269
[12 empty] | 367.8 | 0.52616 | [11 empty] | 367.8 | 1.4101 | [11 empty] | 1.8387 | 0.14078 | 1.8395 | 0.4469 | 1.8395 | 0.78148 | 1.8396 | 1.3571 | 1.8435 | 2.21 |  | 1.8385 | 0.18868 | 1.8393 | 0.57238 | 1.8394 | 1.0185 | 1.8393 | 1.8451 | 1.8452 | 3.1477 |  | 1.8396 | 0.24834 | 1.8395 | 0.84817 | 1.8395 | 1.5271 | 1.8396 | 2.7711 | 1.8447 | 5.0275
[12 empty] | 368 | 0.52443 | [11 empty] | 368 | 1.4087 | [11 empty] | 1.8397 | 0.14121 | 1.8405 | 0.44724 | 1.8405 | 0.78183 | 1.8405 | 1.3578 | 1.8444 | 2.2105 |  | 1.8395 | 0.18854 | 1.8404 | 0.57258 | 1.8403 | 1.0186 | 1.8403 | 1.8451 | 1.8463 | 3.1494 |  | 1.8406 | 0.24931 | 1.8405 | 0.84934 | 1.8405 | 1.5284 | 1.8406 | 2.7728 | 1.8456 | 5.0293
[12 empty] | 368.2 | 0.52272 | [11 empty] | 368.2 | 1.4072 | [11 empty] | 1.8407 | 0.14135 | 1.8416 | 0.44779 | 1.8415 | 0.7823 | 1.8415 | 1.3582 | 1.8455 | 2.2116 |  | 1.8405 | 0.189 | 1.8413 | 0.57306 | 1.8413 | 1.0191 | 1.8414 | 1.8455 | 1.8474 | 3.1489 |  | 1.8416 | 0.24957 | 1.8416 | 0.85039 | 1.8415 | 1.5295 | 1.8416 | 2.7735 | 1.8464 | 5.0285
[12 empty] | 368.4 | 0.52099 | [11 empty] | 368.4 | 1.4058 | [11 empty] | 1.8417 | 0.14185 | 1.8426 | 0.44807 | 1.8426 | 0.78264 | 1.8425 | 1.3587 | 1.8465 | 2.212 |  | 1.8415 | 0.18943 | 1.8422 | 0.57281 | 1.8422 | 1.0188 | 1.8423 | 1.8451 | 1.8484 | 3.15 |  | 1.8426 | 0.24948 | 1.8425 | 0.85026 | 1.8425 | 1.5295 | 1.8425 | 2.7745 | 1.8476 | 5.0311
[12 empty] | 368.6 | 0.51926 | [11 empty] | 368.6 | 1.4042 | [11 empty] | 1.8427 | 0.14218 | 1.8435 | 0.44803 | 1.8435 | 0.78273 | 1.8435 | 1.3587 | 1.8475 | 2.2129 |  | 1.8424 | 0.18934 | 1.8433 | 0.57346 | 1.8432 | 1.0194 | 1.8433 | 1.8457 | 1.8493 | 3.1503 |  | 1.8436 | 0.25047 | 1.8436 | 0.85136 | 1.8435 | 1.531 | 1.8435 | 2.7759 | 1.8486 | 5.0338
[12 empty] | 368.8 | 0.51754 | [11 empty] | 368.8 | 1.4027 | [11 empty] | 1.8437 | 0.14208 | 1.8445 | 0.44837 | 1.8445 | 0.78309 | 1.8446 | 1.3592 | 1.8487 | 2.2137 |  | 1.8435 | 0.19009 | 1.8443 | 0.57378 | 1.8443 | 1.0198 | 1.8443 | 1.8459 | 1.8502 | 3.1507 |  | 1.8447 | 0.25188 | 1.8445 | 0.85214 | 1.8445 | 1.5317 | 1.8445 | 2.7769 | 1.8495 | 5.0327
[12 empty] | 369 | 0.51583 | [11 empty] | 369 | 1.4013 | [11 empty] | 1.8447 | 0.14268 | 1.8455 | 0.44879 | 1.8455 | 0.78358 | 1.8457 | 1.3599 | 1.8495 | 2.2138 |  | 1.8445 | 0.19011 | 1.8453 | 0.57397 | 1.8453 | 1.0199 | 1.8453 | 1.8459 | 1.8512 | 3.1512 |  | 1.8456 | 0.25102 | 1.8455 | 0.85288 | 1.8456 | 1.5329 | 1.8455 | 2.7783 | 1.8506 | 5.0349
[12 empty] | 369.2 | 0.51411 | [11 empty] | 369.2 | 1.3998 | [11 empty] | 1.8457 | 0.14291 | 1.8466 | 0.44901 | 1.8466 | 0.78388 | 1.8466 | 1.3601 | 1.8505 | 2.2148 |  | 1.8455 | 0.19059 | 1.8463 | 0.57451 | 1.8464 | 1.0206 | 1.8464 | 1.8466 | 1.8522 | 3.1523 |  | 1.8466 | 0.25145 | 1.8466 | 0.85307 | 1.8466 | 1.533 | 1.8465 | 2.7783 | 1.8517 | 5.0346
[12 empty] | 369.4 | 0.51239 | [11 empty] | 369.4 | 1.3983 | [11 empty] | 1.8467 | 0.14306 | 1.8475 | 0.44927 | 1.8475 | 0.78417 | 1.8477 | 1.3605 | 1.8516 | 2.2154 |  | 1.8465 | 0.19089 | 1.8473 | 0.57477 | 1.8473 | 1.0206 | 1.8473 | 1.8464 | 1.8532 | 3.1527 |  | 1.8476 | 0.25268 | 1.8475 | 0.85422 | 1.8475 | 1.5345 | 1.8476 | 2.7802 | 1.8527 | 5.0366
[12 empty] | 369.6 | 0.51066 | [11 empty] | 369.6 | 1.3968 | [11 empty] | 1.8478 | 0.14362 | 1.8486 | 0.44985 | 1.8486 | 0.78486 | 1.8486 | 1.3612 | 1.8526 | 2.2164 |  | 1.8475 | 0.1912 | 1.8484 | 0.57518 | 1.8484 | 1.0211 | 1.8484 | 1.8467 | 1.8544 | 3.1535 |  | 1.8486 | 0.25291 | 1.8486 | 0.85544 | 1.8486 | 1.5359 | 1.8486 | 2.7822 | 1.8537 | 5.0389
[12 empty] | 369.8 | 0.50895 | [11 empty] | 369.8 | 1.3953 | [11 empty] | 1.8488 | 0.14391 | 1.8496 | 0.44983 | 1.8496 | 0.78492 | 1.8496 | 1.3613 | 1.8535 | 2.2164 |  | 1.8485 | 0.19171 | 1.8492 | 0.57504 | 1.8493 | 1.021 | 1.8492 | 1.8467 | 1.8552 | 3.1529 |  | 1.8497 | 0.25332 | 1.8495 | 0.85495 | 1.8495 | 1.5355 | 1.8497 | 2.7816 | 1.8546 | 5.0388
[12 empty] | 370 | 0.50723 | [11 empty] | 370 | 1.3938 | [11 empty] | 1.8498 | 0.14402 | 1.8506 | 0.45032 | 1.8506 | 0.78535 | 1.8506 | 1.362 | 1.8544 | 2.2176 |  | 1.8494 | 0.19159 | 1.8504 | 0.57576 | 1.8502 | 1.0215 | 1.8503 | 1.8472 | 1.8561 | 3.1538 |  | 1.8507 | 0.25394 | 1.8506 | 0.85638 | 1.8506 | 1.5371 | 1.8506 | 2.7834 | 1.8557 | 5.0399
[12 empty] | 370.2 | 0.50551 | [11 empty] | 370.2 | 1.3923 | [11 empty] | 1.8508 | 0.14453 | 1.8515 | 0.45054 | 1.8515 | 0.78571 | 1.8515 | 1.3622 | 1.8554 | 2.218 |  | 1.8504 | 0.19209 | 1.8513 | 0.57615 | 1.8513 | 1.0218 | 1.8514 | 1.8473 | 1.8573 | 3.1554 |  | 1.8517 | 0.2542 | 1.8516 | 0.85659 | 1.8516 | 1.5373 | 1.8516 | 2.7835 | 1.8567 | 5.0411
[12 empty] | 370.4 | 0.50379 | [11 empty] | 370.4 | 1.3908 | [11 empty] | 1.8517 | 0.14464 | 1.8525 | 0.45087 | 1.8526 | 0.78617 | 1.8526 | 1.3628 | 1.8565 | 2.219 |  | 1.8515 | 0.19309 | 1.8523 | 0.5763 | 1.8523 | 1.0221 | 1.8523 | 1.8476 | 1.8582 | 3.155 |  | 1.8526 | 0.25455 | 1.8526 | 0.8578 | 1.8526 | 1.5388 | 1.8525 | 2.7857 | 1.8576 | 5.0424
[12 empty] | 370.6 | 0.50208 | [11 empty] | 370.6 | 1.3892 | [11 empty] | 1.8527 | 0.14496 | 1.8535 | 0.45108 | 1.8534 | 0.78644 | 1.8535 | 1.3631 | 1.8576 | 2.2196 |  | 1.8524 | 0.19281 | 1.8533 | 0.57676 | 1.8533 | 1.0225 | 1.8532 | 1.8478 | 1.8591 | 3.156 |  | 1.8537 | 0.25551 | 1.8536 | 0.85834 | 1.8536 | 1.5394 | 1.8536 | 2.7866 | 1.8588 | 5.0437
[12 empty] | 370.8 | 0.50036 | [11 empty] | 370.8 | 1.3877 | [11 empty] | 1.8536 | 0.14531 | 1.8545 | 0.45157 | 1.8545 | 0.78684 | 1.8544 | 1.3636 | 1.8584 | 2.2199 |  | 1.8535 | 0.1933 | 1.8543 | 0.57721 | 1.8543 | 1.0228 | 1.8543 | 1.8484 | 1.8601 | 3.1564 |  | 1.8547 | 0.2555 | 1.8546 | 0.85919 | 1.8547 | 1.5406 | 1.8547 | 2.7877 | 1.8597 | 5.0449
[12 empty] | 371 | 0.49864 | [11 empty] | 371 | 1.3862 | [11 empty] | 1.8546 | 0.14571 | 1.8555 | 0.45163 | 1.8555 | 0.78695 | 1.8555 | 1.3638 | 1.8594 | 2.2208 |  | 1.8545 | 0.19398 | 1.8553 | 0.57701 | 1.8552 | 1.0226 | 1.8552 | 1.8477 | 1.8612 | 3.1573 |  | 1.8556 | 0.25605 | 1.8556 | 0.85934 | 1.8556 | 1.5409 | 1.8556 | 2.7883 | 1.8607 | 5.0471
[12 empty] | 371.2 | 0.49693 | [11 empty] | 371.2 | 1.3848 | [11 empty] | 1.8556 | 0.14598 | 1.8565 | 0.45208 | 1.8565 | 0.78745 | 1.8566 | 1.3645 | 1.8606 | 2.2216 |  | 1.8554 | 0.19359 | 1.8561 | 0.57753 | 1.8562 | 1.0232 | 1.8563 | 1.8483 | 1.8622 | 3.157 |  | 1.8567 | 0.25685 | 1.8566 | 0.861 | 1.8566 | 1.5425 | 1.8567 | 2.7895 | 1.8617 | 5.0461
[12 empty] | 371.4 | 0.49521 | [11 empty] | 371.4 | 1.3832 | [11 empty] | 1.8566 | 0.14613 | 1.8575 | 0.45245 | 1.8575 | 0.78782 | 1.8575 | 1.3648 | 1.8616 | 2.2227 |  | 1.8564 | 0.19443 | 1.8572 | 0.57819 | 1.8571 | 1.0239 | 1.8571 | 1.8489 | 1.8632 | 3.1581 |  | 1.8577 | 0.25745 | 1.8577 | 0.86137 | 1.8576 | 1.5433 | 1.8576 | 2.7906 | 1.8627 | 5.0478
[12 empty] | 371.6 | 0.4935 | [11 empty] | 371.6 | 1.3818 | [11 empty] | 1.8577 | 0.14657 | 1.8585 | 0.45263 | 1.8585 | 0.78809 | 1.8585 | 1.3651 | 1.8625 | 2.2231 |  | 1.8574 | 0.19472 | 1.8582 | 0.57837 | 1.8582 | 1.0239 | 1.8582 | 1.8489 | 1.8642 | 3.1586 |  | 1.8587 | 0.25794 | 1.8586 | 0.86197 | 1.8586 | 1.5437 | 1.8586 | 2.7921 | 1.8637 | 5.0508
[12 empty] | 371.8 | 0.49179 | [11 empty] | 371.8 | 1.3803 | [11 empty] | 1.8587 | 0.14696 | 1.8595 | 0.45298 | 1.8595 | 0.78858 | 1.8596 | 1.3655 | 1.8636 | 2.2236 |  | 1.8584 | 0.19498 | 1.8591 | 0.57869 | 1.8592 | 1.0243 | 1.8592 | 1.8492 | 1.8652 | 3.1588 |  | 1.8597 | 0.25767 | 1.8597 | 0.86317 | 1.8597 | 1.5452 | 1.8597 | 2.7932 | 1.8647 | 5.0514
[12 empty] | 372 | 0.49007 | [11 empty] | 372 | 1.3788 | [11 empty] | 1.8596 | 0.1473 | 1.8605 | 0.45328 | 1.8605 | 0.78893 | 1.8605 | 1.3663 | 1.8645 | 2.2244 |  | 1.8594 | 0.19552 | 1.8602 | 0.57904 | 1.8602 | 1.0247 | 1.8602 | 1.8492 | 1.8661 | 3.1601 |  | 1.8608 | 0.25914 | 1.8607 | 0.86453 | 1.8607 | 1.5467 | 1.8608 | 2.7952 | 1.8658 | 5.0527
[12 empty] | 372.2 | 0.48836 | [11 empty] | 372.2 | 1.3773 | [11 empty] | 1.8607 | 0.14756 | 1.8615 | 0.4537 | 1.8616 | 0.78951 | 1.8614 | 1.3667 | 1.8654 | 2.2251 |  | 1.8604 | 0.19572 | 1.8612 | 0.57963 | 1.8612 | 1.0252 | 1.8613 | 1.8498 | 1.8672 | 3.1603 |  | 1.8618 | 0.259 | 1.8617 | 0.86404 | 1.8616 | 1.5461 | 1.8616 | 2.7943 | 1.8667 | 5.0534
[12 empty] | 372.4 | 0.48664 | [11 empty] | 372.4 | 1.3758 | [11 empty] | 1.8617 | 0.14823 | 1.8625 | 0.45376 | 1.8625 | 0.78958 | 1.8625 | 1.3668 | 1.8667 | 2.2261 |  | 1.8614 | 0.19614 | 1.8622 | 0.57957 | 1.8622 | 1.025 | 1.8622 | 1.8493 | 1.8681 | 3.161 |  | 1.8627 | 0.25916 | 1.8626 | 0.86468 | 1.8627 | 1.5472 | 1.8627 | 2.7957 | 1.8678 | 5.0553
[12 empty] | 372.6 | 0.48494 | [11 empty] | 372.6 | 1.3743 | [11 empty] | 1.8627 | 0.14815 | 1.8636 | 0.45416 | 1.8635 | 0.79001 | 1.8636 | 1.3672 | 1.8675 | 2.2268 |  | 1.8624 | 0.19618 | 1.8632 | 0.58039 | 1.8632 | 1.0259 | 1.8632 | 1.8502 | 1.8691 | 3.1611 |  | 1.8638 | 0.26127 | 1.8637 | 0.86658 | 1.8637 | 1.5495 | 1.8638 | 2.7977 | 1.8686 | 5.056
[12 empty] | 372.8 | 0.48322 | [11 empty] | 372.8 | 1.3728 | [11 empty] | 1.8637 | 0.14878 | 1.8646 | 0.45457 | 1.8645 | 0.79045 | 1.8645 | 1.3679 | 1.8685 | 2.2271 |  | 1.8633 | 0.19663 | 1.8642 | 0.58074 | 1.8642 | 1.0261 | 1.8641 | 1.8504 | 1.8701 | 3.1618 |  | 1.8648 | 0.26076 | 1.8647 | 0.8668 | 1.8647 | 1.5499 | 1.8647 | 2.7988 | 1.8697 | 5.0576
[12 empty] | 373 | 0.48151 | [11 empty] | 373 | 1.3713 | [11 empty] | 1.8647 | 0.14905 | 1.8656 | 0.45484 | 1.8655 | 0.79085 | 1.8655 | 1.3682 | 1.8696 | 2.228 |  | 1.8644 | 0.19725 | 1.8652 | 0.58096 | 1.8651 | 1.0261 | 1.8652 | 1.8503 | 1.8712 | 3.1628 |  | 1.8658 | 0.2613 | 1.8657 | 0.86744 | 1.8658 | 1.5506 | 1.8657 | 2.7996 | 1.8707 | 5.0595
[12 empty] | 373.2 | 0.47981 | [11 empty] | 373.2 | 1.3698 | [11 empty] | 1.8657 | 0.14933 | 1.8666 | 0.45526 | 1.8665 | 0.79143 | 1.8666 | 1.3689 | 1.8705 | 2.229 |  | 1.8654 | 0.19745 | 1.8662 | 0.58123 | 1.8662 | 1.0266 | 1.8662 | 1.8508 | 1.8721 | 3.163 |  | 1.8668 | 0.26247 | 1.8667 | 0.86852 | 1.8667 | 1.5517 | 1.8667 | 2.8009 | 1.8716 | 5.0593
[12 empty] | 373.4 | 0.47809 | [11 empty] | 373.4 | 1.3683 | [11 empty] | 1.8667 | 0.14967 | 1.8676 | 0.45555 | 1.8676 | 0.79165 | 1.8676 | 1.3691 | 1.8716 | 2.2298 |  | 1.8663 | 0.19775 | 1.8672 | 0.58202 | 1.8672 | 1.0272 | 1.8672 | 1.8511 | 1.8731 | 3.1635 |  | 1.8678 | 0.26269 | 1.8677 | 0.86965 | 1.8677 | 1.5532 | 1.8678 | 2.8024 | 1.8727 | 5.0606
[12 empty] | 373.6 | 0.47638 | [11 empty] | 373.6 | 1.3668 | [11 empty] | 1.8678 | 0.15012 | 1.8686 | 0.45579 | 1.8686 | 0.79189 | 1.8686 | 1.3695 | 1.8725 | 2.2302 |  | 1.8674 | 0.19841 | 1.8682 | 0.58211 | 1.8682 | 1.0274 | 1.8682 | 1.8512 | 1.8742 | 3.1649 |  | 1.8687 | 0.26266 | 1.8686 | 0.86963 | 1.8687 | 1.5534 | 1.8686 | 2.8031 | 1.8736 | 5.0623
[12 empty] | 373.8 | 0.47467 | [11 empty] | 373.8 | 1.3653 | [11 empty] | 1.8687 | 0.15035 | 1.8695 | 0.45608 | 1.8695 | 0.7921 | 1.8695 | 1.3698 | 1.8736 | 2.2307 |  | 1.8684 | 0.19856 | 1.8692 | 0.58223 | 1.8692 | 1.0275 | 1.8691 | 1.8511 | 1.875 | 3.1643 |  | 1.8697 | 0.264 | 1.8696 | 0.87114 | 1.8697 | 1.5552 | 1.8697 | 2.8048 | 1.8747 | 5.0635
[12 empty] | 374 | 0.47296 | [11 empty] | 374 | 1.3638 | [11 empty] | 1.8697 | 0.15067 | 1.8706 | 0.45676 | 1.8706 | 0.7928 | 1.8706 | 1.3705 | 1.8746 | 2.232 |  | 1.8694 | 0.19871 | 1.8702 | 0.58286 | 1.8702 | 1.028 | 1.8702 | 1.8517 | 1.8761 | 3.1652 |  | 1.8707 | 0.26382 | 1.8706 | 0.87196 | 1.8706 | 1.5561 | 1.8706 | 2.8061 | 1.8756 | 5.0641
[12 empty] | 374.2 | 0.47125 | [11 empty] | 374.2 | 1.3623 | [11 empty] | 1.8708 | 0.1511 | 1.8717 | 0.45702 | 1.8716 | 0.79314 | 1.8717 | 1.3709 | 1.8757 | 2.2322 |  | 1.8703 | 0.19922 | 1.8712 | 0.58331 | 1.8712 | 1.0284 | 1.8711 | 1.8519 | 1.8772 | 3.1667 |  | 1.8716 | 0.26419 | 1.8715 | 0.87149 | 1.8716 | 1.5558 | 1.8716 | 2.8058 | 1.8767 | 5.0663
[12 empty] | 374.4 | 0.46955 | [11 empty] | 374.4 | 1.3608 | [11 empty] | 1.8717 | 0.15144 | 1.8726 | 0.45711 | 1.8726 | 0.79341 | 1.8726 | 1.3713 | 1.8766 | 2.2332 |  | 1.8713 | 0.19954 | 1.8722 | 0.58362 | 1.8722 | 1.0288 | 1.8723 | 1.8525 | 1.8781 | 3.1665 |  | 1.8726 | 0.26448 | 1.8726 | 0.8724 | 1.8726 | 1.5569 | 1.8725 | 2.8071 | 1.8778 | 5.0671
[12 empty] | 374.6 | 0.46784 | [11 empty] | 374.6 | 1.3593 | [11 empty] | 1.8728 | 0.15184 | 1.8736 | 0.45761 | 1.8736 | 0.79398 | 1.8736 | 1.3718 | 1.8777 | 2.2341 |  | 1.8724 | 0.19987 | 1.8731 | 0.58387 | 1.8732 | 1.0289 | 1.8732 | 1.8521 | 1.8791 | 3.1673 |  | 1.8736 | 0.26547 | 1.8736 | 0.87402 | 1.8736 | 1.5588 | 1.8736 | 2.8088 | 1.8786 | 5.0674
[12 empty] | 374.8 | 0.46612 | [11 empty] | 374.8 | 1.3578 | [11 empty] | 1.8738 | 0.15221 | 1.8747 | 0.45808 | 1.8747 | 0.79454 | 1.8747 | 1.3725 | 1.8787 | 2.2343 |  | 1.8733 | 0.20013 | 1.8742 | 0.58465 | 1.8742 | 1.0297 | 1.8741 | 1.853 | 1.88 | 3.1672 |  | 1.8747 | 0.26582 | 1.8746 | 0.87431 | 1.8746 | 1.5593 | 1.8746 | 2.8095 | 1.8797 | 5.0697
[12 empty] | 375 | 0.46442 | [11 empty] | 375 | 1.3563 | [11 empty] | 1.8748 | 0.15277 | 1.8756 | 0.45818 | 1.8756 | 0.79462 | 1.8756 | 1.3726 | 1.8797 | 2.2353 |  | 1.8744 | 0.20061 | 1.8752 | 0.58459 | 1.8751 | 1.0294 | 1.8751 | 1.8526 | 1.8812 | 3.1686 |  | 1.8756 | 0.26557 | 1.8755 | 0.87472 | 1.8756 | 1.5596 | 1.8755 | 2.8102 | 1.8807 | 5.071
[12 empty] | 375.2 | 0.4627 | [11 empty] | 375.2 | 1.3547 | [11 empty] | 1.8758 | 0.15279 | 1.8766 | 0.45855 | 1.8766 | 0.79501 | 1.8766 | 1.3732 | 1.8808 | 2.2362 |  | 1.8754 | 0.20086 | 1.8762 | 0.58515 | 1.8762 | 1.0301 | 1.8763 | 1.8532 | 1.8822 | 3.169 |  | 1.8766 | 0.26685 | 1.8766 | 0.87657 | 1.8766 | 1.5617 | 1.8765 | 2.8124 | 1.8817 | 5.0718
[12 empty] | 375.4 | 0.461 | [11 empty] | 375.4 | 1.3533 | [11 empty] | 1.8768 | 0.15323 | 1.8777 | 0.4591 | 1.8777 | 0.79566 | 1.8776 | 1.3738 | 1.8817 | 2.237 |  | 1.8764 | 0.20134 | 1.8773 | 0.58573 | 1.8772 | 1.0307 | 1.8772 | 1.8538 | 1.8832 | 3.1693 |  | 1.8777 | 0.26753 | 1.8776 | 0.87663 | 1.8776 | 1.5621 | 1.8776 | 2.8129 | 1.8827 | 5.0726
[12 empty] | 375.6 | 0.4593 | [11 empty] | 375.6 | 1.3518 | [11 empty] | 1.8779 | 0.15383 | 1.8787 | 0.45918 | 1.8787 | 0.79571 | 1.8787 | 1.3739 | 1.8827 | 2.2375 |  | 1.8774 | 0.20168 | 1.8782 | 0.58594 | 1.8782 | 1.0308 | 1.8782 | 1.854 | 1.8842 | 3.1699 |  | 1.8786 | 0.26757 | 1.8786 | 0.87723 | 1.8786 | 1.5627 | 1.8786 | 2.8138 | 1.8836 | 5.0747
[12 empty] | 375.8 | 0.45758 | [11 empty] | 375.8 | 1.3503 | [11 empty] | 1.8788 | 0.15379 | 1.8796 | 0.45969 | 1.8797 | 0.79627 | 1.8798 | 1.3746 | 1.8838 | 2.2384 |  | 1.8783 | 0.20195 | 1.8792 | 0.58639 | 1.8792 | 1.0312 | 1.8791 | 1.8541 | 1.8851 | 3.17 |  | 1.8796 | 0.26846 | 1.8795 | 0.87788 | 1.8795 | 1.5637 | 1.8797 | 2.815 | 1.8846 | 5.0758
[12 empty] | 376 | 0.45587 | [11 empty] | 376 | 1.3488 | [11 empty] | 1.8798 | 0.15456 | 1.8807 | 0.46013 | 1.8807 | 0.79677 | 1.8807 | 1.3751 | 1.8847 | 2.2391 |  | 1.8794 | 0.2022 | 1.8802 | 0.58696 | 1.8802 | 1.0316 | 1.8802 | 1.8544 | 1.8861 | 3.1707 |  | 1.8806 | 0.2686 | 1.8805 | 0.87897 | 1.8806 | 1.5649 | 1.8806 | 2.8166 | 1.8857 | 5.0771
[12 empty] | 376.2 | 0.45417 | [11 empty] | 376.2 | 1.3474 | [11 empty] | 1.8809 | 0.15496 | 1.8817 | 0.46036 | 1.8817 | 0.79706 | 1.8816 | 1.3755 | 1.8855 | 2.2397 |  | 1.8804 | 0.20282 | 1.8812 | 0.58743 | 1.8813 | 1.0321 | 1.8813 | 1.8547 | 1.8873 | 3.1721 |  | 1.8816 | 0.26905 | 1.8816 | 0.87954 | 1.8816 | 1.5655 | 1.8817 | 2.8176 | 1.8868 | 5.0787
[12 empty] | 376.4 | 0.45246 | [11 empty] | 376.4 | 1.3459 | [11 empty] | 1.8818 | 0.15514 | 1.8827 | 0.46062 | 1.8826 | 0.79727 | 1.8827 | 1.3759 | 1.8866 | 2.2404 |  | 1.8814 | 0.20328 | 1.8822 | 0.58755 | 1.8822 | 1.0322 | 1.8822 | 1.8549 | 1.8881 | 3.1721 |  | 1.8827 | 0.27039 | 1.8826 | 0.88047 | 1.8826 | 1.5666 | 1.8826 | 2.8187 | 1.8877 | 5.0791
[12 empty] | 376.6 | 0.45076 | [11 empty] | 376.6 | 1.3444 | [11 empty] | 1.8828 | 0.1556 | 1.8837 | 0.46127 | 1.8837 | 0.79809 | 1.8837 | 1.3765 | 1.8875 | 2.2415 |  | 1.8823 | 0.20303 | 1.8832 | 0.58796 | 1.8832 | 1.0325 | 1.8832 | 1.8549 | 1.8891 | 3.1726 |  | 1.8837 | 0.27056 | 1.8837 | 0.88183 | 1.8836 | 1.5682 | 1.8836 | 2.8203 | 1.8886 | 5.0806
[12 empty] | 376.8 | 0.44905 | [11 empty] | 376.8 | 1.343 | [11 empty] | 1.8839 | 0.15605 | 1.8847 | 0.4616 | 1.8847 | 0.79836 | 1.8847 | 1.377 | 1.8885 | 2.2418 |  | 1.8834 | 0.20388 | 1.8842 | 0.58862 | 1.8843 | 1.0332 | 1.8841 | 1.8557 | 1.8903 | 3.1732 |  | 1.8846 | 0.27001 | 1.8846 | 0.88174 | 1.8846 | 1.5683 | 1.8845 | 2.8206 | 1.8897 | 5.0828
[12 empty] | 377 | 0.44736 | [11 empty] | 377 | 1.3414 | [11 empty] | 1.8848 | 0.15628 | 1.8856 | 0.46171 | 1.8856 | 0.79851 | 1.8856 | 1.377 | 1.8895 | 2.2427 |  | 1.8844 | 0.20414 | 1.8852 | 0.58874 | 1.8852 | 1.0333 | 1.8852 | 1.8554 | 1.8913 | 3.1739 |  | 1.8857 | 0.2717 | 1.8856 | 0.88289 | 1.8857 | 1.5697 | 1.8857 | 2.8217 | 1.8905 | 5.0827
[12 empty] | 377.2 | 0.44565 | [11 empty] | 377.2 | 1.3399 | [11 empty] | 1.8858 | 0.15677 | 1.8866 | 0.46213 | 1.8866 | 0.79905 | 1.8865 | 1.3778 | 1.8906 | 2.2435 |  | 1.8854 | 0.20445 | 1.8862 | 0.58933 | 1.8863 | 1.0337 | 1.8863 | 1.8559 | 1.8923 | 3.1746 |  | 1.8867 | 0.27247 | 1.8866 | 0.88398 | 1.8867 | 1.5708 | 1.8866 | 2.8235 | 1.8916 | 5.0837
[12 empty] | 377.4 | 0.44396 | [11 empty] | 377.4 | 1.3384 | [11 empty] | 1.8867 | 0.1571 | 1.8876 | 0.46259 | 1.8876 | 0.79945 | 1.8875 | 1.3783 | 1.8915 | 2.2443 |  | 1.8864 | 0.20494 | 1.8873 | 0.59015 | 1.8872 | 1.0346 | 1.8874 | 1.8566 | 1.8931 | 3.1746 |  | 1.8877 | 0.27232 | 1.8876 | 0.88472 | 1.8877 | 1.5716 | 1.8877 | 2.8241 | 1.8926 | 5.0852
[12 empty] | 377.6 | 0.44225 | [11 empty] | 377.6 | 1.3369 | [11 empty] | 1.8877 | 0.15756 | 1.8886 | 0.46283 | 1.8885 | 0.79976 | 1.8886 | 1.3786 | 1.8924 | 2.2449 |  | 1.8874 | 0.20543 | 1.8882 | 0.59003 | 1.8882 | 1.0343 | 1.8882 | 1.8564 | 1.8942 | 3.1761 |  | 1.8887 | 0.27276 | 1.8886 | 0.88527 | 1.8886 | 1.5723 | 1.8887 | 2.8249 | 1.8936 | 5.0864
[12 empty] | 377.8 | 0.44055 | [11 empty] | 377.8 | 1.3355 | [11 empty] | 1.8887 | 0.15784 | 1.8896 | 0.46313 | 1.8895 | 0.80007 | 1.8895 | 1.3788 | 1.8935 | 2.2454 |  | 1.8884 | 0.20535 | 1.8892 | 0.5907 | 1.8892 | 1.0349 | 1.8892 | 1.8568 | 1.8951 | 3.1757 |  | 1.8897 | 0.27382 | 1.8896 | 0.8866 | 1.8897 | 1.5739 | 1.8896 | 2.8269 | 1.8946 | 5.0895
[12 empty] | 378 | 0.43886 | [11 empty] | 378 | 1.334 | [11 empty] | 1.8897 | 0.15805 | 1.8905 | 0.46372 | 1.8905 | 0.80062 | 1.8906 | 1.3797 | 1.8945 | 2.2463 |  | 1.8895 | 0.20616 | 1.8903 | 0.59111 | 1.8902 | 1.0352 | 1.8903 | 1.8569 | 1.8962 | 3.1765 |  | 1.8906 | 0.27351 | 1.8906 | 0.88623 | 1.8906 | 1.5737 | 1.8906 | 2.827 | 1.8956 | 5.0903
[12 empty] | 378.2 | 0.43715 | [11 empty] | 378.2 | 1.3326 | [11 empty] | 1.8907 | 0.15878 | 1.8916 | 0.46386 | 1.8915 | 0.80079 | 1.8915 | 1.3798 | 1.8955 | 2.2468 |  | 1.8905 | 0.20625 | 1.8912 | 0.59183 | 1.8912 | 1.0358 | 1.8914 | 1.8575 | 1.8972 | 3.1771 |  | 1.8916 | 0.27479 | 1.8915 | 0.88736 | 1.8915 | 1.575 | 1.8915 | 2.8279 | 1.8967 | 5.092
[12 empty] | 378.4 | 0.43544 | [11 empty] | 378.4 | 1.3311 | [11 empty] | 1.8917 | 0.15889 | 1.8925 | 0.46422 | 1.8926 | 0.80137 | 1.8926 | 1.3804 | 1.8966 | 2.2479 |  | 1.8914 | 0.20673 | 1.8922 | 0.59226 | 1.8922 | 1.0362 | 1.8923 | 1.8579 | 1.8983 | 3.178 |  | 1.8926 | 0.27515 | 1.8925 | 0.8885 | 1.8926 | 1.5763 | 1.8926 | 2.83 | 1.8975 | 5.0915
[12 empty] | 378.6 | 0.43375 | [11 empty] | 378.6 | 1.3296 | [11 empty] | 1.8927 | 0.15937 | 1.8935 | 0.46458 | 1.8935 | 0.80158 | 1.8936 | 1.3808 | 1.8975 | 2.248 |  | 1.8924 | 0.20707 | 1.8933 | 0.59263 | 1.8932 | 1.0365 | 1.8932 | 1.8579 | 1.8992 | 3.1785 |  | 1.8936 | 0.27558 | 1.8935 | 0.88926 | 1.8936 | 1.5772 | 1.8934 | 2.8309 | 1.8987 | 5.0936
[12 empty] | 378.8 | 0.43205 | [11 empty] | 378.8 | 1.3281 | [11 empty] | 1.8937 | 0.15995 | 1.8946 | 0.46495 | 1.8946 | 0.80208 | 1.8946 | 1.3813 | 1.8985 | 2.2492 |  | 1.8934 | 0.20744 | 1.8943 | 0.59335 | 1.8943 | 1.0373 | 1.8943 | 1.8587 | 1.9003 | 3.1785 |  | 1.8946 | 0.27614 | 1.8945 | 0.89069 | 1.8945 | 1.579 | 1.8946 | 2.833 | 1.8997 | 5.0961
[12 empty] | 379 | 0.43035 | [11 empty] | 379 | 1.3266 | [11 empty] | 1.8947 | 0.16008 | 1.8956 | 0.46523 | 1.8955 | 0.80241 | 1.8954 | 1.3818 | 1.8996 | 2.2496 |  | 1.8944 | 0.20803 | 1.8952 | 0.59339 | 1.8952 | 1.0371 | 1.8953 | 1.8583 | 1.9011 | 3.1791 |  | 1.8956 | 0.27685 | 1.8955 | 0.89095 | 1.8955 | 1.5795 | 1.8955 | 2.8336 | 1.9007 | 5.096
[12 empty] | 379.2 | 0.42864 | [11 empty] | 379.2 | 1.3251 | [11 empty] | 1.8957 | 0.16056 | 1.8966 | 0.46581 | 1.8966 | 0.80304 | 1.8965 | 1.3824 | 1.9004 | 2.2503 |  | 1.8954 | 0.20792 | 1.8963 | 0.59403 | 1.8962 | 1.0377 | 1.8963 | 1.8588 | 1.9022 | 3.1796 |  | 1.8967 | 0.27813 | 1.8965 | 0.89248 | 1.8966 | 1.5812 | 1.8966 | 2.8356 | 1.9017 | 5.0987
[12 empty] | 379.4 | 0.42695 | [11 empty] | 379.4 | 1.3236 | [11 empty] | 1.8967 | 0.16116 | 1.8976 | 0.46592 | 1.8975 | 0.80311 | 1.8975 | 1.3825 | 1.9015 | 2.2511 |  | 1.8964 | 0.20842 | 1.8972 | 0.59447 | 1.8973 | 1.0383 | 1.8972 | 1.8591 | 1.9032 | 3.1804 |  | 1.8976 | 0.27676 | 1.8975 | 0.89186 | 1.8975 | 1.5809 | 1.8976 | 2.8352 | 1.9026 | 5.0989
[12 empty] | 379.6 | 0.42525 | [11 empty] | 379.6 | 1.3221 | [11 empty] | 1.8977 | 0.16115 | 1.8986 | 0.46639 | 1.8985 | 0.80371 | 1.8985 | 1.3832 | 1.9026 | 2.252 |  | 1.8975 | 0.20935 | 1.8982 | 0.59505 | 1.8982 | 1.0386 | 1.8983 | 1.8597 | 1.9043 | 3.1807 |  | 1.8987 | 0.2789 | 1.8986 | 0.89401 | 1.8986 | 1.5829 | 1.8987 | 2.8373 | 1.9036 | 5.0992
[12 empty] | 379.8 | 0.42355 | [11 empty] | 379.8 | 1.3206 | [11 empty] | 1.8987 | 0.16167 | 1.8996 | 0.46682 | 1.8996 | 0.80408 | 1.8996 | 1.3837 | 1.9036 | 2.2527 |  | 1.8984 | 0.20914 | 1.8992 | 0.59547 | 1.8992 | 1.039 | 1.8993 | 1.8597 | 1.9051 | 3.1815 |  | 1.8997 | 0.27912 | 1.8996 | 0.89474 | 1.8996 | 1.5841 | 1.8996 | 2.8391 | 1.9047 | 5.1017
[12 empty] | 380 | 0.42186 | [11 empty] | 380 | 1.3191 | [11 empty] | 1.8998 | 0.16221 | 1.9006 | 0.46718 | 1.9006 | 0.8045 | 1.9004 | 1.384 | 1.9045 | 2.2532 |  | 1.8994 | 0.20966 | 1.9003 | 0.59598 | 1.9003 | 1.0394 | 1.9003 | 1.8601 | 1.906 | 3.1822 |  | 1.9006 | 0.27894 | 1.9005 | 0.89467 | 1.9005 | 1.5841 | 1.9006 | 2.8393 | 1.9056 | 5.1035
[12 empty] | 380.2 | 0.42016 | [11 empty] | 380.2 | 1.3176 | [11 empty] | 1.9007 | 0.16256 | 1.9015 | 0.46754 | 1.9015 | 0.80493 | 1.9016 | 1.3845 | 1.9055 | 2.2537 |  | 1.9005 | 0.21038 | 1.9012 | 0.59608 | 1.9012 | 1.0395 | 1.9012 | 1.8599 | 1.9071 | 3.1829 |  | 1.9017 | 0.28036 | 1.9016 | 0.89677 | 1.9017 | 1.5863 | 1.9017 | 2.8417 | 1.9067 | 5.1047
[12 empty] | 380.4 | 0.41847 | [11 empty] | 380.4 | 1.3161 | [11 empty] | 1.9018 | 0.16304 | 1.9026 | 0.46796 | 1.9026 | 0.80529 | 1.9026 | 1.3851 | 1.9065 | 2.2547 |  | 1.9014 | 0.21013 | 1.9022 | 0.59685 | 1.9022 | 1.0402 | 1.9022 | 1.8607 | 1.9079 | 3.1827 |  | 1.9027 | 0.28107 | 1.9026 | 0.89749 | 1.9026 | 1.5872 | 1.9027 | 2.8425 | 1.9076 | 5.1048
[12 empty] | 380.6 | 0.41676 | [11 empty] | 380.6 | 1.3146 | [11 empty] | 1.9028 | 0.16324 | 1.9036 | 0.46837 | 1.9036 | 0.80574 | 1.9034 | 1.3856 | 1.9076 | 2.2555 |  | 1.9024 | 0.21092 | 1.9032 | 0.59725 | 1.9033 | 1.0407 | 1.9033 | 1.8609 | 1.9091 | 3.1839 |  | 1.9037 | 0.28043 | 1.9036 | 0.89757 | 1.9037 | 1.5874 | 1.9037 | 2.8428 | 1.9087 | 5.1063
[12 empty] | 380.8 | 0.41506 | [11 empty] | 380.8 | 1.3131 | [11 empty] | 1.9038 | 0.16374 | 1.9046 | 0.46857 | 1.9046 | 0.8059 | 1.9045 | 1.3856 | 1.9084 | 2.2558 |  | 1.9035 | 0.21118 | 1.9043 | 0.5978 | 1.9043 | 1.0411 | 1.9042 | 1.8613 | 1.9101 | 3.1844 |  | 1.9047 | 0.28191 | 1.9046 | 0.89839 | 1.9046 | 1.5884 | 1.9046 | 2.8445 | 1.9097 | 5.1097
[12 empty] | 381 | 0.41337 | [11 empty] | 381 | 1.3116 | [11 empty] | 1.9047 | 0.16405 | 1.9056 | 0.4691 | 1.9056 | 0.80644 | 1.9055 | 1.3862 | 1.9094 | 2.2565 |  | 1.9045 | 0.21151 | 1.9051 | 0.59831 | 1.9052 | 1.0416 | 1.9051 | 1.8615 | 1.911 | 3.1846 |  | 1.9057 | 0.2821 | 1.9056 | 0.90025 | 1.9057 | 1.5907 | 1.9056 | 2.8466 | 1.9107 | 5.1095
[12 empty] | 381.2 | 0.41167 | [11 empty] | 381.2 | 1.3101 | [11 empty] | 1.9058 | 0.1646 | 1.9066 | 0.46954 | 1.9065 | 0.80691 | 1.9066 | 1.3868 | 1.9103 | 2.2572 |  | 1.9053 | 0.21198 | 1.9061 | 0.59863 | 1.9061 | 1.0418 | 1.9061 | 1.8618 | 1.9122 | 3.1857 |  | 1.9067 | 0.28298 | 1.9066 | 0.90097 | 1.9067 | 1.5914 | 1.9067 | 2.8478 | 1.9117 | 5.1104
[12 empty] | 381.4 | 0.40998 | [11 empty] | 381.4 | 1.3086 | [11 empty] | 1.9068 | 0.16492 | 1.9076 | 0.46964 | 1.9075 | 0.80708 | 1.9075 | 1.3871 | 1.9116 | 2.2584 |  | 1.9063 | 0.21215 | 1.9071 | 0.59933 | 1.9071 | 1.0424 | 1.9072 | 1.862 | 1.9131 | 3.1859 |  | 1.9077 | 0.28336 | 1.9077 | 0.90146 | 1.9076 | 1.5919 | 1.9076 | 2.8481 | 1.9127 | 5.1122
[12 empty] | 381.6 | 0.40829 | [11 empty] | 381.6 | 1.3071 | [11 empty] | 1.9077 | 0.16518 | 1.9085 | 0.47025 | 1.9085 | 0.80763 | 1.9085 | 1.3878 | 1.9126 | 2.2592 |  | 1.9073 | 0.21276 | 1.908 | 0.5994 | 1.9081 | 1.0424 | 1.9081 | 1.862 | 1.9141 | 3.1869 |  | 1.9087 | 0.2834 | 1.9087 | 0.90271 | 1.9086 | 1.5936 | 1.9087 | 2.8498 | 1.9137 | 5.1124
[12 empty] | 381.8 | 0.4066 | [11 empty] | 381.8 | 1.3056 | [11 empty] | 1.9086 | 0.16567 | 1.9095 | 0.47059 | 1.9095 | 0.80803 | 1.9094 | 1.3884 | 1.9136 | 2.2599 |  | 1.9083 | 0.21282 | 1.9091 | 0.60035 | 1.9092 | 1.0433 | 1.9091 | 1.8628 | 1.9151 | 3.1868 |  | 1.9098 | 0.28512 | 1.9097 | 0.90399 | 1.9096 | 1.5954 | 1.9097 | 2.8521 | 1.9148 | 5.1157
[12 empty] | 382 | 0.4049 | [11 empty] | 382 | 1.3041 | [11 empty] | 1.9097 | 0.16643 | 1.9105 | 0.47084 | 1.9105 | 0.80834 | 1.9105 | 1.3887 | 1.9143 | 2.2601 |  | 1.9093 | 0.21328 | 1.9101 | 0.60076 | 1.9101 | 1.0436 | 1.9101 | 1.8631 | 1.9162 | 3.1878 |  | 1.9107 | 0.28433 | 1.9106 | 0.90367 | 1.9107 | 1.5952 | 1.9107 | 2.8521 | 1.9158 | 5.1177
[12 empty] | 382.2 | 0.4032 | [11 empty] | 382.2 | 1.3026 | [11 empty] | 1.9106 | 0.16654 | 1.9115 | 0.47124 | 1.9115 | 0.80879 | 1.9115 | 1.3893 | 1.9155 | 2.261 |  | 1.9103 | 0.21377 | 1.9111 | 0.60112 | 1.9111 | 1.0439 | 1.9112 | 1.8632 | 1.9172 | 3.1882 |  | 1.9117 | 0.28538 | 1.9117 | 0.9056 | 1.9117 | 1.5969 | 1.9116 | 2.8535 | 1.9168 | 5.118
[12 empty] | 382.4 | 0.40151 | [11 empty] | 382.4 | 1.3012 | [11 empty] | 1.9116 | 0.16697 | 1.9125 | 0.47192 | 1.9126 | 0.80949 | 1.9126 | 1.3901 | 1.9167 | 2.262 |  | 1.9113 | 0.21396 | 1.9121 | 0.60181 | 1.9121 | 1.0445 | 1.9121 | 1.8638 | 1.9181 | 3.1885 |  | 1.9128 | 0.28664 | 1.9127 | 0.90641 | 1.9127 | 1.5979 | 1.9126 | 2.8554 | 1.9179 | 5.1188
[12 empty] | 382.6 | 0.39982 | [11 empty] | 382.6 | 1.2997 | [11 empty] | 1.9127 | 0.16761 | 1.9136 | 0.47229 | 1.9135 | 0.80982 | 1.9135 | 1.3905 | 1.9176 | 2.2625 |  | 1.9123 | 0.21435 | 1.9131 | 0.60254 | 1.9131 | 1.0451 | 1.9131 | 1.8641 | 1.9191 | 3.1895 |  | 1.9137 | 0.28577 | 1.9137 | 0.90645 | 1.9137 | 1.5983 | 1.9137 | 2.8558 | 1.9188 | 5.1213
[12 empty] | 382.8 | 0.39812 | [11 empty] | 382.8 | 1.2983 | [11 empty] | 1.9137 | 0.16793 | 1.9145 | 0.47253 | 1.9145 | 0.80998 | 1.9145 | 1.3906 | 1.9185 | 2.2632 |  | 1.9133 | 0.215 | 1.9142 | 0.60286 | 1.9142 | 1.0454 | 1.9142 | 1.8646 | 1.9202 | 3.19 |  | 1.9148 | 0.28754 | 1.9147 | 0.90794 | 1.9147 | 1.6002 | 1.9147 | 2.8582 | 1.9199 | 5.1235
[12 empty] | 383 | 0.39643 | [11 empty] | 383 | 1.2968 | [11 empty] | 1.9147 | 0.16834 | 1.9156 | 0.47312 | 1.9156 | 0.81068 | 1.9155 | 1.3912 | 1.9195 | 2.2638 |  | 1.9143 | 0.21525 | 1.915 | 0.603 | 1.9151 | 1.0456 | 1.9151 | 1.8644 | 1.9211 | 3.1902 |  | 1.9158 | 0.28885 | 1.9158 | 0.90963 | 1.9157 | 1.6018 | 1.9158 | 2.8601 | 1.9209 | 5.1242
[12 empty] | 383.2 | 0.39475 | [11 empty] | 383.2 | 1.2953 | [11 empty] | 1.9157 | 0.16882 | 1.9166 | 0.47351 | 1.9166 | 0.8112 | 1.9166 | 1.3919 | 1.9205 | 2.2646 |  | 1.9153 | 0.21524 | 1.9161 | 0.60395 | 1.9162 | 1.0463 | 1.9162 | 1.865 | 1.922 | 3.1909 |  | 1.9168 | 0.28752 | 1.9167 | 0.90985 | 1.9167 | 1.6022 | 1.9168 | 2.8605 | 1.9218 | 5.1265
[12 empty] | 383.4 | 0.39306 | [11 empty] | 383.4 | 1.2938 | [11 empty] | 1.9167 | 0.16917 | 1.9176 | 0.47386 | 1.9176 | 0.81159 | 1.9175 | 1.3923 | 1.9216 | 2.2654 |  | 1.9163 | 0.21597 | 1.9171 | 0.60441 | 1.9171 | 1.0467 | 1.9171 | 1.8652 | 1.9231 | 3.1921 |  | 1.9178 | 0.28878 | 1.9177 | 0.91033 | 1.9177 | 1.6028 | 1.9177 | 2.8611 | 1.9228 | 5.126
[12 empty] | 383.6 | 0.39136 | [11 empty] | 383.6 | 1.2923 | [11 empty] | 1.9177 | 0.16959 | 1.9186 | 0.47424 | 1.9185 | 0.81195 | 1.9186 | 1.3927 | 1.9227 | 2.2666 |  | 1.9173 | 0.21613 | 1.9181 | 0.60488 | 1.9181 | 1.0472 | 1.9181 | 1.8656 | 1.9241 | 3.1919 |  | 1.9188 | 0.28978 | 1.9187 | 0.91231 | 1.9187 | 1.605 | 1.9187 | 2.8636 | 1.9238 | 5.1273
[12 empty] | 383.8 | 0.38968 | [11 empty] | 383.8 | 1.2908 | [11 empty] | 1.9187 | 0.1701 | 1.9196 | 0.47475 | 1.9196 | 0.81249 | 1.9197 | 1.3933 | 1.9235 | 2.2671 |  | 1.9183 | 0.21668 | 1.9191 | 0.60555 | 1.9191 | 1.0478 | 1.9192 | 1.866 | 1.925 | 3.1922 |  | 1.9199 | 0.29019 | 1.9198 | 0.91314 | 1.9198 | 1.6063 | 1.9198 | 2.8654 | 1.9248 | 5.1299
[12 empty] | 384 | 0.38799 | [11 empty] | 384 | 1.2894 | [11 empty] | 1.9197 | 0.1704 | 1.9206 | 0.4749 | 1.9206 | 0.81263 | 1.9206 | 1.3935 | 1.9246 | 2.2675 |  | 1.9193 | 0.21692 | 1.9201 | 0.60623 | 1.9201 | 1.0483 | 1.9202 | 1.8666 | 1.926 | 3.1928 |  | 1.9209 | 0.29116 | 1.9208 | 0.91363 | 1.9207 | 1.6069 | 1.9208 | 2.8661 | 1.9257 | 5.1326
[12 empty] | 384.2 | 0.3863 | [11 empty] | 384.2 | 1.2879 | [11 empty] | 1.9208 | 0.17079 | 1.9216 | 0.47548 | 1.9215 | 0.81313 | 1.9216 | 1.3941 | 1.9257 | 2.2683 |  | 1.9203 | 0.21751 | 1.9211 | 0.6062 | 1.9211 | 1.0483 | 1.921 | 1.8664 | 1.9272 | 3.1938 |  | 1.9218 | 0.29091 | 1.9218 | 0.91482 | 1.9217 | 1.6083 | 1.9218 | 2.8678 | 1.9267 | 5.1325
[12 empty] | 384.4 | 0.3846 | [11 empty] | 384.4 | 1.2865 | [11 empty] | 1.9217 | 0.17132 | 1.9226 | 0.476 | 1.9226 | 0.81375 | 1.9227 | 1.395 | 1.9266 | 2.2694 |  | 1.9213 | 0.21768 | 1.9221 | 0.607 | 1.9221 | 1.049 | 1.9222 | 1.867 | 1.9281 | 3.1942 |  | 1.9228 | 0.29142 | 1.9227 | 0.91564 | 1.9228 | 1.6093 | 1.9228 | 2.8683 | 1.9277 | 5.1336
[12 empty] | 384.6 | 0.38292 | [11 empty] | 384.6 | 1.285 | [11 empty] | 1.9228 | 0.1718 | 1.9236 | 0.4763 | 1.9236 | 0.8139 | 1.9236 | 1.3952 | 1.9276 | 2.2699 |  | 1.9223 | 0.21826 | 1.9232 | 0.60764 | 1.9232 | 1.0496 | 1.9231 | 1.8675 | 1.929 | 3.195 |  | 1.9238 | 0.29204 | 1.9237 | 0.9163 | 1.9237 | 1.6102 | 1.9237 | 2.8696 | 1.9285 | 5.135
[12 empty] | 384.8 | 0.38123 | [11 empty] | 384.8 | 1.2835 | [11 empty] | 1.9238 | 0.1722 | 1.9246 | 0.47671 | 1.9246 | 0.8143 | 1.9245 | 1.3955 | 1.9286 | 2.2703 |  | 1.9233 | 0.21842 | 1.9241 | 0.60809 | 1.9242 | 1.05 | 1.9241 | 1.8677 | 1.9301 | 3.1956 |  | 1.9248 | 0.29307 | 1.9247 | 0.91778 | 1.9248 | 1.6118 | 1.9247 | 2.872 | 1.9297 | 5.1376
[12 empty] | 385 | 0.37954 | [11 empty] | 385 | 1.282 | [11 empty] | 1.9248 | 0.1725 | 1.9257 | 0.47742 | 1.9257 | 0.81503 | 1.9256 | 1.3963 | 1.9295 | 2.2711 |  | 1.9243 | 0.2189 | 1.9251 | 0.60859 | 1.9251 | 1.0503 | 1.9252 | 1.8678 | 1.931 | 3.1955 |  | 1.9257 | 0.29341 | 1.9257 | 0.91933 | 1.9256 | 1.6137 | 1.9257 | 2.8739 | 1.9307 | 5.1393
[12 empty] | 385.2 | 0.37785 | [11 empty] | 385.2 | 1.2805 | [11 empty] | 1.9258 | 0.17319 | 1.9267 | 0.47771 | 1.9266 | 0.81535 | 1.9266 | 1.3968 | 1.9305 | 2.2719 |  | 1.9253 | 0.21922 | 1.9261 | 0.60935 | 1.9261 | 1.051 | 1.9262 | 1.8685 | 1.9321 | 3.196 |  | 1.9267 | 0.29322 | 1.9266 | 0.91952 | 1.9266 | 1.6138 | 1.9266 | 2.8744 | 1.9316 | 5.1399
[12 empty] | 385.4 | 0.37616 | [11 empty] | 385.4 | 1.279 | [11 empty] | 1.9268 | 0.17366 | 1.9276 | 0.47784 | 1.9276 | 0.81576 | 1.9277 | 1.3971 | 1.9316 | 2.2731 |  | 1.9263 | 0.21974 | 1.9271 | 0.61 | 1.9271 | 1.0515 | 1.9271 | 1.8688 | 1.9332 | 3.1976 |  | 1.9277 | 0.29437 | 1.9276 | 0.92049 | 1.9277 | 1.615 | 1.9277 | 2.8753 | 1.9326 | 5.1409
[12 empty] | 385.6 | 0.37448 | [11 empty] | 385.6 | 1.2775 | [11 empty] | 1.9278 | 0.17374 | 1.9287 | 0.47822 | 1.9286 | 0.81615 | 1.9286 | 1.3975 | 1.9327 | 2.2741 |  | 1.9273 | 0.22026 | 1.9281 | 0.61027 | 1.9281 | 1.0518 | 1.9282 | 1.8691 | 1.9341 | 3.1974 |  | 1.9287 | 0.29594 | 1.9286 | 0.92188 | 1.9286 | 1.6167 | 1.9286 | 2.8772 | 1.9336 | 5.142
[12 empty] | 385.8 | 0.37278 | [11 empty] | 385.8 | 1.2761 | [11 empty] | 1.9288 | 0.17456 | 1.9297 | 0.47883 | 1.9297 | 0.81679 | 1.9297 | 1.3981 | 1.9336 | 2.2744 |  | 1.9282 | 0.22001 | 1.9292 | 0.61123 | 1.9291 | 1.0526 | 1.9291 | 1.8697 | 1.9352 | 3.1982 |  | 1.9297 | 0.29509 | 1.9297 | 0.92272 | 1.9297 | 1.6178 | 1.9297 | 2.8788 | 1.9347 | 5.1452
[12 empty] | 386 | 0.3711 | [11 empty] | 386 | 1.2745 | [11 empty] | 1.9298 | 0.17482 | 1.9306 | 0.47923 | 1.9307 | 0.81712 | 1.9307 | 1.3987 | 1.9347 | 2.2752 |  | 1.9293 | 0.22066 | 1.9301 | 0.61178 | 1.9301 | 1.0531 | 1.9302 | 1.8701 | 1.9361 | 3.1986 |  | 1.9307 | 0.29567 | 1.9307 | 0.92363 | 1.9306 | 1.6186 | 1.9306 | 2.8802 | 1.9357 | 5.1461
[12 empty] | 386.2 | 0.36942 | [11 empty] | 386.2 | 1.2732 | [11 empty] | 1.9308 | 0.17527 | 1.9317 | 0.47958 | 1.9316 | 0.81757 | 1.9318 | 1.3991 | 1.9356 | 2.2756 |  | 1.9303 | 0.22116 | 1.9311 | 0.61207 | 1.9311 | 1.0533 | 1.9311 | 1.8699 | 1.937 | 3.1988 |  | 1.9317 | 0.29692 | 1.9316 | 0.92467 | 1.9317 | 1.62 | 1.9317 | 2.8814 | 1.9367 | 5.1483
[12 empty] | 386.4 | 0.36773 | [11 empty] | 386.4 | 1.2717 | [11 empty] | 1.9318 | 0.17587 | 1.9327 | 0.48033 | 1.9327 | 0.81836 | 1.9328 | 1.4001 | 1.9368 | 2.2768 |  | 1.9313 | 0.22125 | 1.9322 | 0.61282 | 1.9321 | 1.0538 | 1.9323 | 1.8704 | 1.9382 | 3.2003 |  | 1.9327 | 0.2964 | 1.9326 | 0.92484 | 1.9326 | 1.6204 | 1.9326 | 2.882 | 1.9377 | 5.1486
[12 empty] | 386.6 | 0.36604 | [11 empty] | 386.6 | 1.2702 | [11 empty] | 1.9329 | 0.17629 | 1.9337 | 0.48048 | 1.9337 | 0.81843 | 1.9337 | 1.3999 | 1.9377 | 2.2775 |  | 1.9324 | 0.22197 | 1.9332 | 0.61383 | 1.9332 | 1.0547 | 1.9332 | 1.8715 | 1.939 | 3.2006 |  | 1.9337 | 0.29812 | 1.9336 | 0.92626 | 1.9336 | 1.622 | 1.9336 | 2.8832 | 1.9387 | 5.1504
[12 empty] | 386.8 | 0.36436 | [11 empty] | 386.8 | 1.2687 | [11 empty] | 1.9339 | 0.17655 | 1.9347 | 0.48102 | 1.9347 | 0.81903 | 1.9348 | 1.4006 | 1.9388 | 2.2785 |  | 1.9334 | 0.22249 | 1.9341 | 0.61394 | 1.9341 | 1.0548 | 1.9341 | 1.8713 | 1.9401 | 3.2014 |  | 1.9348 | 0.29859 | 1.9347 | 0.92768 | 1.9347 | 1.624 | 1.9347 | 2.8858 | 1.9397 | 5.1517
[12 empty] | 387 | 0.36268 | [11 empty] | 387 | 1.2672 | [11 empty] | 1.9349 | 0.17719 | 1.9357 | 0.48131 | 1.9357 | 0.81952 | 1.9357 | 1.4009 | 1.9396 | 2.2787 |  | 1.9343 | 0.22234 | 1.9351 | 0.61467 | 1.9352 | 1.0555 | 1.9352 | 1.8718 | 1.9411 | 3.2011 |  | 1.9357 | 0.29896 | 1.9357 | 0.92842 | 1.9356 | 1.6248 | 1.9357 | 2.8869 | 1.9407 | 5.1545
[12 empty] | 387.2 | 0.36099 | [11 empty] | 387.2 | 1.2657 | [11 empty] | 1.9359 | 0.17747 | 1.9367 | 0.48183 | 1.9368 | 0.8201 | 1.9367 | 1.4018 | 1.9406 | 2.2793 |  | 1.9354 | 0.22318 | 1.9361 | 0.61525 | 1.9361 | 1.0562 | 1.9362 | 1.8724 | 1.9421 | 3.2021 |  | 1.9368 | 0.29931 | 1.9367 | 0.92986 | 1.9367 | 1.6263 | 1.9368 | 2.889 | 1.9418 | 5.1565
[12 empty] | 387.4 | 0.3593 | [11 empty] | 387.4 | 1.2642 | [11 empty] | 1.9369 | 0.1781 | 1.9377 | 0.4823 | 1.9377 | 0.82061 | 1.9377 | 1.4023 | 1.9417 | 2.2802 |  | 1.9363 | 0.22322 | 1.9372 | 0.61589 | 1.9371 | 1.0565 | 1.9371 | 1.8724 | 1.9433 | 3.2036 |  | 1.9378 | 0.30038 | 1.9377 | 0.93058 | 1.9377 | 1.6272 | 1.9377 | 2.8898 | 1.9428 | 5.1558
[12 empty] | 387.6 | 0.35762 | [11 empty] | 387.6 | 1.2628 | [11 empty] | 1.9379 | 0.17844 | 1.9387 | 0.4828 | 1.9387 | 0.8211 | 1.9387 | 1.4031 | 1.9426 | 2.2813 |  | 1.9373 | 0.22358 | 1.9381 | 0.61651 | 1.9382 | 1.0572 | 1.9383 | 1.8731 | 1.9442 | 3.2036 |  | 1.9388 | 0.30042 | 1.9387 | 0.93188 | 1.9388 | 1.6289 | 1.9387 | 2.8918 | 1.9439 | 5.1591
[12 empty] | 387.8 | 0.35594 | [11 empty] | 387.8 | 1.2612 | [11 empty] | 1.9389 | 0.17893 | 1.9397 | 0.48292 | 1.9397 | 0.82116 | 1.9398 | 1.403 | 1.9435 | 2.2819 |  | 1.9384 | 0.22417 | 1.9392 | 0.61702 | 1.9392 | 1.0576 | 1.9391 | 1.8734 | 1.945 | 3.2033 |  | 1.9398 | 0.30094 | 1.9397 | 0.93226 | 1.9397 | 1.6294 | 1.9397 | 2.8925 | 1.9449 | 5.161
[12 empty] | 388 | 0.35425 | [11 empty] | 388 | 1.2598 | [11 empty] | 1.9399 | 0.1793 | 1.9407 | 0.48349 | 1.9407 | 0.82177 | 1.9407 | 1.4037 | 1.9446 | 2.2825 |  | 1.9393 | 0.22446 | 1.9401 | 0.61797 | 1.9402 | 1.0585 | 1.9401 | 1.8743 | 1.9462 | 3.2047 |  | 1.9408 | 0.30197 | 1.9407 | 0.93432 | 1.9408 | 1.6317 | 1.9408 | 2.8946 | 1.9458 | 5.1616
[12 empty] | 388.2 | 0.35257 | [11 empty] | 388.2 | 1.2583 | [11 empty] | 1.9409 | 0.17962 | 1.9417 | 0.48403 | 1.9417 | 0.82234 | 1.9416 | 1.4043 | 1.9456 | 2.2833 |  | 1.9404 | 0.2251 | 1.9411 | 0.61817 | 1.9411 | 1.0585 | 1.9411 | 1.8737 | 1.947 | 3.2051 |  | 1.9418 | 0.30226 | 1.9417 | 0.93512 | 1.9417 | 1.6327 | 1.9418 | 2.8963 | 1.9467 | 5.1624
[12 empty] | 388.4 | 0.35089 | [11 empty] | 388.4 | 1.2568 | [11 empty] | 1.9418 | 0.18024 | 1.9426 | 0.48441 | 1.9426 | 0.82275 | 1.9426 | 1.405 | 1.9466 | 2.284 |  | 1.9413 | 0.22494 | 1.9422 | 0.61893 | 1.9422 | 1.0591 | 1.9422 | 1.8744 | 1.9482 | 3.2059 |  | 1.9428 | 0.30285 | 1.9427 | 0.93515 | 1.9427 | 1.6329 | 1.9427 | 2.8962 | 1.9478 | 5.1654
[12 empty] | 388.6 | 0.34922 | [11 empty] | 388.6 | 1.2553 | [11 empty] | 1.9427 | 0.18084 | 1.9436 | 0.48484 | 1.9436 | 0.82317 | 1.9436 | 1.4054 | 1.9475 | 2.2846 |  | 1.9424 | 0.22553 | 1.9432 | 0.61978 | 1.9432 | 1.0599 | 1.9432 | 1.8752 | 1.9492 | 3.2066 |  | 1.9438 | 0.30288 | 1.9438 | 0.93715 | 1.9438 | 1.6352 | 1.9438 | 2.8988 | 1.9488 | 5.1666
[12 empty] | 388.8 | 0.34753 | [11 empty] | 388.8 | 1.2538 | [11 empty] | 1.9438 | 0.18114 | 1.9446 | 0.48526 | 1.9446 | 0.82369 | 1.9445 | 1.4058 | 1.9485 | 2.2859 |  | 1.9434 | 0.22625 | 1.9442 | 0.6203 | 1.9442 | 1.0602 | 1.9441 | 1.8753 | 1.9502 | 3.207 |  | 1.9449 | 0.30421 | 1.9448 | 0.93865 | 1.9448 | 1.637 | 1.9449 | 2.9006 | 1.9498 | 5.1682
[12 empty] | 389 | 0.34586 | [11 empty] | 389 | 1.2523 | [11 empty] | 1.9447 | 0.18164 | 1.9456 | 0.48587 | 1.9456 | 0.82426 | 1.9456 | 1.4064 | 1.9496 | 2.2859 |  | 1.9444 | 0.22626 | 1.9451 | 0.62086 | 1.9452 | 1.0606 | 1.9452 | 1.8753 | 1.9512 | 3.2077 |  | 1.9458 | 0.30425 | 1.9458 | 0.93872 | 1.9458 | 1.6374 | 1.9457 | 2.9012 | 1.9509 | 5.1701
[12 empty] | 389.2 | 0.34418 | [11 empty] | 389.2 | 1.2508 | [11 empty] | 1.9458 | 0.18233 | 1.9466 | 0.48602 | 1.9465 | 0.82451 | 1.9465 | 1.4068 | 1.9506 | 2.2869 |  | 1.9454 | 0.22666 | 1.9463 | 0.62195 | 1.9463 | 1.0616 | 1.9463 | 1.8767 | 1.9522 | 3.2079 |  | 1.9468 | 0.30448 | 1.9468 | 0.93991 | 1.9468 | 1.6385 | 1.9468 | 2.9026 | 1.9518 | 5.1704
[12 empty] | 389.4 | 0.34249 | [11 empty] | 389.4 | 1.2494 | [11 empty] | 1.9467 | 0.18235 | 1.9476 | 0.48673 | 1.9476 | 0.82512 | 1.9476 | 1.4074 | 1.9516 | 2.2879 |  | 1.9465 | 0.22744 | 1.9471 | 0.62227 | 1.9472 | 1.0618 | 1.9472 | 1.8765 | 1.9532 | 3.2096 |  | 1.9479 | 0.3065 | 1.9478 | 0.94184 | 1.9478 | 1.6409 | 1.9478 | 2.905 | 1.9529 | 5.1722
[12 empty] | 389.6 | 0.34081 | [11 empty] | 389.6 | 1.2479 | [11 empty] | 1.9478 | 0.18308 | 1.9487 | 0.48729 | 1.9487 | 0.82567 | 1.9486 | 1.4081 | 1.9527 | 2.2885 |  | 1.9473 | 0.2272 | 1.9482 | 0.62289 | 1.9482 | 1.0625 | 1.9482 | 1.8772 | 1.9543 | 3.2097 |  | 1.9489 | 0.30616 | 1.9488 | 0.94265 | 1.9489 | 1.6417 | 1.9489 | 2.9066 | 1.9539 | 5.1744
[12 empty] | 389.8 | 0.33914 | [11 empty] | 389.8 | 1.2464 | [11 empty] | 1.9488 | 0.18348 | 1.9496 | 0.48747 | 1.9496 | 0.82591 | 1.9496 | 1.4082 | 1.9537 | 2.2894 |  | 1.9484 | 0.228 | 1.9492 | 0.62364 | 1.9492 | 1.063 | 1.9492 | 1.8775 | 1.9553 | 3.211 |  | 1.9499 | 0.30662 | 1.9498 | 0.94339 | 1.9498 | 1.6426 | 1.9499 | 2.9074 | 1.9548 | 5.1759
[12 empty] | 390 | 0.33746 | [11 empty] | 390 | 1.2449 | [11 empty] | 1.9497 | 0.18367 | 1.9506 | 0.48816 | 1.9506 | 0.82673 | 1.9506 | 1.4091 | 1.9547 | 2.29 |  | 1.9494 | 0.22831 | 1.9502 | 0.62448 | 1.9502 | 1.0638 | 1.9502 | 1.8781 | 1.9562 | 3.2106 |  | 1.951 | 0.30796 | 1.9508 | 0.94482 | 1.9508 | 1.6445 | 1.9508 | 2.9093 | 1.9559 | 5.176
[12 empty] | 390.2 | 0.33578 | [11 empty] | 390.2 | 1.2434 | [11 empty] | 1.9508 | 0.18449 | 1.9516 | 0.48862 | 1.9516 | 0.82722 | 1.9517 | 1.4096 | 1.9555 | 2.2909 |  | 1.9504 | 0.22866 | 1.9512 | 0.62499 | 1.9512 | 1.0642 | 1.9513 | 1.8781 | 1.9571 | 3.2111 |  | 1.9519 | 0.3068 | 1.9518 | 0.94502 | 1.9518 | 1.6448 | 1.9518 | 2.9097 | 1.9568 | 5.1775
[12 empty] | 390.4 | 0.33411 | [11 empty] | 390.4 | 1.2419 | [11 empty] | 1.9518 | 0.18493 | 1.9526 | 0.48897 | 1.9526 | 0.8276 | 1.9526 | 1.4102 | 1.9566 | 2.2914 |  | 1.9514 | 0.22899 | 1.9522 | 0.6256 | 1.9522 | 1.0647 | 1.9521 | 1.8787 | 1.9584 | 3.2127 |  | 1.9528 | 0.30778 | 1.9527 | 0.94586 | 1.9527 | 1.6456 | 1.9528 | 2.911 | 1.9578 | 5.1797
[12 empty] | 390.6 | 0.33244 | [11 empty] | 390.6 | 1.2404 | [11 empty] | 1.9528 | 0.18527 | 1.9536 | 0.48932 | 1.9536 | 0.82798 | 1.9537 | 1.4105 | 1.9576 | 2.2927 |  | 1.9524 | 0.22939 | 1.9532 | 0.62668 | 1.9533 | 1.066 | 1.9532 | 1.8798 | 1.9593 | 3.213 |  | 1.9538 | 0.30908 | 1.9537 | 0.94775 | 1.9537 | 1.6478 | 1.9537 | 2.9131 | 1.9587 | 5.1804
[12 empty] | 390.8 | 0.33077 | [11 empty] | 390.8 | 1.2391 | [11 empty] | 1.9538 | 0.18565 | 1.9547 | 0.49005 | 1.9547 | 0.82865 | 1.9546 | 1.4113 | 1.9587 | 2.2931 |  | 1.9534 | 0.22997 | 1.9541 | 0.62692 | 1.9542 | 1.0659 | 1.9542 | 1.8798 | 1.9603 | 3.2135 |  | 1.9548 | 0.30864 | 1.9547 | 0.94824 | 1.9548 | 1.6486 | 1.9548 | 2.9148 | 1.9598 | 5.1819
[12 empty] | 391 | 0.3291 | [11 empty] | 391 | 1.2376 | [11 empty] | 1.9548 | 0.18616 | 1.9557 | 0.49049 | 1.9556 | 0.82903 | 1.9556 | 1.4117 | 1.9597 | 2.2938 |  | 1.9544 | 0.23001 | 1.9552 | 0.62796 | 1.9553 | 1.0669 | 1.9553 | 1.8806 | 1.9611 | 3.2136 |  | 1.9558 | 0.30936 | 1.9557 | 0.94818 | 1.9557 | 1.6488 | 1.9557 | 2.9151 | 1.9608 | 5.1847
[12 empty] | 391.2 | 0.32742 | [11 empty] | 391.2 | 1.2361 | [11 empty] | 1.9558 | 0.18663 | 1.9567 | 0.49087 | 1.9567 | 0.82941 | 1.9566 | 1.4121 | 1.9606 | 2.2944 |  | 1.9554 | 0.23055 | 1.9562 | 0.62822 | 1.9562 | 1.0671 | 1.9563 | 1.8805 | 1.9622 | 3.2144 |  | 1.9568 | 0.30936 | 1.9567 | 0.94931 | 1.9567 | 1.65 | 1.9567 | 2.9162 | 1.9617 | 5.1835
[12 empty] | 391.4 | 0.32575 | [11 empty] | 391.4 | 1.2347 | [11 empty] | 1.9569 | 0.18714 | 1.9577 | 0.49157 | 1.9577 | 0.83022 | 1.9577 | 1.4129 | 1.9617 | 2.2954 |  | 1.9564 | 0.23086 | 1.9572 | 0.62916 | 1.9572 | 1.0679 | 1.9572 | 1.8811 | 1.9633 | 3.2156 |  | 1.9578 | 0.31036 | 1.9577 | 0.9513 | 1.9577 | 1.6519 | 1.9577 | 2.9188 | 1.9628 | 5.1859
[12 empty] | 391.6 | 0.32407 | [11 empty] | 391.6 | 1.2332 | [11 empty] | 1.9578 | 0.18762 | 1.9587 | 0.49196 | 1.9587 | 0.83058 | 1.9587 | 1.4134 | 1.9628 | 2.2961 |  | 1.9574 | 0.23128 | 1.9582 | 0.62986 | 1.9582 | 1.0685 | 1.9582 | 1.8817 | 1.9643 | 3.2159 |  | 1.9588 | 0.31068 | 1.9587 | 0.95151 | 1.9587 | 1.6525 | 1.9587 | 2.9197 | 1.9638 | 5.1873
[12 empty] | 391.8 | 0.3224 | [11 empty] | 391.8 | 1.2318 | [11 empty] | 1.9589 | 0.18803 | 1.9597 | 0.49237 | 1.9597 | 0.83098 | 1.9597 | 1.4137 | 1.9638 | 2.2968 |  | 1.9584 | 0.23152 | 1.9592 | 0.63062 | 1.9592 | 1.0694 | 1.9593 | 1.8823 | 1.9653 | 3.2163 |  | 1.9597 | 0.31046 | 1.9597 | 0.9522 | 1.9597 | 1.6536 | 1.9598 | 2.9207 | 1.9648 | 5.1893
[12 empty] | 392 | 0.32073 | [11 empty] | 392 | 1.2303 | [11 empty] | 1.9599 | 0.18842 | 1.9607 | 0.49289 | 1.9607 | 0.8314 | 1.9608 | 1.4143 | 1.9647 | 2.2978 |  | 1.9595 | 0.23238 | 1.9602 | 0.631 | 1.9603 | 1.0696 | 1.9603 | 1.8824 | 1.9663 | 3.2171 |  | 1.9608 | 0.31179 | 1.9608 | 0.95419 | 1.9607 | 1.6558 | 1.9607 | 2.9235 | 1.9658 | 5.1912
[12 empty] | 392.2 | 0.31907 | [11 empty] | 392.2 | 1.2288 | [11 empty] | 1.9609 | 0.18901 | 1.9618 | 0.49359 | 1.9618 | 0.83213 | 1.9618 | 1.4151 | 1.9657 | 2.2983 |  | 1.9604 | 0.23224 | 1.9612 | 0.63185 | 1.9612 | 1.0703 | 1.9612 | 1.8827 | 1.9671 | 3.2172 |  | 1.9617 | 0.31133 | 1.9617 | 0.95374 | 1.9616 | 1.6553 | 1.9616 | 2.9227 | 1.9667 | 5.1903
[12 empty] | 392.4 | 0.3174 | [11 empty] | 392.4 | 1.2274 | [11 empty] | 1.9619 | 0.18964 | 1.9628 | 0.4939 | 1.9627 | 0.83235 | 1.9627 | 1.4156 | 1.9667 | 2.2992 |  | 1.9614 | 0.23257 | 1.9622 | 0.63273 | 1.9622 | 1.071 | 1.9622 | 1.8833 | 1.9681 | 3.2182 |  | 1.9628 | 0.31229 | 1.9627 | 0.95545 | 1.9628 | 1.6572 | 1.9627 | 2.9247 | 1.9677 | 5.1925
[12 empty] | 392.6 | 0.31573 | [11 empty] | 392.6 | 1.2258 | [11 empty] | 1.9628 | 0.18968 | 1.9637 | 0.49444 | 1.9638 | 0.83302 | 1.9637 | 1.416 | 1.9679 | 2.2999 |  | 1.9624 | 0.23327 | 1.9633 | 0.63345 | 1.9633 | 1.0715 | 1.9633 | 1.8838 | 1.9691 | 3.2194 |  | 1.9638 | 0.31329 | 1.9637 | 0.95613 | 1.9637 | 1.6579 | 1.9637 | 2.926 | 1.9687 | 5.1934
[12 empty] | 392.8 | 0.31406 | [11 empty] | 392.8 | 1.2244 | [11 empty] | 1.9639 | 0.19049 | 1.9648 | 0.495 | 1.9648 | 0.83353 | 1.9648 | 1.4167 | 1.9688 | 2.3005 |  | 1.9634 | 0.23354 | 1.9642 | 0.63419 | 1.9642 | 1.0723 | 1.9643 | 1.8846 | 1.9702 | 3.2197 |  | 1.9648 | 0.31322 | 1.9647 | 0.95744 | 1.9648 | 1.6598 | 1.9648 | 2.9279 | 1.9697 | 5.1963
[12 empty] | 393 | 0.3124 | [11 empty] | 393 | 1.2229 | [11 empty] | 1.965 | 0.19102 | 1.9658 | 0.49535 | 1.9658 | 0.83393 | 1.9658 | 1.4171 | 1.9697 | 2.301 |  | 1.9644 | 0.23389 | 1.9652 | 0.63474 | 1.9653 | 1.0728 | 1.9653 | 1.8849 | 1.9712 | 3.2205 |  | 1.9658 | 0.31346 | 1.9657 | 0.9583 | 1.9657 | 1.6608 | 1.9657 | 2.9293 | 1.9707 | 5.198
[12 empty] | 393.2 | 0.31073 | [11 empty] | 393.2 | 1.2214 | [11 empty] | 1.9659 | 0.19131 | 1.9668 | 0.49575 | 1.9668 | 0.83433 | 1.9669 | 1.4176 | 1.9706 | 2.302 |  | 1.9654 | 0.23433 | 1.9663 | 0.63558 | 1.9663 | 1.0735 | 1.9662 | 1.8855 | 1.9722 | 3.2206 |  | 1.9668 | 0.31407 | 1.9666 | 0.95826 | 1.9667 | 1.6606 | 1.9667 | 2.929 | 1.9716 | 5.1977
[12 empty] | 393.4 | 0.30906 | [11 empty] | 393.4 | 1.2199 | [11 empty] | 1.967 | 0.19179 | 1.9678 | 0.4966 | 1.9679 | 0.83522 | 1.9679 | 1.4184 | 1.9717 | 2.3027 |  | 1.9665 | 0.23484 | 1.9672 | 0.63591 | 1.9672 | 1.0739 | 1.9672 | 1.8854 | 1.9733 | 3.2217 |  | 1.9677 | 0.31413 | 1.9677 | 0.9599 | 1.9677 | 1.6628 | 1.9677 | 2.9309 | 1.9726 | 5.2
[12 empty] | 393.6 | 0.3074 | [11 empty] | 393.6 | 1.2186 | [11 empty] | 1.968 | 0.19234 | 1.9688 | 0.49679 | 1.9687 | 0.83543 | 1.9687 | 1.4187 | 1.9727 | 2.3033 |  | 1.9674 | 0.23499 | 1.9681 | 0.63704 | 1.9681 | 1.0748 | 1.9682 | 1.8865 | 1.9741 | 3.2221 |  | 1.9687 | 0.31454 | 1.9686 | 0.96002 | 1.9686 | 1.6627 | 1.9687 | 2.931 | 1.9737 | 5.2023
[12 empty] | 393.8 | 0.30573 | [11 empty] | 393.8 | 1.2171 | [11 empty] | 1.9689 | 0.1925 | 1.9698 | 0.4972 | 1.9697 | 0.83575 | 1.9697 | 1.4192 | 1.9737 | 2.3041 |  | 1.9683 | 0.23555 | 1.9692 | 0.63783 | 1.9692 | 1.0755 | 1.9692 | 1.8869 | 1.9752 | 3.2235 |  | 1.9697 | 0.31539 | 1.9696 | 0.96211 | 1.9697 | 1.665 | 1.9696 | 2.9339 | 1.9746 | 5.2032
[12 empty] | 394 | 0.30406 | [11 empty] | 394 | 1.2156 | [11 empty] | 1.9699 | 0.19307 | 1.9707 | 0.49777 | 1.9707 | 0.83643 | 1.9707 | 1.4198 | 1.9747 | 2.3047 |  | 1.9693 | 0.23568 | 1.9702 | 0.63855 | 1.9702 | 1.0761 | 1.9703 | 1.8874 | 1.976 | 3.2235 |  | 1.9707 | 0.31577 | 1.9706 | 0.96308 | 1.9707 | 1.6662 | 1.9707 | 2.9353 | 1.9758 | 5.2048
[12 empty] | 394.2 | 0.30239 | [11 empty] | 394.2 | 1.2141 | [11 empty] | 1.9708 | 0.19339 | 1.9717 | 0.49833 | 1.9717 | 0.83689 | 1.9718 | 1.4203 | 1.9756 | 2.3054 |  | 1.9704 | 0.23617 | 1.9711 | 0.63938 | 1.9712 | 1.0768 | 1.9712 | 1.888 | 1.9771 | 3.2237 |  | 1.9717 | 0.31673 | 1.9716 | 0.96371 | 1.9716 | 1.6669 | 1.9716 | 2.9355 | 1.9767 | 5.2059
[12 empty] | 394.4 | 0.30073 | [11 empty] | 394.4 | 1.2126 | [11 empty] | 1.9719 | 0.19382 | 1.9727 | 0.49867 | 1.9727 | 0.83728 | 1.9727 | 1.4209 | 1.9766 | 2.3063 |  | 1.9713 | 0.23648 | 1.9722 | 0.64009 | 1.9722 | 1.0775 | 1.9721 | 1.8885 | 1.9782 | 3.225 |  | 1.9727 | 0.31665 | 1.9726 | 0.96465 | 1.9727 | 1.6683 | 1.9728 | 2.9376 | 1.9777 | 5.2074
[12 empty] | 394.6 | 0.29905 | [11 empty] | 394.6 | 1.2112 | [11 empty] | 1.9729 | 0.19417 | 1.9736 | 0.49902 | 1.9736 | 0.83768 | 1.9738 | 1.4213 | 1.9776 | 2.3067 |  | 1.9724 | 0.23691 | 1.9732 | 0.64102 | 1.9732 | 1.0783 | 1.9733 | 1.8892 | 1.9794 | 3.2259 |  | 1.9738 | 0.31807 | 1.9737 | 0.96662 | 1.9736 | 1.6704 | 1.9737 | 2.9397 | 1.9788 | 5.2087
[12 empty] | 394.8 | 0.29738 | [11 empty] | 394.8 | 1.2097 | [11 empty] | 1.9738 | 0.19444 | 1.9747 | 0.4997 | 1.9747 | 0.83837 | 1.9747 | 1.4219 | 1.9787 | 2.3074 |  | 1.9734 | 0.23757 | 1.9742 | 0.6414 | 1.9742 | 1.0786 | 1.9742 | 1.8893 | 1.9801 | 3.2263 |  | 1.9747 | 0.3177 | 1.9746 | 0.96667 | 1.9747 | 1.6708 | 1.9745 | 2.9404 | 1.9796 | 5.2107
[12 empty] | 395 | 0.29572 | [11 empty] | 395 | 1.2082 | [11 empty] | 1.9749 | 0.19513 | 1.9757 | 0.50003 | 1.9757 | 0.83856 | 1.9756 | 1.4222 | 1.9797 | 2.3083 |  | 1.9744 | 0.23733 | 1.9752 | 0.64262 | 1.9752 | 1.0798 | 1.9753 | 1.8902 | 1.9812 | 3.2265 |  | 1.9757 | 0.31824 | 1.9757 | 0.96771 | 1.9757 | 1.6719 | 1.9756 | 2.9413 | 1.9807 | 5.211
[12 empty] | 395.2 | 0.29405 | [11 empty] | 395.2 | 1.2067 | [11 empty] | 1.9759 | 0.19529 | 1.9767 | 0.50059 | 1.9767 | 0.83913 | 1.9767 | 1.4229 | 1.9807 | 2.3093 |  | 1.9754 | 0.23805 | 1.9762 | 0.64318 | 1.9762 | 1.0803 | 1.9763 | 1.8906 | 1.9823 | 3.2279 |  | 1.9767 | 0.31964 | 1.9767 | 0.96983 | 1.9767 | 1.6741 | 1.9767 | 2.9447 | 1.9818 | 5.2146
[12 empty] | 395.4 | 0.29239 | [11 empty] | 395.4 | 1.2052 | [11 empty] | 1.9768 | 0.19584 | 1.9777 | 0.50092 | 1.9776 | 0.83947 | 1.9777 | 1.4232 | 1.9816 | 2.3099 |  | 1.9764 | 0.23846 | 1.9772 | 0.64378 | 1.9772 | 1.0808 | 1.9772 | 1.8908 | 1.9832 | 3.2283 |  | 1.9778 | 0.31988 | 1.9777 | 0.97068 | 1.9777 | 1.6753 | 1.9777 | 2.9455 | 1.9828 | 5.2155
[12 empty] | 395.6 | 0.29073 | [11 empty] | 395.6 | 1.2038 | [11 empty] | 1.9779 | 0.19643 | 1.9786 | 0.50117 | 1.9786 | 0.83973 | 1.9786 | 1.4235 | 1.9825 | 2.3102 |  | 1.9774 | 0.23854 | 1.9783 | 0.64478 | 1.9782 | 1.0818 | 1.9783 | 1.8917 | 1.9842 | 3.2288 |  | 1.9787 | 0.31988 | 1.9787 | 0.97144 | 1.9787 | 1.6762 | 1.9787 | 2.947 | 1.9838 | 5.2174
[12 empty] | 395.8 | 0.28907 | [11 empty] | 395.8 | 1.2022 | [11 empty] | 1.9788 | 0.19644 | 1.9797 | 0.50191 | 1.9796 | 0.84047 | 1.9799 | 1.4241 | 1.9838 | 2.3113 |  | 1.9784 | 0.23909 | 1.9793 | 0.64569 | 1.9793 | 1.0827 | 1.9793 | 1.8925 | 1.9851 | 3.2291 |  | 1.9798 | 0.32169 | 1.9796 | 0.97246 | 1.9796 | 1.6775 | 1.9797 | 2.948 | 1.9847 | 5.2191
[12 empty] | 396 | 0.28741 | [11 empty] | 396 | 1.2007 | [11 empty] | 1.9798 | 0.1971 | 1.9807 | 0.50258 | 1.9807 | 0.84117 | 1.9807 | 1.4248 | 1.9845 | 2.3116 |  | 1.9795 | 0.23983 | 1.9802 | 0.64609 | 1.9802 | 1.083 | 1.9802 | 1.8926 | 1.9862 | 3.2301 |  | 1.9809 | 0.32171 | 1.9808 | 0.97457 | 1.9807 | 1.6796 | 1.9808 | 2.9497 | 1.9856 | 5.221
[12 empty] | 396.2 | 0.28576 | [11 empty] | 396.2 | 1.1993 | [11 empty] | 1.9809 | 0.19775 | 1.9817 | 0.5028 | 1.9817 | 0.84135 | 1.9816 | 1.4251 | 1.9854 | 2.312 |  | 1.9804 | 0.2396 | 1.9812 | 0.64689 | 1.9812 | 1.0837 | 1.9812 | 1.8932 | 1.9873 | 3.2303 |  | 1.9818 | 0.32151 | 1.9817 | 0.97476 | 1.9817 | 1.6802 | 1.9817 | 2.9516 | 1.9867 | 5.2222
[12 empty] | 396.4 | 0.28409 | [11 empty] | 396.4 | 1.1978 | [11 empty] | 1.9818 | 0.19782 | 1.9826 | 0.50301 | 1.9826 | 0.8415 | 1.9827 | 1.4253 | 1.9865 | 2.3132 |  | 1.9814 | 0.24055 | 1.9822 | 0.64803 | 1.9822 | 1.0847 | 1.9823 | 1.8939 | 1.9883 | 3.2312 |  | 1.9828 | 0.32291 | 1.9827 | 0.97642 | 1.9827 | 1.6819 | 1.9828 | 2.9534 | 1.9876 | 5.2233
[12 empty] | 396.6 | 0.28243 | [11 empty] | 396.6 | 1.1963 | [11 empty] | 1.9828 | 0.19819 | 1.9836 | 0.50362 | 1.9836 | 0.84217 | 1.9837 | 1.4262 | 1.9877 | 2.3136 |  | 1.9824 | 0.24064 | 1.9832 | 0.64866 | 1.9833 | 1.0853 | 1.9833 | 1.8942 | 1.9893 | 3.2317 |  | 1.9838 | 0.32273 | 1.9837 | 0.97785 | 1.9837 | 1.6837 | 1.9838 | 2.9551 | 1.9886 | 5.2246
[12 empty] | 396.8 | 0.28078 | [11 empty] | 396.8 | 1.1949 | [11 empty] | 1.9838 | 0.1986 | 1.9846 | 0.50399 | 1.9846 | 0.84254 | 1.9846 | 1.4265 | 1.9886 | 2.3145 |  | 1.9834 | 0.24088 | 1.9842 | 0.64934 | 1.9843 | 1.0859 | 1.9843 | 1.8949 | 1.9901 | 3.2319 |  | 1.9847 | 0.32314 | 1.9846 | 0.97814 | 1.9846 | 1.6842 | 1.9847 | 2.9559 | 1.9896 | 5.2274
[12 empty] | 397 | 0.27911 | [11 empty] | 397 | 1.1934 | [11 empty] | 1.9848 | 0.19895 | 1.9856 | 0.50447 | 1.9856 | 0.843 | 1.9855 | 1.4268 | 1.9897 | 2.3147 |  | 1.9844 | 0.24146 | 1.9852 | 0.65009 | 1.9852 | 1.0865 | 1.9852 | 1.8951 | 1.9911 | 3.233 |  | 1.9857 | 0.32392 | 1.9856 | 0.97986 | 1.9856 | 1.686 | 1.9856 | 2.9578 | 1.9907 | 5.2293
[12 empty] | 397.2 | 0.27745 | [11 empty] | 397.2 | 1.1919 | [11 empty] | 1.9858 | 0.19951 | 1.9867 | 0.50521 | 1.9866 | 0.84363 | 1.9868 | 1.4277 | 1.9906 | 2.3161 |  | 1.9854 | 0.24158 | 1.9863 | 0.65107 | 1.9863 | 1.0873 | 1.9863 | 1.8961 | 1.9923 | 3.2336 |  | 1.9867 | 0.32469 | 1.9866 | 0.98178 | 1.9866 | 1.6881 | 1.9867 | 2.9597 | 1.9915 | 5.23
[12 empty] | 397.4 | 0.2758 | [11 empty] | 397.4 | 1.1904 | [11 empty] | 1.9868 | 0.19976 | 1.9876 | 0.50586 | 1.9876 | 0.84424 | 1.9876 | 1.428 | 1.9917 | 2.3166 |  | 1.9864 | 0.24206 | 1.9873 | 0.65145 | 1.9872 | 1.0877 | 1.9873 | 1.896 | 1.9932 | 3.2341 |  | 1.9876 | 0.32484 | 1.9875 | 0.98227 | 1.9876 | 1.6886 | 1.9876 | 2.9606 | 1.9927 | 5.2314
[12 empty] | 397.6 | 0.27414 | [11 empty] | 397.6 | 1.1889 | [11 empty] | 1.9878 | 0.20052 | 1.9886 | 0.50617 | 1.9885 | 0.84449 | 1.9887 | 1.4285 | 1.9925 | 2.3173 |  | 1.9874 | 0.24208 | 1.9883 | 0.65264 | 1.9883 | 1.0889 | 1.9884 | 1.8972 | 1.9943 | 3.2347 |  | 1.9886 | 0.32497 | 1.9886 | 0.98327 | 1.9885 | 1.6899 | 1.9886 | 2.9621 | 1.9937 | 5.2326
[12 empty] | 397.8 | 0.27248 | [11 empty] | 397.8 | 1.1875 | [11 empty] | 1.9888 | 0.20072 | 1.9896 | 0.50671 | 1.9896 | 0.84506 | 1.9896 | 1.4289 | 1.9937 | 2.3183 |  | 1.9885 | 0.24255 | 1.9893 | 0.65333 | 1.9893 | 1.0893 | 1.9892 | 1.8975 | 1.9952 | 3.2352 |  | 1.9896 | 0.32605 | 1.9896 | 0.98488 | 1.9896 | 1.6917 | 1.9895 | 2.9641 | 1.9946 | 5.2355
[12 empty] | 398 | 0.27083 | [11 empty] | 398 | 1.186 | [11 empty] | 1.9898 | 0.2012 | 1.9907 | 0.50744 | 1.9907 | 0.84582 | 1.9907 | 1.4298 | 1.9946 | 2.3189 |  | 1.9894 | 0.24307 | 1.9903 | 0.65373 | 1.9903 | 1.0896 | 1.9903 | 1.8977 | 1.9963 | 3.2358 |  | 1.9906 | 0.3264 | 1.9906 | 0.9865 | 1.9906 | 1.6936 | 1.9906 | 2.9663 | 1.9955 | 5.2367
[12 empty] | 398.2 | 0.26918 | [11 empty] | 398.2 | 1.1846 | [11 empty] | 1.9908 | 0.20182 | 1.9916 | 0.50767 | 1.9916 | 0.846 | 1.9916 | 1.43 | 1.9956 | 2.3196 |  | 1.9904 | 0.24308 | 1.9912 | 0.65467 | 1.9912 | 1.0905 | 1.9911 | 1.8982 | 1.9971 | 3.2366 |  | 1.9916 | 0.32684 | 1.9916 | 0.98744 | 1.9916 | 1.6946 | 1.9915 | 2.9669 | 1.9963 | 5.2389
[12 empty] | 398.4 | 0.26752 | [11 empty] | 398.4 | 1.1831 | [11 empty] | 1.9917 | 0.20181 | 1.9926 | 0.50821 | 1.9926 | 0.84665 | 1.9926 | 1.4306 | 1.9968 | 2.3207 |  | 1.9914 | 0.24361 | 1.9923 | 0.65586 | 1.9922 | 1.0917 | 1.9924 | 1.8993 | 1.9982 | 3.2373 |  | 1.9926 | 0.32741 | 1.9926 | 0.9886 | 1.9926 | 1.6958 | 1.9926 | 2.9682 | 1.9987 | 5.2532
[12 empty] | 398.6 | 0.26586 | [11 empty] | 398.6 | 1.1817 | [11 empty] | 1.9928 | 0.20251 | 1.9937 | 0.5089 | 1.9937 | 0.84731 | 1.9937 | 1.4314 | 1.9976 | 2.3209 |  | 1.9925 | 0.24425 | 1.9933 | 0.65619 | 1.9933 | 1.0919 | 1.9932 | 1.8993 | 1.9992 | 3.2382 |  | 1.9936 | 0.32791 | 1.9935 | 0.9895 | 1.9935 | 1.6967 | 1.9937 | 2.9697 | 1.9998 | 5.2533
[12 empty] | 398.8 | 0.26421 | [11 empty] | 398.8 | 1.1802 | [11 empty] | 1.9938 | 0.20316 | 1.9947 | 0.50935 | 1.9946 | 0.8478 | 1.9946 | 1.4318 | 1.9986 | 2.3217 |  | 1.9934 | 0.24404 | 1.9943 | 0.65694 | 1.9942 | 1.0926 | 1.9942 | 1.8999 | 1.9994 | 3.2306 |  | 1.9946 | 0.32822 | 1.9946 | 0.99108 | 1.9945 | 1.6987 | 1.9946 | 2.9718 | 1.9999 | 5.2422
[12 empty] | 399 | 0.26255 | [11 empty] | 399 | 1.1787 | [11 empty] | 1.9948 | 0.20327 | 1.9956 | 0.50988 | 1.9955 | 0.84832 | 1.9957 | 1.4322 | 1.9996 | 2.3226 |  | 1.9945 | 0.24456 | 1.9953 | 0.65783 | 1.9953 | 1.0935 | 1.9953 | 1.9003 | 1.9984 | 3.2152 |  | 1.9957 | 0.32961 | 1.9955 | 0.9927 | 1.9955 | 1.7004 | 1.9956 | 2.9734 | 1.999 | 5.1973
[12 empty] | 399.2 | 0.26091 | [11 empty] | 399.2 | 1.1773 | [11 empty] | 1.9958 | 0.20391 | 1.9968 | 0.51082 | 1.9967 | 0.84922 | 1.9968 | 1.4331 | 2 | 2.3185 |  | 1.9955 | 0.24505 | 1.9962 | 0.65878 | 1.9962 | 1.0943 | 1.9963 | 1.901 | 1.9974 | 3.201 |  | 1.9967 | 0.3298 | 1.9966 | 0.99383 | 1.9966 | 1.7019 | 1.9967 | 2.9757 | 1.9978 | 5.1565
[12 empty] | 399.4 | 0.25925 | [11 empty] | 399.4 | 1.1758 | [11 empty] | 1.9969 | 0.2044 | 1.9977 | 0.51115 | 1.9977 | 0.84953 | 1.9977 | 1.4334 | 1.9989 | 2.3081 |  | 1.9964 | 0.24534 | 1.9973 | 0.65938 | 1.9973 | 1.0948 | 1.9972 | 1.9013 | 1.9963 | 3.1857 |  | 1.9976 | 0.32925 | 1.9975 | 0.99434 | 1.9976 | 1.7022 | 1.9976 | 2.9757 | 1.9969 | 5.1175
[12 empty] | 399.6 | 0.2576 | [11 empty] | 399.6 | 1.1744 | [11 empty] | 1.9979 | 0.20462 | 1.9986 | 0.51163 | 1.9986 | 0.8499 | 1.9987 | 1.4341 | 1.9981 | 2.2985 |  | 1.9975 | 0.24568 | 1.9983 | 0.66008 | 1.9983 | 1.0956 | 1.9982 | 1.9018 | 1.9955 | 3.1712 |  | 1.9987 | 0.33077 | 1.9987 | 0.99671 | 1.9986 | 1.7049 | 1.9987 | 2.9788 | 1.9959 | 5.0779
[12 empty] | 399.8 | 0.25596 | [11 empty] | 399.8 | 1.1729 | [11 empty] | 1.9988 | 0.20518 | 1.9996 | 0.51218 | 1.9996 | 0.85044 | 1.9997 | 1.4344 | 1.997 | 2.2877 |  | 1.9984 | 0.24596 | 1.9992 | 0.66131 | 1.9994 | 1.0967 | 1.9993 | 1.9027 | 1.9945 | 3.1573 |  | 1.9997 | 0.33178 | 1.9996 | 0.99826 | 1.9996 | 1.7069 | 1.9996 | 2.9811 | 1.9948 | 5.0375
[12 empty] | 400 | 0.2543 | [11 empty] | 400 | 1.1715 | [11 empty] | 1.9998 | 0.20551 | 1.9999 | 0.50824 | 1.9998 | 0.84645 | 1.9998 | 1.4304 | 1.9958 | 2.2772 |  | 1.9994 | 0.24638 | 1.9993 | 0.65459 | 1.9993 | 1.0898 | 1.9994 | 1.8954 | 1.9933 | 3.1422 |  | 1.9998 | 0.31387 | 1.9999 | 0.98325 | 1.9999 | 1.6918 | 1.9999 | 2.9665 | 1.994 | 4.9988
[12 empty] | 400.2 | 0.25265 | [11 empty] | 400.2 | 1.17 | [11 empty] | 1.9999 | 0.20104 | 1.9988 | 0.49816 | 1.9988 | 0.83596 | 1.9988 | 1.4198 | 1.9948 | 2.2679 |  | 1.9994 | 0.23922 | 1.9984 | 0.64024 | 1.9984 | 1.0748 | 1.9985 | 1.88 | 1.9926 | 3.1288 |  | 1.9988 | 0.27891 | 1.9988 | 0.94219 | 1.9988 | 1.6498 | 1.9988 | 2.9235 | 1.9929 | 4.9613
[12 empty] | 400.4 | 0.251 | [11 empty] | 400.4 | 1.1685 | [11 empty] | 1.9988 | 0.19197 | 1.998 | 0.49026 | 1.9979 | 0.82643 | 1.998 | 1.4099 | 1.994 | 2.2583 |  | 1.9984 | 0.22587 | 1.9974 | 0.62685 | 1.9975 | 1.0609 | 1.9975 | 1.8656 | 1.9914 | 3.1146 |  | 1.9977 | 0.24972 | 1.9978 | 0.90445 | 1.9978 | 1.6101 | 1.9978 | 2.8831 | 1.9919 | 4.923
[12 empty] | 400.6 | 0.24936 | [11 empty] | 400.6 | 1.1671 | [11 empty] | 1.9979 | 0.18427 | 1.9969 | 0.48108 | 1.9968 | 0.81635 | 1.9969 | 1.3995 | 1.9929 | 2.2485 |  | 1.9974 | 0.21484 | 1.9963 | 0.6135 | 1.9964 | 1.0468 | 1.9964 | 1.8508 | 1.9905 | 3.1008 |  | 1.9968 | 0.22589 | 1.9968 | 0.86962 | 1.9969 | 1.5732 | 1.9969 | 2.8446 | 1.9908 | 4.8848
[12 empty] | 400.8 | 0.24771 | [11 empty] | 400.8 | 1.1656 | [11 empty] | 1.9968 | 0.17678 | 1.9959 | 0.47204 | 1.9957 | 0.80657 | 1.9957 | 1.3894 | 1.9918 | 2.2389 |  | 1.9964 | 0.20439 | 1.9954 | 0.60099 | 1.9954 | 1.0335 | 1.9955 | 1.8369 | 1.9894 | 3.0866 |  | 1.9957 | 0.20338 | 1.9957 | 0.83408 | 1.9957 | 1.5349 | 1.9958 | 2.8051 | 1.9898 | 4.8451
[12 empty] | 401 | 0.24607 | [11 empty] | 401 | 1.1641 | [11 empty] | 1.9958 | 0.1697 | 1.9948 | 0.46358 | 1.9949 | 0.79764 | 1.9949 | 1.38 | 1.9909 | 2.2293 |  | 1.9954 | 0.19501 | 1.9944 | 0.58851 | 1.9944 | 1.02 | 1.9944 | 1.8229 | 1.9885 | 3.0734 |  | 1.9947 | 0.18379 | 1.9948 | 0.80094 | 1.9948 | 1.4984 | 1.9948 | 2.7658 | 1.9889 | 4.8109
[12 empty] | 401.2 | 0.24442 | [11 empty] | 401.2 | 1.1626 | [11 empty] | 1.9948 | 0.16343 | 1.9939 | 0.45521 | 1.9938 | 0.78852 | 1.994 | 1.3707 | 1.9898 | 2.2199 |  | 1.9944 | 0.18621 | 1.9933 | 0.57615 | 1.9934 | 1.0065 | 1.9933 | 1.8084 | 1.9873 | 3.0594 |  | 1.9938 | 0.16837 | 1.9938 | 0.77013 | 1.9938 | 1.464 | 1.9938 | 2.7295 | 1.9879 | 4.7734
[12 empty] | 401.4 | 0.24277 | [11 empty] | 401.4 | 1.1612 | [11 empty] | 1.9938 | 0.15751 | 1.9928 | 0.44683 | 1.9927 | 0.77948 | 1.9929 | 1.361 | 1.9888 | 2.2105 |  | 1.9933 | 0.17765 | 1.9924 | 0.56484 | 1.9923 | 0.99415 | 1.9925 | 1.795 | 1.9865 | 3.0464 |  | 1.9927 | 0.15331 | 1.9929 | 0.74018 | 1.9929 | 1.4302 | 1.9928 | 2.6935 | 1.987 | 4.7397
[12 empty] | 401.6 | 0.24113 | [11 empty] | 401.6 | 1.1596 | [11 empty] | 1.9928 | 0.15186 | 1.9918 | 0.43858 | 1.9918 | 0.77042 | 1.9919 | 1.3512 | 1.9878 | 2.2013 |  | 1.9924 | 0.17037 | 1.9914 | 0.55323 | 1.9914 | 0.98127 | 1.9914 | 1.7815 | 1.9855 | 3.0324 |  | 1.9917 | 0.1399 | 1.9918 | 0.71011 | 1.9918 | 1.3958 | 1.9919 | 2.6559 | 1.986 | 4.6999
[12 empty] | 401.8 | 0.23949 | [11 empty] | 401.8 | 1.1583 | [11 empty] | 1.9918 | 0.14618 | 1.9908 | 0.4309 | 1.9908 | 0.76191 | 1.9909 | 1.3422 | 1.9867 | 2.1919 |  | 1.9914 | 0.16301 | 1.9904 | 0.54198 | 1.9904 | 0.96883 | 1.9905 | 1.7678 | 1.9844 | 3.0196 |  | 1.9907 | 0.12753 | 1.9908 | 0.68125 | 1.9908 | 1.3622 | 1.9906 | 2.6194 | 1.985 | 4.6649
[12 empty] | 402 | 0.23784 | [11 empty] | 402 | 1.1568 | [11 empty] | 1.9908 | 0.14135 | 1.9898 | 0.42282 | 1.9898 | 0.75297 | 1.9898 | 1.3328 | 1.9857 | 2.1826 |  | 1.9904 | 0.15607 | 1.9893 | 0.53091 | 1.9894 | 0.95637 | 1.9894 | 1.7546 | 1.9834 | 3.0059 |  | 1.9897 | 0.11686 | 1.9898 | 0.6545 | 1.9898 | 1.3307 | 1.9899 | 2.5848 | 1.9839 | 4.6281
[12 empty] | 402.2 | 0.2362 | [11 empty] | 402.2 | 1.1554 | [11 empty] | 1.9899 | 0.13613 | 1.9888 | 0.41515 | 1.9888 | 0.74443 | 1.9888 | 1.3236 | 1.9848 | 2.1734 |  | 1.9894 | 0.14988 | 1.9884 | 0.52056 | 1.9884 | 0.94469 | 1.9885 | 1.7415 | 1.9823 | 2.9922 |  | 1.9887 | 0.10615 | 1.9887 | 0.62675 | 1.9887 | 1.2978 | 1.9888 | 2.5489 | 1.9831 | 4.5932
[12 empty] | 402.4 | 0.23456 | [11 empty] | 402.4 | 1.1539 | [11 empty] | 1.9887 | 0.13117 | 1.9878 | 0.40791 | 1.9878 | 0.73624 | 1.9879 | 1.3148 | 1.984 | 2.1648 |  | 1.9885 | 0.14422 | 1.9874 | 0.50994 | 1.9874 | 0.9325 | 1.9874 | 1.7282 | 1.9814 | 2.9792 |  | 1.9877 | 0.09628 | 1.9877 | 0.60046 | 1.9877 | 1.2662 | 1.9878 | 2.5136 | 1.982 | 4.5574
[12 empty] | 402.6 | 0.23292 | [11 empty] | 402.6 | 1.1524 | [11 empty] | 1.9878 | 0.12686 | 1.9868 | 0.39934 | 1.9867 | 0.72765 | 1.9868 | 1.3055 | 1.9828 | 2.1554 |  | 1.9874 | 0.13807 | 1.9864 | 0.49992 | 1.9864 | 0.92098 | 1.9864 | 1.7156 | 1.9804 | 2.9662 |  | 1.9867 | 0.089003 | 1.9868 | 0.57645 | 1.9869 | 1.2369 | 1.987 | 2.4807 | 1.9813 | 4.5244
[12 empty] | 402.8 | 0.23127 | [11 empty] | 402.8 | 1.1509 | [11 empty] | 1.9868 | 0.12227 | 1.9858 | 0.39163 | 1.9858 | 0.71952 | 1.9858 | 1.2969 | 1.9818 | 2.1459 |  | 1.9864 | 0.13319 | 1.9853 | 0.48938 | 1.9853 | 0.90893 | 1.9854 | 1.7024 | 1.9795 | 2.9531 |  | 1.9857 | 0.080184 | 1.9857 | 0.55127 | 1.9857 | 1.206 | 1.9859 | 2.4459 | 1.9802 | 4.4891
[12 empty] | 403 | 0.22964 | [11 empty] | 403 | 1.1495 | [11 empty] | 1.9858 | 0.11811 | 1.9848 | 0.38438 | 1.9848 | 0.71126 | 1.9848 | 1.2879 | 1.9808 | 2.1375 |  | 1.9854 | 0.12738 | 1.9843 | 0.47932 | 1.9844 | 0.89736 | 1.9844 | 1.6896 | 1.9785 | 2.9399 |  | 1.9848 | 0.073733 | 1.9848 | 0.52802 | 1.9848 | 1.1767 | 1.9848 | 2.4127 | 1.9789 | 4.4514
[12 empty] | 403.2 | 0.228 | [11 empty] | 403.2 | 1.148 | [11 empty] | 1.9848 | 0.11412 | 1.9839 | 0.37769 | 1.9839 | 0.7036 | 1.9838 | 1.2796 | 1.9798 | 2.1281 |  | 1.9844 | 0.12237 | 1.9834 | 0.46975 | 1.9834 | 0.88617 | 1.9835 | 1.6772 | 1.9774 | 2.9269 |  | 1.9838 | 0.066302 | 1.9839 | 0.50485 | 1.9838 | 1.1476 | 1.9841 | 2.3791 | 1.9779 | 4.4191
[12 empty] | 403.4 | 0.22636 | [11 empty] | 403.4 | 1.1465 | [11 empty] | 1.9838 | 0.11022 | 1.9828 | 0.37045 | 1.9828 | 0.69527 | 1.9827 | 1.2704 | 1.9788 | 2.1195 |  | 1.9834 | 0.11772 | 1.9823 | 0.45972 | 1.9823 | 0.87433 | 1.9824 | 1.6639 | 1.9765 | 2.9142 |  | 1.9829 | 0.06157 | 1.9829 | 0.48325 | 1.983 | 1.1197 | 1.9831 | 2.3475 | 1.9771 | 4.3846
[12 empty] | 403.6 | 0.22472 | [11 empty] | 403.6 | 1.145 | [11 empty] | 1.9828 | 0.10639 | 1.9818 | 0.36358 | 1.9818 | 0.68732 | 1.9818 | 1.2617 | 1.978 | 2.1107 |  | 1.9823 | 0.11301 | 1.9814 | 0.45059 | 1.9814 | 0.86342 | 1.9815 | 1.6517 | 1.9753 | 2.9007 |  | 1.9818 | 0.054496 | 1.9819 | 0.46052 | 1.9819 | 1.0905 | 1.982 | 2.3136 | 1.976 | 4.3517
[12 empty] | 403.8 | 0.22309 | [11 empty] | 403.8 | 1.1435 | [11 empty] | 1.9818 | 0.10254 | 1.9808 | 0.35708 | 1.9808 | 0.67966 | 1.9808 | 1.2532 | 1.9768 | 2.1022 |  | 1.9814 | 0.10839 | 1.9803 | 0.44115 | 1.9804 | 0.8522 | 1.9804 | 1.6391 | 1.9742 | 2.8872 |  | 1.981 | 0.05033 | 1.981 | 0.44062 | 1.981 | 1.0644 | 1.9811 | 2.2831 | 1.9749 | 4.3159
[12 empty] | 404 | 0.22145 | [11 empty] | 404 | 1.1421 | [11 empty] | 1.9809 | 0.099335 | 1.9798 | 0.35019 | 1.9798 | 0.6716 | 1.9799 | 1.2444 | 1.9758 | 2.093 |  | 1.9804 | 0.1046 | 1.9794 | 0.43241 | 1.9793 | 0.84142 | 1.9795 | 1.6271 | 1.9734 | 2.8754 |  | 1.9798 | 0.043761 | 1.9799 | 0.42006 | 1.9799 | 1.0364 | 1.98 | 2.25 | 1.974 | 4.2837
[12 empty] | 404.2 | 0.21981 | [11 empty] | 404.2 | 1.1406 | [11 empty] | 1.9798 | 0.095695 | 1.9788 | 0.3438 | 1.9788 | 0.66401 | 1.9788 | 1.2358 | 1.9748 | 2.0846 |  | 1.9794 | 0.10055 | 1.9784 | 0.42295 | 1.9784 | 0.83022 | 1.9784 | 1.6144 | 1.9724 | 2.8628 |  | 1.9788 | 0.038436 | 1.9787 | 0.39606 | 1.9789 | 1.0087 | 1.9789 | 2.2173 | 1.973 | 4.2497
[12 empty] | 404.4 | 0.21817 | [11 empty] | 404.4 | 1.1391 | [11 empty] | 1.9788 | 0.092378 | 1.9778 | 0.33758 | 1.9777 | 0.65652 | 1.9778 | 1.2277 | 1.9738 | 2.0756 |  | 1.9784 | 0.096512 | 1.9773 | 0.41402 | 1.9773 | 0.81949 | 1.9773 | 1.6022 | 1.9714 | 2.85 |  | 1.9778 | 0.034086 | 1.9779 | 0.37785 | 1.9779 | 0.98321 | 1.9779 | 2.187 | 1.972 | 4.2146
[12 empty] | 404.6 | 0.21654 | [11 empty] | 404.6 | 1.1377 | [11 empty] | 1.9778 | 0.089242 | 1.9768 | 0.33145 | 1.9768 | 0.64923 | 1.9768 | 1.2194 | 1.9727 | 2.0668 |  | 1.9773 | 0.092357 | 1.9764 | 0.40621 | 1.9763 | 0.80915 | 1.9764 | 1.5903 | 1.9702 | 2.8368 |  | 1.9768 | 0.029674 | 1.9769 | 0.35883 | 1.9769 | 0.95747 | 1.977 | 2.1564 | 1.971 | 4.1818
[12 empty] | 404.8 | 0.2149 | [11 empty] | 404.8 | 1.1362 | [11 empty] | 1.9768 | 0.086466 | 1.9758 | 0.32497 | 1.9758 | 0.64148 | 1.9758 | 1.211 | 1.9719 | 2.0583 |  | 1.9764 | 0.089256 | 1.9753 | 0.39681 | 1.9753 | 0.79809 | 1.9753 | 1.5779 | 1.9694 | 2.8246 |  | 1.9758 | 0.025206 | 1.9759 | 0.341 | 1.9759 | 0.93272 | 1.976 | 2.1266 | 1.9701 | 4.1492
[12 empty] | 405 | 0.21326 | [11 empty] | 405 | 1.1347 | [11 empty] | 1.9758 | 0.083034 | 1.9749 | 0.31903 | 1.9749 | 0.63428 | 1.9749 | 1.2029 | 1.9707 | 2.0494 |  | 1.9753 | 0.085245 | 1.9743 | 0.38818 | 1.9743 | 0.78753 | 1.9743 | 1.5655 | 1.9683 | 2.8119 |  | 1.9748 | 0.021592 | 1.9748 | 0.32153 | 1.9749 | 0.90599 | 1.9749 | 2.0943 | 1.9691 | 4.1161
[12 empty] | 405.2 | 0.21164 | [11 empty] | 405.2 | 1.1332 | [11 empty] | 1.9749 | 0.080533 | 1.9738 | 0.31288 | 1.9738 | 0.62682 | 1.9738 | 1.1946 | 1.9699 | 2.0411 |  | 1.9743 | 0.081944 | 1.9733 | 0.38024 | 1.9733 | 0.77757 | 1.9734 | 1.5541 | 1.9673 | 2.7994 |  | 1.9738 | 0.018039 | 1.9739 | 0.30503 | 1.9739 | 0.88269 | 1.9739 | 2.0652 | 1.968 | 4.0824
[12 empty] | 405.4 | 0.21 | [11 empty] | 405.4 | 1.1318 | [11 empty] | 1.9738 | 0.077335 | 1.9728 | 0.30672 | 1.9728 | 0.61941 | 1.9728 | 1.186 | 1.9689 | 2.0323 |  | 1.9733 | 0.078782 | 1.9723 | 0.37229 | 1.9723 | 0.76757 | 1.9725 | 1.5424 | 1.9663 | 2.7874 |  | 1.9729 | 0.01464 | 1.9729 | 0.28757 | 1.973 | 0.85798 | 1.9731 | 2.0351 | 1.967 | 4.0536
[12 empty] | 405.6 | 0.20837 | [11 empty] | 405.6 | 1.1303 | [11 empty] | 1.9728 | 0.074659 | 1.9719 | 0.30114 | 1.9719 | 0.61245 | 1.9718 | 1.1783 | 1.9681 | 2.0246 |  | 1.9724 | 0.075952 | 1.9712 | 0.36399 | 1.9713 | 0.75719 | 1.9714 | 1.5306 | 1.9654 | 2.7742 |  | 1.9718 | 0.0098405 | 1.9719 | 0.26971 | 1.9718 | 0.83265 | 1.972 | 2.0045 | 1.9659 | 4.0169
[12 empty] | 405.8 | 0.20674 | [11 empty] | 405.8 | 1.1288 | [11 empty] | 1.9718 | 0.072024 | 1.9708 | 0.29518 | 1.9708 | 0.60518 | 1.9708 | 1.17 | 1.9669 | 2.0155 |  | 1.9713 | 0.072482 | 1.9703 | 0.35587 | 1.9703 | 0.74701 | 1.9703 | 1.5185 | 1.9644 | 2.7622 |  | 1.9708 | 0.0082562 | 1.9709 | 0.25414 | 1.9708 | 0.81035 | 1.9709 | 1.9765 | 1.9639 | 3.9377
[12 empty] | 406 | 0.20511 | [11 empty] | 406 | 1.1274 | [11 empty] | 1.9708 | 0.069414 | 1.9698 | 0.28934 | 1.9698 | 0.59803 | 1.9698 | 1.162 | 1.9659 | 2.007 |  | 1.9703 | 0.069666 | 1.9693 | 0.34828 | 1.9694 | 0.73732 | 1.9694 | 1.5072 | 1.9635 | 2.7499 |  | 1.9698 | 0.0035545 | 1.9698 | 0.23772 | 1.9699 | 0.7865 | 1.9699 | 1.9467 | 1.963 | 3.9108
[12 empty] | 406.2 | 0.20347 | [11 empty] | 406.2 | 1.1259 | [11 empty] | 1.9698 | 0.066524 | 1.9689 | 0.28364 | 1.9689 | 0.59102 | 1.969 | 1.1538 | 1.965 | 1.9986 |  | 1.9693 | 0.066782 | 1.9682 | 0.34015 | 1.9682 | 0.72707 | 1.9684 | 1.4952 | 1.9625 | 2.7384 |  | 1.9688 | 0.0009684 | 1.9689 | 0.22185 | 1.9688 | 0.76348 | 1.9689 | 1.9174 | 1.962 | 3.8778
[12 empty] | 406.4 | 0.20184 | [11 empty] | 406.4 | 1.1245 | [11 empty] | 1.9689 | 0.064344 | 1.968 | 0.27834 | 1.9679 | 0.58438 | 1.968 | 1.1463 | 1.9638 | 1.9903 |  | 1.9683 | 0.064075 | 1.9673 | 0.33244 | 1.9673 | 0.71733 | 1.9673 | 1.4838 | 1.9615 | 2.7255 |  | 1.9678 | -0.0021852 | 1.9679 | 0.20674 | 1.9679 | 0.7412 | 1.9678 | 1.8897 | 1.9611 | 3.8487
[12 empty] | 406.6 | 0.20022 | [11 empty] | 406.6 | 1.1231 | [11 empty] | 1.968 | 0.061996 | 1.9669 | 0.27252 | 1.9669 | 0.5773 | 1.9669 | 1.138 | 1.9629 | 1.9814 |  | 1.9673 | 0.060947 | 1.9664 | 0.32531 | 1.9665 | 0.70804 | 1.9664 | 1.4728 | 1.9603 | 2.7131 |  | 1.9669 | -0.0034683 | 1.9669 | 0.19274 | 1.9669 | 0.71956 | 1.967 | 1.8625 | 1.96 | 3.8164
[12 empty] | 406.8 | 0.19858 | [11 empty] | 406.8 | 1.1216 | [11 empty] | 1.9669 | 0.059522 | 1.9659 | 0.2668 | 1.9658 | 0.5701 | 1.9659 | 1.1299 | 1.9619 | 1.9732 |  | 1.9664 | 0.058933 | 1.9653 | 0.31755 | 1.9653 | 0.69818 | 1.9654 | 1.461 | 1.9593 | 2.7008 |  | 1.9658 | -0.0071645 | 1.9659 | 0.1781 | 1.966 | 0.69769 | 1.966 | 1.8345 | 1.959 | 3.7856
[12 empty] | 407 | 0.19696 | [11 empty] | 407 | 1.1202 | [11 empty] | 1.9659 | 0.057001 | 1.9649 | 0.26164 | 1.965 | 0.56353 | 1.965 | 1.1221 | 1.961 | 1.9652 |  | 1.9654 | 0.055893 | 1.9643 | 0.31044 | 1.9644 | 0.68879 | 1.9644 | 1.4497 | 1.9583 | 2.6886 |  | 1.9648 | -0.010158 | 1.9648 | 0.1625 | 1.9649 | 0.67481 | 1.9649 | 1.8052 | 1.9579 | 3.7555
[12 empty] | 407.2 | 0.19533 | [11 empty] | 407.2 | 1.1187 | [11 empty] | 1.9649 | 0.054948 | 1.9638 | 0.2562 | 1.9638 | 0.55666 | 1.9639 | 1.1144 | 1.9598 | 1.9569 |  | 1.9644 | 0.053831 | 1.9633 | 0.30324 | 1.9634 | 0.67943 | 1.9634 | 1.4387 | 1.9576 | 2.6776 |  | 1.9638 | -0.011921 | 1.9639 | 0.14963 | 1.9639 | 0.65431 | 1.964 | 1.7784 | 1.957 | 3.7237
[12 empty] | 407.4 | 0.1937 | [11 empty] | 407.4 | 1.1172 | [11 empty] | 1.9638 | 0.052516 | 1.9628 | 0.25052 | 1.9628 | 0.5496 | 1.9628 | 1.1061 | 1.9587 | 1.9481 |  | 1.9634 | 0.051198 | 1.9624 | 0.29643 | 1.9623 | 0.6703 | 1.9625 | 1.4279 | 1.9564 | 2.6652 |  | 1.9628 | -0.014919 | 1.9629 | 0.13547 | 1.9629 | 0.63278 | 1.9629 | 1.7506 | 1.9561 | 3.6932
[12 empty] | 407.6 | 0.19208 | [11 empty] | 407.6 | 1.1158 | [11 empty] | 1.9628 | 0.05021 | 1.9618 | 0.24536 | 1.9618 | 0.5431 | 1.9618 | 1.0986 | 1.9578 | 1.9399 |  | 1.9624 | 0.049261 | 1.9613 | 0.28905 | 1.9614 | 0.66088 | 1.9614 | 1.4164 | 1.9552 | 2.6526 |  | 1.9617 | -0.018453 | 1.9618 | 0.12091 | 1.9618 | 0.61081 | 1.9618 | 1.7225 | 1.9551 | 3.6634
[12 empty] | 407.8 | 0.19046 | [11 empty] | 407.8 | 1.1143 | [11 empty] | 1.9619 | 0.0481 | 1.9609 | 0.24033 | 1.9609 | 0.53667 | 1.9609 | 1.0911 | 1.9568 | 1.9319 |  | 1.9613 | 0.046732 | 1.9603 | 0.28193 | 1.9604 | 0.65151 | 1.9603 | 1.4049 | 1.9544 | 2.6406 |  | 1.9608 | -0.018755 | 1.9609 | 0.10956 | 1.9609 | 0.59199 | 1.961 | 1.6974 | 1.954 | 3.6322
[12 empty] | 408 | 0.18883 | [11 empty] | 408 | 1.1128 | [11 empty] | 1.9609 | 0.046196 | 1.9599 | 0.2352 | 1.9598 | 0.53002 | 1.9598 | 1.0834 | 1.9559 | 1.9238 |  | 1.9604 | 0.044364 | 1.9593 | 0.27547 | 1.9594 | 0.64273 | 1.9594 | 1.3945 | 1.9533 | 2.6296 |  | 1.9598 | -0.021959 | 1.9599 | 0.09668 | 1.9598 | 0.57176 | 1.9599 | 1.6704 | 1.9531 | 3.601
[12 empty] | 408.2 | 0.18721 | [11 empty] | 408.2 | 1.1113 | [11 empty] | 1.9598 | 0.044052 | 1.9588 | 0.22985 | 1.9589 | 0.52324 | 1.9587 | 1.0753 | 1.9547 | 1.9152 |  | 1.9594 | 0.042493 | 1.9583 | 0.26842 | 1.9583 | 0.63342 | 1.9583 | 1.3831 | 1.9524 | 2.6175 |  | 1.9588 | -0.023257 | 1.9589 | 0.084361 | 1.9588 | 0.55206 | 1.959 | 1.6441 | 1.9521 | 3.5723
[12 empty] | 408.4 | 0.18559 | [11 empty] | 408.4 | 1.1099 | [11 empty] | 1.9588 | 0.041869 | 1.9578 | 0.22516 | 1.9578 | 0.51701 | 1.9579 | 1.0679 | 1.9538 | 1.907 |  | 1.9584 | 0.040238 | 1.9574 | 0.2621 | 1.9573 | 0.62484 | 1.9575 | 1.3729 | 1.9513 | 2.6059 |  | 1.9578 | -0.024802 | 1.958 | 0.072962 | 1.958 | 0.53318 | 1.9581 | 1.6187 | 1.9513 | 3.5432
[12 empty] | 408.6 | 0.18397 | [11 empty] | 408.6 | 1.1084 | [11 empty] | 1.9578 | 0.040117 | 1.9568 | 0.22008 | 1.9568 | 0.51045 | 1.9568 | 1.0602 | 1.9527 | 1.8991 |  | 1.9573 | 0.038275 | 1.9563 | 0.2555 | 1.9564 | 0.61591 | 1.9564 | 1.3617 | 1.9504 | 2.5938 |  | 1.9568 | -0.027431 | 1.9569 | 0.059857 | 1.9569 | 0.51284 | 1.9568 | 1.5914 | 1.9501 | 3.5114
[12 empty] | 408.8 | 0.18235 | [11 empty] | 408.8 | 1.1069 | [11 empty] | 1.9568 | 0.038036 | 1.9558 | 0.21536 | 1.9558 | 0.50439 | 1.9559 | 1.0529 | 1.9518 | 1.8909 |  | 1.9564 | 0.036343 | 1.9553 | 0.24894 | 1.9553 | 0.60718 | 1.9554 | 1.3511 | 1.9492 | 2.5818 |  | 1.9558 | -0.029695 | 1.956 | 0.048937 | 1.9559 | 0.49359 | 1.956 | 1.5661 | 1.9491 | 3.4818
[12 empty] | 409 | 0.18073 | [11 empty] | 409 | 1.1055 | [11 empty] | 1.9558 | 0.036406 | 1.9547 | 0.21021 | 1.9548 | 0.49764 | 1.9548 | 1.0451 | 1.9508 | 1.8831 |  | 1.9553 | 0.034458 | 1.9543 | 0.24224 | 1.9543 | 0.59818 | 1.9543 | 1.3402 | 1.9483 | 2.5703 |  | 1.9548 | -0.031064 | 1.9549 | 0.037437 | 1.9549 | 0.47559 | 1.9549 | 1.5414 | 1.9482 | 3.453
[12 empty] | 409.2 | 0.17911 | [11 empty] | 409.2 | 1.104 | [11 empty] | 1.9548 | 0.034313 | 1.9537 | 0.20536 | 1.9537 | 0.49128 | 1.9537 | 1.0375 | 1.9497 | 1.8748 |  | 1.9543 | 0.032261 | 1.9533 | 0.23629 | 1.9534 | 0.58995 | 1.9534 | 1.3299 | 1.9472 | 2.5589 |  | 1.9538 | -0.03361 | 1.9538 | 0.025031 | 1.9538 | 0.456 | 1.954 | 1.5151 | 1.9471 | 3.4221
[12 empty] | 409.4 | 0.17748 | [11 empty] | 409.4 | 1.1025 | [11 empty] | 1.9538 | 0.032349 | 1.9528 | 0.20082 | 1.9527 | 0.4852 | 1.9527 | 1.0304 | 1.9487 | 1.8668 |  | 1.9534 | 0.030925 | 1.9522 | 0.23001 | 1.9524 | 0.58137 | 1.9524 | 1.3193 | 1.9465 | 2.5481 |  | 1.9528 | -0.035929 | 1.9529 | 0.013518 | 1.9529 | 0.43706 | 1.9529 | 1.4894 | 1.9461 | 3.3925
[12 empty] | 409.6 | 0.17587 | [11 empty] | 409.6 | 1.1011 | [11 empty] | 1.9528 | 0.030912 | 1.9518 | 0.19618 | 1.9517 | 0.4791 | 1.9518 | 1.0231 | 1.9478 | 1.8587 |  | 1.9524 | 0.028805 | 1.9513 | 0.22353 | 1.9513 | 0.57261 | 1.9514 | 1.3086 | 1.9455 | 2.5361 |  | 1.9519 | -0.036948 | 1.952 | 0.0038069 | 1.952 | 0.42011 | 1.952 | 1.4653 | 1.9451 | 3.3641
[12 empty] | 409.8 | 0.17425 | [11 empty] | 409.8 | 1.0996 | [11 empty] | 1.9518 | 0.029163 | 1.9508 | 0.19144 | 1.9508 | 0.47289 | 1.9509 | 1.0156 | 1.9468 | 1.8506 |  | 1.9513 | 0.026807 | 1.9502 | 0.21771 | 1.9503 | 0.56432 | 1.9502 | 1.2982 | 1.9443 | 2.5237 |  | 1.9509 | -0.038542 | 1.951 | -0.0062978 | 1.951 | 0.4 | 1.9512 | 1.4413 | 1.9441 | 3.3345
[12 empty] | 410 | 0.17264 | [11 empty] | 410 | 1.0981 | [11 empty] | 1.9508 | 0.027528 | 1.9497 | 0.18674 | 1.9497 | 0.46665 | 1.9498 | 1.0082 | 1.9458 | 1.8432 |  | 1.9503 | 0.025447 | 1.9493 | 0.2115 | 1.9493 | 0.55574 | 1.9494 | 1.2876 | 1.9433 | 2.5125 |  | 1.9499 | -0.040124 | 1.95 | -0.017517 | 1.9499 | 0.38206 | 1.9501 | 1.4158 | 1.9432 | 3.3063
[12 empty] | 410.2 | 0.17102 | [11 empty] | 410.2 | 1.0967 | [11 empty] | 1.9497 | 0.025822 | 1.9488 | 0.18238 | 1.9488 | 0.46083 | 1.9487 | 1.0009 | 1.9447 | 1.8351 |  | 1.9493 | 0.02339 | 1.9483 | 0.20554 | 1.9483 | 0.54754 | 1.9484 | 1.2774 | 1.9424 | 2.5014 |  | 1.9489 | -0.042689 | 1.949 | -0.028191 | 1.949 | 0.36421 | 1.9491 | 1.3913 | 1.942 | 3.2757
[12 empty] | 410.4 | 0.16941 | [11 empty] | 410.4 | 1.0952 | [11 empty] | 1.9488 | 0.024339 | 1.9478 | 0.17768 | 1.9477 | 0.45449 | 1.9478 | 0.99361 | 1.9438 | 1.827 |  | 1.9483 | 0.021695 | 1.9472 | 0.19971 | 1.9472 | 0.53935 | 1.9474 | 1.2672 | 1.9413 | 2.4895 |  | 1.9479 | -0.043214 | 1.948 | -0.037398 | 1.948 | 0.34755 | 1.948 | 1.3676 | 1.9409 | 3.2482
[12 empty] | 410.6 | 0.1678 | [11 empty] | 410.6 | 1.0938 | [11 empty] | 1.9477 | 0.022594 | 1.9467 | 0.17312 | 1.9467 | 0.44847 | 1.9468 | 0.98634 | 1.9427 | 1.819 |  | 1.9473 | 0.020323 | 1.9464 | 0.19444 | 1.9464 | 0.53158 | 1.9464 | 1.2574 | 1.9403 | 2.4782 |  | 1.9469 | -0.045746 | 1.947 | -0.047464 | 1.9469 | 0.32917 | 1.9469 | 1.3424 | 1.94 | 3.2185
[12 empty] | 410.8 | 0.16619 | [11 empty] | 410.8 | 1.0923 | [11 empty] | 1.9467 | 0.020867 | 1.9457 | 0.16902 | 1.9457 | 0.44284 | 1.9458 | 0.97942 | 1.9418 | 1.8118 |  | 1.9464 | 0.018891 | 1.9453 | 0.18864 | 1.9453 | 0.52327 | 1.9454 | 1.2472 | 1.9392 | 2.4668 |  | 1.9458 | -0.047888 | 1.9458 | -0.058069 | 1.9459 | 0.31201 | 1.9461 | 1.3179 | 1.939 | 3.1917
[12 empty] | 411 | 0.16457 | [11 empty] | 411 | 1.0909 | [11 empty] | 1.9457 | 0.019663 | 1.9447 | 0.16448 | 1.9447 | 0.43686 | 1.9448 | 0.97203 | 1.9409 | 1.8036 |  | 1.9454 | 0.017447 | 1.9442 | 0.18247 | 1.9442 | 0.51488 | 1.9443 | 1.2362 | 1.9383 | 2.4558 |  | 1.9449 | -0.048985 | 1.9449 | -0.067114 | 1.9449 | 0.29594 | 1.945 | 1.2947 | 1.9381 | 3.1627
[12 empty] | 411.2 | 0.16296 | [11 empty] | 411.2 | 1.0894 | [11 empty] | 1.9447 | 0.017883 | 1.9438 | 0.16026 | 1.9437 | 0.431 | 1.9437 | 0.96503 | 1.9399 | 1.7956 |  | 1.9443 | 0.015348 | 1.9433 | 0.17721 | 1.9433 | 0.50728 | 1.9433 | 1.2266 | 1.9373 | 2.4443 |  | 1.9438 | -0.050683 | 1.9439 | -0.07727 | 1.9439 | 0.27851 | 1.9439 | 1.2705 | 1.9368 | 3.1325
[12 empty] | 411.4 | 0.16135 | [11 empty] | 411.4 | 1.088 | [11 empty] | 1.9438 | 0.016666 | 1.9427 | 0.15589 | 1.9427 | 0.4252 | 1.9427 | 0.95788 | 1.9389 | 1.7879 |  | 1.9433 | 0.014318 | 1.9423 | 0.17159 | 1.9423 | 0.49925 | 1.9424 | 1.2165 | 1.9363 | 2.434 |  | 1.9428 | -0.051937 | 1.9429 | -0.085856 | 1.943 | 0.26303 | 1.943 | 1.2476 | 1.9359 | 3.1061
[12 empty] | 411.6 | 0.15975 | [11 empty] | 411.6 | 1.0865 | [11 empty] | 1.9427 | 0.015056 | 1.9418 | 0.1518 | 1.9418 | 0.41954 | 1.9418 | 0.95102 | 1.9378 | 1.7797 |  | 1.9423 | 0.012563 | 1.9412 | 0.16567 | 1.9412 | 0.49093 | 1.9413 | 1.2062 | 1.9354 | 2.4217 |  | 1.9418 | -0.053109 | 1.9419 | -0.095435 | 1.9419 | 0.2459 | 1.9419 | 1.2236 | 1.935 | 3.0777
[12 empty] | 411.8 | 0.15814 | [11 empty] | 411.8 | 1.0851 | [11 empty] | 1.9418 | 0.014048 | 1.9409 | 0.14735 | 1.9408 | 0.41356 | 1.9409 | 0.94366 | 1.9369 | 1.7727 |  | 1.9413 | 0.01101 | 1.9402 | 0.16072 | 1.9403 | 0.48351 | 1.9403 | 1.1964 | 1.9343 | 2.4101 |  | 1.9408 | -0.054413 | 1.9409 | -0.10325 | 1.9409 | 0.23113 | 1.941 | 1.2016 | 1.9341 | 3.0515
[12 empty] | 412 | 0.15654 | [11 empty] | 412 | 1.0836 | [11 empty] | 1.9408 | 0.012369 | 1.9399 | 0.14311 | 1.94 | 0.40753 | 1.9399 | 0.93675 | 1.9358 | 1.7648 |  | 1.9403 | 0.0099453 | 1.9393 | 0.15554 | 1.9393 | 0.476 | 1.9393 | 1.1867 | 1.9332 | 2.3999 |  | 1.9398 | -0.056031 | 1.9398 | -0.1131 | 1.9399 | 0.21413 | 1.9399 | 1.1775 | 1.933 | 3.0228
[12 empty] | 412.2 | 0.15493 | [11 empty] | 412.2 | 1.0821 | [11 empty] | 1.9398 | 0.010937 | 1.9389 | 0.13929 | 1.9389 | 0.40061 | 1.9389 | 0.92992 | 1.935 | 1.7577 |  | 1.9393 | 0.0086317 | 1.9383 | 0.15035 | 1.9383 | 0.46839 | 1.9383 | 1.1767 | 1.9322 | 2.3885 |  | 1.9388 | -0.05656 | 1.9389 | -0.12054 | 1.939 | 0.19974 | 1.9389 | 1.1562 | 1.932 | 2.9948
[12 empty] | 412.4 | 0.15333 | [11 empty] | 412.4 | 1.0807 | [11 empty] | 1.9389 | 0.0098043 | 1.9378 | 0.13491 | 1.9378 | 0.39463 | 1.9378 | 0.92271 | 1.9339 | 1.7492 |  | 1.9383 | 0.0072112 | 1.9372 | 0.1448 | 1.9372 | 0.46051 | 1.9373 | 1.1669 | 1.9313 | 2.3779 |  | 1.9378 | -0.058162 | 1.9379 | -0.12937 | 1.938 | 0.1838 | 1.9379 | 1.1331 | 1.9309 | 2.9668
[12 empty] | 412.6 | 0.15172 | [11 empty] | 412.6 | 1.0792 | [11 empty] | 1.9378 | 0.0084404 | 1.9368 | 0.13115 | 1.9369 | 0.38943 | 1.9369 | 0.91618 | 1.9329 | 1.7423 |  | 1.9373 | 0.0058628 | 1.9363 | 0.14003 | 1.9363 | 0.45335 | 1.9364 | 1.1575 | 1.9301 | 2.366 |  | 1.9367 | -0.060817 | 1.9368 | -0.13867 | 1.9369 | 0.16719 | 1.9368 | 1.109 | 1.9299 | 2.9385
[12 empty] | 412.8 | 0.15012 | [11 empty] | 412.8 | 1.0778 | [11 empty] | 1.9369 | 0.0072451 | 1.9359 | 0.12716 | 1.9358 | 0.38385 | 1.9358 | 0.90939 | 1.9318 | 1.7344 |  | 1.9363 | 0.0046504 | 1.9353 | 0.13468 | 1.9352 | 0.44544 | 1.9354 | 1.1474 | 1.9292 | 2.3556 |  | 1.9357 | -0.060458 | 1.9358 | -0.14552 | 1.9358 | 0.15352 | 1.9359 | 1.0884 | 1.9288 | 2.9135
[12 empty] | 413 | 0.14852 | [11 empty] | 413 | 1.0763 | [11 empty] | 1.9358 | 0.0059731 | 1.9348 | 0.12337 | 1.9348 | 0.37853 | 1.9349 | 0.90253 | 1.9309 | 1.7268 |  | 1.9353 | 0.0034148 | 1.9342 | 0.12924 | 1.9342 | 0.43775 | 1.9341 | 1.1373 | 1.9283 | 2.3443 |  | 1.9347 | -0.063329 | 1.9348 | -0.154 | 1.9348 | 0.13801 | 1.9349 | 1.0656 | 1.9279 | 2.8862
[12 empty] | 413.2 | 0.14691 | [11 empty] | 413.2 | 1.0748 | [11 empty] | 1.9348 | 0.0046658 | 1.9339 | 0.11919 | 1.9337 | 0.37269 | 1.9338 | 0.89535 | 1.9298 | 1.7193 |  | 1.9342 | 0.0016485 | 1.9333 | 0.12469 | 1.9333 | 0.43102 | 1.9333 | 1.1284 | 1.9273 | 2.3341 |  | 1.9338 | -0.06292 | 1.9338 | -0.16082 | 1.9338 | 0.12453 | 1.9339 | 1.0449 | 1.9269 | 2.8578
[12 empty] | 413.4 | 0.14532 | [11 empty] | 413.4 | 1.0733 | [11 empty] | 1.9339 | 0.0035347 | 1.9328 | 0.11554 | 1.9328 | 0.36754 | 1.9329 | 0.889 | 1.9288 | 1.7114 |  | 1.9333 | 0.0011657 | 1.9322 | 0.11959 | 1.9323 | 0.42331 | 1.9322 | 1.1187 | 1.9263 | 2.3231 |  | 1.9327 | -0.065139 | 1.9328 | -0.16954 | 1.9328 | 0.10863 | 1.933 | 1.0217 | 1.9259 | 2.8309
[12 empty] | 413.6 | 0.14372 | [11 empty] | 413.6 | 1.0719 | [11 empty] | 1.9328 | 0.0024064 | 1.9318 | 0.11159 | 1.9318 | 0.36205 | 1.9318 | 0.88221 | 1.9278 | 1.704 |  | 1.9323 | -0.00057534 | 1.9313 | 0.11491 | 1.9313 | 0.4165 | 1.9313 | 1.1095 | 1.9252 | 2.3114 |  | 1.9318 | -0.065071 | 1.9318 | -0.17629 | 1.9319 | 0.095166 | 1.9319 | 1.0009 | 1.9251 | 2.8056
[12 empty] | 413.8 | 0.14212 | [11 empty] | 413.8 | 1.0704 | [11 empty] | 1.9318 | 0.0012775 | 1.9308 | 0.10768 | 1.9308 | 0.35653 | 1.9308 | 0.87529 | 1.9267 | 1.6964 |  | 1.9313 | -0.001373 | 1.9302 | 0.10985 | 1.9301 | 0.40889 | 1.9304 | 1.0995 | 1.9243 | 2.3011 |  | 1.9307 | -0.067521 | 1.9308 | -0.18389 | 1.9308 | 0.080559 | 1.9308 | 0.97901 | 1.9241 | 2.7792
[12 empty] | 414 | 0.14053 | [11 empty] | 414 | 1.069 | [11 empty] | 1.9308 | -0.00014521 | 1.9298 | 0.10414 | 1.9297 | 0.35138 | 1.9298 | 0.86883 | 1.9258 | 1.6895 |  | 1.9302 | -0.0028295 | 1.9292 | 0.10543 | 1.9292 | 0.40248 | 1.9293 | 1.0907 | 1.9233 | 2.29 |  | 1.9297 | -0.068418 | 1.9298 | -0.19223 | 1.9298 | 0.065997 | 1.9299 | 0.95698 | 1.9232 | 2.7516
[12 empty] | 414.2 | 0.13894 | [11 empty] | 414.2 | 1.0675 | [11 empty] | 1.9298 | -0.00088217 | 1.9288 | 0.10027 | 1.9287 | 0.3459 | 1.9288 | 0.86182 | 1.9248 | 1.6819 |  | 1.9293 | -0.0033908 | 1.9282 | 0.10059 | 1.9282 | 0.39514 | 1.9283 | 1.081 | 1.9223 | 2.2797 |  | 1.9287 | -0.069058 | 1.9287 | -0.19789 | 1.929 | 0.052962 | 1.9289 | 0.93728 | 1.9221 | 2.7251
[12 empty] | 414.4 | 0.13734 | [11 empty] | 414.4 | 1.0661 | [11 empty] | 1.9287 | -0.0023183 | 1.9278 | 0.096576 | 1.9277 | 0.34072 | 1.9279 | 0.85548 | 1.9237 | 1.6739 |  | 1.9282 | -0.0049759 | 1.9273 | 0.096315 | 1.9272 | 0.38859 | 1.9274 | 1.0723 | 1.9213 | 2.2692 |  | 1.9277 | -0.070008 | 1.9278 | -0.20541 | 1.9278 | 0.037245 | 1.9278 | 0.9158 | 1.921 | 2.6977
[12 empty] | 414.6 | 0.13575 | [11 empty] | 414.6 | 1.0646 | [11 empty] | 1.9278 | -0.0032725 | 1.9268 | 0.092906 | 1.9267 | 0.33544 | 1.9267 | 0.84862 | 1.9228 | 1.6666 |  | 1.9273 | -0.0053998 | 1.9262 | 0.09137 | 1.9263 | 0.38134 | 1.9263 | 1.0627 | 1.9202 | 2.2585 |  | 1.9266 | -0.07264 | 1.9267 | -0.21257 | 1.9268 | 0.025168 | 1.9269 | 0.89437 | 1.9202 | 2.6729
[12 empty] | 414.8 | 0.13415 | [11 empty] | 414.8 | 1.0633 | [11 empty] | 1.9267 | -0.0044031 | 1.9258 | 0.089577 | 1.9258 | 0.33056 | 1.9258 | 0.84257 | 1.9218 | 1.6596 |  | 1.9262 | -0.0070233 | 1.9252 | 0.086623 | 1.9252 | 0.37399 | 1.9252 | 1.053 | 1.9192 | 2.2471 |  | 1.9257 | -0.07209 | 1.9258 | -0.21916 | 1.9258 | 0.011845 | 1.9258 | 0.87363 | 1.919 | 2.6471
[12 empty] | 415 | 0.13257 | [11 empty] | 415 | 1.0619 | [11 empty] | 1.9258 | -0.0050063 | 1.9247 | 0.085939 | 1.9247 | 0.32533 | 1.9247 | 0.83587 | 1.9207 | 1.6517 |  | 1.9253 | -0.0079548 | 1.9243 | 0.082488 | 1.9243 | 0.36746 | 1.9243 | 1.0442 | 1.9183 | 2.2365 |  | 1.9248 | -0.072969 | 1.9248 | -0.22475 | 1.9248 | -0.00037212 | 1.925 | 0.85419 | 1.9181 | 2.6216
[12 empty] | 415.2 | 0.13098 | [11 empty] | 415.2 | 1.0604 | [11 empty] | 1.9247 | -0.0063721 | 1.9237 | 0.082057 | 1.9237 | 0.31982 | 1.9236 | 0.82904 | 1.9198 | 1.6447 |  | 1.9243 | -0.0089675 | 1.9232 | 0.07771 | 1.9232 | 0.36042 | 1.9233 | 1.035 | 1.9174 | 2.2264 |  | 1.9239 | -0.07391 | 1.9239 | -0.2315 | 1.924 | -0.013596 | 1.9239 | 0.83387 | 1.9171 | 2.5952
[12 empty] | 415.4 | 0.12938 | [11 empty] | 415.4 | 1.059 | [11 empty] | 1.9237 | -0.0074356 | 1.9227 | 0.07885 | 1.9228 | 0.31505 | 1.9228 | 0.82272 | 1.9187 | 1.6372 |  | 1.9233 | -0.010049 | 1.9222 | 0.073571 | 1.9223 | 0.35392 | 1.9222 | 1.0261 | 1.9162 | 2.2159 |  | 1.9229 | -0.075338 | 1.9229 | -0.23892 | 1.923 | -0.027567 | 1.9231 | 0.81265 | 1.916 | 2.5701
[12 empty] | 415.6 | 0.1278 | [11 empty] | 415.6 | 1.0575 | [11 empty] | 1.9227 | -0.0082434 | 1.9217 | 0.075291 | 1.9217 | 0.30995 | 1.9217 | 0.81629 | 1.9178 | 1.63 |  | 1.9222 | -0.011052 | 1.9212 | 0.069129 | 1.9212 | 0.34703 | 1.9213 | 1.017 | 1.9153 | 2.2046 |  | 1.9218 | -0.075546 | 1.9219 | -0.2442 | 1.922 | -0.039359 | 1.9219 | 0.7928 | 1.915 | 2.5438
[12 empty] | 415.8 | 0.12622 | [11 empty] | 415.8 | 1.0561 | [11 empty] | 1.9217 | -0.0093281 | 1.9207 | 0.07155 | 1.9207 | 0.30459 | 1.9206 | 0.80946 | 1.9167 | 1.6225 |  | 1.9212 | -0.012022 | 1.9203 | 0.065132 | 1.9203 | 0.34062 | 1.9203 | 1.008 | 1.9143 | 2.1946 |  | 1.9208 | -0.077258 | 1.9209 | -0.25086 | 1.9209 | -0.052333 | 1.9209 | 0.7723 | 1.9139 | 2.519
[12 empty] | 416 | 0.12463 | [11 empty] | 416 | 1.0546 | [11 empty] | 1.9206 | -0.010572 | 1.9197 | 0.068448 | 1.9197 | 0.29992 | 1.9197 | 0.80344 | 1.9157 | 1.6157 |  | 1.9203 | -0.012688 | 1.9192 | 0.060449 | 1.9192 | 0.3336 | 1.9192 | 0.99874 | 1.9133 | 2.1845 |  | 1.9198 | -0.077222 | 1.92 | -0.25596 | 1.92 | -0.063991 | 1.92 | 0.75346 | 1.9129 | 2.4944
[12 empty] | 416.2 | 0.12305 | [11 empty] | 416.2 | 1.0531 | [11 empty] | 1.9197 | -0.011087 | 1.9187 | 0.065069 | 1.9187 | 0.29497 | 1.9186 | 0.79697 | 1.9146 | 1.6082 |  | 1.9192 | -0.013799 | 1.9182 | 0.055924 | 1.9183 | 0.3268 | 1.9183 | 0.98968 | 1.9122 | 2.1738 |  | 1.9188 | -0.07937 | 1.9189 | -0.26271 | 1.9191 | -0.073599 | 1.9189 | 0.73367 | 1.9119 | 2.4668
[12 empty] | 416.4 | 0.12147 | [11 empty] | 416.4 | 1.0517 | [11 empty] | 1.9187 | -0.0122 | 1.9178 | 0.061797 | 1.9177 | 0.29013 | 1.9177 | 0.79077 | 1.9136 | 1.6009 |  | 1.9183 | -0.014922 | 1.9173 | 0.052468 | 1.9173 | 0.32074 | 1.9173 | 0.98133 | 1.9113 | 2.1633 |  | 1.9178 | -0.079271 | 1.9179 | -0.26824 | 1.9181 | -0.086389 | 1.918 | 0.71448 | 1.911 | 2.4416
[12 empty] | 416.6 | 0.11988 | [11 empty] | 416.6 | 1.0502 | [11 empty] | 1.9177 | -0.01293 | 1.9167 | 0.058209 | 1.9167 | 0.28493 | 1.9168 | 0.78416 | 1.9128 | 1.5937 |  | 1.9173 | -0.015455 | 1.9161 | 0.047539 | 1.9162 | 0.31383 | 1.9163 | 0.972 | 1.9102 | 2.1527 |  | 1.9168 | -0.080501 | 1.9169 | -0.27396 | 1.9169 | -0.10161 | 1.917 | 0.69478 | 1.91 | 2.4176
[12 empty] | 416.8 | 0.1183 | [11 empty] | 416.8 | 1.0488 | [11 empty] | 1.9166 | -0.014005 | 1.9157 | 0.055218 | 1.9157 | 0.28042 | 1.9156 | 0.77829 | 1.9116 | 1.5861 |  | 1.9162 | -0.016835 | 1.9152 | 0.043933 | 1.9152 | 0.30724 | 1.9153 | 0.96312 | 1.9092 | 2.1423 |  | 1.9158 | -0.080288 | 1.9159 | -0.27855 | 1.916 | -0.11187 | 1.916 | 0.67636 | 1.9088 | 2.3929
[12 empty] | 417 | 0.11671 | [11 empty] | 417 | 1.0473 | [11 empty] | 1.9157 | -0.014622 | 1.9147 | 0.051825 | 1.9147 | 0.27543 | 1.9146 | 0.77176 | 1.9107 | 1.5796 |  | 1.9152 | -0.017601 | 1.9142 | 0.039842 | 1.9143 | 0.30104 | 1.9143 | 0.95445 | 1.9082 | 2.1317 |  | 1.9148 | -0.081795 | 1.9148 | -0.28506 | 1.9148 | -0.12463 | 1.915 | 0.65616 | 1.908 | 2.369
[12 empty] | 417.2 | 0.11514 | [11 empty] | 417.2 | 1.0458 | [11 empty] | 1.9146 | -0.015697 | 1.9138 | 0.048896 | 1.9137 | 0.27078 | 1.9136 | 0.76571 | 1.9097 | 1.5723 |  | 1.9142 | -0.018312 | 1.9133 | 0.036247 | 1.9132 | 0.29498 | 1.9133 | 0.94616 | 1.9073 | 2.1221 |  | 1.9138 | -0.083261 | 1.9138 | -0.29057 | 1.9139 | -0.13623 | 1.914 | 0.6375 | 1.907 | 2.3419
[12 empty] | 417.4 | 0.11356 | [11 empty] | 417.4 | 1.0444 | [11 empty] | 1.9137 | -0.016319 | 1.9126 | 0.045225 | 1.9127 | 0.2657 | 1.9127 | 0.75921 | 1.9086 | 1.5648 |  | 1.9133 | -0.01889 | 1.9122 | 0.031952 | 1.9122 | 0.28832 | 1.9123 | 0.9371 | 1.9063 | 2.1116 |  | 1.9128 | -0.082549 | 1.9128 | -0.29532 | 1.9129 | -0.14697 | 1.9129 | 0.61917 | 1.9059 | 2.3183
[12 empty] | 417.6 | 0.11199 | [11 empty] | 417.6 | 1.0429 | [11 empty] | 1.9126 | -0.017354 | 1.9115 | 0.041933 | 1.9116 | 0.26089 | 1.9116 | 0.7529 | 1.9077 | 1.5578 |  | 1.9122 | -0.019824 | 1.9112 | 0.027836 | 1.9113 | 0.28187 | 1.9112 | 0.92828 | 1.9052 | 2.1008 |  | 1.9118 | -0.08439 | 1.9118 | -0.30181 | 1.9118 | -0.15957 | 1.9119 | 0.59927 | 1.9049 | 2.2929
[12 empty] | 417.8 | 0.11041 | [11 empty] | 417.8 | 1.0415 | [11 empty] | 1.9116 | -0.018275 | 1.9106 | 0.039125 | 1.9107 | 0.25649 | 1.9106 | 0.74708 | 1.9067 | 1.551 |  | 1.9112 | -0.020958 | 1.9103 | 0.024313 | 1.9102 | 0.27595 | 1.9103 | 0.91988 | 1.9044 | 2.0912 |  | 1.9107 | -0.086297 | 1.9108 | -0.3072 | 1.9108 | -0.17137 | 1.9108 | 0.57986 | 1.9039 | 2.2693
[12 empty] | 418 | 0.10884 | [11 empty] | 418 | 1.04 | [11 empty] | 1.9106 | -0.018865 | 1.9096 | 0.03604 | 1.9096 | 0.25184 | 1.9096 | 0.74098 | 1.9058 | 1.5437 |  | 1.9103 | -0.021332 | 1.9092 | 0.020097 | 1.9092 | 0.26938 | 1.9092 | 0.91115 | 1.9034 | 2.0812 |  | 1.9097 | -0.085681 | 1.9098 | -0.31129 | 1.9098 | -0.18131 | 1.9098 | 0.56252 | 1.9029 | 2.2458
[12 empty] | 418.2 | 0.10727 | [11 empty] | 418.2 | 1.0386 | [11 empty] | 1.9096 | -0.019666 | 1.9086 | 0.03277 | 1.9086 | 0.24693 | 1.9086 | 0.73457 | 1.9048 | 1.5365 |  | 1.9092 | -0.022462 | 1.9082 | 0.016246 | 1.9082 | 0.26315 | 1.9082 | 0.90235 | 1.9023 | 2.0706 |  | 1.9087 | -0.086627 | 1.9089 | -0.31593 | 1.9089 | -0.19183 | 1.9089 | 0.54479 | 1.9018 | 2.2193
[12 empty] | 418.4 | 0.1057 | [11 empty] | 418.4 | 1.0371 | [11 empty] | 1.9086 | -0.020351 | 1.9077 | 0.029695 | 1.9076 | 0.24224 | 1.9077 | 0.72843 | 1.9037 | 1.5295 |  | 1.9081 | -0.023494 | 1.9073 | 0.012869 | 1.9073 | 0.25741 | 1.9073 | 0.89437 | 1.9014 | 2.0604 |  | 1.9077 | -0.086435 | 1.9078 | -0.32118 | 1.9078 | -0.20297 | 1.9079 | 0.5267 | 1.9008 | 2.1963
[12 empty] | 418.6 | 0.10413 | [11 empty] | 418.6 | 1.0356 | [11 empty] | 1.9076 | -0.021329 | 1.9068 | 0.026915 | 1.9067 | 0.23789 | 1.9067 | 0.72259 | 1.9027 | 1.5222 |  | 1.9073 | -0.023788 | 1.9062 | 0.0090148 | 1.9062 | 0.25125 | 1.9062 | 0.88564 | 1.9004 | 2.051 |  | 1.9067 | -0.088109 | 1.9068 | -0.32645 | 1.9068 | -0.21449 | 1.9068 | 0.50759 | 1.8999 | 2.1727
[12 empty] | 418.8 | 0.10255 | [11 empty] | 418.8 | 1.0342 | [11 empty] | 1.9067 | -0.021779 | 1.9058 | 0.023659 | 1.9058 | 0.23312 | 1.9058 | 0.7163 | 1.9018 | 1.5157 |  | 1.9062 | -0.024776 | 1.9052 | 0.0052773 | 1.9053 | 0.24499 | 1.9053 | 0.87696 | 1.8992 | 2.04 |  | 1.9057 | -0.088383 | 1.9058 | -0.33033 | 1.9059 | -0.22422 | 1.9058 | 0.49052 | 1.899 | 2.1494
[12 empty] | 419 | 0.10099 | [11 empty] | 419 | 1.0327 | [11 empty] | 1.9057 | -0.022758 | 1.9047 | 0.02061 | 1.9047 | 0.22845 | 1.9048 | 0.71019 | 1.9008 | 1.5085 |  | 1.9053 | -0.025298 | 1.9044 | 0.0016811 | 1.9043 | 0.23929 | 1.9044 | 0.86883 | 1.8983 | 2.0305 |  | 1.9047 | -0.089739 | 1.9047 | -0.33597 | 1.9048 | -0.23554 | 1.9049 | 0.47147 | 1.8979 | 2.1252
[12 empty] | 419.2 | 0.09942 | [11 empty] | 419.2 | 1.0312 | [11 empty] | 1.9047 | -0.023678 | 1.9037 | 0.017832 | 1.9037 | 0.22405 | 1.9037 | 0.70444 | 1.8998 | 1.5019 |  | 1.9044 | -0.025977 | 1.9034 | -0.0016504 | 1.9034 | 0.23362 | 1.9034 | 0.86087 | 1.8974 | 2.0204 |  | 1.9037 | -0.091109 | 1.9037 | -0.34071 | 1.9038 | -0.24613 | 1.9038 | 0.45377 | 1.897 | 2.1012
[12 empty] | 419.4 | 0.09785 | [11 empty] | 419.4 | 1.0298 | [11 empty] | 1.9037 | -0.024222 | 1.9027 | 0.014756 | 1.9027 | 0.21936 | 1.9027 | 0.69824 | 1.8987 | 1.4941 |  | 1.9034 | -0.026757 | 1.9023 | -0.0056003 | 1.9024 | 0.22731 | 1.9023 | 0.85202 | 1.8965 | 2.0108 |  | 1.9027 | -0.089113 | 1.9027 | -0.34411 | 1.9029 | -0.25526 | 1.9028 | 0.43763 | 1.8959 | 2.0775
[12 empty] | 419.6 | 0.096283 | [11 empty] | 419.6 | 1.0284 | [11 empty] | 1.9027 | -0.025009 | 1.9017 | 0.012038 | 1.9017 | 0.21506 | 1.9017 | 0.69255 | 1.8977 | 1.4874 |  | 1.9023 | -0.027551 | 1.9013 | -0.0092606 | 1.9013 | 0.22134 | 1.9014 | 0.8437 | 1.8954 | 2.0005 |  | 1.9016 | -0.092119 | 1.9017 | -0.34971 | 1.9017 | -0.26676 | 1.9021 | 0.4268 | 1.8947 | 2.0533
[12 empty] | 419.8 | 0.094725 | [11 empty] | 419.8 | 1.027 | [11 empty] | 1.9017 | -0.025692 | 1.9007 | 0.0090385 | 1.9007 | 0.21051 | 1.9007 | 0.68641 | 1.8968 | 1.4808 |  | 1.9013 | -0.028565 | 1.9003 | -0.012349 | 1.9004 | 0.21593 | 1.9004 | 0.83563 | 1.8944 | 1.9906 |  | 1.9007 | -0.091995 | 1.9008 | -0.35335 | 1.9008 | -0.27596 | 1.9007 | 0.39966 | 1.8939 | 2.0315
[12 empty] | 420 | 0.093153 | [11 empty] | 420 | 1.0255 | [11 empty] | 1.9007 | -0.026264 | 1.8998 | 0.0064275 | 1.8997 | 0.20635 | 1.8998 | 0.68074 | 1.8956 | 1.4737 |  | 1.9003 | -0.028763 | 1.8993 | -0.016348 | 1.8993 | 0.20955 | 1.8994 | 0.8269 | 1.8933 | 1.9803 |  | 1.8996 | -0.093228 | 1.8997 | -0.35796 | 1.8997 | -0.28618 | 1.8998 | 0.38296 | 1.8929 | 2.008
[12 empty] | 420.2 | 0.091586 | [11 empty] | 420.2 | 1.0241 | [11 empty] | 1.8997 | -0.026932 | 1.8986 | 0.0033436 | 1.8986 | 0.20163 | 1.8986 | 0.67446 | 1.8947 | 1.4669 |  | 1.8993 | -0.029792 | 1.8982 | -0.019527 | 1.8983 | 0.20409 | 1.8984 | 0.81912 | 1.8923 | 1.9703 |  | 1.8987 | -0.092293 | 1.8988 | -0.36145 | 1.8988 | -0.29505 | 1.8987 | 0.36678 | 1.8918 | 1.984
[12 empty] | 420.4 | 0.09003 | [11 empty] | 420.4 | 1.0226 | [11 empty] | 1.8986 | -0.027641 | 1.8977 | 0.00048172 | 1.8976 | 0.19718 | 1.8976 | 0.6687 | 1.8937 | 1.46 |  | 1.8984 | -0.030082 | 1.8974 | -0.022736 | 1.8974 | 0.19863 | 1.8975 | 0.81119 | 1.8914 | 1.9609 |  | 1.8976 | -0.093203 | 1.8977 | -0.36645 | 1.8976 | -0.30567 | 1.8978 | 0.349 | 1.8909 | 1.9603
[12 empty] | 420.6 | 0.088469 | [11 empty] | 420.6 | 1.0212 | [11 empty] | 1.8976 | -0.028505 | 1.8967 | -0.0020124 | 1.8967 | 0.1932 | 1.8966 | 0.66295 | 1.8928 | 1.4535 |  | 1.8973 | -0.030966 | 1.8964 | -0.026146 | 1.8964 | 0.19298 | 1.8964 | 0.80293 | 1.8904 | 1.9508 |  | 1.8967 | -0.093557 | 1.8967 | -0.3697 | 1.8967 | -0.31474 | 1.8969 | 0.33231 | 1.89 | 1.9384
[12 empty] | 420.8 | 0.086913 | [11 empty] | 420.8 | 1.0197 | [11 empty] | 1.8967 | -0.028858 | 1.8956 | -0.0050463 | 1.8956 | 0.18863 | 1.8956 | 0.6569 | 1.8916 | 1.4462 |  | 1.8964 | -0.031238 | 1.8953 | -0.029828 | 1.8954 | 0.18707 | 1.8955 | 0.7948 | 1.8893 | 1.941 |  | 1.8956 | -0.095168 | 1.8957 | -0.37397 | 1.8957 | -0.32444 | 1.8957 | 0.31555 | 1.889 | 1.9153
[12 empty] | 421 | 0.085353 | [11 empty] | 421 | 1.0182 | [11 empty] | 1.8956 | -0.029752 | 1.8947 | -0.0075339 | 1.8947 | 0.1846 | 1.8948 | 0.65139 | 1.8908 | 1.4399 |  | 1.8953 | -0.032369 | 1.8944 | -0.032843 | 1.8944 | 0.18163 | 1.8943 | 0.78684 | 1.8883 | 1.9309 |  | 1.8946 | -0.095883 | 1.8946 | -0.37879 | 1.8947 | -0.33487 | 1.8946 | 0.29793 | 1.8879 | 1.8922
[12 empty] | 421.2 | 0.0838 | [11 empty] | 421.2 | 1.0168 | [11 empty] | 1.8947 | -0.03006 | 1.8937 | -0.010336 | 1.8936 | 0.18019 | 1.8937 | 0.64555 | 1.8897 | 1.4327 |  | 1.8944 | -0.032513 | 1.8933 | -0.036326 | 1.8933 | 0.17588 | 1.8934 | 0.7787 | 1.8874 | 1.9215 |  | 1.8936 | -0.096253 | 1.8936 | -0.38174 | 1.8937 | -0.34307 | 1.8938 | 0.2827 | 1.8868 | 1.8691
[12 empty] | 421.4 | 0.082236 | [11 empty] | 421.4 | 1.0154 | [11 empty] | 1.8936 | -0.031008 | 1.8927 | -0.012831 | 1.8926 | 0.17614 | 1.8926 | 0.63989 | 1.8887 | 1.4254 |  | 1.8934 | -0.033629 | 1.8923 | -0.039884 | 1.8923 | 0.17008 | 1.8923 | 0.77045 | 1.8865 | 1.9117 |  | 1.8926 | -0.096894 | 1.8927 | -0.38595 | 1.8927 | -0.35261 | 1.8928 | 0.26584 | 1.886 | 1.8459
[12 empty] | 421.6 | 0.080687 | [11 empty] | 421.6 | 1.0139 | [11 empty] | 1.8927 | -0.031243 | 1.8917 | -0.01577 | 1.8917 | 0.17164 | 1.8917 | 0.63398 | 1.8877 | 1.4194 |  | 1.8924 | -0.034134 | 1.8913 | -0.042855 | 1.8914 | 0.16478 | 1.8914 | 0.76291 | 1.8853 | 1.9017 |  | 1.8916 | -0.097803 | 1.8917 | -0.38923 | 1.8917 | -0.36139 | 1.8917 | 0.24965 | 1.8849 | 1.8237
[12 empty] | 421.8 | 0.079131 | [11 empty] | 421.8 | 1.0125 | [11 empty] | 1.8916 | -0.032194 | 1.8907 | -0.018206 | 1.8908 | 0.16765 | 1.8907 | 0.62844 | 1.8867 | 1.4124 |  | 1.8913 | -0.034736 | 1.8904 | -0.046127 | 1.8904 | 0.15923 | 1.8904 | 0.75465 | 1.8845 | 1.8922 |  | 1.8907 | -0.097742 | 1.8907 | -0.39376 | 1.8907 | -0.37115 | 1.8907 | 0.23273 | 1.8838 | 1.8014
[12 empty] | 422 | 0.077584 | [11 empty] | 422 | 1.011 | [11 empty] | 1.8907 | -0.032393 | 1.8897 | -0.020927 | 1.8896 | 0.16334 | 1.8897 | 0.62275 | 1.8857 | 1.4057 |  | 1.8904 | -0.035266 | 1.8893 | -0.049569 | 1.8894 | 0.15383 | 1.8895 | 0.74703 | 1.8834 | 1.8823 |  | 1.8897 | -0.098142 | 1.8898 | -0.39637 | 1.8898 | -0.37906 | 1.8899 | 0.21756 | 1.8829 | 1.7801
[12 empty] | 422.2 | 0.07603 | [11 empty] | 422.2 | 1.0096 | [11 empty] | 1.8896 | -0.03334 | 1.8886 | -0.023808 | 1.8886 | 0.1588 | 1.8887 | 0.61655 | 1.8849 | 1.3991 |  | 1.8893 | -0.036099 | 1.8883 | -0.052574 | 1.8883 | 0.14823 | 1.8884 | 0.73877 | 1.8822 | 1.8722 |  | 1.8887 | -0.098452 | 1.8887 | -0.40028 | 1.8888 | -0.38802 | 1.8888 | 0.2014 | 1.8818 | 1.7566
[12 empty] | 422.4 | 0.074481 | [11 empty] | 422.4 | 1.0081 | [11 empty] | 1.8886 | -0.033849 | 1.8877 | -0.026022 | 1.8876 | 0.15515 | 1.8878 | 0.61148 | 1.884 | 1.3925 |  | 1.8883 | -0.036398 | 1.8873 | -0.05527 | 1.8874 | 0.14329 | 1.8874 | 0.73153 | 1.8813 | 1.8634 |  | 1.8876 | -0.10032 | 1.8878 | -0.40476 | 1.8878 | -0.39752 | 1.8879 | 0.18479 | 1.8808 | 1.7337
[12 empty] | 422.6 | 0.072938 | [11 empty] | 422.6 | 1.0069 | [11 empty] | 1.8877 | -0.034269 | 1.8866 | -0.028722 | 1.8867 | 0.15091 | 1.8867 | 0.60552 | 1.8828 | 1.3854 |  | 1.8873 | -0.036856 | 1.8863 | -0.058438 | 1.8863 | 0.13798 | 1.8863 | 0.72351 | 1.8805 | 1.8546 |  | 1.8867 | -0.099184 | 1.8867 | -0.40751 | 1.8868 | -0.40569 | 1.8868 | 0.16938 | 1.8799 | 1.7126
[12 empty] | 422.8 | 0.071392 | [11 empty] | 422.8 | 1.0054 | [11 empty] | 1.8867 | -0.034821 | 1.8857 | -0.031264 | 1.8857 | 0.14675 | 1.8858 | 0.59992 | 1.8817 | 1.3787 |  | 1.8863 | -0.037341 | 1.8853 | -0.061856 | 1.8853 | 0.13221 | 1.8853 | 0.71543 | 1.8793 | 1.8441 |  | 1.8856 | -0.10116 | 1.8857 | -0.41129 | 1.8857 | -0.41453 | 1.8857 | 0.15344 | 1.879 | 1.6906
[12 empty] | 423 | 0.069849 | [11 empty] | 423 | 1.004 | [11 empty] | 1.8857 | -0.035723 | 1.8848 | -0.033806 | 1.8848 | 0.14266 | 1.8848 | 0.59438 | 1.8808 | 1.3722 |  | 1.8853 | -0.038376 | 1.8843 | -0.064583 | 1.8843 | 0.12725 | 1.8842 | 0.70786 | 1.8782 | 1.8339 |  | 1.8846 | -0.10133 | 1.8847 | -0.41476 | 1.8848 | -0.42301 | 1.8848 | 0.13794 | 1.8779 | 1.6691
[12 empty] | 423.2 | 0.068308 | [11 empty] | 423.2 | 1.0025 | [11 empty] | 1.8848 | -0.035927 | 1.8838 | -0.036097 | 1.8838 | 0.1389 | 1.8839 | 0.5891 | 1.8798 | 1.3657 |  | 1.8843 | -0.038306 | 1.8833 | -0.067729 | 1.8833 | 0.12183 | 1.8834 | 0.70015 | 1.8773 | 1.8249 |  | 1.8836 | -0.10192 | 1.8837 | -0.41799 | 1.8838 | -0.43137 | 1.8837 | 0.12266 | 1.8768 | 1.646
[12 empty] | 423.4 | 0.066766 | [11 empty] | 423.4 | 1.001 | [11 empty] | 1.8838 | -0.036458 | 1.8828 | -0.03871 | 1.8828 | 0.13465 | 1.8828 | 0.58341 | 1.8788 | 1.3585 |  | 1.8833 | -0.039358 | 1.8823 | -0.070865 | 1.8824 | 0.11637 | 1.8823 | 0.69207 | 1.8763 | 1.8158 |  | 1.8827 | -0.10102 | 1.8827 | -0.42026 | 1.8828 | -0.43859 | 1.8829 | 0.10839 | 1.8759 | 1.6249
[12 empty] | 423.6 | 0.065224 | [11 empty] | 423.6 | 0.99961 | [11 empty] | 1.8828 | -0.037038 | 1.8818 | -0.041415 | 1.8818 | 0.13039 | 1.8818 | 0.5776 | 1.8776 | 1.3522 |  | 1.8823 | -0.03986 | 1.8813 | -0.073571 | 1.8813 | 0.11152 | 1.8813 | 0.68495 | 1.8754 | 1.806 |  | 1.8817 | -0.10232 | 1.8817 | -0.42383 | 1.8817 | -0.44729 | 1.8818 | 0.092242 | 1.8749 | 1.6034
[12 empty] | 423.8 | 0.063686 | [11 empty] | 423.8 | 0.99814 | [11 empty] | 1.8818 | -0.037797 | 1.8808 | -0.043607 | 1.8808 | 0.12669 | 1.8808 | 0.57223 | 1.8767 | 1.3456 |  | 1.8812 | -0.040317 | 1.8804 | -0.074971 | 1.8804 | 0.10689 | 1.8804 | 0.67776 | 1.8743 | 1.7965 |  | 1.8806 | -0.10319 | 1.8807 | -0.42801 | 1.8807 | -0.45642 | 1.8808 | 0.076115 | 1.874 | 1.583
[12 empty] | 424 | 0.062148 | [11 empty] | 424 | 0.99671 | [11 empty] | 1.8808 | -0.038005 | 1.8798 | -0.046075 | 1.8798 | 0.12265 | 1.8798 | 0.56684 | 1.8758 | 1.3391 |  | 1.8803 | -0.04046 | 1.8793 | -0.079125 | 1.8793 | 0.10151 | 1.8793 | 0.6699 | 1.8732 | 1.7868 |  | 1.8796 | -0.1029 | 1.8797 | -0.43004 | 1.8797 | -0.46323 | 1.8799 | 0.063695 | 1.8729 | 1.5603
[12 empty] | 424.2 | 0.06061 | [11 empty] | 424.2 | 0.99523 | [11 empty] | 1.8797 | -0.038694 | 1.8788 | -0.048821 | 1.8787 | 0.11841 | 1.8787 | 0.56097 | 1.8749 | 1.3329 |  | 1.8793 | -0.041125 | 1.8782 | -0.082485 | 1.8783 | 0.09585 | 1.8783 | 0.66173 | 1.8723 | 1.7779 |  | 1.8786 | -0.1038 | 1.8787 | -0.43372 | 1.8787 | -0.47164 | 1.8786 | 0.04367 | 1.8719 | 1.5367
[12 empty] | 424.4 | 0.059074 | [11 empty] | 424.4 | 0.9938 | [11 empty] | 1.8787 | -0.039312 | 1.8777 | -0.051072 | 1.8777 | 0.11466 | 1.8777 | 0.55572 | 1.8738 | 1.3259 |  | 1.8783 | -0.041759 | 1.8773 | -0.08494 | 1.8773 | 0.091249 | 1.8774 | 0.6547 | 1.8711 | 1.7681 |  | 1.8777 | -0.10349 | 1.8778 | -0.43567 | 1.8778 | -0.47839 | 1.8779 | 0.033116 | 1.871 | 1.5186
[12 empty] | 424.6 | 0.057539 | [11 empty] | 424.6 | 0.99236 | [11 empty] | 1.8777 | -0.039761 | 1.8767 | -0.053026 | 1.8768 | 0.11094 | 1.8768 | 0.5503 | 1.8727 | 1.3192 |  | 1.8773 | -0.041998 | 1.8763 | -0.087753 | 1.8763 | 0.086283 | 1.8763 | 0.64722 | 1.8703 | 1.7596 |  | 1.8766 | -0.10445 | 1.8767 | -0.43985 | 1.8766 | -0.48736 | 1.8769 | 0.017287 | 1.8699 | 1.4956
[12 empty] | 424.8 | 0.056007 | [11 empty] | 424.8 | 0.99088 | [11 empty] | 1.8767 | -0.040127 | 1.8757 | -0.055332 | 1.8757 | 0.10703 | 1.8757 | 0.54502 | 1.8717 | 1.3129 |  | 1.8763 | -0.042616 | 1.8753 | -0.090745 | 1.8753 | 0.081023 | 1.8754 | 0.63965 | 1.8692 | 1.7492 |  | 1.8756 | -0.10579 | 1.8757 | -0.44249 | 1.8757 | -0.49472 | 1.8758 | 0.0029821 | 1.8688 | 1.4744
[12 empty] | 425 | 0.054476 | [11 empty] | 425 | 0.98945 | [11 empty] | 1.8757 | -0.04058 | 1.8748 | -0.05732 | 1.8748 | 0.10356 | 1.8749 | 0.53993 | 1.8708 | 1.3061 |  | 1.8752 | -0.04354 | 1.8743 | -0.093206 | 1.8743 | 0.076313 | 1.8743 | 0.63211 | 1.8683 | 1.7406 |  | 1.8747 | -0.10522 | 1.8748 | -0.44497 | 1.8747 | -0.50208 | 1.8747 | -0.011466 | 1.8679 | 1.4543
[12 empty] | 425.2 | 0.052952 | [11 empty] | 425.2 | 0.98798 | [11 empty] | 1.8747 | -0.040781 | 1.8737 | -0.059965 | 1.8737 | 0.099439 | 1.8737 | 0.53433 | 1.8697 | 1.2995 |  | 1.8743 | -0.043304 | 1.8732 | -0.096033 | 1.8733 | 0.071263 | 1.8734 | 0.6249 | 1.8673 | 1.7308 |  | 1.8737 | -0.10511 | 1.8737 | -0.44698 | 1.8738 | -0.50859 | 1.8738 | -0.024978 | 1.867 | 1.433
[12 empty] | 425.4 | 0.051428 | [11 empty] | 425.4 | 0.98655 | [11 empty] | 1.8737 | -0.041437 | 1.8727 | -0.062397 | 1.8727 | 0.095442 | 1.8727 | 0.52878 | 1.8687 | 1.2935 |  | 1.8732 | -0.044254 | 1.8722 | -0.098462 | 1.8723 | 0.066672 | 1.8724 | 0.61765 | 1.8663 | 1.7217 |  | 1.8727 | -0.10619 | 1.8727 | -0.45091 | 1.8728 | -0.51489 | 1.8727 | -0.040635 | 1.866 | 1.4115
[12 empty] | 425.6 | 0.049901 | [11 empty] | 425.6 | 0.98508 | [11 empty] | 1.8726 | -0.042059 | 1.8717 | -0.064453 | 1.8718 | 0.091909 | 1.8717 | 0.52378 | 1.8677 | 1.2869 |  | 1.8723 | -0.044358 | 1.8712 | -0.10139 | 1.8713 | 0.061561 | 1.8713 | 0.61023 | 1.8652 | 1.7124 |  | 1.8716 | -0.10688 | 1.8717 | -0.45417 | 1.8717 | -0.52361 | 1.8717 | -0.055742 | 1.865 | 1.3897
[12 empty] | 425.8 | 0.048377 | [11 empty] | 425.8 | 0.98363 | [11 empty] | 1.8717 | -0.042262 | 1.8707 | -0.067003 | 1.8706 | 0.087801 | 1.8707 | 0.51808 | 1.8667 | 1.2804 |  | 1.8712 | -0.044914 | 1.8703 | -0.10372 | 1.8703 | 0.057023 | 1.8705 | 0.60323 | 1.8643 | 1.7032 |  | 1.8707 | -0.10647 | 1.8708 | -0.45367 | 1.8708 | -0.52938 | 1.8708 | -0.068188 | 1.8641 | 1.3706
[12 empty] | 426 | 0.046851 | [11 empty] | 426 | 0.98222 | [11 empty] | 1.8707 | -0.042942 | 1.8697 | -0.069287 | 1.8696 | 0.084052 | 1.8697 | 0.51275 | 1.8657 | 1.2737 |  | 1.8703 | -0.045194 | 1.8693 | -0.10655 | 1.8692 | 0.051077 | 1.8693 | 0.59551 | 1.8634 | 1.6942 |  | 1.8697 | -0.1078 | 1.8697 | -0.4575 | 1.8697 | -0.53784 | 1.8697 | -0.0838 | 1.8629 | 1.3487
[12 empty] | 426.2 | 0.045328 | [11 empty] | 426.2 | 0.98074 | [11 empty] | 1.8696 | -0.043536 | 1.8687 | -0.071214 | 1.8687 | 0.080507 | 1.8688 | 0.50771 | 1.8647 | 1.2679 |  | 1.8693 | -0.045746 | 1.8683 | -0.10878 | 1.8682 | 0.047506 | 1.8683 | 0.58863 | 1.8623 | 1.6848 |  | 1.8687 | -0.10858 | 1.8687 | -0.46064 | 1.8688 | -0.54543 | 1.8689 | -0.098124 | 1.862 | 1.3282
[12 empty] | 426.4 | 0.043798 | [11 empty] | 426.4 | 0.97932 | [11 empty] | 1.8687 | -0.043665 | 1.8677 | -0.073345 | 1.8677 | 0.076907 | 1.8677 | 0.50253 | 1.8638 | 1.2613 |  | 1.8683 | -0.045951 | 1.8673 | -0.1117 | 1.8672 | 0.042668 | 1.8673 | 0.58115 | 1.8614 | 1.6765 |  | 1.8678 | -0.10828 | 1.8679 | -0.46223 | 1.8679 | -0.55137 | 1.868 | -0.11108 | 1.861 | 1.3076
[12 empty] | 426.6 | 0.042275 | [11 empty] | 426.6 | 0.97785 | [11 empty] | 1.8677 | -0.044135 | 1.8667 | -0.075623 | 1.8667 | 0.07307 | 1.8666 | 0.49704 | 1.8626 | 1.2543 |  | 1.8673 | -0.046653 | 1.8662 | -0.11434 | 1.8663 | 0.037844 | 1.8663 | 0.57387 | 1.8604 | 1.6668 |  | 1.8668 | -0.10887 | 1.867 | -0.46489 | 1.867 | -0.55836 | 1.867 | -0.12468 | 1.8599 | 1.2861
[12 empty] | 426.8 | 0.040757 | [11 empty] | 426.8 | 0.97642 | [11 empty] | 1.8667 | -0.044564 | 1.8657 | -0.077854 | 1.8656 | 0.069328 | 1.8656 | 0.49177 | 1.8616 | 1.2485 |  | 1.8663 | -0.047192 | 1.8653 | -0.11651 | 1.8653 | 0.033524 | 1.8653 | 0.56699 | 1.8594 | 1.6573 |  | 1.8658 | -0.10873 | 1.8659 | -0.46792 | 1.8658 | -0.56583 | 1.8659 | -0.13934 | 1.8589 | 1.2666
[12 empty] | 427 | 0.039239 | [11 empty] | 427 | 0.97503 | [11 empty] | 1.8656 | -0.044998 | 1.8647 | -0.079719 | 1.8647 | 0.066012 | 1.8647 | 0.48681 | 1.8605 | 1.2418 |  | 1.8653 | -0.047413 | 1.8643 | -0.11913 | 1.8644 | 0.02879 | 1.8644 | 0.55972 | 1.8584 | 1.6485 |  | 1.8648 | -0.11003 | 1.8648 | -0.47086 | 1.8649 | -0.57302 | 1.8648 | -0.1537 | 1.858 | 1.2477
[12 empty] | 427.2 | 0.037725 | [11 empty] | 427.2 | 0.97361 | [11 empty] | 1.8646 | -0.045295 | 1.8637 | -0.082074 | 1.8637 | 0.06214 | 1.8638 | 0.4814 | 1.8595 | 1.2359 |  | 1.8643 | -0.047968 | 1.8633 | -0.12157 | 1.8633 | 0.024249 | 1.8634 | 0.55271 | 1.8573 | 1.6392 |  | 1.8638 | -0.10903 | 1.8639 | -0.47208 | 1.8639 | -0.57872 | 1.8639 | -0.16599 | 1.8569 | 1.2268
[12 empty] | 427.4 | 0.036213 | [11 empty] | 427.4 | 0.97218 | [11 empty] | 1.8636 | -0.045849 | 1.8626 | -0.084321 | 1.8627 | 0.058278 | 1.8627 | 0.47608 | 1.8588 | 1.2295 |  | 1.8633 | -0.048054 | 1.8623 | -0.12412 | 1.8623 | 0.019502 | 1.8623 | 0.5455 | 1.8564 | 1.6308 |  | 1.8627 | -0.11061 | 1.8628 | -0.47564 | 1.8629 | -0.58652 | 1.8628 | -0.18042 | 1.856 | 1.2052
[12 empty] | 427.6 | 0.034703 | [11 empty] | 427.6 | 0.97074 | [11 empty] | 1.8626 | -0.046434 | 1.8617 | -0.086151 | 1.8616 | 0.054975 | 1.8617 | 0.47128 | 1.8577 | 1.2233 |  | 1.8623 | -0.048718 | 1.8614 | -0.12606 | 1.8614 | 0.015441 | 1.8613 | 0.53912 | 1.8555 | 1.6222 |  | 1.8618 | -0.11132 | 1.8618 | -0.47829 | 1.8618 | -0.59339 | 1.8619 | -0.19403 | 1.8549 | 1.1856
[12 empty] | 427.8 | 0.033196 | [11 empty] | 427.8 | 0.96928 | [11 empty] | 1.8616 | -0.046497 | 1.8606 | -0.088436 | 1.8606 | 0.051192 | 1.8607 | 0.46591 | 1.8565 | 1.2164 |  | 1.8614 | -0.048547 | 1.8603 | -0.12884 | 1.8603 | 0.010557 | 1.8604 | 0.53167 | 1.8545 | 1.6129 |  | 1.8607 | -0.1112 | 1.8609 | -0.47987 | 1.8609 | -0.59943 | 1.8609 | -0.20692 | 1.8539 | 1.1652
[12 empty] | 428 | 0.031687 | [11 empty] | 428 | 0.96787 | [11 empty] | 1.8606 | -0.047119 | 1.8596 | -0.090275 | 1.8596 | 0.0479 | 1.8596 | 0.46106 | 1.8556 | 1.2103 |  | 1.8603 | -0.049398 | 1.8593 | -0.13134 | 1.8593 | 0.0058735 | 1.8592 | 0.52449 | 1.8534 | 1.6036 |  | 1.8597 | -0.11186 | 1.8598 | -0.48316 | 1.8598 | -0.60694 | 1.8598 | -0.22137 | 1.8529 | 1.1449
[12 empty] | 428.2 | 0.030179 | [11 empty] | 428.2 | 0.96638 | [11 empty] | 1.8596 | -0.047286 | 1.8586 | -0.092353 | 1.8587 | 0.04477 | 1.8586 | 0.45587 | 1.8546 | 1.2043 |  | 1.8593 | -0.049925 | 1.8583 | -0.13342 | 1.8584 | 0.0017472 | 1.8582 | 0.51787 | 1.8524 | 1.5946 |  | 1.8587 | -0.11138 | 1.8588 | -0.4846 | 1.8588 | -0.61239 | 1.8589 | -0.23375 | 1.8518 | 1.1255
[12 empty] | 428.4 | 0.028676 | [11 empty] | 428.4 | 0.96496 | [11 empty] | 1.8586 | -0.047838 | 1.8577 | -0.09427 | 1.8576 | 0.040566 | 1.8577 | 0.45085 | 1.8537 | 1.1981 |  | 1.8583 | -0.050098 | 1.8572 | -0.13619 | 1.8572 | -0.0031717 | 1.8574 | 0.51048 | 1.8515 | 1.5863 |  | 1.8577 | -0.11149 | 1.8578 | -0.48623 | 1.8579 | -0.61812 | 1.8579 | -0.24584 | 1.8509 | 1.1054
[12 empty] | 428.6 | 0.027177 | [11 empty] | 428.6 | 0.9635 | [11 empty] | 1.8576 | -0.047822 | 1.8566 | -0.096522 | 1.8565 | 0.036968 | 1.8566 | 0.44541 | 1.8528 | 1.1917 |  | 1.8573 | -0.050612 | 1.8563 | -0.13816 | 1.8563 | -0.0072076 | 1.8563 | 0.50396 | 1.8504 | 1.5771 |  | 1.8567 | -0.11234 | 1.8569 | -0.48853 | 1.8568 | -0.62463 | 1.8569 | -0.25892 | 1.8499 | 1.0865
[12 empty] | 428.8 | 0.025674 | [11 empty] | 428.8 | 0.96206 | [11 empty] | 1.8565 | -0.048525 | 1.8556 | -0.098542 | 1.8556 | 0.033464 | 1.8556 | 0.44043 | 1.8516 | 1.1854 |  | 1.8563 | -0.051012 | 1.8554 | -0.14039 | 1.8554 | -0.01156 | 1.8556 | 0.49743 | 1.8494 | 1.5677 |  | 1.8557 | -0.11282 | 1.8558 | -0.49183 | 1.8558 | -0.63212 | 1.8558 | -0.27354 | 1.8487 | 1.0656
[12 empty] | 429 | 0.024176 | [11 empty] | 429 | 0.96063 | [11 empty] | 1.8556 | -0.048877 | 1.8546 | -0.10018 | 1.8546 | 0.030361 | 1.8547 | 0.43584 | 1.8507 | 1.1793 |  | 1.8554 | -0.050977 | 1.8545 | -0.14238 | 1.8545 | -0.015624 | 1.8545 | 0.49043 | 1.8485 | 1.5594 |  | 1.8547 | -0.11276 | 1.8548 | -0.49317 | 1.8547 | -0.6375 | 1.8549 | -0.28558 | 1.848 | 1.0478
[12 empty] | 429.2 | 0.022682 | [11 empty] | 429.2 | 0.95918 | [11 empty] | 1.8545 | -0.049057 | 1.8536 | -0.10239 | 1.8536 | 0.026632 | 1.8536 | 0.43067 | 1.8498 | 1.1733 |  | 1.8544 | -0.051416 | 1.8534 | -0.14504 | 1.8534 | -0.020321 | 1.8535 | 0.4833 | 1.8476 | 1.5509 |  | 1.8537 | -0.11325 | 1.8538 | -0.49557 | 1.8538 | -0.64375 | 1.8538 | -0.29871 | 1.8469 | 1.0289
[12 empty] | 429.4 | 0.021182 | [11 empty] | 429.4 | 0.95776 | [11 empty] | 1.8536 | -0.049261 | 1.8527 | -0.10418 | 1.8527 | 0.023396 | 1.8526 | 0.42561 | 1.8488 | 1.1671 |  | 1.8534 | -0.051805 | 1.8524 | -0.14736 | 1.8524 | -0.024734 | 1.8523 | 0.47621 | 1.8465 | 1.5416 |  | 1.8526 | -0.11461 | 1.8528 | -0.49866 | 1.8527 | -0.65099 | 1.8528 | -0.31196 | 1.8458 | 1.0064
[12 empty] | 429.6 | 0.019688 | [11 empty] | 429.6 | 0.9563 | [11 empty] | 1.8527 | -0.049589 | 1.8517 | -0.10616 | 1.8516 | 0.019956 | 1.8517 | 0.42066 | 1.8477 | 1.1607 |  | 1.8524 | -0.052454 | 1.8514 | -0.14919 | 1.8514 | -0.028624 | 1.8515 | 0.47016 | 1.8454 | 1.5329 |  | 1.8517 | -0.11324 | 1.8518 | -0.49962 | 1.8518 | -0.65573 | 1.8519 | -0.32379 | 1.8449 | 0.98835
[12 empty] | 429.8 | 0.018197 | [11 empty] | 429.8 | 0.95489 | [11 empty] | 1.8517 | -0.049929 | 1.8507 | -0.10788 | 1.8507 | 0.016771 | 1.8508 | 0.41585 | 1.8466 | 1.1545 |  | 1.8515 | -0.052322 | 1.8504 | -0.15168 | 1.8505 | -0.03329 | 1.8505 | 0.46299 | 1.8445 | 1.5243 |  | 1.8507 | -0.11515 | 1.8508 | -0.50206 | 1.8508 | -0.66231 | 1.8507 | -0.33681 | 1.8438 | 0.9691
[12 empty] | 430 | 0.016707 | [11 empty] | 430 | 0.95347 | [11 empty] | 1.8507 | -0.050316 | 1.8497 | -0.11005 | 1.8497 | 0.013189 | 1.8497 | 0.41087 | 1.8457 | 1.1485 |  | 1.8504 | -0.053104 | 1.8493 | -0.15412 | 1.8493 | -0.037763 | 1.8495 | 0.45604 | 1.8434 | 1.5151 |  | 1.8497 | -0.11415 | 1.8498 | -0.50337 | 1.8498 | -0.66756 | 1.8498 | -0.34854 | 1.8428 | 0.94994
[12 empty] | 430.2 | 0.015215 | [11 empty] | 430.2 | 0.95205 | [11 empty] | 1.8497 | -0.050488 | 1.8487 | -0.11166 | 1.8487 | 0.010051 | 1.8488 | 0.4065 | 1.8446 | 1.1428 |  | 1.8494 | -0.053425 | 1.8484 | -0.15586 | 1.8484 | -0.04157 | 1.8484 | 0.44967 | 1.8424 | 1.5063 |  | 1.8486 | -0.11556 | 1.8488 | -0.50626 | 1.8487 | -0.67407 | 1.8487 | -0.36217 | 1.8419 | 0.93203
[12 empty] | 430.4 | 0.013728 | [11 empty] | 430.4 | 0.95067 | [11 empty] | 1.8487 | -0.050816 | 1.8477 | -0.11361 | 1.8477 | 0.0066695 | 1.8476 | 0.39841 | 1.8437 | 1.1364 |  | 1.8484 | -0.053625 | 1.8474 | -0.15773 | 1.8474 | -0.045561 | 1.8475 | 0.44334 | 1.8416 | 1.4982 |  | 1.8477 | -0.11424 | 1.8477 | -0.50713 | 1.8478 | -0.67881 | 1.8478 | -0.37307 | 1.8409 | 0.9119
[12 empty] | 430.6 | 0.012243 | [11 empty] | 430.6 | 0.94923 | [11 empty] | 1.8477 | -0.051089 | 1.8467 | -0.11569 | 1.8466 | 0.0031468 | 1.8466 | 0.39424 | 1.8426 | 1.1301 |  | 1.8474 | -0.053541 | 1.8464 | -0.16005 | 1.8465 | -0.049364 | 1.8465 | 0.43628 | 1.8405 | 1.4895 |  | 1.8466 | -0.11582 | 1.8468 | -0.50926 | 1.8467 | -0.68481 | 1.8468 | -0.38512 | 1.8398 | 0.89266
[12 empty] | 430.8 | 0.010761 | [11 empty] | 430.8 | 0.9479 | [11 empty] | 1.8466 | -0.051763 | 1.8457 | -0.11727 | 1.8457 | 5.1805e-05 | 1.8457 | 0.38968 | 1.8418 | 1.1243 |  | 1.8464 | -0.054303 | 1.8454 | -0.16229 | 1.8454 | -0.05432 | 1.8454 | 0.42972 | 1.8396 | 1.4808 |  | 1.8457 | -0.11595 | 1.8457 | -0.51247 | 1.8457 | -0.69186 | 1.8457 | -0.39928 | 1.8387 | 0.87276
[12 empty] | 431 | 0.009278 | [11 empty] | 431 | 0.94648 | [11 empty] | 1.8457 | -0.051654 | 1.8446 | -0.11914 | 1.8447 | -0.0032035 | 1.8447 | 0.38487 | 1.8407 | 1.1183 |  | 1.8454 | -0.054499 | 1.8444 | -0.16405 | 1.8445 | -0.057978 | 1.8445 | 0.42331 | 1.8385 | 1.4725 |  | 1.8446 | -0.11598 | 1.8447 | -0.51317 | 1.8447 | -0.69615 | 1.8447 | -0.41017 | 1.8378 | 0.85627
[12 empty] | 431.2 | 0.0077983 | [11 empty] | 431.2 | 0.94501 | [11 empty] | 1.8446 | -0.052325 | 1.8437 | -0.12099 | 1.8436 | -0.0065319 | 1.8437 | 0.37993 | 1.8397 | 1.1122 |  | 1.8444 | -0.054799 | 1.8434 | -0.16641 | 1.8434 | -0.062527 | 1.8434 | 0.4165 | 1.8376 | 1.4639 |  | 1.8437 | -0.11604 | 1.8437 | -0.51535 | 1.8437 | -0.70201 | 1.8437 | -0.42258 | 1.8368 | 0.83705
[12 empty] | 431.4 | 0.0063212 | [11 empty] | 431.4 | 0.94359 | [11 empty] | 1.8437 | -0.052514 | 1.8427 | -0.12277 | 1.8426 | -0.0097812 | 1.8426 | 0.37502 | 1.8388 | 1.1066 |  | 1.8434 | -0.055005 | 1.8424 | -0.16863 | 1.8423 | -0.066724 | 1.8423 | 0.40975 | 1.8365 | 1.455 |  | 1.8426 | -0.1179 | 1.8427 | -0.51734 | 1.8426 | -0.70769 | 1.8428 | -0.43429 | 1.836 | 0.81769
[12 empty] | 431.6 | 0.0048459 | [11 empty] | 431.6 | 0.94215 | [11 empty] | 1.8427 | -0.052857 | 1.8417 | -0.12431 | 1.8417 | -0.01275 | 1.8416 | 0.37061 | 1.8376 | 1.1 |  | 1.8423 | -0.055829 | 1.8414 | -0.17021 | 1.8414 | -0.070319 | 1.842 | 0.40695 | 1.8355 | 1.4472 |  | 1.8416 | -0.11589 | 1.8417 | -0.51876 | 1.8417 | -0.71277 | 1.8418 | -0.44569 | 1.8347 | 0.79836
[12 empty] | 431.8 | 0.0033693 | [11 empty] | 431.8 | 0.9407 | [11 empty] | 1.8417 | -0.052788 | 1.8407 | -0.12612 | 1.8407 | -0.015992 | 1.8407 | 0.36575 | 1.8366 | 1.0936 |  | 1.8414 | -0.055519 | 1.8404 | -0.17235 | 1.8404 | -0.074456 | 1.8403 | 0.39706 | 1.8345 | 1.4379 |  | 1.8406 | -0.11664 | 1.8407 | -0.51989 | 1.8407 | -0.71757 | 1.8407 | -0.4572 | 1.834 | 0.78019
[12 empty] | 432 | 0.0018967 | [11 empty] | 432 | 0.93924 | [11 empty] | 1.8406 | -0.053326 | 1.8396 | -0.12806 | 1.8396 | -0.019429 | 1.8396 | 0.36092 | 1.8357 | 1.0882 |  | 1.8404 | -0.056185 | 1.8394 | -0.17416 | 1.8394 | -0.078415 | 1.8395 | 0.39117 | 1.8335 | 1.4291 |  | 1.8396 | -0.11725 | 1.8397 | -0.52213 | 1.8397 | -0.72344 | 1.8398 | -0.46952 | 1.833 | 0.7628
[12 empty] | 432.2 | 0.00042257 | [11 empty] | 432.2 | 0.93782 | [11 empty] | 1.8396 | -0.053707 | 1.8387 | -0.12948 | 1.8386 | -0.022241 | 1.8387 | 0.35658 | 1.8347 | 1.0822 |  | 1.8394 | -0.056041 | 1.8385 | -0.17573 | 1.8385 | -0.081982 | 1.8386 | 0.38505 | 1.8325 | 1.4208 |  | 1.8386 | -0.11806 | 1.8387 | -0.52447 | 1.8386 | -0.72922 | 1.8387 | -0.48193 | 1.832 | 0.74435
[12 empty] | 432.4 | -0.0010488 | [11 empty] | 432.4 | 0.9364 | [11 empty] | 1.8387 | -0.05382 | 1.8377 | -0.13147 | 1.8376 | -0.025616 | 1.8376 | 0.35141 | 1.8338 | 1.0766 |  | 1.8384 | -0.056383 | 1.8374 | -0.17788 | 1.8375 | -0.086015 | 1.8375 | 0.37844 | 1.8315 | 1.4125 |  | 1.8376 | -0.11712 | 1.8376 | -0.52511 | 1.8377 | -0.73336 | 1.8377 | -0.49204 | 1.8309 | 0.72526
[25 empty] | 432.6 | 0.93495 | [11 empty] | 1.8376 | -0.054223 | 1.8366 | -0.13343 | 1.8366 | -0.029106 | 1.8366 | 0.34633 | 1.8327 | 1.0706 |  | 1.8375 | -0.056687 | 1.8363 | -0.18018 | 1.8364 | -0.0904 | 1.8364 | 0.37174 | 1.8306 | 1.4042 |  | 1.8366 | -0.11812 | 1.8367 | -0.52698 | 1.8367 | -0.73877 | 1.8366 | -0.50393 | 1.8299 | 0.70617
[25 empty] | 432.8 | 0.93353 | [11 empty] | 1.8366 | -0.054779 | 1.8357 | -0.13478 | 1.8357 | -0.031906 | 1.8356 | 0.34206 | 1.8318 | 1.0642 |  | 1.8364 | -0.057225 | 1.8354 | -0.18153 | 1.8355 | -0.093523 | 1.8355 | 0.36618 | 1.8295 | 1.3953 |  | 1.8357 | -0.11748 | 1.8358 | -0.52802 | 1.8357 | -0.74339 | 1.8362 | -0.51185 | 1.8289 | 0.68918
[25 empty] | 433 | 0.93206 | [11 empty] | 1.8357 | -0.054576 | 1.8347 | -0.13637 | 1.8347 | -0.034873 | 1.8347 | 0.33754 | 1.8308 | 1.0583 |  | 1.8355 | -0.05705 | 1.8344 | -0.1836 | 1.8345 | -0.097739 | 1.8345 | 0.35934 | 1.8285 | 1.3876 |  | 1.8346 | -0.11909 | 1.8347 | -0.53082 | 1.8347 | -0.74947 | 1.8346 | -0.52595 | 1.8278 | 0.67056
[25 empty] | 433.2 | 0.93065 | [11 empty] | 1.8346 | -0.055072 | 1.8337 | -0.13797 | 1.8337 | -0.037894 | 1.8337 | 0.33306 | 1.8298 | 1.0529 |  | 1.8345 | -0.057598 | 1.8334 | -0.18587 | 1.8334 | -0.10192 | 1.8334 | 0.35268 | 1.8275 | 1.3788 |  | 1.8337 | -0.11894 | 1.8338 | -0.53179 | 1.8337 | -0.75395 | 1.8337 | -0.53659 | 1.8268 | 0.65262
[25 empty] | 433.4 | 0.92922 | [11 empty] | 1.8337 | -0.055133 | 1.8327 | -0.13945 | 1.8328 | -0.04079 | 1.8327 | 0.32848 | 1.8288 | 1.0467 |  | 1.8335 | -0.057963 | 1.8324 | -0.1874 | 1.8324 | -0.1054 | 1.8325 | 0.34671 | 1.8264 | 1.3702 |  | 1.8327 | -0.1189 | 1.8328 | -0.53309 | 1.8328 | -0.75854 | 1.8329 | -0.54741 | 1.8259 | 0.63462
[25 empty] | 433.6 | 0.92774 | [11 empty] | 1.8327 | -0.05524 | 1.8318 | -0.14134 | 1.8317 | -0.044116 | 1.8317 | 0.32358 | 1.8277 | 1.0406 |  | 1.8324 | -0.058215 | 1.8314 | -0.18924 | 1.8314 | -0.10913 | 1.8315 | 0.34055 | 1.8256 | 1.362 |  | 1.8317 | -0.11822 | 1.8318 | -0.53362 | 1.8318 | -0.76255 | 1.8318 | -0.5582 | 1.825 | 0.61679
[25 empty] | 433.8 | 0.92634 | [11 empty] | 1.8317 | -0.05561 | 1.8307 | -0.14301 | 1.8307 | -0.047193 | 1.8307 | 0.31884 | 1.8269 | 1.035 |  | 1.8314 | -0.058443 | 1.8304 | -0.19079 | 1.8305 | -0.11264 | 1.8305 | 0.33458 | 1.8244 | 1.3536 |  | 1.8307 | -0.11894 | 1.8307 | -0.53608 | 1.8307 | -0.76826 | 1.8307 | -0.56979 | 1.8238 | 0.59896
[25 empty] | 434 | 0.92491 | [11 empty] | 1.8307 | -0.055964 | 1.8298 | -0.14433 | 1.8297 | -0.049937 | 1.8298 | 0.31473 | 1.826 | 1.0291 |  | 1.8305 | -0.058509 | 1.8295 | -0.19302 | 1.8294 | -0.11686 | 1.8295 | 0.32789 | 1.8235 | 1.345 |  | 1.8297 | -0.12011 | 1.8297 | -0.53796 | 1.8297 | -0.77359 | 1.8298 | -0.58129 | 1.8229 | 0.58153
[25 empty] | 434.2 | 0.92349 | [11 empty] | 1.8298 | -0.05608 | 1.8288 | -0.14625 | 1.8286 | -0.053412 | 1.8287 | 0.30969 | 1.8249 | 1.0235 |  | 1.8294 | -0.059073 | 1.8284 | -0.19442 | 1.8285 | -0.12016 | 1.8285 | 0.32204 | 1.8224 | 1.3367 |  | 1.8287 | -0.1191 | 1.8288 | -0.53858 | 1.8288 | -0.77723 | 1.8288 | -0.59125 | 1.822 | 0.5662
[25 empty] | 434.4 | 0.92204 | [11 empty] | 1.8288 | -0.056483 | 1.8277 | -0.14792 | 1.8277 | -0.056219 | 1.8276 | 0.305 | 1.824 | 1.0175 |  | 1.8284 | -0.058854 | 1.8275 | -0.19632 | 1.8274 | -0.124 | 1.8275 | 0.31584 | 1.8216 | 1.3287 |  | 1.8276 | -0.12032 | 1.8277 | -0.54091 | 1.8277 | -0.78271 | 1.8278 | -0.60275 | 1.8208 | 0.54524
[25 empty] | 434.6 | 0.92059 | [11 empty] | 1.8277 | -0.056836 | 1.8268 | -0.1492 | 1.8268 | -0.058944 | 1.8268 | 0.30078 | 1.8229 | 1.0118 |  | 1.8274 | -0.059481 | 1.8264 | -0.19835 | 1.8264 | -0.12803 | 1.8264 | 0.30927 | 1.8206 | 1.3206 |  | 1.8266 | -0.12108 | 1.8267 | -0.54241 | 1.8267 | -0.78772 | 1.8267 | -0.61357 | 1.82 | 0.52742
[25 empty] | 434.8 | 0.91916 | [11 empty] | 1.8268 | -0.056884 | 1.8259 | -0.15073 | 1.8259 | -0.06185 | 1.8259 | 0.29629 | 1.822 | 1.0057 |  | 1.8264 | -0.059955 | 1.8254 | -0.19977 | 1.8254 | -0.13129 | 1.8256 | 0.30361 | 1.8194 | 1.3117 |  | 1.8257 | -0.11997 | 1.8258 | -0.54288 | 1.8258 | -0.79128 | 1.8257 | -0.62373 | 1.8189 | 0.51095
[25 empty] | 435 | 0.91771 | [11 empty] | 1.8259 | -0.057097 | 1.8249 | -0.15237 | 1.8248 | -0.064801 | 1.8249 | 0.29171 | 1.821 | 1 |  | 1.8254 | -0.059755 | 1.8244 | -0.20166 | 1.8244 | -0.13515 | 1.8245 | 0.29723 | 1.8184 | 1.3036 |  | 1.8247 | -0.12063 | 1.8247 | -0.544 | 1.8248 | -0.7956 | 1.8248 | -0.63425 | 1.8179 | 0.49312
[25 empty] | 435.2 | 0.91631 | [11 empty] | 1.8249 | -0.057233 | 1.8239 | -0.15394 | 1.8238 | -0.067806 | 1.8239 | 0.28729 | 1.82 | 0.99453 |  | 1.8244 | -0.060418 | 1.8234 | -0.20339 | 1.8234 | -0.13878 | 1.8235 | 0.29129 | 1.8173 | 1.2951 |  | 1.8237 | -0.12054 | 1.8237 | -0.54553 | 1.8237 | -0.80052 | 1.8237 | -0.64525 | 1.8169 | 0.47688
[25 empty] | 435.4 | 0.91488 | [11 empty] | 1.8239 | -0.057644 | 1.8229 | -0.15523 | 1.8229 | -0.070471 | 1.8229 | 0.28288 | 1.819 | 0.98878 |  | 1.8234 | -0.060683 | 1.8224 | -0.20518 | 1.8224 | -0.14252 | 1.8224 | 0.28503 | 1.8165 | 1.2866 |  | 1.8227 | -0.12082 | 1.8227 | -0.54708 | 1.8227 | -0.80474 | 1.8228 | -0.65547 | 1.816 | 0.45959
[25 empty] | 435.6 | 0.9135 | [11 empty] | 1.8229 | -0.057538 | 1.8219 | -0.15702 | 1.8218 | -0.073669 | 1.8218 | 0.2782 | 1.8179 | 0.98289 |  | 1.8224 | -0.060726 | 1.8214 | -0.20659 | 1.8214 | -0.14578 | 1.8215 | 0.27926 | 1.8153 | 1.2784 |  | 1.8217 | -0.12001 | 1.8217 | -0.54735 | 1.8218 | -0.80796 | 1.8219 | -0.66423 | 1.815 | 0.4416
[25 empty] | 435.8 | 0.91211 | [11 empty] | 1.8219 | -0.058068 | 1.8209 | -0.15861 | 1.8208 | -0.076588 | 1.8209 | 0.2736 | 1.8169 | 0.97715 |  | 1.8214 | -0.060845 | 1.8204 | -0.20832 | 1.8203 | -0.14943 | 1.8205 | 0.27317 | 1.8144 | 1.2704 |  | 1.8206 | -0.1214 | 1.8207 | -0.54983 | 1.8207 | -0.81401 | 1.8208 | -0.67675 | 1.8139 | 0.42366
[25 empty] | 436 | 0.91067 | [11 empty] | 1.8209 | -0.058365 | 1.8199 | -0.15985 | 1.8199 | -0.079218 | 1.8199 | 0.2695 | 1.8159 | 0.97169 |  | 1.8204 | -0.061123 | 1.8194 | -0.21041 | 1.8193 | -0.15344 | 1.8195 | 0.26676 | 1.8134 | 1.2629 |  | 1.8196 | -0.12251 | 1.8198 | -0.55137 | 1.8198 | -0.81836 | 1.8197 | -0.68766 | 1.8131 | 0.40999
[25 empty] | 436.2 | 0.90926 | [11 empty] | 1.8198 | -0.058486 | 1.8189 | -0.16147 | 1.8189 | -0.082148 | 1.819 | 0.26503 | 1.8149 | 0.96539 |  | 1.8193 | -0.061955 | 1.8184 | -0.21169 | 1.8184 | -0.15658 | 1.8184 | 0.26104 | 1.8124 | 1.2542 |  | 1.8187 | -0.12123 | 1.8188 | -0.55144 | 1.8188 | -0.82159 | 1.8188 | -0.69648 | 1.8108 | 0.36912
[25 empty] | 436.4 | 0.90782 | [11 empty] | 1.8189 | -0.058738 | 1.8179 | -0.1628 | 1.8179 | -0.084868 | 1.8179 | 0.26061 | 1.8139 | 0.9604 |  | 1.8184 | -0.061728 | 1.8173 | -0.21362 | 1.8174 | -0.16039 | 1.8174 | 0.25474 | 1.8113 | 1.2459 |  | 1.8176 | -0.12248 | 1.8178 | -0.55376 | 1.8177 | -0.82681 | 1.8178 | -0.70739 | 1.81 | 0.35449
[25 empty] | 436.6 | 0.90636 | [11 empty] | 1.8179 | -0.058938 | 1.8169 | -0.16435 | 1.8169 | -0.087842 | 1.8169 | 0.25606 | 1.8129 | 0.95433 |  | 1.8173 | -0.062323 | 1.8163 | -0.2156 | 1.8163 | -0.16421 | 1.8164 | 0.24848 | 1.8104 | 1.2377 |  | 1.8167 | -0.12141 | 1.8168 | -0.55411 | 1.8168 | -0.82974 | 1.8169 | -0.71642 | 1.8091 | 0.33753
[25 empty] | 436.8 | 0.90497 | [11 empty] | 1.8169 | -0.059023 | 1.8159 | -0.16553 | 1.8159 | -0.090348 | 1.8159 | 0.25196 | 1.812 | 0.94848 |  | 1.8163 | -0.062634 | 1.8153 | -0.21686 | 1.8153 | -0.16738 | 1.8154 | 0.24281 | 1.8095 | 1.2303 |  | 1.8157 | -0.12218 | 1.8158 | -0.5546 | 1.8158 | -0.83353 | 1.8158 | -0.72613 | 1.808 | 0.3223
[25 empty] | 437 | 0.90353 | [11 empty] | 1.8159 | -0.059148 | 1.8149 | -0.16718 | 1.8149 | -0.0934 | 1.815 | 0.2473 | 1.811 | 0.94304 |  | 1.8153 | -0.062592 | 1.8143 | -0.21835 | 1.8144 | -0.1707 | 1.8143 | 0.23701 | 1.8084 | 1.2219 |  | 1.8147 | -0.12154 | 1.8148 | -0.55612 | 1.8148 | -0.83792 | 1.8148 | -0.73683 | 1.8071 | 0.30434
[25 empty] | 437.2 | 0.90212 | [11 empty] | 1.8149 | -0.059401 | 1.814 | -0.16835 | 1.8139 | -0.095904 | 1.8139 | 0.24334 | 1.81 | 0.93744 |  | 1.8144 | -0.062827 | 1.8133 | -0.21976 | 1.8134 | -0.17395 | 1.8133 | 0.23153 | 1.8073 | 1.2134 |  | 1.8137 | -0.123 | 1.8138 | -0.55813 | 1.8138 | -0.84259 | 1.8138 | -0.74759 | 1.8061 | 0.28826
[25 empty] | 437.4 | 0.9007 | [11 empty] | 1.8139 | -0.059457 | 1.8129 | -0.16983 | 1.813 | -0.09878 | 1.8129 | 0.23877 | 1.809 | 0.93198 |  | 1.8134 | -0.063096 | 1.8123 | -0.2217 | 1.8123 | -0.17778 | 1.8124 | 0.22518 | 1.8063 | 1.2056 |  | 1.8128 | -0.12188 | 1.8129 | -0.55814 | 1.8129 | -0.84543 | 1.813 | -0.75579 | 1.8052 | 0.27135
[25 empty] | 437.6 | 0.89926 | [11 empty] | 1.8129 | -0.059702 | 1.8119 | -0.17154 | 1.8119 | -0.10182 | 1.8119 | 0.23425 | 1.808 | 0.92611 |  | 1.8123 | -0.063389 | 1.8113 | -0.22305 | 1.8113 | -0.18099 | 1.8113 | 0.2194 | 1.8054 | 1.1976 |  | 1.8118 | -0.12304 | 1.8118 | -0.55957 | 1.8119 | -0.84977 | 1.8119 | -0.76625 | 1.804 | 0.25367
[25 empty] | 437.8 | 0.89788 | [11 empty] | 1.8119 | -0.06016 | 1.811 | -0.1726 | 1.8109 | -0.10424 | 1.8109 | 0.2302 | 1.807 | 0.92055 |  | 1.8114 | -0.063514 | 1.8103 | -0.22468 | 1.8103 | -0.18448 | 1.8104 | 0.21346 | 1.8043 | 1.1895 |  | 1.8107 | -0.12318 | 1.8108 | -0.56154 | 1.8109 | -0.85461 | 1.8109 | -0.77689 | 1.8031 | 0.23867
[25 empty] | 438 | 0.89645 | [11 empty] | 1.8109 | -0.05994 | 1.8099 | -0.17411 | 1.8099 | -0.10705 | 1.81 | 0.22584 | 1.8059 | 0.91487 |  | 1.8103 | -0.063696 | 1.8093 | -0.22584 | 1.8093 | -0.18744 | 1.8094 | 0.2082 | 1.8032 | 1.1816 |  | 1.8098 | -0.12339 | 1.8099 | -0.56192 | 1.8099 | -0.85789 | 1.8099 | -0.78577 | 1.8022 | 0.22322
[25 empty] | 438.2 | 0.89513 | [11 empty] | 1.8099 | -0.060538 | 1.809 | -0.17516 | 1.809 | -0.10949 | 1.809 | 0.22174 | 1.8048 | 0.90906 |  | 1.8093 | -0.063958 | 1.8083 | -0.22771 | 1.8083 | -0.19106 | 1.8085 | 0.20209 | 1.8023 | 1.1742 |  | 1.8089 | -0.12349 | 1.809 | -0.56322 | 1.809 | -0.86188 | 1.8091 | -0.79581 | 1.801 | 0.20509
[25 empty] | 438.4 | 0.89369 | [11 empty] | 1.8089 | -0.060344 | 1.808 | -0.17686 | 1.8079 | -0.11254 | 1.808 | 0.21719 | 1.8039 | 0.90348 |  | 1.8083 | -0.064035 | 1.8073 | -0.2294 | 1.8073 | -0.19461 | 1.8074 | 0.19619 | 1.8013 | 1.1653 |  | 1.8079 | -0.1241 | 1.808 | -0.56366 | 1.808 | -0.86489 | 1.808 | -0.80445 | 1.8 | 0.18882
[25 empty] | 438.6 | 0.89227 | [11 empty] | 1.8079 | -0.060917 | 1.8069 | -0.17804 | 1.8069 | -0.11497 | 1.8069 | 0.21313 | 1.8029 | 0.8978 |  | 1.8073 | -0.064618 | 1.8063 | -0.23059 | 1.8063 | -0.1976 | 1.8063 | 0.19058 | 1.8001 | 1.1575 |  | 1.8069 | -0.12352 | 1.8069 | -0.56537 | 1.807 | -0.86939 | 1.807 | -0.81435 | 1.7992 | 0.17354
[25 empty] | 438.8 | 0.89085 | [11 empty] | 1.8069 | -0.060746 | 1.8059 | -0.17949 | 1.8059 | -0.11783 | 1.8059 | 0.20877 | 1.8019 | 0.89213 |  | 1.8064 | -0.064373 | 1.8054 | -0.23193 | 1.8054 | -0.20078 | 1.8055 | 0.18505 | 1.7993 | 1.15 |  | 1.8059 | -0.12362 | 1.806 | -0.56549 | 1.8059 | -0.87221 | 1.806 | -0.82296 | 1.7981 | 0.15754
[25 empty] | 439 | 0.88942 | [11 empty] | 1.8058 | -0.061272 | 1.8048 | -0.18118 | 1.8048 | -0.12083 | 1.8048 | 0.20416 | 1.8008 | 0.88648 |  | 1.8053 | -0.064902 | 1.8043 | -0.23355 | 1.8043 | -0.20422 | 1.8044 | 0.17909 | 1.7983 | 1.1417 |  | 1.8049 | -0.12356 | 1.8049 | -0.56688 | 1.8051 | -0.87614 | 1.8052 | -0.83286 | 1.7973 | 0.14254
[25 empty] | 439.2 | 0.88801 | [11 empty] | 1.8048 | -0.061471 | 1.8039 | -0.18222 | 1.8039 | -0.12317 | 1.8039 | 0.20023 | 1.7999 | 0.88121 |  | 1.8043 | -0.064803 | 1.8033 | -0.23503 | 1.8034 | -0.20742 | 1.8034 | 0.17371 | 1.7973 | 1.1346 |  | 1.8039 | -0.12499 | 1.8039 | -0.56884 | 1.804 | -0.88082 | 1.8041 | -0.84326 | 1.7961 | 0.12506
[25 empty] | 439.4 | 0.88658 | [11 empty] | 1.8039 | -0.061637 | 1.8029 | -0.18373 | 1.8028 | -0.12602 | 1.8028 | 0.19577 | 1.7988 | 0.87543 |  | 1.8033 | -0.065429 | 1.8024 | -0.23609 | 1.8023 | -0.21021 | 1.8024 | 0.16832 | 1.7962 | 1.1259 |  | 1.8029 | -0.12357 | 1.8029 | -0.5689 | 1.803 | -0.88343 | 1.803 | -0.85154 | 1.7951 | 0.1085
[25 empty] | 439.6 | 0.88516 | [11 empty] | 1.8028 | -0.061851 | 1.8019 | -0.18508 | 1.8018 | -0.12872 | 1.8017 | 0.19155 | 1.7977 | 0.86967 |  | 1.8024 | -0.064864 | 1.8013 | -0.23793 | 1.8013 | -0.21398 | 1.8013 | 0.16193 | 1.7953 | 1.1181 |  | 1.8019 | -0.12491 | 1.802 | -0.56983 | 1.802 | -0.88684 | 1.802 | -0.86027 | 1.7942 | 0.093617
[25 empty] | 439.8 | 0.88373 | [11 empty] | 1.8018 | -0.062419 | 1.8008 | -0.18641 | 1.8008 | -0.13137 | 1.8008 | 0.18722 | 1.7968 | 0.86437 |  | 1.8013 | -0.065718 | 1.8002 | -0.23946 | 1.8002 | -0.21717 | 1.8002 | 0.15631 | 1.7942 | 1.1104 |  | 1.8009 | -0.12498 | 1.8009 | -0.57141 | 1.801 | -0.8911 | 1.8009 | -0.87053 | 1.7932 | 0.077082
[25 empty] | 440 | 0.8823 | [11 empty] | 1.8008 | -0.062258 | 1.7999 | -0.18748 | 1.7998 | -0.13371 | 1.7999 | 0.18346 | 1.7957 | 0.85884 |  | 1.8002 | -0.065797 | 1.7993 | -0.24047 | 1.7993 | -0.21997 | 1.7993 | 0.15126 | 1.7934 | 1.103 |  | 1.7999 | -0.12508 | 1.7999 | -0.57191 | 1.8 | -0.89419 | 1.8 | -0.87914 | 1.7922 | 0.061448
[25 empty] | 440.2 | 0.88101 | [11 empty] | 1.7998 | -0.062423 | 1.7988 | -0.18892 | 1.7988 | -0.13649 | 1.7988 | 0.17899 | 1.7948 | 0.85292 |  | 1.7993 | -0.065977 | 1.7983 | -0.24211 | 1.7983 | -0.22342 | 1.7983 | 0.14541 | 1.7925 | 1.0955 |  | 1.7989 | -0.12407 | 1.799 | -0.572 | 1.7991 | -0.89668 | 1.7991 | -0.88739 | 1.7912 | 0.048234
[25 empty] | 440.4 | 0.87959 | [11 empty] | 1.7987 | -0.062666 | 1.7978 | -0.19046 | 1.7978 | -0.13934 | 1.7977 | 0.1746 | 1.7937 | 0.84772 |  | 1.7983 | -0.066237 | 1.7972 | -0.24323 | 1.7973 | -0.22627 | 1.7973 | 0.14035 | 1.7913 | 1.0865 |  | 1.7979 | -0.12496 | 1.798 | -0.57308 | 1.798 | -0.90021 | 1.798 | -0.89648 | 1.789 | 0.013148
[25 empty] | 440.6 | 0.87816 | [11 empty] | 1.7977 | -0.063075 | 1.7968 | -0.19148 | 1.7967 | -0.14168 | 1.7969 | 0.17068 | 1.7928 | 0.84215 |  | 1.7972 | -0.066234 | 1.7962 | -0.24484 | 1.7962 | -0.22968 | 1.7963 | 0.13413 | 1.7904 | 1.0792 |  | 1.797 | -0.12411 | 1.797 | -0.57303 | 1.7971 | -0.90261 | 1.7971 | -0.90453 | 1.7881 | -0.0018543
[25 empty] | 440.8 | 0.87672 | [11 empty] | 1.7967 | -0.062969 | 1.7957 | -0.19288 | 1.7957 | -0.14432 | 1.7958 | 0.16658 | 1.7918 | 0.83692 |  | 1.7962 | -0.066634 | 1.7952 | -0.24581 | 1.7953 | -0.23248 | 1.7953 | 0.12899 | 1.7894 | 1.0716 |  | 1.7959 | -0.12507 | 1.796 | -0.57489 | 1.796 | -0.90709 | 1.7961 | -0.91422 | 1.7871 | -0.016476
[25 empty] | 441 | 0.87531 | [11 empty] | 1.7957 | -0.063336 | 1.7946 | -0.19444 | 1.7947 | -0.14717 | 1.7949 | 0.16206 | 1.7909 | 0.83128 |  | 1.7953 | -0.066511 | 1.7942 | -0.2474 | 1.7942 | -0.23584 | 1.7942 | 0.12318 | 1.7885 | 1.0649 |  | 1.7949 | -0.12555 | 1.795 | -0.57613 | 1.795 | -0.91077 | 1.795 | -0.9236 | 1.786 | -0.033887
[25 empty] | 441.2 | 0.8739 | [11 empty] | 1.7947 | -0.063619 | 1.7937 | -0.19544 | 1.7937 | -0.14948 | 1.7938 | 0.15825 | 1.7899 | 0.826 |  | 1.7942 | -0.066847 | 1.7933 | -0.24876 | 1.7933 | -0.23879 | 1.7933 | 0.11815 | 1.7873 | 1.0567 |  | 1.7939 | -0.12498 | 1.7941 | -0.57596 | 1.794 | -0.91295 | 1.7941 | -0.93099 | 1.7852 | -0.045832
[25 empty] | 441.4 | 0.87247 | [11 empty] | 1.7937 | -0.063747 | 1.7928 | -0.19662 | 1.7927 | -0.15198 | 1.7927 | 0.15415 | 1.7889 | 0.82024 |  | 1.7933 | -0.067264 | 1.7924 | -0.24974 | 1.7924 | -0.24151 | 1.7924 | 0.11291 | 1.7862 | 1.0484 |  | 1.7929 | -0.12563 | 1.7929 | -0.5779 | 1.793 | -0.91718 | 1.793 | -0.94077 | 1.7831 | -0.079858
[25 empty] | 441.6 | 0.87103 | [11 empty] | 1.7927 | -0.063862 | 1.7918 | -0.19783 | 1.7918 | -0.15446 | 1.7918 | 0.15017 | 1.7878 | 0.81517 |  | 1.7924 | -0.066934 | 1.7913 | -0.25151 | 1.7912 | -0.24506 | 1.7914 | 0.10672 | 1.7856 | 1.0413 |  | 1.7919 | -0.12654 | 1.792 | -0.57844 | 1.792 | -0.92001 | 1.792 | -0.94923 | 1.7821 | -0.096661
[25 empty] | 441.8 | 0.86964 | [11 empty] | 1.7918 | -0.063977 | 1.7909 | -0.19879 | 1.7909 | -0.15668 | 1.7908 | 0.14621 | 1.7868 | 0.80916 |  | 1.7913 | -0.067745 | 1.7903 | -0.25266 | 1.7904 | -0.24787 | 1.7903 | 0.10162 | 1.7843 | 1.0331 |  | 1.7909 | -0.12596 | 1.791 | -0.57898 | 1.791 | -0.92301 | 1.7911 | -0.95758 | 1.781 | -0.11149
[25 empty] | 442 | 0.86822 | [11 empty] | 1.7909 | -0.06388 | 1.7899 | -0.20023 | 1.7898 | -0.15941 | 1.7899 | 0.14207 | 1.7858 | 0.80379 |  | 1.7903 | -0.067825 | 1.7893 | -0.2538 | 1.7893 | -0.2507 | 1.7893 | 0.096332 | 1.7833 | 1.0256 |  | 1.79 | -0.12565 | 1.79 | -0.57917 | 1.7901 | -0.92542 | 1.7901 | -0.96536 | 1.78 | -0.12568
[25 empty] | 442.2 | 0.8668 | [11 empty] | 1.7898 | -0.064216 | 1.7888 | -0.20154 | 1.7888 | -0.16202 | 1.7889 | 0.13782 | 1.7849 | 0.79882 |  | 1.7893 | -0.067834 | 1.7884 | -0.25457 | 1.7884 | -0.25309 | 1.7884 | 0.091616 | 1.7823 | 1.0184 |  | 1.7889 | -0.12663 | 1.789 | -0.58113 | 1.789 | -0.92979 | 1.789 | -0.97525 | 1.779 | -0.14306
[25 empty] | 442.4 | 0.86536 | [11 empty] | 1.7888 | -0.06456 | 1.7879 | -0.20259 | 1.7878 | -0.16428 | 1.7879 | 0.13399 | 1.7839 | 0.79341 |  | 1.7883 | -0.067694 | 1.7873 | -0.25622 | 1.7873 | -0.25644 | 1.7873 | 0.085957 | 1.7814 | 1.0104 |  | 1.7879 | -0.12718 | 1.7879 | -0.58246 | 1.7879 | -0.93332 | 1.788 | -0.98407 | 1.7779 | -0.1578
[25 empty] | 442.6 | 0.86393 | [11 empty] | 1.7878 | -0.064478 | 1.7868 | -0.20403 | 1.7867 | -0.16704 | 1.7867 | 0.12956 | 1.7829 | 0.78796 |  | 1.7874 | -0.067917 | 1.7862 | -0.2576 | 1.7863 | -0.25955 | 1.7864 | 0.080213 | 1.7804 | 1.003 |  | 1.7869 | -0.1268 | 1.787 | -0.5826 | 1.7871 | -0.93575 | 1.787 | -0.99194 | 1.777 | -0.17228
[25 empty] | 442.8 | 0.86251 | [11 empty] | 1.7868 | -0.064866 | 1.7858 | -0.2053 | 1.7858 | -0.1696 | 1.7858 | 0.12545 | 1.7817 | 0.78245 |  | 1.7862 | -0.06842 | 1.7854 | -0.2585 | 1.7853 | -0.2622 | 1.7854 | 0.075202 | 1.7795 | 0.99574 |  | 1.7858 | -0.12788 | 1.7859 | -0.58462 | 1.786 | -0.94011 | 1.7859 | -1.0015 | 1.776 | -0.18882
[25 empty] | 443 | 0.86111 | [11 empty] | 1.7857 | -0.065204 | 1.7848 | -0.20618 | 1.7848 | -0.17171 | 1.7848 | 0.12192 | 1.7808 | 0.77726 |  | 1.7853 | -0.068189 | 1.7842 | -0.26011 | 1.7842 | -0.26545 | 1.7844 | 0.06951 | 1.7785 | 0.98853 |  | 1.7848 | -0.12836 | 1.7849 | -0.5859 | 1.7849 | -0.94347 | 1.7849 | -1.0105 | 1.775 | -0.2024
[25 empty] | 443.2 | 0.85971 | [11 empty] | 1.7848 | -0.065013 | 1.7838 | -0.20728 | 1.7837 | -0.17413 | 1.7837 | 0.11786 | 1.7799 | 0.77181 |  | 1.7843 | -0.068695 | 1.7832 | -0.26126 | 1.7833 | -0.26824 | 1.7833 | 0.064574 | 1.7774 | 0.98051 |  | 1.7838 | -0.12784 | 1.7839 | -0.58571 | 1.784 | -0.94573 | 1.784 | -1.0179 | 1.7741 | -0.21638
[25 empty] | 443.4 | 0.85828 | [11 empty] | 1.7837 | -0.065226 | 1.7828 | -0.2085 | 1.7827 | -0.1766 | 1.7827 | 0.11377 | 1.7787 | 0.76606 |  | 1.7833 | -0.069067 | 1.7824 | -0.26211 | 1.7823 | -0.27075 | 1.7828 | 0.061661 | 1.7762 | 0.97294 |  | 1.7828 | -0.12815 | 1.7829 | -0.58654 | 1.7829 | -0.94862 | 1.7829 | -1.0258 | 1.773 | -0.23281
[25 empty] | 443.6 | 0.85686 | [11 empty] | 1.7827 | -0.065362 | 1.7818 | -0.20975 | 1.7817 | -0.17906 | 1.7818 | 0.1098 | 1.7778 | 0.76106 |  | 1.7823 | -0.068706 | 1.7813 | -0.26337 | 1.7813 | -0.27376 | 1.7808 | 0.051381 | 1.775 | 0.96533 |  | 1.7818 | -0.12776 | 1.7819 | -0.58774 | 1.7818 | -0.95218 | 1.7819 | -1.035 | 1.772 | -0.24863
[25 empty] | 443.8 | 0.85544 | [11 empty] | 1.7817 | -0.065555 | 1.7808 | -0.21068 | 1.7807 | -0.18131 | 1.7808 | 0.1059 | 1.7769 | 0.75585 |  | 1.7813 | -0.06913 | 1.7802 | -0.26456 | 1.7803 | -0.27656 | 1.7805 | 0.05004 | 1.7741 | 0.95747 |  | 1.7807 | -0.1289 | 1.7808 | -0.58917 | 1.7808 | -0.95563 | 1.7809 | -1.0434 | 1.7711 | -0.26169
[25 empty] | 444 | 0.85404 | [11 empty] | 1.7808 | -0.065623 | 1.7798 | -0.21201 | 1.7798 | -0.18387 | 1.7798 | 0.10196 | 1.7756 | 0.7504 |  | 1.7803 | -0.069127 | 1.7793 | -0.26536 | 1.7794 | -0.27895 | 1.7792 | 0.043062 | 1.7732 | 0.95088 |  | 1.7798 | -0.12762 | 1.7798 | -0.58869 | 1.7799 | -0.95722 | 1.7798 | -1.0503 | 1.77 | -0.27714
[25 empty] | 444.2 | 0.85262 | [11 empty] | 1.7798 | -0.065921 | 1.7787 | -0.21327 | 1.7787 | -0.18642 | 1.7787 | 0.097673 | 1.7748 | 0.74524 |  | 1.7794 | -0.068885 | 1.7783 | -0.26653 | 1.7784 | -0.28174 | 1.7786 | 0.039179 | 1.7722 | 0.94355 |  | 1.7787 | -0.1291 | 1.7788 | -0.59062 | 1.7788 | -0.9613 | 1.7789 | -1.0599 | 1.769 | -0.29381
[25 empty] | 444.4 | 0.8512 | [11 empty] | 1.7787 | -0.066236 | 1.7778 | -0.2141 | 1.7778 | -0.18841 | 1.7778 | 0.094187 | 1.7739 | 0.74 |  | 1.7784 | -0.069464 | 1.7772 | -0.26796 | 1.7772 | -0.28484 | 1.7773 | 0.033742 | 1.7711 | 0.9355 |  | 1.7777 | -0.12949 | 1.7778 | -0.59163 | 1.7778 | -0.96458 | 1.7779 | -1.068 | 1.768 | -0.3058
[25 empty] | 444.6 | 0.84977 | [11 empty] | 1.7778 | -0.066119 | 1.7767 | -0.21543 | 1.7767 | -0.191 | 1.7769 | 0.090063 | 1.773 | 0.73454 |  | 1.7773 | -0.06966 | 1.7762 | -0.26877 | 1.7762 | -0.28736 | 1.7762 | 0.028767 | 1.7701 | 0.92807 |  | 1.7767 | -0.12904 | 1.7768 | -0.5915 | 1.7769 | -0.96649 | 1.7768 | -1.0752 | 1.7669 | -0.32203
[25 empty] | 444.8 | 0.84837 | [11 empty] | 1.7767 | -0.066504 | 1.7758 | -0.21634 | 1.7757 | -0.19317 | 1.7756 | 0.086285 | 1.7719 | 0.72969 |  | 1.7762 | -0.069598 | 1.7752 | -0.26998 | 1.7752 | -0.2902 | 1.7752 | 0.02364 | 1.7691 | 0.92127 |  | 1.7757 | -0.12966 | 1.7758 | -0.5936 | 1.7758 | -0.97071 | 1.7757 | -1.0846 | 1.766 | -0.33554
[25 empty] | 445 | 0.84701 | [11 empty] | 1.7758 | -0.066452 | 1.7748 | -0.21745 | 1.7748 | -0.19545 | 1.7748 | 0.082467 | 1.7709 | 0.7238 |  | 1.7752 | -0.069853 | 1.7741 | -0.27143 | 1.7742 | -0.29331 | 1.7742 | 0.018035 | 1.7682 | 0.91404 |  | 1.7748 | -0.12883 | 1.7749 | -0.59311 | 1.7748 | -0.97232 | 1.7749 | -1.0914 | 1.765 | -0.35113
[25 empty] | 445.2 | 0.84568 | [11 empty] | 1.7747 | -0.066742 | 1.7738 | -0.21833 | 1.7738 | -0.19765 | 1.7738 | 0.078827 | 1.7698 | 0.71896 |  | 1.7741 | -0.070288 | 1.7732 | -0.27211 | 1.7732 | -0.29546 | 1.7733 | 0.013652 | 1.7671 | 0.90647 |  | 1.7739 | -0.12887 | 1.7739 | -0.59327 | 1.774 | -0.97452 | 1.774 | -1.0986 | 1.7639 | -0.36417
[25 empty] | 445.4 | 0.84426 | [11 empty] | 1.7738 | -0.066458 | 1.7729 | -0.21965 | 1.7729 | -0.20017 | 1.7729 | 0.074614 | 1.7689 | 0.71388 |  | 1.7732 | -0.070024 | 1.7721 | -0.27307 | 1.7722 | -0.29798 | 1.7723 | 0.0086427 | 1.7661 | 0.89903 |  | 1.7728 | -0.12942 | 1.7729 | -0.59433 | 1.7729 | -0.97762 | 1.773 | -1.1072 | 1.763 | -0.38026
[25 empty] | 445.6 | 0.84287 | [11 empty] | 1.7729 | -0.066954 | 1.7719 | -0.22043 | 1.7718 | -0.20212 | 1.772 | 0.071161 | 1.7678 | 0.70826 |  | 1.7721 | -0.070237 | 1.7712 | -0.27424 | 1.7712 | -0.30087 | 1.7712 | 0.0034207 | 1.7652 | 0.89129 |  | 1.7718 | -0.12957 | 1.7719 | -0.59596 | 1.7719 | -0.98139 | 1.772 | -1.1154 | 1.7618 | -0.39663
[25 empty] | 445.8 | 0.84149 | [11 empty] | 1.7719 | -0.066739 | 1.7709 | -0.22161 | 1.7708 | -0.20463 | 1.7709 | 0.067055 | 1.767 | 0.70339 |  | 1.7712 | -0.070157 | 1.7701 | -0.2755 | 1.7702 | -0.30378 | 1.7702 | -0.0018085 | 1.7642 | 0.88477 |  | 1.7708 | -0.12938 | 1.7709 | -0.59582 | 1.771 | -0.98321 | 1.771 | -1.1222 | 1.7609 | -0.4078
[25 empty] | 446 | 0.84009 | [11 empty] | 1.7708 | -0.067133 | 1.7698 | -0.22284 | 1.7698 | -0.20701 | 1.7698 | 0.063241 | 1.7658 | 0.69774 |  | 1.7701 | -0.070755 | 1.7692 | -0.27612 | 1.7692 | -0.30593 | 1.7693 | -0.0063411 | 1.7632 | 0.87715 |  | 1.7698 | -0.12963 | 1.7699 | -0.59677 | 1.77 | -0.98604 | 1.77 | -1.1305 | 1.7599 | -0.4228
[25 empty] | 446.2 | 0.83874 | [11 empty] | 1.7698 | -0.06729 | 1.7689 | -0.22365 | 1.7689 | -0.20899 | 1.7689 | 0.059646 | 1.7647 | 0.69301 |  | 1.7692 | -0.070379 | 1.7682 | -0.27725 | 1.7682 | -0.30857 | 1.7681 | -0.011375 | 1.7623 | 0.87076 |  | 1.7687 | -0.13104 | 1.7688 | -0.59862 | 1.7688 | -0.99015 | 1.7687 | -1.1395 | 1.759 | -0.43661
[25 empty] | 446.4 | 0.83734 | [11 empty] | 1.7688 | -0.067355 | 1.7678 | -0.2248 | 1.7678 | -0.21143 | 1.7678 | 0.055628 | 1.7638 | 0.68765 |  | 1.7681 | -0.070998 | 1.7671 | -0.27862 | 1.7671 | -0.31153 | 1.7671 | -0.01659 | 1.7612 | 0.86274 |  | 1.7678 | -0.12933 | 1.7678 | -0.59778 | 1.7678 | -0.99114 | 1.7679 | -1.1455 | 1.7579 | -0.45232
[25 empty] | 446.6 | 0.83593 | [11 empty] | 1.7678 | -0.067498 | 1.7669 | -0.22563 | 1.7668 | -0.21342 | 1.7672 | 0.05348 | 1.7628 | 0.68229 |  | 1.7671 | -0.070608 | 1.7661 | -0.27949 | 1.7661 | -0.31407 | 1.7662 | -0.021505 | 1.7602 | 0.85537 |  | 1.7667 | -0.13094 | 1.7668 | -0.59936 | 1.7669 | -0.99441 | 1.7668 | -1.1539 | 1.7572 | -0.46416
[25 empty] | 446.8 | 0.83454 | [11 empty] | 1.7668 | -0.06772 | 1.7658 | -0.22688 | 1.7658 | -0.21585 | 1.7657 | 0.048051 | 1.7618 | 0.67745 |  | 1.7661 | -0.071194 | 1.7651 | -0.28052 | 1.7651 | -0.31663 | 1.7652 | -0.026536 | 1.7592 | 0.84844 |  | 1.7658 | -0.12996 | 1.7659 | -0.59928 | 1.7659 | -0.99647 | 1.7659 | -1.1605 | 1.756 | -0.47857
[25 empty] | 447 | 0.83311 | [11 empty] | 1.7658 | -0.067726 | 1.7649 | -0.22762 | 1.7647 | -0.21787 | 1.7644 | 0.043059 | 1.7607 | 0.67211 |  | 1.7651 | -0.07127 | 1.7642 | -0.28137 | 1.7642 | -0.31895 | 1.7643 | -0.031097 | 1.7583 | 0.84139 |  | 1.7647 | -0.13105 | 1.7648 | -0.60061 | 1.7649 | -0.9996 | 1.7649 | -1.1685 | 1.7551 | -0.50065
[25 empty] | 447.2 | 0.83169 | [11 empty] | 1.7648 | -0.067819 | 1.7638 | -0.22866 | 1.7638 | -0.22015 | 1.7634 | 0.039017 | 1.7597 | 0.66699 |  | 1.7642 | -0.07163 | 1.7632 | -0.28251 | 1.7633 | -0.32163 | 1.7632 | -0.03616 | 1.7572 | 0.83364 |  | 1.7638 | -0.12961 | 1.7639 | -0.60035 | 1.7639 | -1.0011 | 1.7639 | -1.1752 | 1.7538 | -0.50855
[25 empty] | 447.4 | 0.83028 | [11 empty] | 1.7638 | -0.067854 | 1.7628 | -0.22987 | 1.7627 | -0.2225 | 1.7628 | 0.036675 | 1.7587 | 0.66169 |  | 1.7632 | -0.071461 | 1.7622 | -0.28309 | 1.7622 | -0.3237 | 1.7621 | -0.040507 | 1.7562 | 0.82667 |  | 1.7627 | -0.13109 | 1.7628 | -0.60143 | 1.7629 | -1.0044 | 1.7629 | -1.1835 | 1.753 | -0.51963
[25 empty] | 447.6 | 0.82887 | [11 empty] | 1.7627 | -0.068322 | 1.7618 | -0.2306 | 1.7618 | -0.22446 | 1.7617 | 0.033254 | 1.7579 | 0.65698 |  | 1.7622 | -0.071529 | 1.7612 | -0.28423 | 1.7612 | -0.32649 | 1.7612 | -0.045616 | 1.7553 | 0.81979 |  | 1.7617 | -0.13087 | 1.7618 | -0.60303 | 1.7618 | -1.0079 | 1.7618 | -1.1922 | 1.7522 | -0.53245
[25 empty] | 447.8 | 0.82747 | [11 empty] | 1.7618 | -0.06804 | 1.7607 | -0.23175 | 1.7607 | -0.22678 | 1.7607 | 0.02928 | 1.7566 | 0.652 |  | 1.7612 | -0.071593 | 1.7602 | -0.28548 | 1.7602 | -0.32932 | 1.7605 | -0.04934 | 1.7542 | 0.81274 |  | 1.7608 | -0.13078 | 1.7608 | -0.60252 | 1.7608 | -1.0087 | 1.7609 | -1.1975 | 1.751 | -0.54768
[25 empty] | 448 | 0.82606 | [11 empty] | 1.7607 | -0.068532 | 1.7598 | -0.23274 | 1.7597 | -0.22887 | 1.7598 | 0.025733 | 1.7557 | 0.64634 |  | 1.7602 | -0.072194 | 1.7591 | -0.2861 | 1.7593 | -0.33142 | 1.759 | -0.055842 | 1.7532 | 0.80544 |  | 1.7598 | -0.13068 | 1.7599 | -0.60342 | 1.7598 | -1.0117 | 1.7598 | -1.205 | 1.75 | -0.5613
[25 empty] | 448.2 | 0.82467 | [11 empty] | 1.7597 | -0.068536 | 1.7588 | -0.23369 | 1.7588 | -0.23106 | 1.7587 | 0.021889 | 1.7549 | 0.64178 |  | 1.7592 | -0.071721 | 1.7582 | -0.28706 | 1.7582 | -0.33391 | 1.7583 | -0.06007 | 1.7523 | 0.79858 |  | 1.7587 | -0.13246 | 1.7588 | -0.60436 | 1.7588 | -1.0143 | 1.7589 | -1.2125 | 1.7491 | -0.57398
[25 empty] | 448.4 | 0.82326 | [11 empty] | 1.7587 | -0.068641 | 1.7578 | -0.23438 | 1.7578 | -0.23287 | 1.7578 | 0.018651 | 1.7537 | 0.63631 |  | 1.7581 | -0.072463 | 1.7571 | -0.28824 | 1.7572 | -0.33657 | 1.7573 | -0.065181 | 1.7512 | 0.79119 |  | 1.7578 | -0.13086 | 1.7578 | -0.60473 | 1.7578 | -1.0166 | 1.7579 | -1.2202 | 1.7481 | -0.58779
[25 empty] | 448.6 | 0.82186 | [11 empty] | 1.7578 | -0.068428 | 1.7568 | -0.23536 | 1.7567 | -0.23498 | 1.7569 | 0.014916 | 1.7529 | 0.63176 |  | 1.7572 | -0.072511 | 1.7562 | -0.289 | 1.7562 | -0.33888 | 1.7563 | -0.069905 | 1.7503 | 0.78462 |  | 1.7568 | -0.13146 | 1.7569 | -0.60426 | 1.7569 | -1.0179 | 1.757 | -1.2256 | 1.7471 | -0.60213
[25 empty] | 448.8 | 0.82049 | [11 empty] | 1.7567 | -0.068885 | 1.7557 | -0.23665 | 1.7557 | -0.23746 | 1.7557 | 0.010882 | 1.7517 | 0.6265 |  | 1.7562 | -0.072522 | 1.7552 | -0.28956 | 1.7552 | -0.34093 | 1.7552 | -0.0742 | 1.7492 | 0.77732 |  | 1.7559 | -0.13108 | 1.756 | -0.60546 | 1.756 | -1.0205 | 1.756 | -1.2333 | 1.7461 | -0.61531
[25 empty] | 449 | 0.81915 | [11 empty] | 1.7557 | -0.068905 | 1.7548 | -0.23725 | 1.7548 | -0.23922 | 1.7548 | 0.0075765 | 1.7509 | 0.62168 |  | 1.7553 | -0.072251 | 1.7542 | -0.29051 | 1.7543 | -0.34337 | 1.7543 | -0.07898 | 1.7483 | 0.77025 |  | 1.7549 | -0.13094 | 1.755 | -0.60471 | 1.755 | -1.0217 | 1.755 | -1.2392 | 1.745 | -0.62829
[25 empty] | 449.2 | 0.81777 | [11 empty] | 1.7547 | -0.069019 | 1.7537 | -0.23836 | 1.7537 | -0.24155 | 1.7537 | 0.0037705 | 1.7498 | 0.61647 |  | 1.7542 | -0.072762 | 1.7532 | -0.29181 | 1.7532 | -0.3462 | 1.7532 | -0.084035 | 1.7472 | 0.76348 |  | 1.7538 | -0.13097 | 1.7539 | -0.60664 | 1.7539 | -1.0253 | 1.7539 | -1.2471 | 1.7438 | -0.64233
[25 empty] | 449.4 | 0.81634 | [11 empty] | 1.7537 | -0.069046 | 1.7527 | -0.23893 | 1.7528 | -0.24325 | 1.7527 | 0.00043414 | 1.7488 | 0.61136 |  | 1.7532 | -0.072768 | 1.7522 | -0.29236 | 1.7522 | -0.34818 | 1.7523 | -0.088342 | 1.7462 | 0.75657 |  | 1.7528 | -0.13231 | 1.7529 | -0.60742 | 1.7529 | -1.0279 | 1.7529 | -1.2551 | 1.7429 | -0.65717
[25 empty] | 449.6 | 0.81497 | [11 empty] | 1.7527 | -0.069118 | 1.7517 | -0.24011 | 1.7516 | -0.24561 | 1.7516 | -0.0033566 | 1.7479 | 0.6067 |  | 1.7522 | -0.072883 | 1.7511 | -0.29336 | 1.7512 | -0.35074 | 1.7513 | -0.093285 | 1.7452 | 0.74959 |  | 1.7518 | -0.13076 | 1.7519 | -0.60697 | 1.752 | -1.029 | 1.752 | -1.2606 | 1.7419 | -0.66993
[25 empty] | 449.8 | 0.81355 | [11 empty] | 1.7517 | -0.069178 | 1.7508 | -0.24092 | 1.7508 | -0.24758 | 1.7508 | -0.0068168 | 1.7467 | 0.60138 |  | 1.7512 | -0.07293 | 1.7503 | -0.29383 | 1.7503 | -0.35267 | 1.7504 | -0.097383 | 1.7442 | 0.74236 |  | 1.7507 | -0.13235 | 1.7508 | -0.60879 | 1.7509 | -1.0324 | 1.7509 | -1.2685 | 1.741 | -0.68232
[25 empty] | 450 | 0.81214 | [11 empty] | 1.7507 | -0.069633 | 1.7498 | -0.24175 | 1.7497 | -0.24961 | 1.7498 | -0.01043 | 1.7458 | 0.59679 |  | 1.7503 | -0.072969 | 1.7492 | -0.29496 | 1.7493 | -0.35531 | 1.7493 | -0.10234 | 1.7433 | 0.73568 |  | 1.7498 | -0.13214 | 1.7498 | -0.60879 | 1.7499 | -1.0341 | 1.7499 | -1.275 | 1.7399 | -0.69528
[25 empty] | 450.2 | 0.81076 | [11 empty] | 1.7498 | -0.069399 | 1.7489 | -0.2424 | 1.7489 | -0.25145 | 1.7489 | -0.013799 | 1.7448 | 0.59159 |  | 1.7493 | -0.072996 | 1.7482 | -0.29591 | 1.7482 | -0.35767 | 1.7483 | -0.10689 | 1.7424 | 0.72851 |  | 1.7488 | -0.13238 | 1.7489 | -0.60902 | 1.7489 | -1.036 | 1.7488 | -1.2812 | 1.7389 | -0.70881
[25 empty] | 450.4 | 0.80932 | [11 empty] | 1.7488 | -0.06944 | 1.7478 | -0.24351 | 1.7478 | -0.25362 | 1.7478 | -0.017444 | 1.7437 | 0.58647 |  | 1.7482 | -0.073738 | 1.7472 | -0.29659 | 1.7473 | -0.35974 | 1.7472 | -0.11131 | 1.7413 | 0.72145 |  | 1.7478 | -0.13108 | 1.7479 | -0.60862 | 1.7478 | -1.0373 | 1.748 | -1.2875 | 1.7378 | -0.72225
[25 empty] | 450.6 | 0.80795 | [11 empty] | 1.7478 | -0.069577 | 1.7468 | -0.24444 | 1.7468 | -0.25569 | 1.7468 | -0.021085 | 1.7427 | 0.58172 |  | 1.7473 | -0.073251 | 1.7462 | -0.29713 | 1.7463 | -0.36173 | 1.7463 | -0.11568 | 1.7402 | 0.71462 |  | 1.7468 | -0.13195 | 1.7468 | -0.6099 | 1.7468 | -1.0401 | 1.7469 | -1.2951 | 1.7369 | -0.73651
[25 empty] | 450.8 | 0.80653 | [11 empty] | 1.7467 | -0.069891 | 1.7459 | -0.24508 | 1.7458 | -0.25747 | 1.7458 | -0.024376 | 1.7419 | 0.57685 |  | 1.7462 | -0.073347 | 1.7453 | -0.29823 | 1.7452 | -0.36424 | 1.7454 | -0.1203 | 1.7391 | 0.70677 |  | 1.7457 | -0.13247 | 1.7458 | -0.6109 | 1.7458 | -1.0426 | 1.7458 | -1.3017 | 1.736 | -0.74744
[25 empty] | 451 | 0.80513 | [11 empty] | 1.7458 | -0.069712 | 1.7448 | -0.24622 | 1.7447 | -0.2598 | 1.7447 | -0.028175 | 1.7405 | 0.57184 |  | 1.7452 | -0.073483 | 1.7441 | -0.2992 | 1.7442 | -0.36667 | 1.7443 | -0.12518 | 1.7381 | 0.70043 |  | 1.7448 | -0.13184 | 1.7449 | -0.61022 | 1.7449 | -1.0436 | 1.7449 | -1.3074 | 1.7349 | -0.76094
[25 empty] | 451.2 | 0.80375 | [11 empty] | 1.7447 | -0.069994 | 1.7437 | -0.24719 | 1.7437 | -0.26186 | 1.7438 | -0.031801 | 1.7398 | 0.56664 |  | 1.7442 | -0.073892 | 1.7432 | -0.29963 | 1.7433 | -0.36851 | 1.7432 | -0.12919 | 1.7373 | 0.6934 |  | 1.7437 | -0.13248 | 1.7438 | -0.61188 | 1.7438 | -1.0466 | 1.7438 | -1.3149 | 1.7341 | -0.77457
[25 empty] | 451.4 | 0.80236 | [11 empty] | 1.7437 | -0.070147 | 1.7428 | -0.24772 | 1.7427 | -0.26351 | 1.7428 | -0.03502 | 1.7388 | 0.56209 |  | 1.7432 | -0.073557 | 1.7422 | -0.30079 | 1.7422 | -0.37105 | 1.7424 | -0.1341 | 1.7363 | 0.68735 |  | 1.7427 | -0.13378 | 1.7428 | -0.61263 | 1.7428 | -1.0491 | 1.7428 | -1.3221 | 1.7331 | -0.78754
[25 empty] | 451.6 | 0.80087 | [11 empty] | 1.7427 | -0.070206 | 1.7418 | -0.24853 | 1.7417 | -0.26543 | 1.7417 | -0.038398 | 1.7378 | 0.55692 |  | 1.7422 | -0.073955 | 1.7411 | -0.30177 | 1.7412 | -0.3735 | 1.7412 | -0.13869 | 1.735 | 0.67952 |  | 1.7418 | -0.13188 | 1.7419 | -0.61208 | 1.7418 | -1.0503 | 1.7417 | -1.3278 | 1.7321 | -0.79997
[25 empty] | 451.8 | 0.79938 | [11 empty] | 1.7417 | -0.070129 | 1.7408 | -0.24938 | 1.7407 | -0.26744 | 1.7407 | -0.042023 | 1.7367 | 0.55218 |  | 1.7412 | -0.074249 | 1.7401 | -0.30257 | 1.7402 | -0.37576 | 1.7402 | -0.14333 | 1.734 | 0.67273 |  | 1.7407 | -0.13298 | 1.7408 | -0.61253 | 1.7408 | -1.0519 | 1.7408 | -1.334 | 1.7309 | -0.81271
[25 empty] | 452 | 0.79799 | [11 empty] | 1.7407 | -0.070268 | 1.7397 | -0.25032 | 1.7397 | -0.26955 | 1.7397 | -0.045629 | 1.7357 | 0.54733 |  | 1.7401 | -0.074673 | 1.7391 | -0.30389 | 1.7391 | -0.37849 | 1.7391 | -0.1483 | 1.7331 | 0.66605 |  | 1.7397 | -0.13221 | 1.7398 | -0.61288 | 1.7398 | -1.0539 | 1.7399 | -1.3401 | 1.7301 | -0.8259
[25 empty] | 452.2 | 0.79659 | [11 empty] | 1.7397 | -0.070402 | 1.7388 | -0.25086 | 1.7387 | -0.27117 | 1.7389 | -0.048427 | 1.7349 | 0.54231 |  | 1.7391 | -0.074937 | 1.7381 | -0.30426 | 1.7382 | -0.38018 | 1.7381 | -0.15226 | 1.7323 | 0.66008 |  | 1.7387 | -0.133 | 1.7388 | -0.61364 | 1.7389 | -1.0562 | 1.7389 | -1.3464 | 1.7291 | -0.83755
[25 empty] | 452.4 | 0.79521 | [11 empty] | 1.7387 | -0.070282 | 1.7377 | -0.25195 | 1.7377 | -0.27334 | 1.7373 | -0.052992 | 1.7337 | 0.53726 |  | 1.7381 | -0.074716 | 1.7371 | -0.30535 | 1.7371 | -0.38268 | 1.7371 | -0.15692 | 1.7312 | 0.65302 |  | 1.7377 | -0.13232 | 1.7378 | -0.61335 | 1.7379 | -1.0572 | 1.7378 | -1.3527 | 1.7279 | -0.85112
[25 empty] | 452.6 | 0.79383 | [11 empty] | 1.7377 | -0.070562 | 1.7367 | -0.25281 | 1.7366 | -0.27528 | 1.7367 | -0.055803 | 1.7326 | 0.53226 |  | 1.7371 | -0.074997 | 1.7362 | -0.30575 | 1.7361 | -0.38443 | 1.7363 | -0.16087 | 1.7301 | 0.64561 |  | 1.7367 | -0.13267 | 1.7368 | -0.61457 | 1.7368 | -1.0602 | 1.7369 | -1.3598 | 1.7269 | -0.86509
[25 empty] | 452.8 | 0.79244 | [11 empty] | 1.7366 | -0.070844 | 1.7357 | -0.25339 | 1.7358 | -0.27703 | 1.7358 | -0.05904 | 1.7316 | 0.52746 |  | 1.7362 | -0.074687 | 1.7351 | -0.30674 | 1.7351 | -0.38686 | 1.7353 | -0.16578 | 1.7292 | 0.63923 |  | 1.7357 | -0.13228 | 1.7358 | -0.61393 | 1.7358 | -1.0608 | 1.7358 | -1.3645 | 1.7259 | -0.8761
[25 empty] | 453 | 0.79104 | [11 empty] | 1.7357 | -0.070701 | 1.7347 | -0.2544 | 1.7347 | -0.27908 | 1.7347 | -0.062678 | 1.7307 | 0.52257 |  | 1.7351 | -0.075194 | 1.7341 | -0.30781 | 1.734 | -0.3894 | 1.7341 | -0.17051 | 1.7281 | 0.63244 |  | 1.7347 | -0.13311 | 1.7348 | -0.61458 | 1.7347 | -1.063 | 1.7348 | -1.3713 | 1.7249 | -0.88924
[25 empty] | 453.2 | 0.78967 | [11 empty] | 1.7347 | -0.071056 | 1.7337 | -0.25531 | 1.7337 | -0.28107 | 1.7336 | -0.066146 | 1.7297 | 0.51756 |  | 1.7341 | -0.075538 | 1.7331 | -0.30819 | 1.7331 | -0.39116 | 1.7331 | -0.17443 | 1.727 | 0.62559 |  | 1.7338 | -0.13365 | 1.7338 | -0.61614 | 1.7338 | -1.0657 | 1.7338 | -1.3782 | 1.724 | -0.90072
[25 empty] | 453.4 | 0.78829 | [11 empty] | 1.7336 | -0.07114 | 1.7327 | -0.25633 | 1.7326 | -0.28323 | 1.7325 | -0.069916 | 1.7287 | 0.51292 |  | 1.7331 | -0.075155 | 1.7321 | -0.30868 | 1.7321 | -0.39288 | 1.7322 | -0.1785 | 1.7261 | 0.61903 |  | 1.7328 | -0.13302 | 1.7328 | -0.6158 | 1.7329 | -1.0668 | 1.7329 | -1.3838 | 1.7229 | -0.91481
[25 empty] | 453.6 | 0.7869 | [11 empty] | 1.7326 | -0.071255 | 1.7316 | -0.25681 | 1.7316 | -0.28481 | 1.7316 | -0.072904 | 1.7277 | 0.50834 |  | 1.7321 | -0.075312 | 1.7312 | -0.30941 | 1.7312 | -0.395 | 1.7312 | -0.18276 | 1.7251 | 0.61229 |  | 1.7318 | -0.13316 | 1.7319 | -0.61545 | 1.7319 | -1.0679 | 1.7319 | -1.3893 | 1.722 | -0.92593
[25 empty] | 453.8 | 0.78551 | [11 empty] | 1.7316 | -0.071172 | 1.7306 | -0.25768 | 1.7305 | -0.28682 | 1.7305 | -0.076439 | 1.7266 | 0.50321 |  | 1.7311 | -0.075391 | 1.7301 | -0.31061 | 1.73 | -0.39765 | 1.73 | -0.18775 | 1.7242 | 0.60579 |  | 1.7308 | -0.13267 | 1.7309 | -0.61601 | 1.7309 | -1.0699 | 1.7309 | -1.3954 | 1.721 | -0.93813
[25 empty] | 454 | 0.78412 | [11 empty] | 1.7306 | -0.071451 | 1.7296 | -0.25869 | 1.7296 | -0.28893 | 1.7296 | -0.080019 | 1.7256 | 0.49862 |  | 1.7301 | -0.07556 | 1.7292 | -0.311 | 1.7292 | -0.39935 | 1.7292 | -0.19171 | 1.7231 | 0.59876 |  | 1.7297 | -0.13358 | 1.7298 | -0.61724 | 1.7298 | -1.0723 | 1.7299 | -1.4018 | 1.72 | -0.9514
[25 empty] | 454.2 | 0.78273 | [11 empty] | 1.7296 | -0.071581 | 1.7286 | -0.25911 | 1.7285 | -0.29042 | 1.7286 | -0.083059 | 1.7248 | 0.49378 |  | 1.7291 | -0.075503 | 1.7281 | -0.31179 | 1.728 | -0.40149 | 1.7281 | -0.19606 | 1.7223 | 0.59266 |  | 1.7288 | -0.13246 | 1.7289 | -0.61667 | 1.7289 | -1.073 | 1.729 | -1.4069 | 1.719 | -0.96301
[25 empty] | 454.4 | 0.78134 | [11 empty] | 1.7286 | -0.071395 | 1.7276 | -0.25995 | 1.7276 | -0.29232 | 1.7276 | -0.086419 | 1.7237 | 0.48897 |  | 1.7281 | -0.075821 | 1.727 | -0.3128 | 1.727 | -0.40378 | 1.7271 | -0.20045 | 1.7212 | 0.58638 |  | 1.7278 | -0.13366 | 1.7278 | -0.61743 | 1.7278 | -1.0753 | 1.7279 | -1.4134 | 1.7178 | -0.97743
[25 empty] | 454.6 | 0.77997 | [11 empty] | 1.7276 | -0.07169 | 1.7266 | -0.26055 | 1.7266 | -0.29393 | 1.7266 | -0.089664 | 1.7226 | 0.48377 |  | 1.727 | -0.076113 | 1.7261 | -0.31316 | 1.7261 | -0.40545 | 1.7262 | -0.20458 | 1.7203 | 0.57874 |  | 1.7267 | -0.13403 | 1.7268 | -0.61861 | 1.7268 | -1.0778 | 1.7269 | -1.4202 | 1.7168 | -0.98902
[25 empty] | 454.8 | 0.77859 | [11 empty] | 1.7266 | -0.071526 | 1.7256 | -0.26154 | 1.7255 | -0.29599 | 1.7255 | -0.093184 | 1.7216 | 0.47941 |  | 1.7261 | -0.075775 | 1.725 | -0.31408 | 1.7251 | -0.40776 | 1.7251 | -0.20897 | 1.7191 | 0.57238 |  | 1.7257 | -0.13356 | 1.7258 | -0.61794 | 1.7259 | -1.0784 | 1.7258 | -1.4251 | 1.7158 | -1.0013
[25 empty] | 455 | 0.77721 | [11 empty] | 1.7255 | -0.071844 | 1.7246 | -0.26215 | 1.7246 | -0.29766 | 1.7247 | -0.096362 | 1.7206 | 0.47467 |  | 1.7251 | -0.076236 | 1.7241 | -0.31449 | 1.7241 | -0.40942 | 1.7242 | -0.21294 | 1.7182 | 0.56583 |  | 1.7247 | -0.13397 | 1.7248 | -0.61877 | 1.7248 | -1.0806 | 1.7248 | -1.4312 | 1.7149 | -1.0124
[25 empty] | 455.2 | 0.77582 | [11 empty] | 1.7246 | -0.07155 | 1.7236 | -0.26296 | 1.7235 | -0.29962 | 1.7235 | -0.099774 | 1.7196 | 0.46999 |  | 1.7241 | -0.076061 | 1.7231 | -0.31546 | 1.7231 | -0.41171 | 1.7231 | -0.21753 | 1.7171 | 0.55939 |  | 1.7237 | -0.13421 | 1.7238 | -0.61855 | 1.7238 | -1.0816 | 1.7239 | -1.4363 | 1.7139 | -1.0258
[25 empty] | 455.4 | 0.77444 | [11 empty] | 1.7235 | -0.071983 | 1.7225 | -0.26399 | 1.7226 | -0.30169 | 1.7226 | -0.10343 | 1.7186 | 0.46543 |  | 1.7231 | -0.076387 | 1.7222 | -0.31578 | 1.7222 | -0.41328 | 1.7222 | -0.22111 | 1.7161 | 0.55352 |  | 1.7227 | -0.13356 | 1.7227 | -0.61972 | 1.7228 | -1.0839 | 1.7228 | -1.4432 | 1.7127 | -1.0381
[25 empty] | 455.6 | 0.77306 | [11 empty] | 1.7225 | -0.072109 | 1.7215 | -0.26438 | 1.7215 | -0.30316 | 1.7216 | -0.10634 | 1.7176 | 0.46043 |  | 1.7222 | -0.075909 | 1.7212 | -0.31647 | 1.7212 | -0.41521 | 1.7212 | -0.22512 | 1.7152 | 0.54632 |  | 1.7217 | -0.13347 | 1.7218 | -0.61892 | 1.7218 | -1.0844 | 1.7219 | -1.4477 | 1.7118 | -1.0491
[25 empty] | 455.8 | 0.77169 | [11 empty] | 1.7215 | -0.071984 | 1.7206 | -0.2652 | 1.7206 | -0.30506 | 1.7205 | -0.10978 | 1.7168 | 0.45574 |  | 1.7211 | -0.076379 | 1.7201 | -0.31766 | 1.72 | -0.41781 | 1.7201 | -0.23028 | 1.7141 | 0.53967 |  | 1.7207 | -0.13373 | 1.7208 | -0.61948 | 1.7208 | -1.0863 | 1.7209 | -1.4533 | 1.7108 | -1.0621
[25 empty] | 456 | 0.77031 | [11 empty] | 1.7206 | -0.072135 | 1.7196 | -0.26571 | 1.7196 | -0.30655 | 1.7195 | -0.11278 | 1.7159 | 0.45125 |  | 1.7201 | -0.076666 | 1.7191 | -0.31787 | 1.7191 | -0.41937 | 1.7192 | -0.23388 | 1.713 | 0.53289 |  | 1.7197 | -0.13464 | 1.7197 | -0.62076 | 1.7198 | -1.0887 | 1.7198 | -1.4601 | 1.7098 | -1.0733
[25 empty] | 456.2 | 0.76893 | [11 empty] | 1.7196 | -0.072091 | 1.7186 | -0.26649 | 1.7186 | -0.30835 | 1.7186 | -0.11604 | 1.7148 | 0.44623 |  | 1.7191 | -0.076533 | 1.7181 | -0.31867 | 1.7181 | -0.42148 | 1.7181 | -0.23823 | 1.7121 | 0.52735 |  | 1.7187 | -0.13359 | 1.7187 | -0.62031 | 1.7188 | -1.0895 | 1.7189 | -1.4649 | 1.7088 | -1.0851
[25 empty] | 456.4 | 0.76755 | [11 empty] | 1.7186 | -0.072233 | 1.7177 | -0.26722 | 1.7176 | -0.31017 | 1.7176 | -0.11941 | 1.7138 | 0.44149 |  | 1.7181 | -0.076684 | 1.717 | -0.3194 | 1.7171 | -0.42347 | 1.7172 | -0.24216 | 1.7112 | 0.52058 |  | 1.7176 | -0.13614 | 1.7177 | -0.62203 | 1.7178 | -1.0926 | 1.7178 | -1.472 | 1.7078 | -1.0963
[25 empty] | 456.6 | 0.76618 | [11 empty] | 1.7176 | -0.072339 | 1.7168 | -0.26803 | 1.7167 | -0.31199 | 1.7167 | -0.12275 | 1.7128 | 0.43715 |  | 1.717 | -0.077202 | 1.7161 | -0.31988 | 1.7161 | -0.42505 | 1.7162 | -0.24603 | 1.7101 | 0.51311 |  | 1.7166 | -0.13451 | 1.7167 | -0.62206 | 1.7168 | -1.0936 | 1.7168 | -1.4771 | 1.7068 | -1.1099
[25 empty] | 456.8 | 0.7648 | [11 empty] | 1.7167 | -0.072362 | 1.7158 | -0.26843 | 1.7158 | -0.31339 | 1.7157 | -0.12553 | 1.7117 | 0.43193 |  | 1.7161 | -0.07658 | 1.7151 | -0.32029 | 1.7152 | -0.42688 | 1.7153 | -0.25019 | 1.7091 | 0.507 |  | 1.7155 | -0.13585 | 1.7157 | -0.62245 | 1.7157 | -1.0954 | 1.7157 | -1.4827 | 1.7058 | -1.1218
[25 empty] | 457 | 0.76342 | [11 empty] | 1.7157 | -0.072383 | 1.7148 | -0.26943 | 1.7147 | -0.31548 | 1.7148 | -0.12921 | 1.7107 | 0.42768 |  | 1.7151 | -0.076975 | 1.714 | -0.32109 | 1.7141 | -0.429 | 1.7142 | -0.25451 | 1.7081 | 0.50098 |  | 1.7146 | -0.13422 | 1.7147 | -0.62191 | 1.7148 | -1.0958 | 1.7146 | -1.4875 | 1.7048 | -1.1324
[25 empty] | 457.2 | 0.76205 | [11 empty] | 1.7147 | -0.072411 | 1.7137 | -0.27014 | 1.7137 | -0.31716 | 1.7137 | -0.13234 | 1.7097 | 0.42273 |  | 1.7141 | -0.076974 | 1.713 | -0.32196 | 1.713 | -0.43108 | 1.7131 | -0.2588 | 1.7071 | 0.49493 |  | 1.7136 | -0.13557 | 1.7137 | -0.6232 | 1.7137 | -1.0983 | 1.7137 | -1.4939 | 1.7038 | -1.1447
[25 empty] | 457.4 | 0.76068 | [11 empty] | 1.7137 | -0.072822 | 1.7128 | -0.27064 | 1.7127 | -0.31879 | 1.7127 | -0.13547 | 1.7088 | 0.41855 |  | 1.713 | -0.077459 | 1.712 | -0.32225 | 1.712 | -0.43249 | 1.7122 | -0.26217 | 1.706 | 0.48838 |  | 1.7126 | -0.13525 | 1.7126 | -0.6239 | 1.7126 | -1.1002 | 1.7126 | -1.4997 | 1.703 | -1.1555
[25 empty] | 457.6 | 0.7593 | [11 empty] | 1.7128 | -0.072483 | 1.7117 | -0.27161 | 1.7117 | -0.32077 | 1.7117 | -0.13898 | 1.7077 | 0.41351 |  | 1.7121 | -0.07691 | 1.711 | -0.32296 | 1.711 | -0.43441 | 1.7111 | -0.26637 | 1.7051 | 0.48177 |  | 1.7116 | -0.13479 | 1.7117 | -0.62282 | 1.7117 | -1.1004 | 1.7118 | -1.5039 | 1.702 | -1.1685
[25 empty] | 457.8 | 0.75794 | [11 empty] | 1.7117 | -0.072879 | 1.7107 | -0.27205 | 1.7107 | -0.32224 | 1.7107 | -0.14192 | 1.7067 | 0.40887 |  | 1.7111 | -0.077475 | 1.7101 | -0.32406 | 1.71 | -0.43689 | 1.7101 | -0.27117 | 1.704 | 0.47525 |  | 1.7106 | -0.13491 | 1.7106 | -0.62425 | 1.7106 | -1.103 | 1.7107 | -1.51 | 1.701 | -1.1796
[25 empty] | 458 | 0.75655 | [11 empty] | 1.7107 | -0.07278 | 1.7097 | -0.27282 | 1.7096 | -0.32402 | 1.7097 | -0.14522 | 1.7058 | 0.40467 |  | 1.7101 | -0.077491 | 1.709 | -0.32434 | 1.7091 | -0.43838 | 1.709 | -0.27479 | 1.7031 | 0.4692 |  | 1.7095 | -0.13619 | 1.7097 | -0.62422 | 1.7097 | -1.104 | 1.7096 | -1.5151 | 1.6999 | -1.1915
[25 empty] | 458.2 | 0.75519 | [11 empty] | 1.7097 | -0.072966 | 1.7087 | -0.27322 | 1.7087 | -0.32543 | 1.7087 | -0.14813 | 1.7053 | 0.40163 |  | 1.7091 | -0.077585 | 1.7081 | -0.32478 | 1.7081 | -0.44005 | 1.7081 | -0.2787 | 1.7021 | 0.46266 |  | 1.7086 | -0.13495 | 1.7086 | -0.62437 | 1.7087 | -1.1051 | 1.7087 | -1.5204 | 1.699 | -1.2015
[25 empty] | 458.4 | 0.75382 | [11 empty] | 1.7087 | -0.072626 | 1.7076 | -0.27415 | 1.7076 | -0.32736 | 1.7076 | -0.15152 | 1.7033 | 0.39178 |  | 1.7081 | -0.077556 | 1.707 | -0.32522 | 1.7071 | -0.44169 | 1.707 | -0.28226 | 1.7012 | 0.45654 |  | 1.7076 | -0.135 | 1.7077 | -0.62402 | 1.7077 | -1.106 | 1.7078 | -1.5247 | 1.698 | -1.2135
[25 empty] | 458.6 | 0.75244 | [11 empty] | 1.7077 | -0.072997 | 1.7067 | -0.27486 | 1.7066 | -0.32907 | 1.7067 | -0.15474 | 1.7027 | 0.38894 |  | 1.7071 | -0.077728 | 1.7061 | -0.32551 | 1.7061 | -0.44328 | 1.706 | -0.28618 | 1.7002 | 0.45002 |  | 1.7066 | -0.1351 | 1.7066 | -0.62528 | 1.7066 | -1.1086 | 1.7067 | -1.5314 | 1.6969 | -1.2264
[25 empty] | 458.8 | 0.75107 | [11 empty] | 1.7067 | -0.073041 | 1.7057 | -0.27521 | 1.7057 | -0.3304 | 1.7057 | -0.15748 | 1.7018 | 0.38453 |  | 1.7061 | -0.077324 | 1.705 | -0.32645 | 1.7051 | -0.44537 | 1.7052 | -0.29027 | 1.6993 | 0.44388 |  | 1.7055 | -0.13612 | 1.7057 | -0.62589 | 1.7057 | -1.11 | 1.7057 | -1.5366 | 1.696 | -1.2373
[25 empty] | 459 | 0.74971 | [11 empty] | 1.7057 | -0.072953 | 1.7046 | -0.27616 | 1.7046 | -0.33242 | 1.7046 | -0.16113 | 1.7007 | 0.38013 |  | 1.7051 | -0.077734 | 1.704 | -0.32719 | 1.704 | -0.4473 | 1.704 | -0.29446 | 1.6982 | 0.43742 |  | 1.7046 | -0.13501 | 1.7046 | -0.62512 | 1.7046 | -1.1105 | 1.7046 | -1.5407 | 1.6948 | -1.2486
[25 empty] | 459.2 | 0.74834 | [11 empty] | 1.7046 | -0.073151 | 1.7036 | -0.27689 | 1.7036 | -0.33404 | 1.7036 | -0.16405 | 1.6996 | 0.37598 |  | 1.704 | -0.078 | 1.7031 | -0.32748 | 1.7031 | -0.44875 | 1.7031 | -0.29807 | 1.6973 | 0.43148 |  | 1.7035 | -0.13579 | 1.7036 | -0.62647 | 1.7036 | -1.1129 | 1.7037 | -1.547 | 1.6939 | -1.2604
[25 empty] | 459.4 | 0.74697 | [11 empty] | 1.7036 | -0.073546 | 1.7027 | -0.27731 | 1.7026 | -0.33554 | 1.7026 | -0.16715 | 1.6985 | 0.37074 |  | 1.7031 | -0.077846 | 1.7021 | -0.32838 | 1.7022 | -0.45085 | 1.7021 | -0.30218 | 1.6963 | 0.42618 |  | 1.7026 | -0.13495 | 1.7027 | -0.62588 | 1.7026 | -1.1131 | 1.7027 | -1.551 | 1.693 | -1.2715
[25 empty] | 459.6 | 0.74559 | [11 empty] | 1.7027 | -0.073148 | 1.7017 | -0.27777 | 1.7016 | -0.33703 | 1.7017 | -0.17004 | 1.6976 | 0.36598 |  | 1.7021 | -0.078109 | 1.7012 | -0.32899 | 1.7012 | -0.45264 | 1.7012 | -0.30605 | 1.6953 | 0.41834 |  | 1.7015 | -0.13648 | 1.7017 | -0.62674 | 1.7017 | -1.1151 | 1.7018 | -1.5568 | 1.6919 | -1.2815
[25 empty] | 459.8 | 0.74423 | [11 empty] | 1.7016 | -0.073317 | 1.7007 | -0.2785 | 1.7006 | -0.3387 | 1.7007 | -0.17318 | 1.6966 | 0.36197 |  | 1.7011 | -0.07861 | 1.7002 | -0.32922 | 1.7002 | -0.45412 | 1.7002 | -0.30985 | 1.6942 | 0.41212 |  | 1.7006 | -0.13581 | 1.7007 | -0.62672 | 1.7008 | -1.1162 | 1.7008 | -1.5616 | 1.6909 | -1.2931
[25 empty] | 460 | 0.74287 | [11 empty] | 1.7006 | -0.073237 | 1.6997 | -0.27884 | 1.6997 | -0.34003 | 1.6998 | -0.17588 | 1.6957 | 0.35757 |  | 1.7002 | -0.078014 | 1.6992 | -0.32975 | 1.6991 | -0.45575 | 1.6992 | -0.31364 | 1.6935 | 0.40725 |  | 1.6997 | -0.13587 | 1.6998 | -0.6273 | 1.6998 | -1.1176 | 1.6998 | -1.5671 | 1.6898 | -1.3059
[25 empty] | 460.2 | 0.74149 | [11 empty] | 1.6997 | -0.073146 | 1.6987 | -0.27963 | 1.6986 | -0.34187 | 1.6987 | -0.17931 | 1.6946 | 0.35278 |  | 1.6992 | -0.078469 | 1.6981 | -0.33037 | 1.6982 | -0.45758 | 1.6981 | -0.31765 | 1.6914 | 0.39523 |  | 1.6988 | -0.13489 | 1.6989 | -0.6265 | 1.6989 | -1.1179 | 1.6989 | -1.5705 | 1.6888 | -1.3147
[25 empty] | 460.4 | 0.74013 | [11 empty] | 1.6986 | -0.073331 | 1.6976 | -0.28048 | 1.6974 | -0.34372 | 1.6976 | -0.18264 | 1.6937 | 0.34805 |  | 1.6982 | -0.07828 | 1.6972 | -0.33097 | 1.6972 | -0.45926 | 1.6972 | -0.32119 | 1.6902 | 0.38812 |  | 1.6977 | -0.13572 | 1.6978 | -0.62709 | 1.6978 | -1.1196 | 1.6979 | -1.5762 | 1.6879 | -1.3255
[25 empty] | 460.6 | 0.73876 | [11 empty] | 1.6976 | -0.073553 | 1.6966 | -0.28078 | 1.6966 | -0.34498 | 1.6967 | -0.18529 | 1.6926 | 0.34384 |  | 1.6972 | -0.078588 | 1.6962 | -0.33107 | 1.6963 | -0.46039 | 1.6963 | -0.32423 | 1.6891 | 0.38209 |  | 1.6967 | -0.13625 | 1.6968 | -0.62845 | 1.6968 | -1.122 | 1.6968 | -1.5824 | 1.6868 | -1.3393
[25 empty] | 460.8 | 0.73739 | [11 empty] | 1.6966 | -0.073328 | 1.6956 | -0.28143 | 1.6956 | -0.34659 | 1.6957 | -0.18827 | 1.6915 | 0.33934 |  | 1.6963 | -0.078155 | 1.6951 | -0.33212 | 1.6952 | -0.46281 | 1.6951 | -0.32926 | 1.6883 | 0.37583 |  | 1.6957 | -0.13548 | 1.6958 | -0.62788 | 1.6957 | -1.1224 | 1.6958 | -1.5862 | 1.6858 | -1.349
[25 empty] | 461 | 0.73602 | [11 empty] | 1.6956 | -0.07361 | 1.6946 | -0.28221 | 1.6946 | -0.34828 | 1.6945 | -0.19147 | 1.6906 | 0.3348 |  | 1.6952 | -0.078647 | 1.6942 | -0.33282 | 1.6942 | -0.46462 | 1.6943 | -0.33304 | 1.6872 | 0.36987 |  | 1.6947 | -0.13645 | 1.6947 | -0.62837 | 1.6948 | -1.1238 | 1.6948 | -1.5913 | 1.6848 | -1.3603
[25 empty] | 461.2 | 0.73465 | [11 empty] | 1.6946 | -0.073816 | 1.6936 | -0.28271 | 1.6936 | -0.34982 | 1.6936 | -0.19457 | 1.6897 | 0.33011 |  | 1.6942 | -0.079044 | 1.6932 | -0.33291 | 1.6932 | -0.46587 | 1.6933 | -0.33633 | 1.6863 | 0.36397 |  | 1.6936 | -0.13713 | 1.6937 | -0.62935 | 1.6938 | -1.1256 | 1.6937 | -1.5965 | 1.6839 | -1.3693
[25 empty] | 461.4 | 0.7333 | [11 empty] | 1.6936 | -0.073663 | 1.6926 | -0.28307 | 1.6926 | -0.35112 | 1.6926 | -0.19736 | 1.6886 | 0.32578 |  | 1.6932 | -0.078792 | 1.6921 | -0.33382 | 1.6921 | -0.46778 | 1.6922 | -0.34037 | 1.6851 | 0.35729 |  | 1.6927 | -0.1359 | 1.6928 | -0.62891 | 1.6928 | -1.1264 | 1.6929 | -1.6009 | 1.6829 | -1.3788
[25 empty] | 461.6 | 0.73194 | [11 empty] | 1.6926 | -0.073638 | 1.6916 | -0.28374 | 1.6916 | -0.3528 | 1.6916 | -0.20033 | 1.6875 | 0.32107 |  | 1.6922 | -0.079091 | 1.6912 | -0.33404 | 1.6912 | -0.46917 | 1.6913 | -0.34358 | 1.6842 | 0.35104 |  | 1.6917 | -0.13604 | 1.6918 | -0.62843 | 1.6918 | -1.1266 | 1.6919 | -1.6051 | 1.6818 | -1.3929
[25 empty] | 461.8 | 0.73058 | [11 empty] | 1.6916 | -0.073659 | 1.6905 | -0.28449 | 1.6905 | -0.35446 | 1.6905 | -0.20355 | 1.6866 | 0.31691 |  | 1.6912 | -0.079117 | 1.6901 | -0.33461 | 1.6902 | -0.47097 | 1.6902 | -0.34784 | 1.6832 | 0.34526 |  | 1.6906 | -0.13613 | 1.6907 | -0.6288 | 1.6908 | -1.128 | 1.6908 | -1.6103 | 1.6808 | -1.4034
[25 empty] | 462 | 0.72921 | [11 empty] | 1.6905 | -0.073906 | 1.6897 | -0.28488 | 1.6896 | -0.35583 | 1.6896 | -0.20642 | 1.6857 | 0.31274 |  | 1.6902 | -0.079201 | 1.6892 | -0.33493 | 1.6892 | -0.4724 | 1.6893 | -0.35134 | 1.6822 | 0.33992 |  | 1.6897 | -0.13631 | 1.6897 | -0.63011 | 1.6897 | -1.1304 | 1.6898 | -1.6159 | 1.6798 | -1.4131
[25 empty] | 462.2 | 0.72786 | [11 empty] | 1.6897 | -0.073613 | 1.6887 | -0.28547 | 1.6887 | -0.35736 | 1.6887 | -0.20939 | 1.6847 | 0.30841 |  | 1.6892 | -0.078916 | 1.6881 | -0.33573 | 1.6882 | -0.47438 | 1.6882 | -0.35533 | 1.6813 | 0.33358 |  | 1.6887 | -0.1359 | 1.6888 | -0.62911 | 1.6887 | -1.1301 | 1.6888 | -1.619 | 1.6787 | -1.4238
[25 empty] | 462.4 | 0.7265 | [11 empty] | 1.6887 | -0.073926 | 1.6876 | -0.28628 | 1.6876 | -0.3591 | 1.6877 | -0.21259 | 1.6835 | 0.30353 |  | 1.6882 | -0.079306 | 1.6871 | -0.33633 | 1.6871 | -0.47596 | 1.6872 | -0.35891 | 1.6802 | 0.32709 |  | 1.6876 | -0.13657 | 1.6877 | -0.62963 | 1.6877 | -1.1314 | 1.6878 | -1.6238 | 1.6777 | -1.435
[25 empty] | 462.6 | 0.72515 | [11 empty] | 1.6876 | -0.074184 | 1.6866 | -0.28657 | 1.6866 | -0.36033 | 1.6866 | -0.21531 | 1.6827 | 0.29941 |  | 1.6872 | -0.07961 | 1.6862 | -0.33643 | 1.6862 | -0.47719 | 1.6862 | -0.36235 | 1.6792 | 0.32124 |  | 1.6866 | -0.13721 | 1.6867 | -0.6312 | 1.6867 | -1.1343 | 1.6868 | -1.6303 | 1.6768 | -1.4454
[25 empty] | 462.8 | 0.72377 | [11 empty] | 1.6866 | -0.073964 | 1.6856 | -0.28709 | 1.6856 | -0.36179 | 1.6856 | -0.21814 | 1.6816 | 0.29488 |  | 1.6862 | -0.0793 | 1.6851 | -0.3373 | 1.6852 | -0.47914 | 1.6852 | -0.36633 | 1.6782 | 0.31484 |  | 1.6856 | -0.13614 | 1.6857 | -0.63025 | 1.6858 | -1.1341 | 1.6858 | -1.6336 | 1.6758 | -1.4564
[25 empty] | 463 | 0.72243 | [11 empty] | 1.6856 | -0.07417 | 1.6846 | -0.28752 | 1.6846 | -0.36317 | 1.6847 | -0.22101 | 1.6808 | 0.29113 |  | 1.6852 | -0.07955 | 1.6841 | -0.33794 | 1.6841 | -0.481 | 1.6841 | -0.37031 | 1.6772 | 0.30961 |  | 1.6846 | -0.13717 | 1.6847 | -0.63072 | 1.6847 | -1.1354 | 1.6847 | -1.6384 | 1.6748 | -1.4666
[25 empty] | 463.2 | 0.72106 | [11 empty] | 1.6846 | -0.07413 | 1.6836 | -0.28831 | 1.6836 | -0.36493 | 1.6836 | -0.22421 | 1.6797 | 0.28684 |  | 1.6841 | -0.080016 | 1.6832 | -0.33811 | 1.6832 | -0.48219 | 1.6832 | -0.37356 | 1.6762 | 0.30406 |  | 1.6836 | -0.13597 | 1.6837 | -0.62995 | 1.6837 | -1.1356 | 1.6838 | -1.6416 | 1.6738 | -1.477
[25 empty] | 463.4 | 0.71971 | [11 empty] | 1.6836 | -0.074082 | 1.6827 | -0.28862 | 1.6826 | -0.36617 | 1.6827 | -0.22696 | 1.6786 | 0.28152 |  | 1.6832 | -0.079642 | 1.6822 | -0.33829 | 1.6822 | -0.48342 | 1.6822 | -0.37681 | 1.6753 | 0.29698 |  | 1.6826 | -0.13622 | 1.6828 | -0.62945 | 1.6828 | -1.1358 | 1.6828 | -1.6451 | 1.6728 | -1.4874
[25 empty] | 463.6 | 0.71834 | [11 empty] | 1.6827 | -0.074069 | 1.6816 | -0.28921 | 1.6815 | -0.36766 | 1.6817 | -0.22983 | 1.6778 | 0.27756 |  | 1.6822 | -0.079773 | 1.6811 | -0.33906 | 1.6811 | -0.48519 | 1.6813 | -0.38053 | 1.6742 | 0.29117 |  | 1.6816 | -0.13593 | 1.6817 | -0.63096 | 1.6817 | -1.1381 | 1.6817 | -1.6514 | 1.6718 | -1.4986
[25 empty] | 463.8 | 0.717 | [11 empty] | 1.6816 | -0.074191 | 1.6807 | -0.28951 | 1.6807 | -0.36883 | 1.6807 | -0.23242 | 1.6766 | 0.27317 |  | 1.6812 | -0.079628 | 1.6802 | -0.3397 | 1.6802 | -0.48699 | 1.6802 | -0.38452 | 1.6733 | 0.28569 |  | 1.6805 | -0.13724 | 1.6807 | -0.63145 | 1.6806 | -1.1396 | 1.6806 | -1.6561 | 1.6708 | -1.5092
[25 empty] | 464 | 0.71566 | [11 empty] | 1.6807 | -0.074086 | 1.6797 | -0.2902 | 1.6796 | -0.37047 | 1.6797 | -0.2353 | 1.6757 | 0.26914 |  | 1.6802 | -0.080179 | 1.6792 | -0.33982 | 1.6792 | -0.48812 | 1.6793 | -0.38779 | 1.6724 | 0.27987 |  | 1.6796 | -0.13587 | 1.6797 | -0.63054 | 1.6798 | -1.1393 | 1.6797 | -1.6593 | 1.6698 | -1.519
[25 empty] | 464.2 | 0.7143 | [11 empty] | 1.6796 | -0.074081 | 1.6786 | -0.29091 | 1.6786 | -0.37211 | 1.6786 | -0.23868 | 1.6747 | 0.26473 |  | 1.6792 | -0.079771 | 1.6782 | -0.34058 | 1.6781 | -0.49002 | 1.6782 | -0.39177 | 1.6712 | 0.27355 |  | 1.6786 | -0.13686 | 1.6787 | -0.63144 | 1.6787 | -1.141 | 1.6788 | -1.6641 | 1.6688 | -1.529
[25 empty] | 464.4 | 0.71295 | [11 empty] | 1.6786 | -0.074494 | 1.6777 | -0.2911 | 1.6777 | -0.37327 | 1.6775 | -0.24122 | 1.6736 | 0.26025 |  | 1.6782 | -0.080204 | 1.6771 | -0.34077 | 1.6771 | -0.49122 | 1.6772 | -0.39478 | 1.6703 | 0.26775 |  | 1.6776 | -0.13706 | 1.6776 | -0.63209 | 1.6776 | -1.1426 | 1.6777 | -1.6689 | 1.6678 | -1.5391
[25 empty] | 464.6 | 0.7116 | [11 empty] | 1.6777 | -0.074182 | 1.6767 | -0.29166 | 1.6766 | -0.37475 | 1.6766 | -0.24416 | 1.6726 | 0.25575 |  | 1.6772 | -0.0799 | 1.6762 | -0.34122 | 1.6762 | -0.49269 | 1.6762 | -0.39819 | 1.6693 | 0.26169 |  | 1.6766 | -0.1368 | 1.6767 | -0.6315 | 1.6767 | -1.1427 | 1.6767 | -1.6727 | 1.6668 | -1.55
[25 empty] | 464.8 | 0.71025 | [11 empty] | 1.6766 | -0.074486 | 1.6757 | -0.29214 | 1.6756 | -0.37609 | 1.6756 | -0.24678 | 1.6716 | 0.25132 |  | 1.6762 | -0.079943 | 1.6752 | -0.34192 | 1.6751 | -0.49451 | 1.6752 | -0.40223 | 1.6681 | 0.25539 |  | 1.6756 | -0.13696 | 1.6757 | -0.63204 | 1.6757 | -1.144 | 1.6758 | -1.6773 | 1.6659 | -1.5591
[25 empty] | 465 | 0.7089 | [11 empty] | 1.6757 | -0.074127 | 1.6746 | -0.29269 | 1.6745 | -0.37757 | 1.6747 | -0.24971 | 1.6707 | 0.24758 |  | 1.6752 | -0.080426 | 1.6741 | -0.34225 | 1.6741 | -0.49588 | 1.6742 | -0.40564 | 1.6673 | 0.25001 |  | 1.6746 | -0.13715 | 1.6747 | -0.63176 | 1.6747 | -1.1449 | 1.6747 | -1.6815 | 1.6647 | -1.5701
[25 empty] | 465.2 | 0.70754 | [11 empty] | 1.6746 | -0.074588 | 1.6736 | -0.29303 | 1.6737 | -0.37879 | 1.6736 | -0.2525 | 1.6695 | 0.24274 |  | 1.6742 | -0.080397 | 1.6732 | -0.34234 | 1.6732 | -0.49706 | 1.6732 | -0.40881 | 1.6664 | 0.2445 |  | 1.6735 | -0.13688 | 1.6736 | -0.6322 | 1.6737 | -1.1459 | 1.6736 | -1.6854 | 1.6639 | -1.5784
[25 empty] | 465.4 | 0.70619 | [11 empty] | 1.6737 | -0.074254 | 1.6727 | -0.29375 | 1.6726 | -0.38048 | 1.6726 | -0.25558 | 1.6687 | 0.23862 |  | 1.6733 | -0.080056 | 1.6721 | -0.34282 | 1.6722 | -0.49849 | 1.6723 | -0.41224 | 1.6651 | 0.23841 |  | 1.6726 | -0.13675 | 1.6727 | -0.63144 | 1.6727 | -1.146 | 1.6728 | -1.689 | 1.6629 | -1.5876
[25 empty] | 465.6 | 0.70485 | [11 empty] | 1.6726 | -0.074607 | 1.6716 | -0.29432 | 1.6716 | -0.38192 | 1.6716 | -0.25843 | 1.6676 | 0.2344 |  | 1.6722 | -0.080586 | 1.6711 | -0.34365 | 1.6712 | -0.50035 | 1.6712 | -0.41603 | 1.6643 | 0.23225 |  | 1.6717 | -0.13659 | 1.6718 | -0.63266 | 1.6718 | -1.1479 | 1.6719 | -1.6941 | 1.6619 | -1.6012
[25 empty] | 465.8 | 0.7035 | [11 empty] | 1.6716 | -0.074565 | 1.6706 | -0.2945 | 1.6705 | -0.38298 | 1.6705 | -0.26083 | 1.6666 | 0.2303 |  | 1.6712 | -0.080575 | 1.6702 | -0.34381 | 1.6702 | -0.50156 | 1.6703 | -0.41936 | 1.6633 | 0.22637 |  | 1.6706 | -0.13787 | 1.6707 | -0.63314 | 1.6707 | -1.1492 | 1.6708 | -1.6986 | 1.6608 | -1.6101
[25 empty] | 466 | 0.70215 | [11 empty] | 1.6706 | -0.074518 | 1.6696 | -0.29529 | 1.6695 | -0.38467 | 1.6696 | -0.26405 | 1.6655 | 0.22607 |  | 1.6702 | -0.080657 | 1.6692 | -0.34442 | 1.6692 | -0.50311 | 1.6692 | -0.423 | 1.6622 | 0.22058 |  | 1.6696 | -0.13631 | 1.6697 | -0.63241 | 1.6697 | -1.1491 | 1.6697 | -1.7022 | 1.6598 | -1.6203
[25 empty] | 466.2 | 0.70079 | [11 empty] | 1.6696 | -0.074526 | 1.6686 | -0.29565 | 1.6686 | -0.38593 | 1.6686 | -0.26667 | 1.6646 | 0.22174 |  | 1.6692 | -0.08063 | 1.6681 | -0.34523 | 1.6681 | -0.50497 | 1.6682 | -0.42686 | 1.6611 | 0.21449 |  | 1.6686 | -0.13777 | 1.6687 | -0.63362 | 1.6687 | -1.1509 | 1.6687 | -1.7066 | 1.659 | -1.6293
[25 empty] | 466.4 | 0.69946 | [11 empty] | 1.6685 | -0.074877 | 1.6677 | -0.2961 | 1.6676 | -0.38722 | 1.6677 | -0.26932 | 1.6637 | 0.21759 |  | 1.6682 | -0.081221 | 1.6672 | -0.34524 | 1.6672 | -0.50595 | 1.6673 | -0.42979 | 1.6602 | 0.20878 |  | 1.6676 | -0.13729 | 1.6677 | -0.63328 | 1.6677 | -1.1512 | 1.6678 | -1.7105 | 1.6578 | -1.639
[25 empty] | 466.6 | 0.69811 | [11 empty] | 1.6677 | -0.074591 | 1.6667 | -0.29634 | 1.6666 | -0.38837 | 1.6666 | -0.27195 | 1.6626 | 0.2131 |  | 1.6672 | -0.080645 | 1.6663 | -0.34555 | 1.6662 | -0.50722 | 1.6664 | -0.43295 | 1.6592 | 0.20289 |  | 1.6666 | -0.13766 | 1.6667 | -0.63334 | 1.6667 | -1.1523 | 1.6667 | -1.7146 | 1.6568 | -1.6492
[25 empty] | 466.8 | 0.69676 | [11 empty] | 1.6666 | -0.074588 | 1.6656 | -0.297 | 1.6656 | -0.38991 | 1.6656 | -0.27478 | 1.6618 | 0.2087 |  | 1.6662 | -0.081209 | 1.6652 | -0.34588 | 1.6652 | -0.50861 | 1.6653 | -0.43647 | 1.6582 | 0.19722 |  | 1.6657 | -0.13611 | 1.6657 | -0.63237 | 1.6657 | -1.152 | 1.6658 | -1.7172 | 1.6558 | -1.6591
[25 empty] | 467 | 0.69541 | [11 empty] | 1.6656 | -0.074601 | 1.6647 | -0.29752 | 1.6646 | -0.39126 | 1.6646 | -0.27762 | 1.6608 | 0.20492 |  | 1.6653 | -0.080831 | 1.6641 | -0.34669 | 1.6642 | -0.51036 | 1.6641 | -0.4403 | 1.657 | 0.19104 |  | 1.6646 | -0.13729 | 1.6647 | -0.6334 | 1.6648 | -1.1538 | 1.6647 | -1.7225 | 1.6548 | -1.6698
[25 empty] | 467.2 | 0.69406 | [11 empty] | 1.6646 | -0.074895 | 1.6636 | -0.29774 | 1.6637 | -0.39242 | 1.6636 | -0.28017 | 1.6599 | 0.20119 |  | 1.6641 | -0.081333 | 1.6632 | -0.34685 | 1.6632 | -0.51153 | 1.6632 | -0.44349 | 1.6563 | 0.18541 |  | 1.6636 | -0.13631 | 1.6638 | -0.63264 | 1.6638 | -1.1535 | 1.6638 | -1.725 | 1.6538 | -1.6778
[25 empty] | 467.4 | 0.69271 | [11 empty] | 1.6636 | -0.074631 | 1.6626 | -0.29848 | 1.6626 | -0.394 | 1.6627 | -0.28317 | 1.6587 | 0.1963 |  | 1.6632 | -0.08104 | 1.6622 | -0.34746 | 1.6622 | -0.51309 | 1.6622 | -0.44696 | 1.6551 | 0.17983 |  | 1.6626 | -0.13623 | 1.6628 | -0.63299 | 1.6628 | -1.1545 | 1.6627 | -1.7285 | 1.6527 | -1.6885
[25 empty] | 467.6 | 0.69137 | [11 empty] | 1.6626 | -0.074879 | 1.6617 | -0.29905 | 1.6616 | -0.39543 | 1.6616 | -0.28604 | 1.6578 | 0.19249 |  | 1.6622 | -0.08145 | 1.6611 | -0.3483 | 1.6611 | -0.51488 | 1.6611 | -0.45077 | 1.6541 | 0.17372 |  | 1.6616 | -0.13762 | 1.6616 | -0.63465 | 1.6617 | -1.1569 | 1.6617 | -1.7349 | 1.6517 | -1.6994
[25 empty] | 467.8 | 0.69001 | [11 empty] | 1.6617 | -0.07502 | 1.6608 | -0.2992 | 1.6608 | -0.39645 | 1.6608 | -0.28841 | 1.6569 | 0.18826 |  | 1.6611 | -0.081663 | 1.6601 | -0.34834 | 1.6601 | -0.51595 | 1.6601 | -0.45379 | 1.6531 | 0.16795 |  | 1.6606 | -0.13683 | 1.6607 | -0.63352 | 1.6607 | -1.1565 | 1.6607 | -1.7374 | 1.6508 | -1.708
[25 empty] | 468 | 0.68867 | [11 empty] | 1.6608 | -0.075015 | 1.6599 | -0.29954 | 1.6598 | -0.39762 | 1.6599 | -0.29083 | 1.6558 | 0.18391 |  | 1.6602 | -0.081518 | 1.6591 | -0.34891 | 1.6592 | -0.5174 | 1.6592 | -0.4573 | 1.6522 | 0.16276 |  | 1.6596 | -0.13735 | 1.6597 | -0.63407 | 1.6597 | -1.1578 | 1.6598 | -1.7415 | 1.6498 | -1.7167
[25 empty] | 468.2 | 0.68734 | [11 empty] | 1.6598 | -0.074828 | 1.6588 | -0.30014 | 1.6587 | -0.39911 | 1.6587 | -0.29391 | 1.6549 | 0.18002 |  | 1.6592 | -0.081752 | 1.6581 | -0.34926 | 1.6581 | -0.51926 | 1.6581 | -0.46055 | 1.6511 | 0.15604 |  | 1.6586 | -0.13801 | 1.6587 | -0.63378 | 1.6587 | -1.158 | 1.6587 | -1.7447 | 1.6489 | -1.7262
[25 empty] | 468.4 | 0.68599 | [11 empty] | 1.6588 | -0.074928 | 1.6578 | -0.30033 | 1.6579 | -0.40016 | 1.6579 | -0.29626 | 1.6537 | 0.17567 |  | 1.6581 | -0.082061 | 1.6571 | -0.34986 | 1.6571 | -0.52083 | 1.6572 | -0.46429 | 1.6501 | 0.15079 |  | 1.6576 | -0.13727 | 1.6577 | -0.63418 | 1.6577 | -1.1591 | 1.6578 | -1.7487 | 1.6479 | -1.736
[25 empty] | 468.6 | 0.68464 | [11 empty] | 1.6579 | -0.074702 | 1.6569 | -0.30084 | 1.6568 | -0.4015 | 1.657 | -0.29911 | 1.6529 | 0.1714 |  | 1.6571 | -0.081907 | 1.6561 | -0.34996 | 1.6561 | -0.52185 | 1.6561 | -0.46732 | 1.6492 | 0.1457 |  | 1.6566 | -0.13678 | 1.6567 | -0.63357 | 1.6568 | -1.1594 | 1.6568 | -1.752 | 1.6468 | -1.7452
[25 empty] | 468.8 | 0.68331 | [11 empty] | 1.6568 | -0.074908 | 1.6558 | -0.30152 | 1.6557 | -0.40298 | 1.6558 | -0.30191 | 1.6519 | 0.16741 |  | 1.6562 | -0.081796 | 1.6551 | -0.35054 | 1.6551 | -0.52336 | 1.6552 | -0.47067 | 1.6483 | 0.13992 |  | 1.6556 | -0.13725 | 1.6557 | -0.63418 | 1.6557 | -1.1604 | 1.6557 | -1.7562 | 1.6459 | -1.7552
[25 empty] | 469 | 0.68197 | [11 empty] | 1.6558 | -0.075043 | 1.6549 | -0.30166 | 1.6548 | -0.40402 | 1.6549 | -0.30434 | 1.6509 | 0.16341 |  | 1.6551 | -0.082031 | 1.6541 | -0.35128 | 1.654 | -0.52507 | 1.6541 | -0.47427 | 1.6472 | 0.13389 |  | 1.6545 | -0.1378 | 1.6546 | -0.63508 | 1.6547 | -1.162 | 1.6548 | -1.7604 | 1.6449 | -1.7656
[25 empty] | 469.2 | 0.68063 | [11 empty] | 1.6549 | -0.074889 | 1.6538 | -0.30218 | 1.6537 | -0.4054 | 1.6537 | -0.30711 | 1.65 | 0.15968 |  | 1.6541 | -0.082312 | 1.6531 | -0.35137 | 1.6531 | -0.5261 | 1.6531 | -0.4774 | 1.6461 | 0.12801 |  | 1.6536 | -0.13705 | 1.6537 | -0.63403 | 1.6537 | -1.1616 | 1.6537 | -1.763 | 1.644 | -1.7737
[25 empty] | 469.4 | 0.67928 | [11 empty] | 1.6538 | -0.075126 | 1.6528 | -0.30275 | 1.6528 | -0.40681 | 1.6528 | -0.30996 | 1.6488 | 0.15492 |  | 1.6531 | -0.082139 | 1.6522 | -0.35183 | 1.6522 | -0.52752 | 1.6523 | -0.4805 | 1.6453 | 0.12276 |  | 1.6525 | -0.13784 | 1.6527 | -0.63445 | 1.6527 | -1.1626 | 1.6526 | -1.7673 | 1.643 | -1.7822
[25 empty] | 469.6 | 0.67795 | [11 empty] | 1.6528 | -0.075345 | 1.6518 | -0.30299 | 1.6518 | -0.40789 | 1.6518 | -0.31237 | 1.6479 | 0.1509 |  | 1.6522 | -0.082475 | 1.6511 | -0.35259 | 1.6512 | -0.5293 | 1.6512 | -0.48436 | 1.6442 | 0.11739 |  | 1.6515 | -0.13837 | 1.6516 | -0.63546 | 1.6517 | -1.1643 | 1.6516 | -1.7717 | 1.642 | -1.7922
[25 empty] | 469.8 | 0.67662 | [11 empty] | 1.6518 | -0.075058 | 1.6508 | -0.3032 | 1.6509 | -0.40891 | 1.6509 | -0.31486 | 1.6469 | 0.1468 |  | 1.6512 | -0.082712 | 1.6501 | -0.35275 | 1.6502 | -0.53041 | 1.6502 | -0.48737 | 1.6432 | 0.11071 |  | 1.6506 | -0.13756 | 1.6507 | -0.635 | 1.6506 | -1.1644 | 1.6507 | -1.7745 | 1.6412 | -1.8004
[25 empty] | 470 | 0.67528 | [11 empty] | 1.6508 | -0.075096 | 1.6498 | -0.30363 | 1.6498 | -0.41015 | 1.6498 | -0.31739 | 1.6457 | 0.14237 |  | 1.6502 | -0.082542 | 1.6492 | -0.35283 | 1.6492 | -0.53129 | 1.6493 | -0.49019 | 1.6421 | 0.10564 |  | 1.6496 | -0.13754 | 1.6497 | -0.63418 | 1.6498 | -1.1642 | 1.6498 | -1.7772 | 1.6401 | -1.8109
[25 empty] | 470.2 | 0.67393 | [11 empty] | 1.6498 | -0.075143 | 1.6488 | -0.30438 | 1.6488 | -0.41175 | 1.6488 | -0.3204 | 1.6449 | 0.13857 |  | 1.6492 | -0.08255 | 1.6481 | -0.35334 | 1.6482 | -0.53275 | 1.6482 | -0.4935 | 1.6412 | 0.099988 |  | 1.6486 | -0.1373 | 1.6487 | -0.63477 | 1.6487 | -1.1652 | 1.6487 | -1.781 | 1.639 | -1.8203
[25 empty] | 470.4 | 0.6726 | [11 empty] | 1.6488 | -0.075256 | 1.6478 | -0.30459 | 1.6478 | -0.41281 | 1.6478 | -0.32286 | 1.6438 | 0.13419 |  | 1.6482 | -0.082534 | 1.6472 | -0.3534 | 1.6472 | -0.53385 | 1.6472 | -0.49669 | 1.6404 | 0.095184 |  | 1.6476 | -0.13802 | 1.6477 | -0.63547 | 1.6477 | -1.1667 | 1.6477 | -1.7853 | 1.6381 | -1.8284
[25 empty] | 470.6 | 0.67128 | [11 empty] | 1.6478 | -0.075211 | 1.6469 | -0.3051 | 1.6468 | -0.41407 | 1.6468 | -0.32552 | 1.6428 | 0.13015 |  | 1.6472 | -0.082441 | 1.6462 | -0.35415 | 1.6462 | -0.53544 | 1.6462 | -0.5002 | 1.6392 | 0.088905 |  | 1.6466 | -0.13679 | 1.6467 | -0.63464 | 1.6467 | -1.1665 | 1.6468 | -1.7884 | 1.6371 | -1.8385
[25 empty] | 470.8 | 0.66994 | [11 empty] | 1.6468 | -0.075445 | 1.6458 | -0.30581 | 1.6457 | -0.41564 | 1.6459 | -0.32844 | 1.6418 | 0.12598 |  | 1.6462 | -0.082559 | 1.6451 | -0.35468 | 1.6451 | -0.53686 | 1.6452 | -0.50336 | 1.6382 | 0.083532 |  | 1.6456 | -0.13788 | 1.6458 | -0.63514 | 1.6458 | -1.1676 | 1.6457 | -1.7922 | 1.636 | -1.8476
[25 empty] | 471 | 0.6686 | [11 empty] | 1.6457 | -0.075628 | 1.6448 | -0.30596 | 1.6447 | -0.41659 | 1.6448 | -0.33078 | 1.6408 | 0.12227 |  | 1.6451 | -0.082996 | 1.6442 | -0.35469 | 1.6442 | -0.53778 | 1.6445 | -0.5073 | 1.6371 | 0.077682 |  | 1.6447 | -0.1385 | 1.6447 | -0.63624 | 1.6448 | -1.1691 | 1.6448 | -1.7965 | 1.635 | -1.8558
[25 empty] | 471.2 | 0.66726 | [11 empty] | 1.6448 | -0.075451 | 1.6438 | -0.3065 | 1.6437 | -0.41797 | 1.6438 | -0.33355 | 1.6396 | 0.11758 |  | 1.6442 | -0.082793 | 1.6431 | -0.35555 | 1.6432 | -0.5395 | 1.6431 | -0.5106 | 1.636 | 0.065412 |  | 1.6438 | -0.13786 | 1.6439 | -0.63547 | 1.6439 | -1.1688 | 1.644 | -1.7989 | 1.6339 | -1.8652
[25 empty] | 471.4 | 0.66594 | [11 empty] | 1.6438 | -0.07575 | 1.6428 | -0.30676 | 1.6428 | -0.41904 | 1.6428 | -0.33602 | 1.6388 | 0.11391 |  | 1.6431 | -0.083159 | 1.6421 | -0.35586 | 1.6421 | -0.54079 | 1.6422 | -0.51361 | 1.6346 | 0.0633 |  | 1.6428 | -0.1381 | 1.6429 | -0.63553 | 1.6429 | -1.1695 | 1.6429 | -1.8018 | 1.6331 | -1.8734
[25 empty] | 471.6 | 0.66461 | [11 empty] | 1.6428 | -0.075583 | 1.6417 | -0.30739 | 1.6416 | -0.42046 | 1.6417 | -0.33876 | 1.6377 | 0.10954 |  | 1.6421 | -0.083362 | 1.6411 | -0.35603 | 1.6411 | -0.54185 | 1.6412 | -0.51671 | 1.6329 | 0.055291 |  | 1.6418 | -0.13741 | 1.6419 | -0.63501 | 1.6419 | -1.1694 | 1.642 | -1.8053 | 1.632 | -1.8833
[25 empty] | 471.8 | 0.66326 | [11 empty] | 1.6417 | -0.075815 | 1.6407 | -0.30762 | 1.6406 | -0.42152 | 1.6407 | -0.34125 | 1.6368 | 0.10554 |  | 1.6412 | -0.08312 | 1.6402 | -0.35619 | 1.6401 | -0.54289 | 1.6403 | -0.51954 | 1.632 | 0.044927 |  | 1.6408 | -0.13708 | 1.6409 | -0.63444 | 1.6409 | -1.1694 | 1.641 | -1.8078 | 1.631 | -1.8919
[25 empty] | 472 | 0.66194 | [11 empty] | 1.6408 | -0.075516 | 1.6397 | -0.30815 | 1.6397 | -0.42289 | 1.6397 | -0.34395 | 1.6359 | 0.1019 |  | 1.6402 | -0.08304 | 1.6391 | -0.35677 | 1.6391 | -0.54424 | 1.6392 | -0.52276 | 1.6301 | 0.039502 |  | 1.6398 | -0.13782 | 1.6399 | -0.63544 | 1.6399 | -1.171 | 1.64 | -1.8119 | 1.63 | -1.9018
[25 empty] | 472.2 | 0.66061 | [11 empty] | 1.6397 | -0.075866 | 1.6388 | -0.30829 | 1.6387 | -0.4238 | 1.6387 | -0.34629 | 1.6346 | 0.097372 |  | 1.6391 | -0.083292 | 1.6382 | -0.35724 | 1.6381 | -0.54561 | 1.6383 | -0.52607 | 1.6291 | 0.034097 |  | 1.6388 | -0.13794 | 1.6389 | -0.63571 | 1.6389 | -1.1719 | 1.639 | -1.8154 | 1.629 | -1.9111
[25 empty] | 472.4 | 0.65929 | [11 empty] | 1.6388 | -0.075642 | 1.6377 | -0.309 | 1.6377 | -0.42528 | 1.6376 | -0.34906 | 1.6338 | 0.093454 |  | 1.6382 | -0.083433 | 1.6371 | -0.35737 | 1.6372 | -0.54669 | 1.6371 | -0.52917 | 1.6282 | 0.028273 |  | 1.6378 | -0.13749 | 1.638 | -0.63492 | 1.638 | -1.1714 | 1.638 | -1.8176 | 1.6279 | -1.9191
[25 empty] | 472.6 | 0.65795 | [11 empty] | 1.6377 | -0.075917 | 1.6367 | -0.30945 | 1.6366 | -0.42655 | 1.6367 | -0.35168 | 1.6327 | 0.089139 |  | 1.6372 | -0.083343 | 1.6361 | -0.35816 | 1.6361 | -0.54835 | 1.6361 | -0.53272 | 1.6272 | 0.023576 |  | 1.6368 | -0.1378 | 1.6369 | -0.63605 | 1.6369 | -1.1732 | 1.637 | -1.8221 | 1.627 | -1.9296
[25 empty] | 472.8 | 0.65662 | [11 empty] | 1.6367 | -0.075973 | 1.6358 | -0.30963 | 1.6357 | -0.42745 | 1.6358 | -0.35386 | 1.6318 | 0.085615 |  | 1.6362 | -0.083497 | 1.6351 | -0.35853 | 1.6351 | -0.54955 | 1.6351 | -0.53558 | 1.6261 | 0.017465 |  | 1.6358 | -0.13868 | 1.6359 | -0.63635 | 1.6359 | -1.174 | 1.6359 | -1.8256 | 1.6259 | -1.9382
[25 empty] | 473 | 0.6553 | [11 empty] | 1.6357 | -0.075885 | 1.6348 | -0.31012 | 1.6348 | -0.42878 | 1.6348 | -0.3567 | 1.6309 | 0.081512 |  | 1.6351 | -0.083863 | 1.6341 | -0.35847 | 1.6341 | -0.55031 | 1.6341 | -0.53817 | 1.625 | 0.012216 |  | 1.6348 | -0.13743 | 1.6349 | -0.6355 | 1.6349 | -1.1733 | 1.635 | -1.8279 | 1.625 | -1.9474
[25 empty] | 473.2 | 0.65397 | [11 empty] | 1.6348 | -0.075996 | 1.6338 | -0.31048 | 1.6338 | -0.42994 | 1.6338 | -0.35913 | 1.6298 | 0.077088 |  | 1.6341 | -0.083432 | 1.6331 | -0.35893 | 1.6331 | -0.55178 | 1.6332 | -0.5416 | 1.6243 | 0.0072678 |  | 1.6337 | -0.13882 | 1.6339 | -0.63596 | 1.6339 | -1.1745 | 1.6339 | -1.8315 | 1.6239 | -1.9547
[25 empty] | 473.4 | 0.65264 | [11 empty] | 1.6338 | -0.076084 | 1.6328 | -0.31098 | 1.6327 | -0.43129 | 1.6327 | -0.3619 | 1.6288 | 0.073263 |  | 1.6331 | -0.083994 | 1.632 | -0.35927 | 1.6321 | -0.55289 | 1.6321 | -0.54467 | 1.6233 | 0.002134 |  | 1.6328 | -0.13727 | 1.6329 | -0.63547 | 1.633 | -1.1746 | 1.633 | -1.8339 | 1.6228 | -1.9653
[25 empty] | 473.6 | 0.65131 | [11 empty] | 1.6328 | -0.076104 | 1.6318 | -0.31102 | 1.6318 | -0.43204 | 1.6317 | -0.36393 | 1.6276 | 0.068988 |  | 1.6321 | -0.08355 | 1.6311 | -0.35964 | 1.6311 | -0.55405 | 1.6311 | -0.54771 | 1.6221 | -0.0041071 |  | 1.6317 | -0.13891 | 1.6318 | -0.63607 | 1.6319 | -1.1757 | 1.632 | -1.8378 | 1.6221 | -1.9728
[25 empty] | 473.8 | 0.64999 | [11 empty] | 1.6318 | -0.076081 | 1.6307 | -0.31168 | 1.6307 | -0.43347 | 1.6307 | -0.36672 | 1.6267 | 0.065309 |  | 1.6311 | -0.084107 | 1.6301 | -0.35973 | 1.6302 | -0.55505 | 1.6302 | -0.55042 | 1.6211 | -0.0093896 |  | 1.6308 | -0.13753 | 1.6309 | -0.63564 | 1.631 | -1.1759 | 1.631 | -1.8405 | 1.6209 | -1.9822
[25 empty] | 474 | 0.64865 | [11 empty] | 1.6307 | -0.076099 | 1.6297 | -0.31218 | 1.6297 | -0.43481 | 1.6297 | -0.36938 | 1.6258 | 0.061461 |  | 1.6301 | -0.083633 | 1.629 | -0.36034 | 1.629 | -0.55656 | 1.629 | -0.55388 | 1.6202 | -0.014177 |  | 1.6298 | -0.13893 | 1.6299 | -0.63667 | 1.6299 | -1.1771 | 1.6299 | -1.8445 | 1.6198 | -1.9915
[25 empty] | 474.2 | 0.64733 | [11 empty] | 1.6297 | -0.076417 | 1.6288 | -0.31239 | 1.6287 | -0.43576 | 1.6287 | -0.37171 | 1.6248 | 0.057663 |  | 1.6291 | -0.084134 | 1.628 | -0.36094 | 1.6281 | -0.55775 | 1.6282 | -0.55689 | 1.619 | -0.019984 |  | 1.6287 | -0.13892 | 1.6288 | -0.63764 | 1.6289 | -1.1786 | 1.6289 | -1.8486 | 1.6188 | -1.9995
[25 empty] | 474.4 | 0.646 | [11 empty] | 1.6287 | -0.076105 | 1.6277 | -0.313 | 1.6276 | -0.43722 | 1.6277 | -0.37451 | 1.6237 | 0.053256 |  | 1.6281 | -0.084121 | 1.627 | -0.36091 | 1.6271 | -0.55863 | 1.6271 | -0.55984 | 1.6182 | -0.024851 |  | 1.6277 | -0.13871 | 1.6278 | -0.63667 | 1.6279 | -1.1781 | 1.6279 | -1.8504 | 1.618 | -2.0086
[25 empty] | 474.6 | 0.64467 | [11 empty] | 1.6276 | -0.076481 | 1.6267 | -0.31319 | 1.6267 | -0.43814 | 1.6267 | -0.37679 | 1.6228 | 0.04959 |  | 1.6271 | -0.084078 | 1.6261 | -0.36149 | 1.6261 | -0.56007 | 1.6261 | -0.56288 | 1.617 | -0.030706 |  | 1.6267 | -0.13888 | 1.6268 | -0.63813 | 1.6268 | -1.1801 | 1.6269 | -1.855 | 1.6171 | -2.0176
[25 empty] | 474.8 | 0.64336 | [11 empty] | 1.6267 | -0.076357 | 1.6257 | -0.31358 | 1.6256 | -0.43926 | 1.6256 | -0.3792 | 1.6211 | 0.044094 |  | 1.6261 | -0.084098 | 1.625 | -0.36184 | 1.625 | -0.56122 | 1.625 | -0.56604 | 1.6161 | -0.035881 |  | 1.6257 | -0.14028 | 1.6258 | -0.63795 | 1.6258 | -1.1805 | 1.6258 | -1.8579 | 1.616 | -2.0262
[25 empty] | 475 | 0.64204 | [11 empty] | 1.6257 | -0.076483 | 1.6247 | -0.31362 | 1.6247 | -0.44011 | 1.6248 | -0.38145 | 1.6211 | 0.04376 |  | 1.6251 | -0.084678 | 1.624 | -0.36192 | 1.6241 | -0.56213 | 1.6241 | -0.5686 | 1.6151 | -0.041227 |  | 1.6247 | -0.13894 | 1.6248 | -0.63796 | 1.6248 | -1.1809 | 1.6248 | -1.8611 | 1.6149 | -2.0345
[25 empty] | 475.2 | 0.64071 | [11 empty] | 1.6247 | -0.076102 | 1.6237 | -0.31429 | 1.6237 | -0.44156 | 1.6237 | -0.38424 | 1.6206 | 0.037879 |  | 1.6241 | -0.084195 | 1.6231 | -0.36195 | 1.6231 | -0.56304 | 1.6232 | -0.57128 | 1.6142 | -0.04596 |  | 1.6237 | -0.13896 | 1.6238 | -0.63733 | 1.6239 | -1.1807 | 1.6239 | -1.8631 | 1.6138 | -2.0424
[25 empty] | 475.4 | 0.63939 | [11 empty] | 1.6237 | -0.076448 | 1.6227 | -0.31476 | 1.6226 | -0.44274 | 1.6227 | -0.38686 | 1.6175 | 0.028983 |  | 1.6231 | -0.084233 | 1.622 | -0.36275 | 1.6221 | -0.56465 | 1.6221 | -0.57483 | 1.6135 | -0.050291 |  | 1.6227 | -0.13907 | 1.6228 | -0.63854 | 1.6228 | -1.1826 | 1.6228 | -1.8677 | 1.6129 | -2.0524
[25 empty] | 475.6 | 0.63808 | [11 empty] | 1.6226 | -0.076513 | 1.6217 | -0.31482 | 1.6217 | -0.44356 | 1.6217 | -0.38891 | 1.6167 | 0.025615 |  | 1.6221 | -0.084357 | 1.621 | -0.3631 | 1.621 | -0.56575 | 1.621 | -0.57778 | 1.6121 | -0.05859 |  | 1.6217 | -0.13871 | 1.6219 | -0.63782 | 1.6219 | -1.1821 | 1.6219 | -1.8696 | 1.6119 | -2.0601
[25 empty] | 475.8 | 0.63676 | [11 empty] | 1.6217 | -0.076396 | 1.6206 | -0.31552 | 1.6207 | -0.44496 | 1.6207 | -0.39154 | 1.6158 | 0.022182 |  | 1.621 | -0.084655 | 1.62 | -0.36313 | 1.6201 | -0.5666 | 1.6202 | -0.58022 | 1.6111 | -0.062594 |  | 1.6207 | -0.13923 | 1.6208 | -0.63848 | 1.6208 | -1.1832 | 1.6208 | -1.8734 | 1.6108 | -2.0692
[25 empty] | 476 | 0.63544 | [11 empty] | 1.6206 | -0.076574 | 1.6197 | -0.31559 | 1.6196 | -0.44586 | 1.6196 | -0.39412 | 1.6147 | 0.018136 |  | 1.6201 | -0.084358 | 1.619 | -0.36366 | 1.619 | -0.56791 | 1.6191 | -0.58368 | 1.6102 | -0.067466 |  | 1.6197 | -0.13994 | 1.6197 | -0.63965 | 1.6197 | -1.185 | 1.6197 | -1.8772 | 1.6099 | -2.0782
[25 empty] | 476.2 | 0.63412 | [11 empty] | 1.6197 | -0.07636 | 1.6187 | -0.31604 | 1.6186 | -0.44706 | 1.6186 | -0.39649 | 1.6135 | 0.013815 |  | 1.619 | -0.084631 | 1.6181 | -0.36375 | 1.6181 | -0.56876 | 1.6181 | -0.58618 | 1.6091 | -0.072985 |  | 1.6187 | -0.13907 | 1.6188 | -0.63904 | 1.6188 | -1.1846 | 1.6188 | -1.8795 | 1.6089 | -2.0853
[25 empty] | 476.4 | 0.6328 | [11 empty] | 1.6187 | -0.076558 | 1.6177 | -0.31628 | 1.6177 | -0.44803 | 1.6177 | -0.39865 | 1.6125 | 0.010193 |  | 1.6181 | -0.084428 | 1.6171 | -0.36423 | 1.617 | -0.57007 | 1.6171 | -0.58934 | 1.6082 | -0.077574 |  | 1.6177 | -0.14043 | 1.6178 | -0.63951 | 1.6178 | -1.1855 | 1.6178 | -1.8828 | 1.6079 | -2.0936
[25 empty] | 476.6 | 0.63148 | [11 empty] | 1.6176 | -0.076701 | 1.6166 | -0.31677 | 1.6166 | -0.44926 | 1.6166 | -0.40138 | 1.6118 | 0.0063384 |  | 1.6171 | -0.084956 | 1.616 | -0.36449 | 1.6161 | -0.5711 | 1.6161 | -0.59223 | 1.6071 | -0.083158 |  | 1.6168 | -0.13998 | 1.6169 | -0.63962 | 1.6169 | -1.1862 | 1.6169 | -1.886 | 1.607 | -2.1023
[25 empty] | 476.8 | 0.63017 | [11 empty] | 1.6166 | -0.076587 | 1.6157 | -0.31685 | 1.6156 | -0.45004 | 1.6156 | -0.40329 | 1.6107 | 0.0023572 |  | 1.6161 | -0.084781 | 1.615 | -0.36484 | 1.6151 | -0.57226 | 1.6151 | -0.59503 | 1.6061 | -0.08883 |  | 1.6157 | -0.1399 | 1.6159 | -0.63994 | 1.6158 | -1.187 | 1.6158 | -1.8892 | 1.6058 | -2.1114
[25 empty] | 477 | 0.62885 | [11 empty] | 1.6157 | -0.076455 | 1.6146 | -0.31727 | 1.6146 | -0.45125 | 1.6145 | -0.40585 | 1.6098 | -0.0012493 |  | 1.6151 | -0.084837 | 1.614 | -0.36473 | 1.6141 | -0.57288 | 1.6142 | -0.59742 | 1.6051 | -0.093698 |  | 1.6148 | -0.13888 | 1.6148 | -0.63912 | 1.6148 | -1.1866 | 1.6149 | -1.8913 | 1.6049 | -2.1193
[25 empty] | 477.2 | 0.62753 | [11 empty] | 1.6146 | -0.076568 | 1.6136 | -0.31787 | 1.6135 | -0.45262 | 1.6135 | -0.40857 | 1.6087 | -0.0050752 |  | 1.6141 | -0.084503 | 1.613 | -0.36518 | 1.6131 | -0.57402 | 1.6132 | -0.60034 | 1.6041 | -0.098103 |  | 1.6137 | -0.13963 | 1.6138 | -0.63965 | 1.6138 | -1.1875 | 1.6139 | -1.8944 | 1.6039 | -2.1271
[25 empty] | 477.4 | 0.62622 | [11 empty] | 1.6136 | -0.07682 | 1.6127 | -0.31794 | 1.6125 | -0.45343 | 1.6127 | -0.4108 | 1.6077 | -0.0092183 |  | 1.6131 | -0.084878 | 1.6119 | -0.36589 | 1.612 | -0.57566 | 1.6121 | -0.60377 | 1.6031 | -0.10346 |  | 1.6127 | -0.14021 | 1.6128 | -0.64069 | 1.6127 | -1.1891 | 1.6128 | -1.8983 | 1.6029 | -2.1355
[25 empty] | 477.6 | 0.62491 | [11 empty] | 1.6126 | -0.076573 | 1.6117 | -0.31833 | 1.6116 | -0.45452 | 1.6116 | -0.41309 | 1.6065 | -0.013173 |  | 1.6121 | -0.085143 | 1.6111 | -0.36584 | 1.6111 | -0.57626 | 1.611 | -0.60621 | 1.6021 | -0.10961 |  | 1.6117 | -0.13935 | 1.6118 | -0.64021 | 1.6118 | -1.1888 | 1.6119 | -1.9005 | 1.6018 | -2.1444
[25 empty] | 477.8 | 0.62358 | [11 empty] | 1.6116 | -0.076847 | 1.6106 | -0.31884 | 1.6106 | -0.45573 | 1.6105 | -0.41564 | 1.6057 | -0.016609 |  | 1.6111 | -0.084805 | 1.6101 | -0.36614 | 1.6101 | -0.57741 | 1.6101 | -0.60907 | 1.6011 | -0.11414 |  | 1.6106 | -0.14031 | 1.6108 | -0.64071 | 1.6107 | -1.1899 | 1.6108 | -1.9038 | 1.6008 | -2.1522
[25 empty] | 478 | 0.62228 | [11 empty] | 1.6106 | -0.076964 | 1.6096 | -0.31901 | 1.6096 | -0.45659 | 1.6096 | -0.41772 | 1.6048 | -0.020636 |  | 1.6101 | -0.08522 | 1.609 | -0.36683 | 1.6091 | -0.57879 | 1.6091 | -0.61232 | 1.6 | -0.1193 |  | 1.6096 | -0.14105 | 1.6097 | -0.64159 | 1.6097 | -1.1912 | 1.6097 | -1.9075 | 1.5997 | -2.1595
[25 empty] | 478.2 | 0.62096 | [11 empty] | 1.6096 | -0.076812 | 1.6086 | -0.31916 | 1.6085 | -0.45748 | 1.6086 | -0.42 | 1.6037 | -0.024775 |  | 1.609 | -0.085507 | 1.608 | -0.36674 | 1.608 | -0.57942 | 1.6081 | -0.61458 | 1.5991 | -0.12353 |  | 1.6087 | -0.13973 | 1.6088 | -0.64079 | 1.6088 | -1.1908 | 1.6089 | -1.9092 | 1.5988 | -2.1657
[25 empty] | 478.4 | 0.61965 | [11 empty] | 1.6086 | -0.076781 | 1.6077 | -0.3196 | 1.6077 | -0.45864 | 1.6076 | -0.42249 | 1.6028 | -0.028482 |  | 1.6081 | -0.085108 | 1.6071 | -0.36696 | 1.6072 | -0.5804 | 1.6072 | -0.61753 | 1.5982 | -0.12874 |  | 1.6077 | -0.13997 | 1.6078 | -0.64025 | 1.6078 | -1.1909 | 1.6079 | -1.9121 | 1.5978 | -2.1746
[25 empty] | 478.6 | 0.61833 | [11 empty] | 1.6076 | -0.076749 | 1.6066 | -0.32019 | 1.6065 | -0.45994 | 1.6066 | -0.42519 | 1.6018 | -0.03212 |  | 1.6071 | -0.085239 | 1.6061 | -0.36722 | 1.6061 | -0.58137 | 1.6061 | -0.62019 | 1.5971 | -0.13404 |  | 1.6067 | -0.14005 | 1.6068 | -0.6407 | 1.6069 | -1.1914 | 1.6069 | -1.9146 | 1.5969 | -2.1842
[25 empty] | 478.8 | 0.61703 | [11 empty] | 1.6066 | -0.07699 | 1.6056 | -0.32021 | 1.6057 | -0.4606 | 1.6057 | -0.42702 | 1.6009 | -0.035608 |  | 1.6061 | -0.085245 | 1.605 | -0.36781 | 1.605 | -0.58271 | 1.605 | -0.62323 | 1.5962 | -0.13923 |  | 1.6057 | -0.14013 | 1.6058 | -0.64183 | 1.6058 | -1.1931 | 1.6057 | -1.9185 | 1.5958 | -2.1914
[25 empty] | 479 | 0.61572 | [11 empty] | 1.6057 | -0.076692 | 1.6048 | -0.32058 | 1.6047 | -0.46173 | 1.6048 | -0.42956 | 1.5999 | -0.039562 |  | 1.6051 | -0.085355 | 1.604 | -0.36769 | 1.6041 | -0.58329 | 1.6042 | -0.62567 | 1.5951 | -0.14428 |  | 1.6047 | -0.13982 | 1.6048 | -0.64111 | 1.6047 | -1.1929 | 1.6048 | -1.9206 | 1.5949 | -2.1994
[25 empty] | 479.2 | 0.61442 | [11 empty] | 1.6048 | -0.076919 | 1.6037 | -0.32114 | 1.6038 | -0.46305 | 1.6037 | -0.43213 | 1.5988 | -0.043059 |  | 1.6041 | -0.085275 | 1.6031 | -0.36819 | 1.603 | -0.58442 | 1.6031 | -0.62853 | 1.5941 | -0.14911 |  | 1.6036 | -0.14049 | 1.6037 | -0.64148 | 1.6038 | -1.1933 | 1.6037 | -1.9233 | 1.5938 | -2.2079
[25 empty] | 479.4 | 0.6131 | [11 empty] | 1.6037 | -0.077143 | 1.6028 | -0.32124 | 1.6027 | -0.46384 | 1.6028 | -0.43428 | 1.5981 | -0.046678 |  | 1.6031 | -0.085592 | 1.602 | -0.36887 | 1.602 | -0.586 | 1.6021 | -0.63184 | 1.5932 | -0.15423 |  | 1.6027 | -0.13966 | 1.6028 | -0.64078 | 1.6028 | -1.1934 | 1.6028 | -1.9258 | 1.5929 | -2.2148
[25 empty] | 479.6 | 0.61179 | [11 empty] | 1.6028 | -0.076927 | 1.6018 | -0.32153 | 1.6017 | -0.46486 | 1.6019 | -0.43645 | 1.5965 | -0.050977 |  | 1.602 | -0.085849 | 1.601 | -0.36864 | 1.6011 | -0.58648 | 1.6011 | -0.63401 | 1.5921 | -0.15952 |  | 1.6016 | -0.14019 | 1.6017 | -0.64179 | 1.6018 | -1.1948 | 1.6017 | -1.9295 | 1.5919 | -2.2232
[25 empty] | 479.8 | 0.61048 | [11 empty] | 1.6018 | -0.077108 | 1.6008 | -0.32166 | 1.6009 | -0.46565 | 1.6008 | -0.43851 | 1.5969 | -0.04862 |  | 1.6011 | -0.085445 | 1.6 | -0.3691 | 1.6001 | -0.58773 | 1.6 | -0.63697 | 1.5912 | -0.16443 |  | 1.6006 | -0.1411 | 1.6007 | -0.64234 | 1.6007 | -1.1956 | 1.6006 | -1.932 | 1.5909 | -2.2308
[25 empty] | 480 | 0.60918 | [11 empty] | 1.6008 | -0.077085 | 1.5998 | -0.3219 | 1.5997 | -0.46666 | 1.5998 | -0.44085 | 1.5939 | -0.059834 |  | 1.6 | -0.085851 | 1.5991 | -0.36881 | 1.5992 | -0.58806 | 1.5992 | -0.63893 | 1.5902 | -0.16905 |  | 1.5996 | -0.14 | 1.5997 | -0.641 | 1.5996 | -1.1947 | 1.5997 | -1.9336 | 1.5897 | -2.2403
[25 empty] | 480.2 | 0.60787 | [11 empty] | 1.5998 | -0.076961 | 1.5988 | -0.32192 | 1.5988 | -0.46737 | 1.599 | -0.44283 | 1.5926 | -0.066639 |  | 1.5991 | -0.085645 | 1.5981 | -0.36917 | 1.5981 | -0.58915 | 1.5981 | -0.64173 | 1.5893 | -0.17429 |  | 1.5986 | -0.14034 | 1.5988 | -0.64018 | 1.5988 | -1.1941 | 1.5988 | -1.9348 | 1.589 | -2.2459
[25 empty] | 480.4 | 0.60655 | [11 empty] | 1.5988 | -0.076964 | 1.5978 | -0.32253 | 1.5978 | -0.4686 | 1.5977 | -0.44546 | 1.5918 | -0.069379 |  | 1.598 | -0.085928 | 1.5971 | -0.36925 | 1.5971 | -0.58985 | 1.5972 | -0.64424 | 1.5883 | -0.17884 |  | 1.5976 | -0.13973 | 1.5977 | -0.64078 | 1.5978 | -1.1949 | 1.5978 | -1.9378 | 1.588 | -2.2546
[25 empty] | 480.6 | 0.60525 | [11 empty] | 1.5978 | -0.07699 | 1.5969 | -0.32258 | 1.5968 | -0.46931 | 1.5968 | -0.44736 | 1.5908 | -0.073001 |  | 1.5971 | -0.085469 | 1.5961 | -0.36982 | 1.596 | -0.59119 | 1.5962 | -0.64737 | 1.5873 | -0.18403 |  | 1.5966 | -0.14113 | 1.5967 | -0.64202 | 1.5967 | -1.1967 | 1.5967 | -1.942 | 1.5869 | -2.2637
[25 empty] | 480.8 | 0.60394 | [11 empty] | 1.5968 | -0.076915 | 1.5958 | -0.323 | 1.5957 | -0.47045 | 1.5957 | -0.44955 | 1.5898 | -0.076839 |  | 1.5961 | -0.085969 | 1.5951 | -0.37032 | 1.5951 | -0.59234 | 1.595 | -0.65008 | 1.5862 | -0.18973 |  | 1.5957 | -0.13973 | 1.5957 | -0.64114 | 1.5958 | -1.1961 | 1.5958 | -1.9438 | 1.5861 | -2.2709
[25 empty] | 481 | 0.60263 | [11 empty] | 1.5957 | -0.076986 | 1.5948 | -0.32356 | 1.5947 | -0.47173 | 1.5948 | -0.45247 | 1.5888 | -0.080501 |  | 1.595 | -0.086048 | 1.5941 | -0.37011 | 1.5942 | -0.59278 | 1.5942 | -0.65234 | 1.5853 | -0.19411 |  | 1.5946 | -0.14079 | 1.5947 | -0.64167 | 1.5948 | -1.197 | 1.5948 | -1.9464 | 1.5849 | -2.2793
[25 empty] | 481.2 | 0.60132 | [11 empty] | 1.5947 | -0.07722 | 1.5938 | -0.32353 | 1.5937 | -0.4724 | 1.5938 | -0.45425 | 1.5877 | -0.084549 |  | 1.5941 | -0.085886 | 1.593 | -0.37076 | 1.5931 | -0.59412 | 1.5931 | -0.65535 | 1.5843 | -0.19916 |  | 1.5936 | -0.14088 | 1.5937 | -0.6428 | 1.5937 | -1.1984 | 1.5937 | -1.95 | 1.584 | -2.2853
[25 empty] | 481.4 | 0.60001 | [11 empty] | 1.5937 | -0.076916 | 1.5928 | -0.32374 | 1.5928 | -0.47324 | 1.5928 | -0.4565 | 1.5868 | -0.08771 |  | 1.5931 | -0.086079 | 1.5921 | -0.37094 | 1.5921 | -0.59502 | 1.592 | -0.65801 | 1.5833 | -0.20394 |  | 1.5926 | -0.14058 | 1.5928 | -0.64191 | 1.5928 | -1.1977 | 1.5929 | -1.9516 | 1.5829 | -2.2947
[25 empty] | 481.6 | 0.59872 | [11 empty] | 1.5927 | -0.077238 | 1.5918 | -0.32399 | 1.5918 | -0.4742 | 1.5919 | -0.45867 | 1.5857 | -0.091596 |  | 1.592 | -0.086512 | 1.5911 | -0.37108 | 1.5911 | -0.59584 | 1.5911 | -0.66051 | 1.5821 | -0.20906 |  | 1.5916 | -0.14077 | 1.5918 | -0.64202 | 1.5918 | -1.1984 | 1.5918 | -1.9546 | 1.582 | -2.3008
[25 empty] | 481.8 | 0.59741 | [11 empty] | 1.5918 | -0.076947 | 1.5908 | -0.32445 | 1.5908 | -0.47536 | 1.5908 | -0.46103 | 1.5848 | -0.095266 |  | 1.5911 | -0.085993 | 1.5902 | -0.37107 | 1.5902 | -0.5964 | 1.5903 | -0.66268 | 1.5813 | -0.21375 |  | 1.5906 | -0.14102 | 1.5908 | -0.64176 | 1.5908 | -1.1985 | 1.5907 | -1.9567 | 1.5811 | -2.3083
[25 empty] | 482 | 0.5961 | [11 empty] | 1.5907 | -0.077334 | 1.5898 | -0.32452 | 1.5898 | -0.47614 | 1.5897 | -0.46317 | 1.5838 | -0.098976 |  | 1.5902 | -0.086206 | 1.5892 | -0.37166 | 1.5892 | -0.59775 | 1.5891 | -0.66569 | 1.5803 | -0.21862 |  | 1.5896 | -0.14063 | 1.5897 | -0.64297 | 1.5898 | -1.2001 | 1.5898 | -1.9606 | 1.5801 | -2.3157
[25 empty] | 482.2 | 0.5948 | [11 empty] | 1.5897 | -0.076965 | 1.5888 | -0.32488 | 1.5887 | -0.47714 | 1.5889 | -0.46542 | 1.5828 | -0.10243 |  | 1.5892 | -0.086135 | 1.5883 | -0.37155 | 1.5883 | -0.59839 | 1.5883 | -0.66787 | 1.5792 | -0.224 |  | 1.5887 | -0.14044 | 1.5888 | -0.64191 | 1.5888 | -1.1992 | 1.5889 | -1.9611 | 1.579 | -2.3229
[25 empty] | 482.4 | 0.5935 | [11 empty] | 1.5887 | -0.077309 | 1.5877 | -0.32543 | 1.5877 | -0.47834 | 1.5877 | -0.46788 | 1.5818 | -0.10628 |  | 1.5882 | -0.086154 | 1.5872 | -0.37207 | 1.5872 | -0.59941 | 1.5873 | -0.67079 | 1.5783 | -0.2284 |  | 1.5878 | -0.14017 | 1.5879 | -0.64281 | 1.5879 | -1.2004 | 1.5879 | -1.9645 | 1.5779 | -2.3319
[25 empty] | 482.6 | 0.59221 | [11 empty] | 1.5877 | -0.077259 | 1.5868 | -0.32546 | 1.5868 | -0.47904 | 1.5867 | -0.46982 | 1.5807 | -0.10996 |  | 1.5872 | -0.086151 | 1.5862 | -0.37255 | 1.5862 | -0.60058 | 1.5863 | -0.67386 | 1.5772 | -0.23373 |  | 1.5867 | -0.14148 | 1.5869 | -0.64372 | 1.5868 | -1.2016 | 1.587 | -1.9681 | 1.5769 | -2.3378
[25 empty] | 482.8 | 0.5909 | [11 empty] | 1.5867 | -0.077244 | 1.5857 | -0.32582 | 1.5857 | -0.48 | 1.5858 | -0.47205 | 1.5799 | -0.11356 |  | 1.5862 | -0.086628 | 1.5853 | -0.37256 | 1.5853 | -0.60114 | 1.5854 | -0.67592 | 1.5763 | -0.23832 |  | 1.5858 | -0.13991 | 1.5859 | -0.64299 | 1.5859 | -1.2014 | 1.586 | -1.9698 | 1.5758 | -2.3464
[25 empty] | 483 | 0.5896 | [11 empty] | 1.5857 | -0.077185 | 1.5848 | -0.32598 | 1.5847 | -0.48091 | 1.5847 | -0.47427 | 1.5788 | -0.11723 |  | 1.5853 | -0.086168 | 1.5842 | -0.37296 | 1.5842 | -0.60229 | 1.5844 | -0.67866 | 1.5752 | -0.24344 |  | 1.5847 | -0.14145 | 1.5849 | -0.64345 | 1.5849 | -1.2022 | 1.5849 | -1.9728 | 1.5749 | -2.3536
[25 empty] | 483.2 | 0.5883 | [11 empty] | 1.5846 | -0.077532 | 1.5837 | -0.32639 | 1.5837 | -0.48197 | 1.5837 | -0.47646 | 1.5779 | -0.12071 |  | 1.5842 | -0.086712 | 1.5833 | -0.37315 | 1.5833 | -0.60311 | 1.5832 | -0.68125 | 1.5742 | -0.248 |  | 1.5837 | -0.14106 | 1.5839 | -0.64326 | 1.5839 | -1.2021 | 1.584 | -1.9743 | 1.574 | -2.3605
[25 empty] | 483.4 | 0.58701 | [11 empty] | 1.5837 | -0.07723 | 1.5828 | -0.32635 | 1.5827 | -0.48256 | 1.5828 | -0.47843 | 1.5768 | -0.12439 |  | 1.5832 | -0.086663 | 1.5822 | -0.37353 | 1.5823 | -0.60417 | 1.5823 | -0.68387 | 1.5733 | -0.25268 |  | 1.5827 | -0.1413 | 1.5829 | -0.64356 | 1.5828 | -1.2032 | 1.5829 | -1.9777 | 1.5729 | -2.3683
[25 empty] | 483.6 | 0.5857 | [11 empty] | 1.5827 | -0.077189 | 1.5817 | -0.32678 | 1.5817 | -0.48361 | 1.5818 | -0.48074 | 1.5759 | -0.12781 |  | 1.5822 | -0.086836 | 1.5812 | -0.37346 | 1.5813 | -0.60476 | 1.5814 | -0.68629 | 1.5723 | -0.25767 |  | 1.5818 | -0.13988 | 1.5819 | -0.64276 | 1.5819 | -1.2023 | 1.582 | -1.9788 | 1.5718 | -2.3752
[25 empty] | 483.8 | 0.58441 | [11 empty] | 1.5817 | -0.077212 | 1.5807 | -0.3272 | 1.5806 | -0.48474 | 1.5806 | -0.48302 | 1.5747 | -0.13161 |  | 1.5813 | -0.086363 | 1.5803 | -0.37379 | 1.5802 | -0.60575 | 1.5803 | -0.68888 | 1.5713 | -0.26285 |  | 1.5808 | -0.14076 | 1.5809 | -0.64309 | 1.5809 | -1.2029 | 1.5809 | -1.9813 | 1.5708 | -2.3834
[25 empty] | 484 | 0.5831 | [11 empty] | 1.5806 | -0.077442 | 1.5798 | -0.32719 | 1.5797 | -0.48536 | 1.5798 | -0.48499 | 1.5739 | -0.13498 |  | 1.5802 | -0.086767 | 1.5792 | -0.3744 | 1.5792 | -0.60701 | 1.5792 | -0.69165 | 1.5703 | -0.26776 |  | 1.5798 | -0.14008 | 1.5799 | -0.64255 | 1.58 | -1.2029 | 1.5799 | -1.9833 | 1.5699 | -2.39
[25 empty] | 484.2 | 0.58181 | [11 empty] | 1.5797 | -0.077209 | 1.5787 | -0.32751 | 1.5787 | -0.48637 | 1.5787 | -0.48728 | 1.5728 | -0.13876 |  | 1.5792 | -0.086971 | 1.5782 | -0.37431 | 1.5783 | -0.60754 | 1.5784 | -0.69389 | 1.5692 | -0.27291 |  | 1.5787 | -0.14082 | 1.5789 | -0.64343 | 1.5789 | -1.2038 | 1.5788 | -1.9863 | 1.569 | -2.3973
[25 empty] | 484.4 | 0.58052 | [11 empty] | 1.5786 | -0.07741 | 1.5778 | -0.32758 | 1.5777 | -0.48704 | 1.5778 | -0.48915 | 1.5716 | -0.1425 |  | 1.5782 | -0.086777 | 1.5772 | -0.37472 | 1.5773 | -0.60862 | 1.5772 | -0.6966 | 1.5684 | -0.27678 |  | 1.5777 | -0.14113 | 1.5778 | -0.64392 | 1.5778 | -1.2048 | 1.5779 | -1.9892 | 1.5678 | -2.406
[25 empty] | 484.6 | 0.57922 | [11 empty] | 1.5777 | -0.077191 | 1.5767 | -0.32807 | 1.5767 | -0.48813 | 1.5768 | -0.4915 | 1.5708 | -0.14582 |  | 1.5772 | -0.087018 | 1.5761 | -0.37527 | 1.5761 | -0.60976 | 1.5762 | -0.69922 | 1.5673 | -0.28229 |  | 1.5767 | -0.14033 | 1.5769 | -0.64299 | 1.5769 | -1.2042 | 1.577 | -1.9902 | 1.567 | -2.4115
[25 empty] | 484.8 | 0.57792 | [11 empty] | 1.5766 | -0.077565 | 1.5757 | -0.32808 | 1.5757 | -0.48882 | 1.5757 | -0.49341 | 1.5697 | -0.14986 |  | 1.5761 | -0.087539 | 1.5752 | -0.37529 | 1.5753 | -0.61044 | 1.5752 | -0.7017 | 1.5663 | -0.28685 |  | 1.5757 | -0.14086 | 1.5758 | -0.64413 | 1.5758 | -1.2052 | 1.5758 | -1.9935 | 1.566 | -2.4182
[25 empty] | 485 | 0.57663 | [11 empty] | 1.5756 | -0.077415 | 1.5746 | -0.32853 | 1.5746 | -0.48989 | 1.5747 | -0.49573 | 1.5688 | -0.15325 |  | 1.5752 | -0.086975 | 1.5742 | -0.37526 | 1.5743 | -0.61099 | 1.5743 | -0.70396 | 1.5652 | -0.29181 |  | 1.5747 | -0.14169 | 1.5748 | -0.64368 | 1.5749 | -1.2051 | 1.5749 | -1.9951 | 1.5649 | -2.4262
[25 empty] | 485.2 | 0.57535 | [11 empty] | 1.5746 | -0.077408 | 1.5738 | -0.3284 | 1.5738 | -0.49047 | 1.5738 | -0.49743 | 1.5679 | -0.15677 |  | 1.5742 | -0.087322 | 1.5732 | -0.37551 | 1.5732 | -0.61184 | 1.5733 | -0.70643 | 1.5642 | -0.2964 |  | 1.5737 | -0.1409 | 1.5738 | -0.64395 | 1.5739 | -1.206 | 1.574 | -1.9981 | 1.5639 | -2.4343
[25 empty] | 485.4 | 0.57404 | [11 empty] | 1.5738 | -0.077173 | 1.5728 | -0.3289 | 1.5727 | -0.49154 | 1.5728 | -0.49984 | 1.5668 | -0.16019 |  | 1.5732 | -0.087091 | 1.5722 | -0.37614 | 1.5722 | -0.6132 | 1.5722 | -0.70918 | 1.5634 | -0.30068 |  | 1.5728 | -0.1403 | 1.5729 | -0.64326 | 1.5729 | -1.2054 | 1.5729 | -1.9996 | 1.563 | -2.4403
[25 empty] | 485.6 | 0.57275 | [11 empty] | 1.5727 | -0.077366 | 1.5718 | -0.32923 | 1.5717 | -0.49254 | 1.5717 | -0.50205 | 1.5657 | -0.16391 |  | 1.5722 | -0.087396 | 1.5712 | -0.37616 | 1.5712 | -0.61378 | 1.5713 | -0.7115 | 1.5623 | -0.30552 |  | 1.5717 | -0.14082 | 1.5718 | -0.64416 | 1.5718 | -1.2067 | 1.5719 | -2.0024 | 1.5619 | -2.4478
[25 empty] | 485.8 | 0.57146 | [11 empty] | 1.5717 | -0.077542 | 1.5708 | -0.32927 | 1.5707 | -0.49315 | 1.5708 | -0.5039 | 1.5647 | -0.16767 |  | 1.5712 | -0.087193 | 1.5702 | -0.37654 | 1.5702 | -0.61484 | 1.5702 | -0.71409 | 1.5612 | -0.31075 |  | 1.5707 | -0.14121 | 1.5708 | -0.64448 | 1.5708 | -1.2074 | 1.5709 | -2.0046 | 1.5611 | -2.4536
[25 empty] | 486 | 0.57018 | [11 empty] | 1.5708 | -0.077276 | 1.5698 | -0.32978 | 1.5698 | -0.4943 | 1.5698 | -0.50637 | 1.5638 | -0.17103 |  | 1.5702 | -0.087428 | 1.5691 | -0.37715 | 1.5691 | -0.61597 | 1.5691 | -0.71692 | 1.5604 | -0.31558 |  | 1.5697 | -0.14081 | 1.5699 | -0.64383 | 1.5699 | -1.2066 | 1.5699 | -2.0063 | 1.5599 | -2.4615
[25 empty] | 486.2 | 0.56887 | [11 empty] | 1.5697 | -0.077566 | 1.5688 | -0.33 | 1.5687 | -0.49518 | 1.5687 | -0.5084 | 1.5626 | -0.17493 |  | 1.5691 | -0.087803 | 1.5682 | -0.37683 | 1.5682 | -0.61633 | 1.5682 | -0.71877 | 1.5592 | -0.32048 |  | 1.5687 | -0.14144 | 1.5688 | -0.64465 | 1.5688 | -1.2079 | 1.5688 | -2.009 | 1.5589 | -2.4684
[25 empty] | 486.4 | 0.56758 | [11 empty] | 1.5687 | -0.077781 | 1.5678 | -0.33015 | 1.5677 | -0.4959 | 1.5677 | -0.51036 | 1.5616 | -0.17861 |  | 1.5682 | -0.087459 | 1.5672 | -0.37741 | 1.5672 | -0.61749 | 1.5672 | -0.72154 | 1.5583 | -0.32457 |  | 1.5676 | -0.14185 | 1.5678 | -0.64513 | 1.5678 | -1.2088 | 1.5679 | -2.012 | 1.5579 | -2.4756
[25 empty] | 486.6 | 0.56629 | [11 empty] | 1.5677 | -0.077495 | 1.5668 | -0.33016 | 1.5668 | -0.49649 | 1.5669 | -0.51221 | 1.5608 | -0.18165 |  | 1.5672 | -0.087727 | 1.5662 | -0.37735 | 1.5662 | -0.61792 | 1.5662 | -0.72378 | 1.5573 | -0.3284 |  | 1.5667 | -0.14115 | 1.5669 | -0.64433 | 1.5668 | -1.2082 | 1.5668 | -2.013 | 1.557 | -2.4811
[25 empty] | 486.8 | 0.56501 | [11 empty] | 1.5667 | -0.077549 | 1.5658 | -0.33069 | 1.5658 | -0.49767 | 1.5658 | -0.51454 | 1.5598 | -0.18515 |  | 1.5662 | -0.08775 | 1.5651 | -0.37794 | 1.5651 | -0.61905 | 1.5652 | -0.72652 | 1.5562 | -0.33429 |  | 1.5657 | -0.14116 | 1.5658 | -0.64379 | 1.5659 | -1.208 | 1.5658 | -2.0144 | 1.556 | -2.4884
[25 empty] | 487 | 0.56372 | [11 empty] | 1.5657 | -0.077622 | 1.5647 | -0.33105 | 1.5646 | -0.49864 | 1.5647 | -0.51677 | 1.5587 | -0.18893 |  | 1.5652 | -0.087813 | 1.5642 | -0.37785 | 1.5642 | -0.61955 | 1.5643 | -0.72858 | 1.5554 | -0.33854 |  | 1.5646 | -0.14085 | 1.5648 | -0.64481 | 1.5648 | -1.2091 | 1.5648 | -2.0175 | 1.5549 | -2.4968
[25 empty] | 487.2 | 0.56242 | [11 empty] | 1.5646 | -0.077713 | 1.5637 | -0.33106 | 1.5637 | -0.49923 | 1.5638 | -0.51862 | 1.5578 | -0.19225 |  | 1.5642 | -0.087474 | 1.5631 | -0.37816 | 1.5632 | -0.62047 | 1.5633 | -0.73087 | 1.5543 | -0.34345 |  | 1.5636 | -0.14167 | 1.5638 | -0.64532 | 1.5638 | -1.2099 | 1.5637 | -2.0202 | 1.554 | -2.5028
[25 empty] | 487.4 | 0.56114 | [11 empty] | 1.5637 | -0.07762 | 1.5627 | -0.33161 | 1.5626 | -0.50038 | 1.5627 | -0.52106 | 1.5567 | -0.19585 |  | 1.5631 | -0.087835 | 1.5621 | -0.37872 | 1.5621 | -0.62166 | 1.5621 | -0.73367 | 1.5535 | -0.3478 |  | 1.5627 | -0.14029 | 1.5628 | -0.6443 | 1.5628 | -1.2093 | 1.563 | -2.0214 | 1.553 | -2.5105
[25 empty] | 487.6 | 0.55985 | [11 empty] | 1.5626 | -0.077834 | 1.5617 | -0.33189 | 1.5616 | -0.5013 | 1.5624 | -0.52151 | 1.5557 | -0.19953 |  | 1.5621 | -0.088106 | 1.5612 | -0.37871 | 1.5613 | -0.62227 | 1.5613 | -0.73603 | 1.5525 | -0.35193 |  | 1.5616 | -0.14146 | 1.5617 | -0.64528 | 1.5618 | -1.2104 | 1.5618 | -2.0243 | 1.5519 | -2.518
[25 empty] | 487.8 | 0.55856 | [11 empty] | 1.5616 | -0.077963 | 1.5607 | -0.33186 | 1.5607 | -0.50183 | 1.5607 | -0.52342 | 1.5547 | -0.20269 |  | 1.5612 | -0.087843 | 1.5601 | -0.3791 | 1.5601 | -0.62317 | 1.5602 | -0.73859 | 1.5514 | -0.35793 |  | 1.5607 | -0.14059 | 1.5608 | -0.64439 | 1.5608 | -1.2098 | 1.5609 | -2.0254 | 1.5509 | -2.5238
[25 empty] | 488 | 0.55728 | [11 empty] | 1.5606 | -0.077716 | 1.5597 | -0.33215 | 1.5597 | -0.50277 | 1.5597 | -0.52556 | 1.5538 | -0.2065 |  | 1.5602 | -0.088104 | 1.5592 | -0.3794 | 1.5592 | -0.62409 | 1.5593 | -0.74103 | 1.5505 | -0.36234 |  | 1.5596 | -0.14171 | 1.5598 | -0.64496 | 1.5598 | -1.2107 | 1.5598 | -2.0281 | 1.5499 | -2.5305
[25 empty] | 488.2 | 0.55598 | [11 empty] | 1.5596 | -0.077991 | 1.5587 | -0.33243 | 1.5586 | -0.50363 | 1.5588 | -0.52768 | 1.5527 | -0.2104 |  | 1.5591 | -0.088472 | 1.5581 | -0.37952 | 1.5582 | -0.62464 | 1.5582 | -0.74312 | 1.5494 | -0.36674 |  | 1.5586 | -0.14186 | 1.5587 | -0.64549 | 1.5587 | -1.2111 | 1.5588 | -2.0303 | 1.549 | -2.5371
[25 empty] | 488.4 | 0.5547 | [11 empty] | 1.5586 | -0.077746 | 1.5577 | -0.33244 | 1.5577 | -0.50423 | 1.5577 | -0.5295 | 1.5516 | -0.21359 |  | 1.5582 | -0.088089 | 1.5572 | -0.37936 | 1.5572 | -0.6251 | 1.5573 | -0.74491 | 1.5484 | -0.37034 |  | 1.5576 | -0.14107 | 1.5578 | -0.64518 | 1.5577 | -1.2112 | 1.5578 | -2.0324 | 1.5479 | -2.5449
[25 empty] | 488.6 | 0.55341 | [11 empty] | 1.5576 | -0.077788 | 1.5567 | -0.33277 | 1.5567 | -0.50515 | 1.5567 | -0.53161 | 1.5507 | -0.21677 |  | 1.5572 | -0.087904 | 1.5562 | -0.3799 | 1.5562 | -0.62625 | 1.5562 | -0.74777 | 1.5474 | -0.37623 |  | 1.5567 | -0.14077 | 1.5568 | -0.64437 | 1.5569 | -1.2105 | 1.5569 | -2.0331 | 1.547 | -2.551
[25 empty] | 488.8 | 0.55213 | [11 empty] | 1.5566 | -0.077668 | 1.5557 | -0.33317 | 1.5557 | -0.50618 | 1.5556 | -0.53382 | 1.5498 | -0.2204 |  | 1.5562 | -0.088084 | 1.5552 | -0.37969 | 1.5553 | -0.62665 | 1.5552 | -0.74965 | 1.5464 | -0.38077 |  | 1.5557 | -0.14133 | 1.5559 | -0.64449 | 1.5558 | -1.211 | 1.5558 | -2.0353 | 1.5459 | -2.5582
[25 empty] | 489 | 0.55085 | [11 empty] | 1.5556 | -0.078023 | 1.5547 | -0.33313 | 1.5547 | -0.50671 | 1.5547 | -0.53558 | 1.5487 | -0.22415 |  | 1.5552 | -0.088058 | 1.5543 | -0.38031 | 1.5543 | -0.62791 | 1.5544 | -0.75242 | 1.5453 | -0.38498 |  | 1.5547 | -0.14155 | 1.5548 | -0.64572 | 1.5548 | -1.2127 | 1.5549 | -2.0387 | 1.5449 | -2.5657
[25 empty] | 489.2 | 0.54955 | [11 empty] | 1.5546 | -0.077713 | 1.5537 | -0.33354 | 1.5537 | -0.50779 | 1.5536 | -0.53772 | 1.5476 | -0.22734 |  | 1.5543 | -0.088172 | 1.5533 | -0.3806 | 1.5534 | -0.62883 | 1.5533 | -0.75498 | 1.5444 | -0.39003 |  | 1.5538 | -0.14107 | 1.5538 | -0.645 | 1.5539 | -1.2122 | 1.5539 | -2.0396 | 1.5439 | -2.5715
[25 empty] | 489.4 | 0.54828 | [11 empty] | 1.5536 | -0.077975 | 1.5526 | -0.33408 | 1.5527 | -0.50883 | 1.5527 | -0.54008 | 1.5467 | -0.23087 |  | 1.5533 | -0.088518 | 1.5523 | -0.38049 | 1.5523 | -0.62923 | 1.5524 | -0.75674 | 1.5434 | -0.39403 |  | 1.5527 | -0.14124 | 1.5528 | -0.64559 | 1.5529 | -1.2127 | 1.5528 | -2.0423 | 1.5429 | -2.5781
[25 empty] | 489.6 | 0.54701 | [11 empty] | 1.5526 | -0.078031 | 1.5517 | -0.33407 | 1.5516 | -0.50937 | 1.5516 | -0.54175 | 1.5456 | -0.23437 |  | 1.5523 | -0.088133 | 1.5513 | -0.38123 | 1.5513 | -0.6305 | 1.5513 | -0.75978 | 1.5424 | -0.39836 |  | 1.5517 | -0.14239 | 1.5518 | -0.64664 | 1.5518 | -1.2142 | 1.5519 | -2.0453 | 1.5419 | -2.585
[25 empty] | 489.8 | 0.54572 | [11 empty] | 1.5516 | -0.077935 | 1.5507 | -0.33414 | 1.5506 | -0.51005 | 1.5507 | -0.54353 | 1.5448 | -0.23751 |  | 1.5513 | -0.088641 | 1.5503 | -0.3813 | 1.5504 | -0.63115 | 1.5504 | -0.76196 | 1.5413 | -0.4032 |  | 1.5507 | -0.14094 | 1.5508 | -0.64567 | 1.5509 | -1.2135 | 1.5509 | -2.0461 | 1.5409 | -2.5915
[25 empty] | 490 | 0.54443 | [11 empty] | 1.5506 | -0.077967 | 1.5497 | -0.33436 | 1.5497 | -0.51087 | 1.5497 | -0.54562 | 1.5436 | -0.24136 |  | 1.5503 | -0.088713 | 1.5493 | -0.38144 | 1.5493 | -0.63178 | 1.5493 | -0.76407 | 1.5403 | -0.40784 |  | 1.5497 | -0.14258 | 1.5499 | -0.64586 | 1.5499 | -1.2137 | 1.5499 | -2.0481 | 1.5399 | -2.5977
[25 empty] | 490.2 | 0.54315 | [11 empty] | 1.5496 | -0.078064 | 1.5486 | -0.33478 | 1.5486 | -0.51191 | 1.5486 | -0.54792 | 1.5426 | -0.24478 |  | 1.5492 | -0.088613 | 1.5483 | -0.38115 | 1.5484 | -0.63208 | 1.5484 | -0.76574 | 1.5393 | -0.41247 |  | 1.5488 | -0.14132 | 1.5488 | -0.64561 | 1.5488 | -1.2139 | 1.5489 | -2.05 | 1.5388 | -2.6054
[25 empty] | 490.4 | 0.54187 | [11 empty] | 1.5486 | -0.077998 | 1.5477 | -0.33478 | 1.5476 | -0.51245 | 1.5477 | -0.54953 | 1.5418 | -0.24804 |  | 1.5483 | -0.088226 | 1.5473 | -0.38188 | 1.5473 | -0.63333 | 1.5474 | -0.76869 | 1.5383 | -0.41615 |  | 1.5476 | -0.14273 | 1.5477 | -0.64677 | 1.5477 | -1.2152 | 1.5479 | -2.0529 | 1.5379 | -2.6105
[25 empty] | 490.6 | 0.5406 | [11 empty] | 1.5476 | -0.077964 | 1.5466 | -0.33505 | 1.5467 | -0.51332 | 1.5466 | -0.5517 | 1.5407 | -0.25144 |  | 1.5473 | -0.088753 | 1.5463 | -0.38221 | 1.5463 | -0.63422 | 1.5463 | -0.77114 | 1.5375 | -0.42007 |  | 1.5467 | -0.14121 | 1.5468 | -0.64605 | 1.5469 | -1.2147 | 1.5469 | -2.0542 | 1.5369 | -2.6184
[25 empty] | 490.8 | 0.53931 | [11 empty] | 1.5466 | -0.077903 | 1.5456 | -0.33555 | 1.5455 | -0.5143 | 1.5455 | -0.55382 | 1.5398 | -0.25448 |  | 1.5463 | -0.088741 | 1.5453 | -0.38218 | 1.5454 | -0.63467 | 1.5453 | -0.77295 | 1.5363 | -0.42612 |  | 1.5456 | -0.14258 | 1.5458 | -0.64668 | 1.5458 | -1.2156 | 1.5458 | -2.0567 | 1.536 | -2.6256
[25 empty] | 491 | 0.53803 | [11 empty] | 1.5455 | -0.078283 | 1.5447 | -0.33549 | 1.5445 | -0.51484 | 1.5446 | -0.5556 | 1.5387 | -0.25858 |  | 1.5453 | -0.088783 | 1.5442 | -0.38275 | 1.5443 | -0.63586 | 1.5442 | -0.77572 | 1.5353 | -0.4303 |  | 1.5447 | -0.14227 | 1.5447 | -0.64777 | 1.5448 | -1.217 | 1.5448 | -2.0596 | 1.5348 | -2.6312
[25 empty] | 491.2 | 0.53677 | [11 empty] | 1.5446 | -0.077876 | 1.5436 | -0.33576 | 1.5435 | -0.51579 | 1.5436 | -0.55766 | 1.5376 | -0.26177 |  | 1.5443 | -0.08875 | 1.5432 | -0.38296 | 1.5434 | -0.63652 | 1.5433 | -0.7779 | 1.5343 | -0.43518 |  | 1.5436 | -0.14214 | 1.5437 | -0.64696 | 1.5438 | -1.2162 | 1.5438 | -2.0605 | 1.5338 | -2.6382
[25 empty] | 491.4 | 0.53549 | [11 empty] | 1.5435 | -0.078256 | 1.5426 | -0.33589 | 1.5425 | -0.51646 | 1.5426 | -0.55957 | 1.5367 | -0.26522 |  | 1.5432 | -0.08927 | 1.5422 | -0.38287 | 1.5423 | -0.63692 | 1.5423 | -0.77981 | 1.5334 | -0.43875 |  | 1.5426 | -0.14211 | 1.5427 | -0.64737 | 1.5428 | -1.217 | 1.5428 | -2.0627 | 1.5329 | -2.6438
[25 empty] | 491.6 | 0.5342 | [11 empty] | 1.5425 | -0.078154 | 1.5416 | -0.33616 | 1.5416 | -0.51728 | 1.5416 | -0.56154 | 1.5359 | -0.26809 |  | 1.5423 | -0.088652 | 1.5413 | -0.38304 | 1.5413 | -0.6377 | 1.5413 | -0.78195 | 1.5325 | -0.44311 |  | 1.5416 | -0.14217 | 1.5418 | -0.64662 | 1.5418 | -1.2166 | 1.5418 | -2.0639 | 1.5318 | -2.6517
[25 empty] | 491.8 | 0.53293 | [11 empty] | 1.5415 | -0.078211 | 1.5407 | -0.33614 | 1.5407 | -0.51786 | 1.5406 | -0.56338 | 1.5348 | -0.27171 |  | 1.5412 | -0.089274 | 1.5403 | -0.38334 | 1.5403 | -0.6386 | 1.5404 | -0.78437 | 1.5314 | -0.44814 |  | 1.5406 | -0.1422 | 1.5407 | -0.64687 | 1.5408 | -1.217 | 1.5408 | -2.0663 | 1.5307 | -2.6565
[25 empty] | 492 | 0.53165 | [11 empty] | 1.5407 | -0.077849 | 1.5397 | -0.33636 | 1.5397 | -0.51837 | 1.5397 | -0.56499 | 1.5336 | -0.27513 |  | 1.5403 | -0.088816 | 1.5392 | -0.38363 | 1.5393 | -0.63945 | 1.5393 | -0.78669 | 1.5302 | -0.45282 |  | 1.5396 | -0.14223 | 1.5398 | -0.64704 | 1.5398 | -1.2173 | 1.5398 | -2.0677 | 1.5298 | -2.6635
[25 empty] | 492.2 | 0.53038 | [11 empty] | 1.5396 | -0.078156 | 1.5387 | -0.33688 | 1.5385 | -0.51822 | 1.5386 | -0.56744 | 1.5328 | -0.27856 |  | 1.5392 | -0.089245 | 1.5383 | -0.38351 | 1.5383 | -0.63969 | 1.5384 | -0.78848 | 1.5293 | -0.45742 |  | 1.5386 | -0.14243 | 1.5387 | -0.64766 | 1.5387 | -1.2182 | 1.5388 | -2.0703 | 1.5288 | -2.6711
[25 empty] | 492.4 | 0.5291 | [11 empty] | 1.5386 | -0.078245 | 1.5377 | -0.33683 | 1.5376 | -0.51863 | 1.5377 | -0.56908 | 1.5318 | -0.28153 |  | 1.5383 | -0.088938 | 1.5372 | -0.38398 | 1.5374 | -0.64071 | 1.5373 | -0.7908 | 1.5284 | -0.46075 |  | 1.5376 | -0.14189 | 1.5378 | -0.64674 | 1.5379 | -1.2173 | 1.5378 | -2.0709 | 1.5278 | -2.6752
[25 empty] | 492.6 | 0.52782 | [11 empty] | 1.5376 | -0.078034 | 1.5367 | -0.33711 | 1.5366 | -0.51944 | 1.5366 | -0.57116 | 1.5306 | -0.28541 |  | 1.5373 | -0.088853 | 1.5362 | -0.38449 | 1.5363 | -0.6417 | 1.5362 | -0.79355 | 1.5274 | -0.46588 |  | 1.5366 | -0.14236 | 1.5367 | -0.64786 | 1.5367 | -1.2189 | 1.5368 | -2.0741 | 1.5267 | -2.6837
[25 empty] | 492.8 | 0.52656 | [11 empty] | 1.5366 | -0.078201 | 1.5357 | -0.33699 | 1.5357 | -0.5199 | 1.5358 | -0.57268 | 1.5296 | -0.28897 |  | 1.5362 | -0.08945 | 1.5353 | -0.38431 | 1.5353 | -0.64203 | 1.5353 | -0.79539 | 1.5264 | -0.47029 |  | 1.5356 | -0.14301 | 1.5357 | -0.64817 | 1.5357 | -1.2195 | 1.5357 | -2.0763 | 1.5257 | -2.6897
[25 empty] | 493 | 0.52528 | [11 empty] | 1.5356 | -0.077984 | 1.5347 | -0.33743 | 1.5346 | -0.52093 | 1.5346 | -0.57489 | 1.5286 | -0.29178 |  | 1.5352 | -0.089177 | 1.5342 | -0.38488 | 1.5343 | -0.6431 | 1.5343 | -0.79799 | 1.5254 | -0.47469 |  | 1.5346 | -0.142 | 1.5347 | -0.64757 | 1.5348 | -1.2189 | 1.5348 | -2.0775 | 1.5248 | -2.6945
[25 empty] | 493.2 | 0.52401 | [11 empty] | 1.5346 | -0.078119 | 1.5337 | -0.33752 | 1.5337 | -0.52145 | 1.5336 | -0.57667 | 1.5277 | -0.29546 |  | 1.5342 | -0.089371 | 1.5333 | -0.38482 | 1.5332 | -0.64348 | 1.5333 | -0.79963 | 1.5243 | -0.47869 |  | 1.5336 | -0.14333 | 1.5337 | -0.64864 | 1.5338 | -1.2201 | 1.5338 | -2.0801 | 1.524 | -2.6995
[25 empty] | 493.4 | 0.52273 | [11 empty] | 1.5336 | -0.078306 | 1.5327 | -0.33775 | 1.5326 | -0.52221 | 1.5327 | -0.5787 | 1.5267 | -0.29868 |  | 1.5332 | -0.08966 | 1.5323 | -0.38505 | 1.5324 | -0.64431 | 1.5323 | -0.80198 | 1.5233 | -0.48333 |  | 1.5326 | -0.14296 | 1.5328 | -0.64807 | 1.5328 | -1.2198 | 1.5328 | -2.0813 | 1.5228 | -2.7084
[25 empty] | 493.6 | 0.52146 | [11 empty] | 1.5326 | -0.078138 | 1.5317 | -0.33771 | 1.5317 | -0.52272 | 1.5317 | -0.58019 | 1.5256 | -0.30197 |  | 1.5323 | -0.089418 | 1.5313 | -0.38513 | 1.5314 | -0.64482 | 1.5314 | -0.80392 | 1.5225 | -0.48687 |  | 1.5316 | -0.14278 | 1.5317 | -0.64868 | 1.5317 | -1.2206 | 1.5318 | -2.0834 | 1.5218 | -2.7147
[25 empty] | 493.8 | 0.52019 | [11 empty] | 1.5316 | -0.077954 | 1.5306 | -0.33817 | 1.5306 | -0.52376 | 1.5305 | -0.58258 | 1.5247 | -0.30479 |  | 1.5313 | -0.08931 | 1.5303 | -0.38565 | 1.5303 | -0.64586 | 1.5303 | -0.80642 | 1.5215 | -0.49196 |  | 1.5306 | -0.1417 | 1.5307 | -0.64754 | 1.5307 | -1.2197 | 1.5307 | -2.084 | 1.5208 | -2.72
[25 empty] | 494 | 0.51892 | [11 empty] | 1.5306 | -0.07807 | 1.5296 | -0.33841 | 1.5296 | -0.52452 | 1.5295 | -0.58442 | 1.5235 | -0.30875 |  | 1.5302 | -0.089512 | 1.5293 | -0.38591 | 1.5293 | -0.64656 | 1.5294 | -0.80863 | 1.5203 | -0.49673 |  | 1.5296 | -0.14232 | 1.5297 | -0.64848 | 1.5296 | -1.2208 | 1.5298 | -2.0869 | 1.52 | -2.7265
[25 empty] | 494.2 | 0.51765 | [11 empty] | 1.5295 | -0.07825 | 1.5287 | -0.33831 | 1.5286 | -0.52498 | 1.5286 | -0.58606 | 1.5226 | -0.31196 |  | 1.5292 | -0.089761 | 1.5282 | -0.38569 | 1.5284 | -0.64684 | 1.5283 | -0.8103 | 1.5193 | -0.50082 |  | 1.5285 | -0.14308 | 1.5287 | -0.64907 | 1.5287 | -1.2217 | 1.5287 | -2.0891 | 1.5188 | -2.7323
[25 empty] | 494.4 | 0.51637 | [11 empty] | 1.5285 | -0.078009 | 1.5277 | -0.33874 | 1.5275 | -0.52589 | 1.5276 | -0.58809 | 1.5216 | -0.31472 |  | 1.5283 | -0.089523 | 1.5272 | -0.38633 | 1.5273 | -0.64787 | 1.5273 | -0.81292 | 1.5184 | -0.50489 |  | 1.5276 | -0.14211 | 1.5277 | -0.64817 | 1.5277 | -1.2209 | 1.5278 | -2.0894 | 1.5178 | -2.738
[25 empty] | 494.6 | 0.51511 | [11 empty] | 1.5276 | -0.078254 | 1.5266 | -0.33898 | 1.5265 | -0.52659 | 1.5265 | -0.59003 | 1.5204 | -0.3185 |  | 1.5272 | -0.089816 | 1.5263 | -0.38628 | 1.5263 | -0.64848 | 1.5264 | -0.81483 | 1.5174 | -0.50886 |  | 1.5265 | -0.14311 | 1.5266 | -0.64943 | 1.5267 | -1.2224 | 1.5266 | -2.0926 | 1.5169 | -2.7454
[25 empty] | 494.8 | 0.51384 | [11 empty] | 1.5265 | -0.078335 | 1.5256 | -0.33893 | 1.5256 | -0.52719 | 1.5256 | -0.59164 | 1.5196 | -0.32124 |  | 1.5263 | -0.089578 | 1.5253 | -0.38658 | 1.5254 | -0.64924 | 1.5253 | -0.81706 | 1.5164 | -0.51373 |  | 1.5255 | -0.14367 | 1.5256 | -0.64958 | 1.5256 | -1.223 | 1.5256 | -2.0949 | 1.5159 | -2.7509
[25 empty] | 495 | 0.51256 | [11 empty] | 1.5255 | -0.078187 | 1.5247 | -0.33889 | 1.5247 | -0.52762 | 1.5246 | -0.59327 | 1.5185 | -0.3249 |  | 1.5253 | -0.089897 | 1.5243 | -0.38655 | 1.5243 | -0.64968 | 1.5244 | -0.81891 | 1.5153 | -0.51901 |  | 1.5246 | -0.14238 | 1.5247 | -0.64868 | 1.5247 | -1.2222 | 1.5248 | -2.0952 | 1.5149 | -2.7549
[25 empty] | 495.2 | 0.51128 | [11 empty] | 1.5246 | -0.078133 | 1.5236 | -0.33928 | 1.5236 | -0.52862 | 1.5235 | -0.59533 | 1.5176 | -0.32834 |  | 1.5243 | -0.089885 | 1.5232 | -0.38708 | 1.5233 | -0.65066 | 1.5234 | -0.82129 | 1.5131 | -0.52775 |  | 1.5236 | -0.14268 | 1.5238 | -0.64812 | 1.5238 | -1.2215 | 1.5238 | -2.0959 | 1.5139 | -2.7626
[25 empty] | 495.4 | 0.51001 | [11 empty] | 1.5236 | -0.078083 | 1.5226 | -0.33952 | 1.5226 | -0.52936 | 1.5225 | -0.59724 | 1.5165 | -0.33111 |  | 1.5233 | -0.089809 | 1.5223 | -0.38682 | 1.5223 | -0.65085 | 1.5224 | -0.82272 | 1.5124 | -0.53093 |  | 1.5226 | -0.14271 | 1.5227 | -0.64932 | 1.5228 | -1.2231 | 1.5229 | -2.0993 | 1.5126 | -2.7696
[25 empty] | 495.6 | 0.50877 | [11 empty] | 1.5225 | -0.078272 | 1.5216 | -0.33943 | 1.5216 | -0.5298 | 1.5217 | -0.59861 | 1.5155 | -0.3345 |  | 1.5223 | -0.089631 | 1.5213 | -0.38722 | 1.5213 | -0.65176 | 1.5214 | -0.82517 | 1.5113 | -0.53563 |  | 1.5216 | -0.14279 | 1.5217 | -0.64962 | 1.5217 | -1.2236 | 1.5217 | -2.1012 | 1.5118 | -2.774
[25 empty] | 495.8 | 0.50749 | [11 empty] | 1.5216 | -0.077999 | 1.5206 | -0.33991 | 1.5206 | -0.53076 | 1.5204 | -0.6009 | 1.5146 | -0.33748 |  | 1.5213 | -0.089776 | 1.5202 | -0.38777 | 1.5202 | -0.65273 | 1.5203 | -0.82758 | 1.5104 | -0.54032 |  | 1.5206 | -0.14237 | 1.5208 | -0.64869 | 1.5208 | -1.2228 | 1.5207 | -2.1017 | 1.5108 | -2.7807
[25 empty] | 496 | 0.50622 | [11 empty] | 1.5205 | -0.078221 | 1.5195 | -0.34005 | 1.5195 | -0.53141 | 1.5196 | -0.60248 | 1.5136 | -0.34122 |  | 1.5202 | -0.090133 | 1.5193 | -0.38765 | 1.5193 | -0.65318 | 1.5194 | -0.8294 | 1.5094 | -0.54425 |  | 1.5196 | -0.14296 | 1.5197 | -0.64964 | 1.5197 | -1.224 | 1.5198 | -2.1042 | 1.5098 | -2.7869
[25 empty] | 496.2 | 0.50495 | [11 empty] | 1.5195 | -0.078362 | 1.5186 | -0.34003 | 1.5186 | -0.53194 | 1.5184 | -0.6043 | 1.5127 | -0.34416 |  | 1.5193 | -0.089963 | 1.5183 | -0.38793 | 1.5183 | -0.65394 | 1.5184 | -0.83151 | 1.5084 | -0.54823 |  | 1.5186 | -0.14227 | 1.5187 | -0.6488 | 1.5188 | -1.2233 | 1.5188 | -2.1049 | 1.5088 | -2.7926
[25 empty] | 496.4 | 0.5037 | [11 empty] | 1.5185 | -0.078215 | 1.5175 | -0.34029 | 1.5175 | -0.53275 | 1.5175 | -0.60615 | 1.5116 | -0.34761 |  | 1.5182 | -0.090311 | 1.5172 | -0.38822 | 1.5173 | -0.65456 | 1.5174 | -0.83354 | 1.5075 | -0.55272 |  | 1.5176 | -0.1427 | 1.5177 | -0.64922 | 1.5177 | -1.2237 | 1.5177 | -2.1069 | 1.5078 | -2.7976
[25 empty] | 496.6 | 0.50244 | [11 empty] | 1.5175 | -0.078308 | 1.5166 | -0.34036 | 1.5165 | -0.53327 | 1.5165 | -0.60776 | 1.5106 | -0.35095 |  | 1.5172 | -0.090409 | 1.5162 | -0.38837 | 1.5164 | -0.65519 | 1.5164 | -0.83566 | 1.5063 | -0.55705 |  | 1.5166 | -0.14366 | 1.5167 | -0.64977 | 1.5168 | -1.2248 | 1.5167 | -2.1093 | 1.5068 | -2.8038
[25 empty] | 496.8 | 0.50116 | [11 empty] | 1.5165 | -0.078143 | 1.5155 | -0.34033 | 1.5156 | -0.53379 | 1.5156 | -0.60934 | 1.5096 | -0.35385 |  | 1.5163 | -0.090187 | 1.5153 | -0.38822 | 1.5154 | -0.65553 | 1.5153 | -0.83745 | 1.5054 | -0.56101 |  | 1.5156 | -0.14243 | 1.5157 | -0.64958 | 1.5157 | -1.2246 | 1.5158 | -2.1104 | 1.5057 | -2.8103
[25 empty] | 497 | 0.49989 | [11 empty] | 1.5155 | -0.077998 | 1.5146 | -0.34047 | 1.5146 | -0.53439 | 1.5146 | -0.61107 | 1.5085 | -0.35716 |  | 1.5153 | -0.090037 | 1.5143 | -0.3885 | 1.5143 | -0.65628 | 1.5144 | -0.83953 | 1.5045 | -0.56515 |  | 1.5146 | -0.14287 | 1.5148 | -0.64863 | 1.5147 | -1.2237 | 1.5148 | -2.1107 | 1.5048 | -2.8143
[25 empty] | 497.2 | 0.49863 | [11 empty] | 1.5145 | -0.078194 | 1.5135 | -0.34092 | 1.5135 | -0.53546 | 1.5136 | -0.61327 | 1.5076 | -0.36025 |  | 1.5143 | -0.090324 | 1.5133 | -0.38908 | 1.5133 | -0.65717 | 1.5134 | -0.84195 | 1.5034 | -0.57021 |  | 1.5136 | -0.14218 | 1.5137 | -0.64924 | 1.5137 | -1.2246 | 1.5138 | -2.1133 | 1.5038 | -2.8213
[25 empty] | 497.4 | 0.49738 | [11 empty] | 1.5135 | -0.078241 | 1.5125 | -0.3408 | 1.5126 | -0.53577 | 1.5125 | -0.61485 | 1.5067 | -0.36353 |  | 1.5132 | -0.090411 | 1.5123 | -0.38888 | 1.5124 | -0.65754 | 1.5124 | -0.84358 | 1.5025 | -0.57398 |  | 1.5125 | -0.14343 | 1.5126 | -0.65023 | 1.5127 | -1.2258 | 1.5127 | -2.1158 | 1.5028 | -2.8262
[25 empty] | 497.6 | 0.49611 | [11 empty] | 1.5125 | -0.078095 | 1.5116 | -0.34109 | 1.5115 | -0.53653 | 1.5115 | -0.61664 | 1.5056 | -0.36666 |  | 1.5123 | -0.090274 | 1.5113 | -0.38933 | 1.5113 | -0.65845 | 1.5113 | -0.84588 | 1.5014 | -0.57847 |  | 1.5116 | -0.14214 | 1.5117 | -0.64934 | 1.5117 | -1.225 | 1.5116 | -2.1166 | 1.5017 | -2.8332
[25 empty] | 497.8 | 0.49484 | [11 empty] | 1.5115 | -0.078208 | 1.5105 | -0.34148 | 1.5105 | -0.53748 | 1.5106 | -0.6187 | 1.5047 | -0.36957 |  | 1.5113 | -0.090421 | 1.5103 | -0.3898 | 1.5103 | -0.65951 | 1.5102 | -0.8482 | 1.5006 | -0.58236 |  | 1.5106 | -0.14308 | 1.5107 | -0.6496 | 1.5107 | -1.2254 | 1.5108 | -2.118 | 1.5007 | -2.8391
[25 empty] | 498 | 0.49358 | [11 empty] | 1.5105 | -0.078417 | 1.5096 | -0.3413 | 1.5095 | -0.5378 | 1.5095 | -0.62013 | 1.5036 | -0.37334 |  | 1.5102 | -0.090741 | 1.5093 | -0.38959 | 1.5093 | -0.65969 | 1.5094 | -0.84975 | 1.4994 | -0.58702 |  | 1.5095 | -0.14323 | 1.5096 | -0.65055 | 1.5097 | -1.2264 | 1.5097 | -2.1204 | 1.4998 | -2.8431
[25 empty] | 498.2 | 0.49233 | [11 empty] | 1.5095 | -0.078076 | 1.5086 | -0.34143 | 1.5086 | -0.53847 | 1.5086 | -0.622 | 1.5028 | -0.37628 |  | 1.5093 | -0.090314 | 1.5083 | -0.38977 | 1.5083 | -0.66027 | 1.5084 | -0.85181 | 1.4984 | -0.59085 |  | 1.5085 | -0.14306 | 1.5086 | -0.64982 | 1.5086 | -1.2261 | 1.5086 | -2.1213 | 1.4989 | -2.8486
[25 empty] | 498.4 | 0.49107 | [11 empty] | 1.5085 | -0.07843 | 1.5076 | -0.34151 | 1.5076 | -0.53893 | 1.5076 | -0.62352 | 1.5018 | -0.37938 |  | 1.5082 | -0.09085 | 1.5073 | -0.38984 | 1.5073 | -0.66069 | 1.5074 | -0.85363 | 1.4974 | -0.59525 |  | 1.5075 | -0.14308 | 1.5077 | -0.64962 | 1.5077 | -1.2258 | 1.5077 | -2.1224 | 1.4979 | -2.8553
[25 empty] | 498.6 | 0.4898 | [11 empty] | 1.5076 | -0.07805 | 1.5066 | -0.34187 | 1.5066 | -0.53976 | 1.5066 | -0.62543 | 1.5007 | -0.38213 |  | 1.5073 | -0.090345 | 1.5063 | -0.39041 | 1.5063 | -0.6617 | 1.5063 | -0.85598 | 1.4965 | -0.59912 |  | 1.5065 | -0.14353 | 1.5067 | -0.64949 | 1.5067 | -1.2259 | 1.5067 | -2.1241 | 1.4968 | -2.8611
[25 empty] | 498.8 | 0.48854 | [11 empty] | 1.5065 | -0.078412 | 1.5057 | -0.34182 | 1.5057 | -0.54021 | 1.5057 | -0.62704 | 1.4997 | -0.38587 |  | 1.5062 | -0.090943 | 1.5053 | -0.39035 | 1.5053 | -0.66215 | 1.5054 | -0.85783 | 1.4954 | -0.60346 |  | 1.5055 | -0.14298 | 1.5056 | -0.65025 | 1.5056 | -1.227 | 1.5056 | -2.1262 | 1.4958 | -2.8656
[25 empty] | 499 | 0.48728 | [11 empty] | 1.5056 | -0.07801 | 1.5046 | -0.34194 | 1.5047 | -0.54088 | 1.5047 | -0.62871 | 1.4988 | -0.38869 |  | 1.5053 | -0.090453 | 1.5044 | -0.39062 | 1.5044 | -0.66283 | 1.5044 | -0.85986 | 1.4944 | -0.60781 |  | 1.5046 | -0.14283 | 1.5047 | -0.64919 | 1.5047 | -1.226 | 1.5047 | -2.1261 | 1.4948 | -2.8717
[25 empty] | 499.2 | 0.48604 | [11 empty] | 1.5046 | -0.078358 | 1.5036 | -0.34247 | 1.5035 | -0.54197 | 1.5037 | -0.63086 | 1.4976 | -0.39193 |  | 1.5043 | -0.090993 | 1.5034 | -0.39136 | 1.5034 | -0.66406 | 1.5035 | -0.86242 | 1.4935 | -0.61141 |  | 1.5036 | -0.13895 | 1.5036 | -0.64968 | 1.5037 | -1.2265 | 1.5037 | -2.1275 | 1.4937 | -2.8783
[25 empty] | 499.4 | 0.48477 | [11 empty] | 1.5036 | -0.078312 | 1.5027 | -0.34222 | 1.5026 | -0.54216 | 1.5026 | -0.63232 | 1.4968 | -0.39468 |  | 1.5034 | -0.09101 | 1.5024 | -0.39107 | 1.5024 | -0.66423 | 1.5024 | -0.86388 | 1.4924 | -0.61624 |  | 1.5025 | -0.14393 | 1.5026 | -0.65082 | 1.5026 | -1.2281 | 1.5026 | -2.131 | 1.4928 | -2.8822
[25 empty] | 499.6 | 0.48351 | [11 empty] | 1.5026 | -0.078213 | 1.5016 | -0.34248 | 1.5016 | -0.54291 | 1.5017 | -0.63407 | 1.4958 | -0.3982 |  | 1.5024 | -0.090984 | 1.5014 | -0.39154 | 1.5013 | -0.66507 | 1.5013 | -0.86623 | 1.4914 | -0.6201 |  | 1.5015 | -0.14237 | 1.5016 | -0.65003 | 1.5016 | -1.2274 | 1.5016 | -2.1316 | 1.4916 | -2.8891
[25 empty] | 499.8 | 0.48225 | [11 empty] | 1.5016 | -0.078204 | 1.5007 | -0.34253 | 1.5007 | -0.54334 | 1.5006 | -0.63559 | 1.4948 | -0.40129 |  | 1.5014 | -0.091051 | 1.5004 | -0.39163 | 1.5004 | -0.66562 | 1.5004 | -0.86793 | 1.4904 | -0.62456 |  | 1.5005 | -0.1437 | 1.5005 | -0.65026 | 1.5006 | -1.2277 | 1.5006 | -2.1331 | 1.4907 | -2.8936
[25 empty] | 500 | 0.481 | [11 empty] | 1.5006 | -0.078516 | 1.4997 | -0.34277 | 1.4997 | -0.54412 | 1.4997 | -0.6375 | 1.4938 | -0.40428 |  | 1.5003 | -0.091592 | 1.4994 | -0.392 | 1.4994 | -0.66639 | 1.4994 | -0.87026 | 1.4895 | -0.62824 |  | 1.4996 | -0.14194 | 1.4996 | -0.64924 | 1.4997 | -1.2268 | 1.4997 | -2.1334 | 1.4899 | -2.8992
[25 empty] | 500.2 | 0.47974 | [11 empty] | 1.4996 | -0.078166 | 1.4987 | -0.34271 | 1.4987 | -0.54455 | 1.4987 | -0.63899 | 1.4928 | -0.40761 |  | 1.4994 | -0.091145 | 1.4985 | -0.39188 | 1.4985 | -0.66672 | 1.4985 | -0.87172 | 1.4885 | -0.63239 |  | 1.4984 | -0.14381 | 1.4986 | -0.64922 | 1.4987 | -1.2268 | 1.4987 | -2.1347 | 1.4889 | -2.9032
[25 empty] | 500.4 | 0.47848 | [11 empty] | 1.4987 | -0.078143 | 1.4977 | -0.34291 | 1.4976 | -0.54523 | 1.4977 | -0.64066 | 1.4918 | -0.41037 |  | 1.4984 | -0.091178 | 1.4974 | -0.39228 | 1.4974 | -0.66768 | 1.4976 | -0.87419 | 1.4873 | -0.63694 |  | 1.4975 | -0.14247 | 1.4976 | -0.64961 | 1.4977 | -1.2274 | 1.4977 | -2.1368 | 1.4878 | -2.9108
[25 empty] | 500.6 | 0.47722 | [11 empty] | 1.4976 | -0.07818 | 1.4968 | -0.34275 | 1.4967 | -0.54553 | 1.4967 | -0.64212 | 1.4908 | -0.41367 |  | 1.4974 | -0.09128 | 1.4965 | -0.39213 | 1.4965 | -0.66791 | 1.4965 | -0.87565 | 1.4864 | -0.64058 |  | 1.4965 | -0.14327 | 1.4966 | -0.64989 | 1.4966 | -1.2279 | 1.4967 | -2.1384 | 1.4869 | -2.9164
[25 empty] | 500.8 | 0.47597 | [11 empty] | 1.4967 | -0.078025 | 1.4957 | -0.34312 | 1.4958 | -0.54637 | 1.4957 | -0.64421 | 1.4899 | -0.41655 |  | 1.4964 | -0.091139 | 1.4954 | -0.39277 | 1.4954 | -0.66894 | 1.4955 | -0.87816 | 1.4854 | -0.64543 |  | 1.4955 | -0.14234 | 1.4957 | -0.649 | 1.4957 | -1.2271 | 1.4958 | -2.139 | 1.4859 | -2.9207
[25 empty] | 501 | 0.47472 | [11 empty] | 1.4957 | -0.078166 | 1.4947 | -0.34327 | 1.4947 | -0.54705 | 1.4947 | -0.64594 | 1.4888 | -0.41979 |  | 1.4954 | -0.09137 | 1.4944 | -0.39303 | 1.4944 | -0.66964 | 1.4945 | -0.88003 | 1.4845 | -0.64902 |  | 1.4945 | -0.14311 | 1.4946 | -0.64989 | 1.4946 | -1.2282 | 1.4947 | -2.141 | 1.4848 | -2.9265
[25 empty] | 501.2 | 0.47346 | [11 empty] | 1.4946 | -0.078276 | 1.4938 | -0.34319 | 1.4937 | -0.54748 | 1.4938 | -0.64728 | 1.4879 | -0.42303 |  | 1.4943 | -0.091667 | 1.4934 | -0.39293 | 1.4934 | -0.67 | 1.4935 | -0.88155 | 1.4835 | -0.65302 |  | 1.4935 | -0.14347 | 1.4936 | -0.65045 | 1.4936 | -1.2289 | 1.4936 | -2.1431 | 1.484 | -2.9313
[25 empty] | 501.4 | 0.4722 | [11 empty] | 1.4938 | -0.078051 | 1.4928 | -0.34359 | 1.4927 | -0.54827 | 1.4928 | -0.64924 | 1.4869 | -0.42599 |  | 1.4934 | -0.091411 | 1.4923 | -0.39357 | 1.4923 | -0.67107 | 1.4924 | -0.88423 | 1.4824 | -0.65683 |  | 1.4925 | -0.14265 | 1.4926 | -0.64934 | 1.4927 | -1.2278 | 1.4928 | -2.1431 | 1.4828 | -2.9373
[25 empty] | 501.6 | 0.47094 | [11 empty] | 1.4927 | -0.078354 | 1.4918 | -0.34351 | 1.4918 | -0.54868 | 1.4918 | -0.65058 | 1.4858 | -0.42952 |  | 1.4923 | -0.091933 | 1.4914 | -0.39355 | 1.4915 | -0.67142 | 1.4914 | -0.88575 | 1.4813 | -0.6615 |  | 1.4915 | -0.14323 | 1.4916 | -0.65052 | 1.4916 | -1.2293 | 1.4916 | -2.1459 | 1.4819 | -2.9416
[25 empty] | 501.8 | 0.46969 | [11 empty] | 1.4917 | -0.078247 | 1.4908 | -0.34377 | 1.4907 | -0.54939 | 1.4908 | -0.65249 | 1.4848 | -0.43257 |  | 1.4913 | -0.091811 | 1.4903 | -0.39384 | 1.4904 | -0.67219 | 1.4904 | -0.88778 | 1.4803 | -0.66528 |  | 1.4905 | -0.14395 | 1.4906 | -0.64986 | 1.4907 | -1.2287 | 1.4907 | -2.1464 | 1.481 | -2.9477
[25 empty] | 502 | 0.46844 | [11 empty] | 1.4907 | -0.078252 | 1.4899 | -0.34358 | 1.4899 | -0.54964 | 1.4899 | -0.65368 | 1.4837 | -0.43559 |  | 1.4903 | -0.091848 | 1.4894 | -0.39371 | 1.4895 | -0.67246 | 1.4894 | -0.88942 | 1.4792 | -0.66954 |  | 1.4896 | -0.14309 | 1.4897 | -0.64985 | 1.4898 | -1.2287 | 1.4897 | -2.1477 | 1.4799 | -2.9516
[25 empty] | 502.2 | 0.46718 | [11 empty] | 1.4898 | -0.077964 | 1.4888 | -0.34404 | 1.4887 | -0.55058 | 1.4888 | -0.65577 | 1.4829 | -0.43831 |  | 1.4893 | -0.091501 | 1.4883 | -0.39425 | 1.4883 | -0.6734 | 1.4883 | -0.89148 | 1.4784 | -0.67353 |  | 1.4886 | -0.14249 | 1.4888 | -0.64918 | 1.4888 | -1.2282 | 1.4888 | -2.148 | 1.479 | -2.9573
[25 empty] | 502.4 | 0.46592 | [11 empty] | 1.4887 | -0.078214 | 1.4878 | -0.34419 | 1.4878 | -0.55124 | 1.4878 | -0.65741 | 1.4817 | -0.4418 |  | 1.4883 | -0.091794 | 1.4873 | -0.3946 | 1.4874 | -0.67417 | 1.4874 | -0.89377 | 1.4773 | -0.67812 |  | 1.4876 | -0.14309 | 1.4877 | -0.65011 | 1.4877 | -1.2292 | 1.4877 | -2.1505 | 1.478 | -2.9637
[25 empty] | 502.6 | 0.46468 | [11 empty] | 1.4877 | -0.078367 | 1.4868 | -0.34419 | 1.4868 | -0.55166 | 1.4868 | -0.65908 | 1.4807 | -0.44515 |  | 1.4873 | -0.092063 | 1.4863 | -0.39456 | 1.4863 | -0.67447 | 1.4864 | -0.89535 | 1.4764 | -0.68136 |  | 1.4866 | -0.14344 | 1.4867 | -0.65055 | 1.4867 | -1.2297 | 1.4868 | -2.1523 | 1.477 | -2.968
[25 empty] | 502.8 | 0.46343 | [11 empty] | 1.4867 | -0.078198 | 1.4858 | -0.34456 | 1.4857 | -0.55251 | 1.4858 | -0.66087 | 1.4798 | -0.44793 |  | 1.4863 | -0.091833 | 1.4853 | -0.39515 | 1.4853 | -0.67557 | 1.4853 | -0.89768 | 1.4753 | -0.6855 |  | 1.4856 | -0.14284 | 1.4857 | -0.64936 | 1.4859 | -1.2288 | 1.4858 | -2.1523 | 1.4759 | -2.9737
[25 empty] | 503 | 0.46218 | [11 empty] | 1.4857 | -0.078463 | 1.4848 | -0.34482 | 1.4847 | -0.55324 | 1.4847 | -0.6626 | 1.4789 | -0.45133 |  | 1.4853 | -0.092172 | 1.4843 | -0.3953 | 1.4843 | -0.67616 | 1.4843 | -0.89952 | 1.4743 | -0.68996 |  | 1.4846 | -0.14355 | 1.4847 | -0.65038 | 1.4847 | -1.2298 | 1.4847 | -2.1543 | 1.4749 | -2.9791
[25 empty] | 503.2 | 0.46092 | [11 empty] | 1.4847 | -0.078674 | 1.4837 | -0.3448 | 1.4837 | -0.55362 | 1.4837 | -0.66406 | 1.4778 | -0.45421 |  | 1.4842 | -0.092445 | 1.4833 | -0.3952 | 1.4833 | -0.6765 | 1.4834 | -0.90107 | 1.4733 | -0.69298 |  | 1.4836 | -0.1439 | 1.4837 | -0.65087 | 1.4837 | -1.2303 | 1.4837 | -2.1558 | 1.474 | -2.9838
[25 empty] | 503.4 | 0.45967 | [11 empty] | 1.4837 | -0.078393 | 1.4828 | -0.34478 | 1.4828 | -0.554 | 1.4828 | -0.66555 | 1.4768 | -0.45693 |  | 1.4833 | -0.092048 | 1.4823 | -0.39515 | 1.4823 | -0.67678 | 1.4823 | -0.9028 | 1.4724 | -0.69699 |  | 1.4826 | -0.14312 | 1.4828 | -0.64991 | 1.4828 | -1.2299 | 1.4828 | -2.1566 | 1.4731 | -2.9879
[25 empty] | 503.6 | 0.45843 | [11 empty] | 1.4827 | -0.078451 | 1.4817 | -0.34517 | 1.4817 | -0.55484 | 1.4816 | -0.66727 | 1.4758 | -0.46037 |  | 1.4823 | -0.092134 | 1.4812 | -0.39567 | 1.4813 | -0.67765 | 1.4813 | -0.9051 | 1.4712 | -0.70174 |  | 1.4816 | -0.14325 | 1.4818 | -0.64953 | 1.4819 | -1.2293 | 1.4819 | -2.1574 | 1.4721 | -2.9937
[25 empty] | 503.8 | 0.45718 | [11 empty] | 1.4817 | -0.078471 | 1.4807 | -0.34543 | 1.4806 | -0.55557 | 1.4807 | -0.6693 | 1.4748 | -0.46353 |  | 1.4812 | -0.092218 | 1.4802 | -0.39596 | 1.4803 | -0.67839 | 1.4803 | -0.90703 | 1.4702 | -0.70624 |  | 1.4807 | -0.14275 | 1.4807 | -0.65026 | 1.4808 | -1.2302 | 1.4807 | -2.1594 | 1.471 | -2.9993
[25 empty] | 504 | 0.45593 | [11 empty] | 1.4807 | -0.078542 | 1.4798 | -0.34534 | 1.4798 | -0.55595 | 1.4799 | -0.67061 | 1.4738 | -0.46619 |  | 1.4802 | -0.09228 | 1.4792 | -0.39593 | 1.4793 | -0.67873 | 1.4794 | -0.90876 | 1.4692 | -0.70909 |  | 1.4797 | -0.14236 | 1.4798 | -0.64937 | 1.4798 | -1.2293 | 1.48 | -2.1594 | 1.47 | -3.0043
[25 empty] | 504.2 | 0.45467 | [11 empty] | 1.4798 | -0.078489 | 1.4789 | -0.3457 | 1.4788 | -0.55675 | 1.4788 | -0.67267 | 1.4728 | -0.46909 |  | 1.4793 | -0.092188 | 1.4782 | -0.39645 | 1.4783 | -0.67949 | 1.4782 | -0.91079 | 1.4683 | -0.71346 |  | 1.4787 | -0.14258 | 1.4788 | -0.64968 | 1.4788 | -1.2297 | 1.4788 | -2.1609 | 1.4689 | -3.0097
[25 empty] | 504.4 | 0.45344 | [11 empty] | 1.4787 | -0.078686 | 1.4778 | -0.34588 | 1.4777 | -0.55736 | 1.4778 | -0.67416 | 1.4718 | -0.47242 |  | 1.4782 | -0.092474 | 1.4772 | -0.39682 | 1.4773 | -0.68036 | 1.4772 | -0.91293 | 1.4673 | -0.71691 |  | 1.4776 | -0.14369 | 1.4778 | -0.65045 | 1.4778 | -1.2308 | 1.4778 | -2.1631 | 1.4679 | -3.0165
[25 empty] | 504.6 | 0.45219 | [11 empty] | 1.4777 | -0.07881 | 1.4769 | -0.34577 | 1.4768 | -0.55775 | 1.4769 | -0.67556 | 1.4709 | -0.47556 |  | 1.4772 | -0.092744 | 1.4763 | -0.39658 | 1.4764 | -0.68054 | 1.4763 | -0.91437 | 1.4663 | -0.72134 |  | 1.4767 | -0.14272 | 1.4768 | -0.64961 | 1.4769 | -1.2301 | 1.4769 | -2.1638 | 1.4669 | -3.0204
[25 empty] | 504.8 | 0.45094 | [11 empty] | 1.4768 | -0.07856 | 1.4758 | -0.34606 | 1.4758 | -0.55847 | 1.4758 | -0.67729 | 1.4698 | -0.47873 |  | 1.4763 | -0.092352 | 1.4752 | -0.39693 | 1.4753 | -0.68122 | 1.4753 | -0.91627 | 1.4653 | -0.72494 |  | 1.4757 | -0.14367 | 1.4759 | -0.65006 | 1.4759 | -1.2304 | 1.4759 | -2.165 | 1.4659 | -3.0255
[25 empty] | 505 | 0.44969 | [11 empty] | 1.4757 | -0.078806 | 1.4748 | -0.34619 | 1.4747 | -0.55897 | 1.4747 | -0.67899 | 1.4686 | -0.48184 |  | 1.4752 | -0.092724 | 1.4743 | -0.39708 | 1.4743 | -0.68174 | 1.4743 | -0.91797 | 1.4642 | -0.72945 |  | 1.4747 | -0.14397 | 1.4748 | -0.65061 | 1.475 | -1.231 | 1.4749 | -2.1664 | 1.465 | -3.0299
[25 empty] | 505.2 | 0.44844 | [11 empty] | 1.4748 | -0.078559 | 1.4738 | -0.34605 | 1.4738 | -0.55936 | 1.4738 | -0.68021 | 1.4677 | -0.48436 |  | 1.4742 | -0.092524 | 1.4732 | -0.39722 | 1.4732 | -0.68228 | 1.4733 | -0.9197 | 1.4633 | -0.7327 |  | 1.4737 | -0.14308 | 1.4739 | -0.65011 | 1.4739 | -1.2309 | 1.4739 | -2.1676 | 1.4638 | -3.037
[25 empty] | 505.4 | 0.44722 | [11 empty] | 1.4737 | -0.07867 | 1.4728 | -0.34627 | 1.4728 | -0.55993 | 1.4728 | -0.68191 | 1.4668 | -0.48735 |  | 1.4732 | -0.092788 | 1.4723 | -0.39716 | 1.4724 | -0.68258 | 1.4725 | -0.92131 | 1.4623 | -0.73659 |  | 1.4728 | -0.14279 | 1.4729 | -0.64913 | 1.473 | -1.2299 | 1.4729 | -2.1678 | 1.4632 | -3.041
[25 empty] | 505.6 | 0.44597 | [11 empty] | 1.4727 | -0.078479 | 1.4718 | -0.34667 | 1.4717 | -0.56079 | 1.4717 | -0.68372 | 1.4657 | -0.49056 |  | 1.4723 | -0.092275 | 1.4712 | -0.39775 | 1.4712 | -0.68356 | 1.4713 | -0.92366 | 1.4612 | -0.74115 |  | 1.4717 | -0.14354 | 1.472 | -0.64965 | 1.4719 | -1.2305 | 1.4719 | -2.1693 | 1.4622 | -3.0465
[25 empty] | 505.8 | 0.44471 | [11 empty] | 1.4717 | -0.078848 | 1.4708 | -0.34658 | 1.4707 | -0.56125 | 1.4709 | -0.68524 | 1.4648 | -0.4939 |  | 1.4712 | -0.092802 | 1.4702 | -0.39811 | 1.4703 | -0.68437 | 1.4703 | -0.92581 | 1.4603 | -0.74458 |  | 1.4707 | -0.14366 | 1.4708 | -0.65099 | 1.4709 | -1.2318 | 1.471 | -2.1716 | 1.4609 | -3.0525
[25 empty] | 506 | 0.44347 | [11 empty] | 1.4707 | -0.078534 | 1.4697 | -0.34678 | 1.4697 | -0.56183 | 1.4698 | -0.68688 | 1.4638 | -0.49647 |  | 1.4702 | -0.092864 | 1.4693 | -0.39791 | 1.4693 | -0.68459 | 1.4694 | -0.92691 | 1.4592 | -0.74906 |  | 1.4697 | -0.14347 | 1.4698 | -0.65032 | 1.4699 | -1.2313 | 1.47 | -2.1725 | 1.4599 | -3.0558
[25 empty] | 506.2 | 0.44223 | [11 empty] | 1.4697 | -0.078781 | 1.4687 | -0.34711 | 1.4687 | -0.56268 | 1.4687 | -0.68876 | 1.4627 | -0.49933 |  | 1.4693 | -0.092673 | 1.4682 | -0.39837 | 1.4683 | -0.68538 | 1.4684 | -0.929 | 1.4582 | -0.75223 |  | 1.4687 | -0.14376 | 1.4688 | -0.65079 | 1.4688 | -1.232 | 1.4689 | -2.1737 | 1.4589 | -3.0625
[25 empty] | 506.4 | 0.44099 | [11 empty] | 1.4687 | -0.078808 | 1.4677 | -0.34697 | 1.4676 | -0.56291 | 1.4677 | -0.68986 | 1.4617 | -0.50253 |  | 1.4682 | -0.092785 | 1.4672 | -0.39823 | 1.4673 | -0.68559 | 1.4674 | -0.93037 | 1.4573 | -0.75682 |  | 1.4677 | -0.14509 | 1.4678 | -0.65216 | 1.4678 | -1.2336 | 1.4678 | -2.1765 | 1.458 | -3.0664
[25 empty] | 506.6 | 0.43975 | [11 empty] | 1.4677 | -0.078747 | 1.4668 | -0.34703 | 1.4667 | -0.5634 | 1.4667 | -0.6915 | 1.4604 | -0.50607 |  | 1.4672 | -0.092748 | 1.4663 | -0.39845 | 1.4663 | -0.68615 | 1.4664 | -0.93234 | 1.4563 | -0.75973 |  | 1.4667 | -0.14345 | 1.4668 | -0.65117 | 1.4669 | -1.2324 | 1.467 | -2.1768 | 1.4569 | -3.0713
[25 empty] | 506.8 | 0.43849 | [11 empty] | 1.4667 | -0.078811 | 1.4658 | -0.34716 | 1.4657 | -0.56393 | 1.4658 | -0.69314 | 1.4585 | -0.51117 |  | 1.4662 | -0.092848 | 1.4653 | -0.39851 | 1.4653 | -0.68663 | 1.4654 | -0.93389 | 1.4553 | -0.76381 |  | 1.4657 | -0.14494 | 1.4658 | -0.65131 | 1.4659 | -1.2327 | 1.4659 | -2.178 | 1.4561 | -3.0761
[25 empty] | 507 | 0.43725 | [11 empty] | 1.4657 | -0.078836 | 1.4647 | -0.34754 | 1.4646 | -0.5648 | 1.4646 | -0.69502 | 1.4576 | -0.51306 |  | 1.4652 | -0.092992 | 1.4642 | -0.39904 | 1.4642 | -0.6876 | 1.4642 | -0.93621 | 1.4542 | -0.76824 |  | 1.4647 | -0.14381 | 1.4648 | -0.65103 | 1.4649 | -1.2325 | 1.4649 | -2.1787 | 1.4551 | -3.0808
[25 empty] | 507.2 | 0.43603 | [11 empty] | 1.4646 | -0.078789 | 1.4637 | -0.34742 | 1.4637 | -0.56504 | 1.4637 | -0.69612 | 1.4567 | -0.51566 |  | 1.4642 | -0.092899 | 1.4633 | -0.39876 | 1.4633 | -0.68763 | 1.4634 | -0.9374 | 1.4533 | -0.77125 |  | 1.4636 | -0.14496 | 1.4638 | -0.65211 | 1.4638 | -1.2339 | 1.4637 | -2.1815 | 1.4538 | -3.0862
[25 empty] | 507.4 | 0.43478 | [11 empty] | 1.4636 | -0.078737 | 1.4626 | -0.34763 | 1.4626 | -0.56565 | 1.4628 | -0.69773 | 1.4557 | -0.51869 |  | 1.4632 | -0.092877 | 1.4622 | -0.39923 | 1.4623 | -0.68846 | 1.4623 | -0.93931 | 1.4521 | -0.77568 |  | 1.4628 | -0.1436 | 1.4629 | -0.65152 | 1.463 | -1.2335 | 1.4629 | -2.1815 | 1.4529 | -3.0922
[25 empty] | 507.6 | 0.43353 | [11 empty] | 1.4626 | -0.07867 | 1.4616 | -0.34799 | 1.4616 | -0.56641 | 1.4615 | -0.69964 | 1.4547 | -0.52188 |  | 1.4622 | -0.09282 | 1.4612 | -0.39972 | 1.4612 | -0.68931 | 1.4612 | -0.94163 | 1.4514 | -0.7796 |  | 1.4617 | -0.14495 | 1.4619 | -0.65213 | 1.4619 | -1.2342 | 1.462 | -2.1834 | 1.452 | -3.0968
[25 empty] | 507.8 | 0.43229 | [11 empty] | 1.4616 | -0.079058 | 1.4606 | -0.34792 | 1.4606 | -0.56686 | 1.4606 | -0.70128 | 1.4537 | -0.5248 |  | 1.4612 | -0.093348 | 1.4602 | -0.39961 | 1.4602 | -0.68963 | 1.4603 | -0.94298 | 1.4503 | -0.78313 |  | 1.4607 | -0.14459 | 1.4608 | -0.65304 | 1.4608 | -1.2352 | 1.4609 | -2.1857 | 1.4511 | -3.1002
[25 empty] | 508 | 0.43105 | [11 empty] | 1.4606 | -0.078636 | 1.4596 | -0.34812 | 1.4596 | -0.56741 | 1.4596 | -0.70274 | 1.4526 | -0.52768 |  | 1.4602 | -0.092826 | 1.4592 | -0.39993 | 1.4591 | -0.69037 | 1.4592 | -0.945 | 1.4492 | -0.78666 |  | 1.4597 | -0.14448 | 1.4599 | -0.65211 | 1.4599 | -1.2344 | 1.46 | -2.1856 | 1.4499 | -3.1065
[25 empty] | 508.2 | 0.42983 | [11 empty] | 1.4595 | -0.079015 | 1.4587 | -0.34817 | 1.4586 | -0.56785 | 1.4586 | -0.70417 | 1.4517 | -0.53037 |  | 1.4592 | -0.093403 | 1.4582 | -0.39998 | 1.4583 | -0.69059 | 1.4583 | -0.94625 | 1.4483 | -0.79045 |  | 1.4587 | -0.14435 | 1.4588 | -0.65283 | 1.4589 | -1.2352 | 1.4589 | -2.1875 | 1.4489 | -3.1109
[25 empty] | 508.4 | 0.42858 | [11 empty] | 1.4586 | -0.078913 | 1.4576 | -0.34835 | 1.4576 | -0.56839 | 1.4576 | -0.70578 | 1.4507 | -0.53365 |  | 1.4582 | -0.093277 | 1.4572 | -0.40034 | 1.4572 | -0.69138 | 1.4572 | -0.94843 | 1.4471 | -0.79512 |  | 1.4577 | -0.1445 | 1.4579 | -0.65205 | 1.4579 | -1.2346 | 1.4579 | -2.188 | 1.4478 | -3.1162
[25 empty] | 508.6 | 0.42733 | [11 empty] | 1.4575 | -0.078967 | 1.4567 | -0.34818 | 1.4567 | -0.56855 | 1.4567 | -0.707 | 1.4496 | -0.53671 |  | 1.4572 | -0.09337 | 1.4563 | -0.40004 | 1.4563 | -0.6914 | 1.4563 | -0.94956 | 1.4463 | -0.79806 |  | 1.4567 | -0.14459 | 1.4568 | -0.65217 | 1.4569 | -1.235 | 1.457 | -2.1889 | 1.4467 | -3.1201
[25 empty] | 508.8 | 0.4261 | [11 empty] | 1.4567 | -0.078615 | 1.4556 | -0.3484 | 1.4556 | -0.56919 | 1.4556 | -0.70861 | 1.4486 | -0.53951 |  | 1.4562 | -0.092922 | 1.4552 | -0.40032 | 1.4553 | -0.6921 | 1.4553 | -0.95141 | 1.4454 | -0.80189 |  | 1.4557 | -0.14454 | 1.4559 | -0.65228 | 1.4559 | -1.2349 | 1.4559 | -2.1901 | 1.4458 | -3.1253
[25 empty] | 509 | 0.42486 | [11 empty] | 1.4556 | -0.078811 | 1.4547 | -0.34834 | 1.4546 | -0.56964 | 1.4546 | -0.7101 | 1.4476 | -0.54219 |  | 1.4552 | -0.093238 | 1.4541 | -0.40095 | 1.4542 | -0.69305 | 1.4541 | -0.95364 | 1.4443 | -0.80635 |  | 1.4547 | -0.14488 | 1.4548 | -0.65277 | 1.4549 | -1.2355 | 1.4549 | -2.1915 | 1.4448 | -3.1297
[25 empty] | 509.2 | 0.42362 | [11 empty] | 1.4546 | -0.078677 | 1.4536 | -0.3487 | 1.4535 | -0.57036 | 1.4535 | -0.71168 | 1.4467 | -0.54489 |  | 1.4542 | -0.09349 | 1.4532 | -0.40071 | 1.4533 | -0.69314 | 1.4533 | -0.95481 | 1.4434 | -0.80916 |  | 1.4537 | -0.14406 | 1.4538 | -0.6519 | 1.4539 | -1.2349 | 1.4539 | -2.1924 | 1.4439 | -3.1361
[25 empty] | 509.4 | 0.42238 | [11 empty] | 1.4536 | -0.078875 | 1.4526 | -0.34881 | 1.4526 | -0.57085 | 1.4526 | -0.71329 | 1.4457 | -0.54832 |  | 1.4532 | -0.093265 | 1.4522 | -0.40104 | 1.4523 | -0.69387 | 1.4523 | -0.95674 | 1.4425 | -0.81369 |  | 1.4527 | -0.14457 | 1.4528 | -0.65311 | 1.4528 | -1.2363 | 1.4529 | -2.1945 | 1.4426 | -3.1412
[25 empty] | 509.6 | 0.42113 | [11 empty] | 1.4525 | -0.078919 | 1.4516 | -0.34869 | 1.4517 | -0.57109 | 1.4517 | -0.71445 | 1.4446 | -0.551 |  | 1.4522 | -0.093464 | 1.4512 | -0.40149 | 1.4511 | -0.69471 | 1.4511 | -0.95883 | 1.4414 | -0.81683 |  | 1.4517 | -0.14518 | 1.4518 | -0.65337 | 1.4519 | -1.2366 | 1.4519 | -2.1958 | 1.4418 | -3.1461
[25 empty] | 509.8 | 0.41991 | [11 empty] | 1.4516 | -0.078761 | 1.4507 | -0.34904 | 1.4506 | -0.57191 | 1.4506 | -0.7163 | 1.4438 | -0.55412 |  | 1.4511 | -0.093929 | 1.4502 | -0.40134 | 1.4502 | -0.69486 | 1.4502 | -0.96005 | 1.4404 | -0.82053 |  | 1.4507 | -0.14414 | 1.4508 | -0.65253 | 1.4508 | -1.2357 | 1.451 | -2.1957 | 1.4408 | -3.1492
[25 empty] | 510 | 0.41866 | [11 empty] | 1.4506 | -0.078891 | 1.4496 | -0.34903 | 1.4496 | -0.57228 | 1.4495 | -0.71767 | 1.4428 | -0.55706 |  | 1.4502 | -0.093311 | 1.4492 | -0.40127 | 1.4493 | -0.69509 | 1.4493 | -0.96148 | 1.4393 | -0.82442 |  | 1.4496 | -0.14555 | 1.4498 | -0.6538 | 1.4497 | -1.2372 | 1.4498 | -2.1979 | 1.4398 | -3.153
[25 empty] | 510.2 | 0.41743 | [11 empty] | 1.4495 | -0.079058 | 1.4486 | -0.34915 | 1.4486 | -0.57286 | 1.4485 | -0.71931 | 1.4416 | -0.55944 |  | 1.4492 | -0.093686 | 1.4482 | -0.40157 | 1.4482 | -0.69579 | 1.4483 | -0.96345 | 1.4384 | -0.82838 |  | 1.4486 | -0.14516 | 1.4488 | -0.65328 | 1.4489 | -1.2368 | 1.4488 | -2.1989 | 1.4388 | -3.1584
[25 empty] | 510.4 | 0.41619 | [11 empty] | 1.4486 | -0.078888 | 1.4476 | -0.34908 | 1.4476 | -0.57308 | 1.4476 | -0.72041 | 1.4408 | -0.56245 |  | 1.4482 | -0.093443 | 1.4472 | -0.4021 | 1.4472 | -0.6967 | 1.4473 | -0.9656 | 1.4374 | -0.83174 |  | 1.4476 | -0.14498 | 1.4478 | -0.65363 | 1.4478 | -1.2373 | 1.4479 | -2.2006 | 1.4379 | -3.1629
[25 empty] | 510.6 | 0.41495 | [11 empty] | 1.4475 | -0.078703 | 1.4466 | -0.3494 | 1.4465 | -0.57378 | 1.4466 | -0.72214 | 1.4397 | -0.56537 |  | 1.4472 | -0.093716 | 1.4462 | -0.40188 | 1.4463 | -0.69679 | 1.4463 | -0.96658 | 1.4363 | -0.83538 |  | 1.4466 | -0.14409 | 1.4468 | -0.65276 | 1.4467 | -1.2364 | 1.4469 | -2.2006 | 1.4368 | -3.1682
[25 empty] | 510.8 | 0.41373 | [11 empty] | 1.4466 | -0.078857 | 1.4456 | -0.34964 | 1.4455 | -0.57442 | 1.4456 | -0.72387 | 1.4386 | -0.56872 |  | 1.4462 | -0.093483 | 1.4452 | -0.40219 | 1.4453 | -0.69736 | 1.4452 | -0.96846 | 1.4353 | -0.83938 |  | 1.4456 | -0.14457 | 1.4458 | -0.65369 | 1.4457 | -1.2376 | 1.4458 | -2.2024 | 1.4358 | -3.1728
[25 empty] | 511 | 0.41249 | [11 empty] | 1.4456 | -0.078945 | 1.4447 | -0.34944 | 1.4446 | -0.57462 | 1.4447 | -0.72512 | 1.4377 | -0.57089 |  | 1.4452 | -0.093645 | 1.4441 | -0.40281 | 1.4442 | -0.6983 | 1.4443 | -0.97066 | 1.4344 | -0.84289 |  | 1.4446 | -0.14549 | 1.4447 | -0.65394 | 1.4447 | -1.238 | 1.4449 | -2.2032 | 1.4349 | -3.1759
[25 empty] | 511.2 | 0.41126 | [11 empty] | 1.4446 | -0.078801 | 1.4437 | -0.34974 | 1.4436 | -0.57536 | 1.4437 | -0.72673 | 1.4367 | -0.57395 |  | 1.4442 | -0.094039 | 1.4433 | -0.40245 | 1.4433 | -0.69825 | 1.4433 | -0.97159 | 1.4334 | -0.84666 |  | 1.4436 | -0.14432 | 1.4437 | -0.65341 | 1.4437 | -1.2377 | 1.4437 | -2.2049 | 1.4337 | -3.1814
[25 empty] | 511.4 | 0.41002 | [11 empty] | 1.4436 | -0.078936 | 1.4427 | -0.34991 | 1.4427 | -0.57602 | 1.4427 | -0.72828 | 1.4358 | -0.57684 |  | 1.4432 | -0.093756 | 1.4423 | -0.40282 | 1.4423 | -0.69906 | 1.4424 | -0.97361 | 1.4323 | -0.85001 |  | 1.4425 | -0.14534 | 1.4427 | -0.65456 | 1.4427 | -1.239 | 1.4426 | -2.2068 | 1.4328 | -3.1876
[25 empty] | 511.6 | 0.40879 | [11 empty] | 1.4426 | -0.07907 | 1.4417 | -0.34976 | 1.4417 | -0.57615 | 1.4417 | -0.7295 | 1.4347 | -0.57974 |  | 1.4423 | -0.093947 | 1.4414 | -0.40269 | 1.4414 | -0.69939 | 1.4415 | -0.97492 | 1.4315 | -0.85376 |  | 1.4415 | -0.14597 | 1.4417 | -0.65482 | 1.4417 | -1.2392 | 1.4417 | -2.2079 | 1.4318 | -3.1919
[25 empty] | 511.8 | 0.40757 | [11 empty] | 1.4416 | -0.078887 | 1.4407 | -0.34979 | 1.4406 | -0.57662 | 1.4406 | -0.73099 | 1.4337 | -0.58256 |  | 1.4413 | -0.093953 | 1.4403 | -0.40313 | 1.4403 | -0.70004 | 1.4404 | -0.97686 | 1.4305 | -0.85709 |  | 1.4406 | -0.14463 | 1.4407 | -0.65392 | 1.4407 | -1.2384 | 1.4408 | -2.2079 | 1.4307 | -3.195
[25 empty] | 512 | 0.40633 | [11 empty] | 1.4406 | -0.078878 | 1.4397 | -0.35006 | 1.4397 | -0.57723 | 1.4398 | -0.73248 | 1.4328 | -0.58538 |  | 1.4403 | -0.093982 | 1.4393 | -0.40302 | 1.4394 | -0.70022 | 1.4394 | -0.97817 | 1.4294 | -0.86113 |  | 1.4396 | -0.14415 | 1.4397 | -0.65349 | 1.4397 | -1.238 | 1.4397 | -2.2081 | 1.4298 | -3.1991
[25 empty] | 512.2 | 0.40509 | [11 empty] | 1.4397 | -0.078669 | 1.4387 | -0.35024 | 1.4386 | -0.57785 | 1.4387 | -0.73424 | 1.4318 | -0.58764 |  | 1.4394 | -0.093495 | 1.4383 | -0.40328 | 1.4384 | -0.70089 | 1.4383 | -0.98008 | 1.4285 | -0.86476 |  | 1.4386 | -0.14405 | 1.4387 | -0.654 | 1.4387 | -1.2388 | 1.4387 | -2.2097 | 1.4287 | -3.2061
[25 empty] | 512.4 | 0.40386 | [11 empty] | 1.4387 | -0.078867 | 1.4378 | -0.35008 | 1.4378 | -0.57806 | 1.4377 | -0.73525 | 1.4308 | -0.59102 |  | 1.4383 | -0.093835 | 1.4374 | -0.40311 | 1.4374 | -0.70103 | 1.4374 | -0.98133 | 1.4274 | -0.86823 |  | 1.4377 | -0.14337 | 1.4377 | -0.65345 | 1.4377 | -1.2383 | 1.4378 | -2.2106 | 1.4279 | -3.2094
[25 empty] | 512.6 | 0.40264 | [11 empty] | 1.4377 | -0.078575 | 1.4367 | -0.3504 | 1.4367 | -0.5787 | 1.4368 | -0.73683 | 1.4297 | -0.59397 |  | 1.4374 | -0.093445 | 1.4363 | -0.40361 | 1.4363 | -0.70193 | 1.4363 | -0.98324 | 1.4264 | -0.87253 |  | 1.4366 | -0.14445 | 1.4367 | -0.65403 | 1.4367 | -1.2388 | 1.4368 | -2.2119 | 1.4269 | -3.214
[25 empty] | 512.8 | 0.40141 | [11 empty] | 1.4367 | -0.078811 | 1.4358 | -0.35034 | 1.4357 | -0.57901 | 1.4357 | -0.73829 | 1.4287 | -0.59636 |  | 1.4363 | -0.093868 | 1.4353 | -0.40388 | 1.4354 | -0.70244 | 1.4354 | -0.98491 | 1.4254 | -0.87572 |  | 1.4355 | -0.14507 | 1.4356 | -0.65491 | 1.4356 | -1.2397 | 1.4358 | -2.2136 | 1.4258 | -3.2191
[25 empty] | 513 | 0.40017 | [11 empty] | 1.4358 | -0.078579 | 1.4347 | -0.35048 | 1.4347 | -0.57955 | 1.4347 | -0.73984 | 1.4277 | -0.59953 |  | 1.4353 | -0.09414 | 1.4344 | -0.40378 | 1.4343 | -0.70265 | 1.4345 | -0.98616 | 1.4244 | -0.87914 |  | 1.4346 | -0.14448 | 1.4347 | -0.65387 | 1.4347 | -1.2388 | 1.4347 | -2.2131 | 1.4249 | -3.2215
[25 empty] | 513.2 | 0.39894 | [11 empty] | 1.4347 | -0.078911 | 1.4337 | -0.35062 | 1.4336 | -0.58009 | 1.4337 | -0.74133 | 1.4268 | -0.60199 |  | 1.4343 | -0.094032 | 1.4333 | -0.40409 | 1.4334 | -0.70326 | 1.4333 | -0.98789 | 1.4234 | -0.88251 |  | 1.4336 | -0.14445 | 1.4336 | -0.65436 | 1.4337 | -1.2394 | 1.4338 | -2.215 | 1.4238 | -3.2278
[25 empty] | 513.4 | 0.39771 | [11 empty] | 1.4337 | -0.078864 | 1.4327 | -0.35061 | 1.4327 | -0.58047 | 1.4327 | -0.7427 | 1.4258 | -0.60507 |  | 1.4333 | -0.093998 | 1.4323 | -0.40409 | 1.4323 | -0.70356 | 1.4324 | -0.98938 | 1.4223 | -0.88649 |  | 1.4325 | -0.14611 | 1.4326 | -0.65503 | 1.4327 | -1.2404 | 1.4327 | -2.2169 | 1.4229 | -3.231
[25 empty] | 513.6 | 0.39649 | [11 empty] | 1.4327 | -0.078801 | 1.4318 | -0.35044 | 1.4317 | -0.58065 | 1.4318 | -0.74366 | 1.4248 | -0.60765 |  | 1.4323 | -0.094006 | 1.4313 | -0.4044 | 1.4313 | -0.7043 | 1.4315 | -0.99105 | 1.4212 | -0.8911 |  | 1.4316 | -0.14498 | 1.4316 | -0.65474 | 1.4316 | -1.2403 | 1.4317 | -2.218 | 1.4219 | -3.2368
[25 empty] | 513.8 | 0.39526 | [11 empty] | 1.4317 | -0.078697 | 1.4307 | -0.35068 | 1.4307 | -0.58123 | 1.4308 | -0.74545 | 1.4238 | -0.61049 |  | 1.4313 | -0.094065 | 1.4304 | -0.40412 | 1.4304 | -0.70429 | 1.4304 | -0.99212 | 1.4203 | -0.89427 |  | 1.4306 | -0.14513 | 1.4307 | -0.65386 | 1.4306 | -1.2392 | 1.4307 | -2.2174 | 1.4209 | -3.2398
[25 empty] | 514 | 0.39403 | [11 empty] | 1.4307 | -0.078854 | 1.4298 | -0.35101 | 1.4297 | -0.58193 | 1.4297 | -0.74697 | 1.4228 | -0.61335 |  | 1.4303 | -0.094044 | 1.4293 | -0.40474 | 1.4294 | -0.70523 | 1.4294 | -0.99427 | 1.4192 | -0.89815 |  | 1.4296 | -0.14436 | 1.4297 | -0.65434 | 1.4297 | -1.2397 | 1.4297 | -2.2186 | 1.42 | -3.2442
[25 empty] | 514.2 | 0.3928 | [11 empty] | 1.4297 | -0.078757 | 1.4287 | -0.35088 | 1.4287 | -0.58214 | 1.4288 | -0.74813 | 1.4219 | -0.61578 |  | 1.4293 | -0.094016 | 1.4283 | -0.40499 | 1.4284 | -0.70581 | 1.4284 | -0.99587 | 1.4183 | -0.90107 |  | 1.4286 | -0.1459 | 1.4287 | -0.65556 | 1.4287 | -1.2414 | 1.4286 | -2.2212 | 1.419 | -3.2485
[25 empty] | 514.4 | 0.39158 | [11 empty] | 1.4287 | -0.078759 | 1.4277 | -0.351 | 1.4277 | -0.58271 | 1.4277 | -0.74953 | 1.4207 | -0.61877 |  | 1.4283 | -0.094352 | 1.4274 | -0.40487 | 1.4273 | -0.70591 | 1.4274 | -0.9973 | 1.4173 | -0.90555 |  | 1.4277 | -0.14463 | 1.4277 | -0.6545 | 1.4277 | -1.2403 | 1.4278 | -2.2211 | 1.4179 | -3.2536
[25 empty] | 514.6 | 0.39035 | [11 empty] | 1.4277 | -0.078936 | 1.4266 | -0.35133 | 1.4266 | -0.58344 | 1.4267 | -0.75129 | 1.4198 | -0.62191 |  | 1.4273 | -0.094263 | 1.4263 | -0.40539 | 1.4263 | -0.70679 | 1.4263 | -0.99921 | 1.4163 | -0.90852 |  | 1.4267 | -0.14557 | 1.4268 | -0.65477 | 1.4267 | -1.2409 | 1.4269 | -2.2224 | 1.4169 | -3.2584
[25 empty] | 514.8 | 0.38913 | [11 empty] | 1.4267 | -0.078926 | 1.4257 | -0.35113 | 1.4257 | -0.5836 | 1.4257 | -0.75239 | 1.4187 | -0.62438 |  | 1.4263 | -0.094317 | 1.4253 | -0.40542 | 1.4253 | -0.70721 | 1.4252 | -1.0006 | 1.4152 | -0.91224 |  | 1.4257 | -0.14531 | 1.4258 | -0.65582 | 1.4258 | -1.2418 | 1.4258 | -2.2243 | 1.416 | -3.2612
[25 empty] | 515 | 0.3879 | [11 empty] | 1.4258 | -0.078576 | 1.4248 | -0.35127 | 1.4248 | -0.58414 | 1.4247 | -0.75385 | 1.4179 | -0.62712 |  | 1.4253 | -0.094349 | 1.4243 | -0.40546 | 1.4243 | -0.70758 | 1.4244 | -1.0021 | 1.4143 | -0.91601 |  | 1.4246 | -0.14576 | 1.4248 | -0.65501 | 1.4248 | -1.2409 | 1.4248 | -2.224 | 1.4149 | -3.2651
[25 empty] | 515.2 | 0.38667 | [11 empty] | 1.4247 | -0.07896 | 1.4238 | -0.35124 | 1.4238 | -0.58441 | 1.4238 | -0.75501 | 1.4168 | -0.62984 |  | 1.4243 | -0.094468 | 1.4234 | -0.40534 | 1.4233 | -0.70769 | 1.4234 | -1.0033 | 1.4133 | -0.91957 |  | 1.4236 | -0.14546 | 1.4238 | -0.65498 | 1.4238 | -1.2413 | 1.4237 | -2.2256 | 1.4139 | -3.2705
[25 empty] | 515.4 | 0.38545 | [11 empty] | 1.4238 | -0.078646 | 1.4228 | -0.35153 | 1.4227 | -0.58505 | 1.4228 | -0.75677 | 1.4157 | -0.6326 |  | 1.4234 | -0.094129 | 1.4223 | -0.40586 | 1.4223 | -0.70854 | 1.4223 | -1.0053 | 1.4124 | -0.92273 |  | 1.4227 | -0.14539 | 1.4228 | -0.65468 | 1.4228 | -1.2408 | 1.4229 | -2.2258 | 1.4129 | -3.2748
[25 empty] | 515.6 | 0.38422 | [11 empty] | 1.4228 | -0.078904 | 1.4218 | -0.35141 | 1.4217 | -0.58532 | 1.4219 | -0.75781 | 1.4148 | -0.63567 |  | 1.4223 | -0.094528 | 1.4211 | -0.40691 | 1.4212 | -0.70992 | 1.4212 | -1.0077 | 1.4112 | -0.92695 |  | 1.4217 | -0.14535 | 1.4218 | -0.65552 | 1.4217 | -1.242 | 1.4217 | -2.2278 | 1.4119 | -3.2779
[25 empty] | 515.8 | 0.383 | [11 empty] | 1.4218 | -0.078716 | 1.4208 | -0.35158 | 1.4207 | -0.58584 | 1.4208 | -0.75942 | 1.4137 | -0.63847 |  | 1.4212 | -0.095301 | 1.4202 | -0.4067 | 1.4203 | -0.71001 | 1.4203 | -1.0087 | 1.4103 | -0.93028 |  | 1.4207 | -0.14529 | 1.4208 | -0.65469 | 1.4208 | -1.2412 | 1.4209 | -2.2273 | 1.411 | -3.2827
[25 empty] | 516 | 0.38176 | [11 empty] | 1.4207 | -0.078927 | 1.4198 | -0.35186 | 1.4197 | -0.58658 | 1.4199 | -0.761 | 1.4127 | -0.64123 |  | 1.4202 | -0.095123 | 1.4192 | -0.407 | 1.4193 | -0.71055 | 1.4193 | -1.0105 | 1.4094 | -0.93322 |  | 1.4197 | -0.14503 | 1.4198 | -0.65519 | 1.4198 | -1.2416 | 1.4197 | -2.2292 | 1.4099 | -3.287
[25 empty] | 516.2 | 0.38054 | [11 empty] | 1.4198 | -0.078861 | 1.4188 | -0.35165 | 1.4188 | -0.58667 | 1.4188 | -0.76216 | 1.4117 | -0.64366 |  | 1.4192 | -0.095067 | 1.4182 | -0.40696 | 1.4183 | -0.71076 | 1.4182 | -1.0116 | 1.4083 | -0.93721 |  | 1.4187 | -0.14503 | 1.4189 | -0.65445 | 1.4189 | -1.2412 | 1.4189 | -2.2291 | 1.409 | -3.2912
[25 empty] | 516.4 | 0.37932 | [11 empty] | 1.4188 | -0.078761 | 1.4177 | -0.35182 | 1.4177 | -0.5872 | 1.4177 | -0.76342 | 1.4107 | -0.64688 |  | 1.4182 | -0.09536 | 1.4172 | -0.40743 | 1.4172 | -0.71156 | 1.4173 | -1.0136 | 1.4072 | -0.94087 |  | 1.4177 | -0.14501 | 1.4178 | -0.65546 | 1.4178 | -1.2423 | 1.4178 | -2.2309 | 1.4079 | -3.296
[25 empty] | 516.6 | 0.37809 | [11 empty] | 1.4178 | -0.078786 | 1.4167 | -0.35188 | 1.4167 | -0.58758 | 1.4167 | -0.76479 | 1.4097 | -0.64918 |  | 1.4173 | -0.095158 | 1.4163 | -0.40725 | 1.4163 | -0.71169 | 1.4163 | -1.0149 | 1.4062 | -0.94443 |  | 1.4167 | -0.14583 | 1.4168 | -0.6557 | 1.4168 | -1.2425 | 1.4169 | -2.2322 | 1.407 | -3.2997
[25 empty] | 516.8 | 0.37686 | [11 empty] | 1.4167 | -0.079124 | 1.4158 | -0.352 | 1.4157 | -0.58809 | 1.4158 | -0.76619 | 1.4087 | -0.6521 |  | 1.4162 | -0.095122 | 1.4152 | -0.40755 | 1.4153 | -0.71234 | 1.4152 | -1.0166 | 1.4052 | -0.94748 |  | 1.4158 | -0.14463 | 1.4158 | -0.65485 | 1.4159 | -1.2417 | 1.4159 | -2.2321 | 1.4061 | -3.3043
[25 empty] | 517 | 0.37564 | [11 empty] | 1.4158 | -0.078758 | 1.4148 | -0.35216 | 1.4147 | -0.58855 | 1.4147 | -0.76762 | 1.4078 | -0.65443 |  | 1.4152 | -0.095081 | 1.4142 | -0.408 | 1.4143 | -0.71301 | 1.4143 | -1.0183 | 1.4042 | -0.9516 |  | 1.4147 | -0.14613 | 1.4148 | -0.65505 | 1.4148 | -1.2419 | 1.4148 | -2.2328 | 1.4052 | -3.3068
[25 empty] | 517.2 | 0.37443 | [11 empty] | 1.4147 | -0.079155 | 1.4137 | -0.35244 | 1.4136 | -0.58916 | 1.4137 | -0.76917 | 1.4067 | -0.65737 |  | 1.4143 | -0.095326 | 1.4133 | -0.40786 | 1.4133 | -0.71332 | 1.4133 | -1.0197 | 1.4033 | -0.95473 |  | 1.4137 | -0.14493 | 1.4138 | -0.65521 | 1.4138 | -1.2422 | 1.4137 | -2.2345 | 1.404 | -3.3123
[25 empty] | 517.4 | 0.37321 | [11 empty] | 1.4137 | -0.079106 | 1.4126 | -0.35258 | 1.4126 | -0.58968 | 1.4127 | -0.77069 | 1.4056 | -0.66031 |  | 1.4133 | -0.095009 | 1.4122 | -0.40808 | 1.4122 | -0.71381 | 1.4123 | -1.0211 | 1.4023 | -0.95792 |  | 1.4127 | -0.14578 | 1.4127 | -0.65549 | 1.4128 | -1.2425 | 1.4128 | -2.2352 | 1.4031 | -3.3165
[25 empty] | 517.6 | 0.37197 | [11 empty] | 1.4127 | -0.07932 | 1.4117 | -0.35243 | 1.4117 | -0.58986 | 1.4117 | -0.77173 | 1.4047 | -0.66273 |  | 1.4122 | -0.095411 | 1.4112 | -0.40857 | 1.4113 | -0.7146 | 1.4112 | -1.0231 | 1.4012 | -0.96174 |  | 1.4117 | -0.14494 | 1.4118 | -0.65473 | 1.4119 | -1.2419 | 1.4118 | -2.2354 | 1.402 | -3.32
[25 empty] | 517.8 | 0.37075 | [11 empty] | 1.4117 | -0.079102 | 1.4106 | -0.35266 | 1.4106 | -0.59047 | 1.4105 | -0.77325 | 1.4037 | -0.66596 |  | 1.4112 | -0.095484 | 1.4102 | -0.40854 | 1.4102 | -0.71485 | 1.4103 | -1.0244 | 1.4002 | -0.96532 |  | 1.4107 | -0.14479 | 1.4108 | -0.65562 | 1.4108 | -1.2427 | 1.4109 | -2.2368 | 1.4009 | -3.3245
[25 empty] | 518 | 0.36954 | [11 empty] | 1.4106 | -0.079239 | 1.4097 | -0.35253 | 1.4097 | -0.59065 | 1.4098 | -0.77432 | 1.4027 | -0.66823 |  | 1.4102 | -0.095405 | 1.4093 | -0.40831 | 1.4092 | -0.71484 | 1.4094 | -1.0254 | 1.3993 | -0.96799 |  | 1.4097 | -0.14582 | 1.4098 | -0.65596 | 1.4098 | -1.2432 | 1.4098 | -2.2379 | 1.4 | -3.3288
[25 empty] | 518.2 | 0.36832 | [11 empty] | 1.4097 | -0.079021 | 1.4087 | -0.35274 | 1.4087 | -0.5912 | 1.4087 | -0.77596 | 1.4016 | -0.67112 |  | 1.4093 | -0.09516 | 1.4082 | -0.40872 | 1.4082 | -0.71549 | 1.4083 | -1.0273 | 1.3982 | -0.97171 |  | 1.4087 | -0.14548 | 1.4088 | -0.65517 | 1.4089 | -1.2427 | 1.4089 | -2.2382 | 1.399 | -3.3327
[25 empty] | 518.4 | 0.3671 | [11 empty] | 1.4086 | -0.079293 | 1.4077 | -0.35259 | 1.4076 | -0.59143 | 1.4077 | -0.77692 | 1.4007 | -0.67326 |  | 1.4082 | -0.095524 | 1.4072 | -0.40925 | 1.4072 | -0.7164 | 1.4072 | -1.0292 | 1.3972 | -0.97619 |  | 1.4078 | -0.14554 | 1.4079 | -0.65625 | 1.4079 | -1.2437 | 1.4079 | -2.2404 | 1.3979 | -3.3373
[25 empty] | 518.6 | 0.36587 | [11 empty] | 1.4077 | -0.078967 | 1.4067 | -0.35294 | 1.4066 | -0.59214 | 1.4067 | -0.77856 | 1.3995 | -0.67658 |  | 1.4072 | -0.095471 | 1.4062 | -0.40901 | 1.4062 | -0.71651 | 1.4063 | -1.0302 | 1.3963 | -0.9791 |  | 1.4068 | -0.14595 | 1.4069 | -0.65575 | 1.4069 | -1.2433 | 1.407 | -2.2404 | 1.397 | -3.3414
[25 empty] | 518.8 | 0.36466 | [11 empty] | 1.4067 | -0.078949 | 1.4056 | -0.35315 | 1.4056 | -0.59266 | 1.4056 | -0.78002 | 1.3987 | -0.67921 |  | 1.4063 | -0.09507 | 1.4052 | -0.40925 | 1.4052 | -0.71695 | 1.4053 | -1.0318 | 1.3953 | -0.98261 |  | 1.4058 | -0.14556 | 1.4059 | -0.65595 | 1.4059 | -1.2436 | 1.406 | -2.2413 | 1.3959 | -3.347
[25 empty] | 519 | 0.36344 | [11 empty] | 1.4056 | -0.079159 | 1.4046 | -0.35301 | 1.4046 | -0.59286 | 1.4047 | -0.78124 | 1.3976 | -0.68195 |  | 1.4052 | -0.095426 | 1.4041 | -0.40972 | 1.4041 | -0.71771 | 1.4042 | -1.0335 | 1.3943 | -0.98524 |  | 1.4048 | -0.1455 | 1.4049 | -0.65506 | 1.4049 | -1.2425 | 1.4049 | -2.2411 | 1.395 | -3.3498
[25 empty] | 519.2 | 0.36223 | [11 empty] | 1.4046 | -0.079138 | 1.4036 | -0.3534 | 1.4036 | -0.59362 | 1.4036 | -0.78273 | 1.3966 | -0.6846 |  | 1.4041 | -0.095977 | 1.4032 | -0.4096 | 1.4033 | -0.71801 | 1.4033 | -1.0348 | 1.3935 | -0.98892 |  | 1.4038 | -0.14535 | 1.4039 | -0.65595 | 1.4038 | -1.2439 | 1.4039 | -2.2432 | 1.3939 | -3.3542
[25 empty] | 519.4 | 0.361 | [11 empty] | 1.4036 | -0.079147 | 1.4026 | -0.3532 | 1.4026 | -0.59375 | 1.4026 | -0.78395 | 1.3957 | -0.6868 |  | 1.4032 | -0.095327 | 1.4022 | -0.40977 | 1.4022 | -0.71831 | 1.4022 | -1.036 | 1.3924 | -0.99262 |  | 1.4028 | -0.14621 | 1.4029 | -0.6562 | 1.4028 | -1.2442 | 1.4029 | -2.2442 | 1.3929 | -3.358
[25 empty] | 519.6 | 0.35977 | [11 empty] | 1.4026 | -0.079136 | 1.4016 | -0.35337 | 1.4015 | -0.5942 | 1.4015 | -0.78526 | 1.3946 | -0.69002 |  | 1.4022 | -0.095774 | 1.4012 | -0.40983 | 1.4012 | -0.71874 | 1.4013 | -1.0377 | 1.3913 | -0.99616 |  | 1.4018 | -0.14526 | 1.4019 | -0.65526 | 1.4019 | -1.2432 | 1.402 | -2.2442 | 1.3919 | -3.3616
[25 empty] | 519.8 | 0.35856 | [11 empty] | 1.4016 | -0.079263 | 1.4006 | -0.35322 | 1.4006 | -0.59439 | 1.4007 | -0.7863 | 1.3934 | -0.69262 |  | 1.4012 | -0.095724 | 1.4002 | -0.4103 | 1.4002 | -0.71949 | 1.4002 | -1.0394 | 1.3903 | -0.99902 |  | 1.4007 | -0.14604 | 1.4008 | -0.6563 | 1.4009 | -1.2443 | 1.4009 | -2.2457 | 1.391 | -3.3652
[25 empty] | 520 | 0.35735 | [11 empty] | 1.4006 | -0.079186 | 1.3996 | -0.35361 | 1.3995 | -0.59518 | 1.3996 | -0.78806 | 1.3925 | -0.69533 |  | 1.4002 | -0.095842 | 1.3992 | -0.41004 | 1.3992 | -0.71952 | 1.3992 | -1.0404 | 1.3894 | -1.0026 |  | 1.3997 | -0.14693 | 1.3998 | -0.65693 | 1.3998 | -1.2449 | 1.3999 | -2.2472 | 1.3899 | -3.369
[25 empty] | 520.2 | 0.35613 | [11 empty] | 1.3996 | -0.079239 | 1.3986 | -0.35347 | 1.3986 | -0.59539 | 1.3986 | -0.78934 | 1.3916 | -0.69748 |  | 1.3992 | -0.095433 | 1.3981 | -0.4103 | 1.3982 | -0.72014 | 1.3982 | -1.0417 | 1.3884 | -1.0065 |  | 1.3987 | -0.14644 | 1.3988 | -0.65611 | 1.3989 | -1.2442 | 1.3989 | -2.2472 | 1.3886 | -3.3746
[25 empty] | 520.4 | 0.35491 | [11 empty] | 1.3987 | -0.079006 | 1.3976 | -0.35363 | 1.3975 | -0.5959 | 1.3976 | -0.79057 | 1.3907 | -0.70053 |  | 1.3982 | -0.095761 | 1.3971 | -0.41092 | 1.3971 | -0.72098 | 1.3971 | -1.044 | 1.3874 | -1.0097 |  | 1.3977 | -0.14668 | 1.3978 | -0.65696 | 1.3978 | -1.2453 | 1.3979 | -2.249 | 1.3879 | -3.3778
[25 empty] | 520.6 | 0.35369 | [11 empty] | 1.3976 | -0.079213 | 1.3965 | -0.35391 | 1.3965 | -0.59658 | 1.3965 | -0.79215 | 1.3895 | -0.70353 |  | 1.3971 | -0.096134 | 1.3961 | -0.41082 | 1.3962 | -0.72126 | 1.3962 | -1.0452 | 1.3864 | -1.0136 |  | 1.3967 | -0.14621 | 1.3968 | -0.65715 | 1.3968 | -1.2454 | 1.3968 | -2.2497 | 1.3867 | -3.3822
[25 empty] | 520.8 | 0.35248 | [11 empty] | 1.3965 | -0.079392 | 1.3956 | -0.3537 | 1.3956 | -0.59664 | 1.3956 | -0.79301 | 1.3885 | -0.70581 |  | 1.3962 | -0.095802 | 1.3952 | -0.41102 | 1.3951 | -0.72166 | 1.3951 | -1.0465 | 1.3855 | -1.0165 |  | 1.3957 | -0.14701 | 1.3958 | -0.65815 | 1.3957 | -1.2465 | 1.3957 | -2.2519 | 1.3858 | -3.3853
[25 empty] | 521 | 0.35127 | [11 empty] | 1.3956 | -0.079119 | 1.3946 | -0.35393 | 1.3945 | -0.59718 | 1.3945 | -0.79465 | 1.3877 | -0.7085 |  | 1.3951 | -0.096093 | 1.3942 | -0.41076 | 1.3943 | -0.7216 | 1.3943 | -1.0473 | 1.3844 | -1.0195 |  | 1.3947 | -0.14661 | 1.3948 | -0.65728 | 1.3948 | -1.2457 | 1.3948 | -2.2515 | 1.3848 | -3.39
[25 empty] | 521.2 | 0.35005 | [11 empty] | 1.3945 | -0.079313 | 1.3935 | -0.35406 | 1.3935 | -0.59769 | 1.3936 | -0.79596 | 1.3866 | -0.71146 |  | 1.3942 | -0.095614 | 1.3932 | -0.411 | 1.3933 | -0.72208 | 1.3933 | -1.049 | 1.3835 | -1.0226 |  | 1.3936 | -0.14642 | 1.3937 | -0.65743 | 1.3938 | -1.2461 | 1.3937 | -2.2526 | 1.3838 | -3.3934
[25 empty] | 521.4 | 0.34883 | [11 empty] | 1.3935 | -0.079476 | 1.3925 | -0.35411 | 1.3924 | -0.59809 | 1.3925 | -0.79724 | 1.3856 | -0.71344 |  | 1.3932 | -0.095974 | 1.3923 | -0.41125 | 1.3922 | -0.72271 | 1.3924 | -1.0507 | 1.3823 | -1.0268 |  | 1.3926 | -0.14742 | 1.3927 | -0.65784 | 1.3928 | -1.2466 | 1.3929 | -2.2534 | 1.3828 | -3.3978
[25 empty] | 521.6 | 0.34762 | [11 empty] | 1.3925 | -0.079269 | 1.3916 | -0.35392 | 1.3916 | -0.59809 | 1.3915 | -0.79826 | 1.3846 | -0.71629 |  | 1.3923 | -0.095885 | 1.3913 | -0.41147 | 1.3913 | -0.72323 | 1.3913 | -1.0523 | 1.3814 | -1.03 |  | 1.3916 | -0.1465 | 1.3918 | -0.65774 | 1.3917 | -1.2466 | 1.3917 | -2.2546 | 1.3819 | -3.4009
[25 empty] | 521.8 | 0.34641 | [11 empty] | 1.3916 | -0.079187 | 1.3906 | -0.35411 | 1.3906 | -0.5987 | 1.3906 | -0.79966 | 1.3837 | -0.719 |  | 1.3913 | -0.096236 | 1.3903 | -0.41135 | 1.3903 | -0.72327 | 1.3903 | -1.0533 | 1.3806 | -1.0329 |  | 1.3907 | -0.14552 | 1.3907 | -0.65707 | 1.3907 | -1.2458 | 1.3908 | -2.2546 | 1.3806 | -3.4055
[25 empty] | 522 | 0.3452 | [11 empty] | 1.3906 | -0.079058 | 1.3895 | -0.35442 | 1.3895 | -0.59935 | 1.3895 | -0.80112 | 1.3826 | -0.72124 |  | 1.3903 | -0.095578 | 1.3893 | -0.41179 | 1.3893 | -0.72403 | 1.3893 | -1.0548 | 1.3795 | -1.0364 |  | 1.3896 | -0.14676 | 1.3898 | -0.6574 | 1.3897 | -1.2462 | 1.3898 | -2.2557 | 1.3797 | -3.4092
[25 empty] | 522.2 | 0.34398 | [11 empty] | 1.3895 | -0.079522 | 1.3886 | -0.3542 | 1.3885 | -0.59944 | 1.3886 | -0.80225 | 1.3816 | -0.72404 |  | 1.3893 | -0.096204 | 1.3883 | -0.41215 | 1.3883 | -0.72463 | 1.3884 | -1.0566 | 1.3785 | -1.0395 |  | 1.3885 | -0.14747 | 1.3886 | -0.65855 | 1.3887 | -1.2474 | 1.3887 | -2.2575 | 1.3788 | -3.4119
[25 empty] | 522.4 | 0.34276 | [11 empty] | 1.3886 | -0.079207 | 1.3876 | -0.35433 | 1.3875 | -0.59997 | 1.3876 | -0.80347 | 1.3807 | -0.72626 |  | 1.3882 | -0.096494 | 1.3873 | -0.41195 | 1.3874 | -0.72473 | 1.3874 | -1.0576 | 1.3774 | -1.0432 |  | 1.3876 | -0.14657 | 1.3877 | -0.65777 | 1.3877 | -1.2468 | 1.3878 | -2.2576 | 1.3777 | -3.418
[25 empty] | 522.6 | 0.34155 | [11 empty] | 1.3876 | -0.079413 | 1.3865 | -0.35464 | 1.3865 | -0.60062 | 1.3866 | -0.8052 | 1.3796 | -0.72927 |  | 1.3873 | -0.096114 | 1.3863 | -0.41252 | 1.3864 | -0.72569 | 1.3863 | -1.0595 | 1.3763 | -1.0462 |  | 1.3866 | -0.14643 | 1.3866 | -0.65846 | 1.3866 | -1.2475 | 1.3868 | -2.2589 | 1.3766 | -3.4222
[25 empty] | 522.8 | 0.34035 | [11 empty] | 1.3866 | -0.079316 | 1.3856 | -0.35444 | 1.3856 | -0.60061 | 1.3856 | -0.80594 | 1.3787 | -0.73213 |  | 1.3864 | -0.096111 | 1.3853 | -0.41246 | 1.3853 | -0.72581 | 1.3854 | -1.0607 | 1.3754 | -1.0498 |  | 1.3856 | -0.14633 | 1.3857 | -0.65742 | 1.3857 | -1.2467 | 1.3857 | -2.2589 | 1.3758 | -3.4251
[25 empty] | 523 | 0.33914 | [11 empty] | 1.3856 | -0.079292 | 1.3847 | -0.35445 | 1.3846 | -0.60104 | 1.3846 | -0.80737 | 1.3777 | -0.73482 |  | 1.3853 | -0.096466 | 1.3843 | -0.41253 | 1.3843 | -0.72607 | 1.3843 | -1.0617 | 1.3743 | -1.0528 |  | 1.3846 | -0.14717 | 1.3847 | -0.6586 | 1.3847 | -1.2479 | 1.3847 | -2.2606 | 1.3748 | -3.4279
[25 empty] | 523.2 | 0.33792 | [11 empty] | 1.3846 | -0.079365 | 1.3836 | -0.35454 | 1.3836 | -0.6014 | 1.3836 | -0.80854 | 1.3768 | -0.73682 |  | 1.3843 | -0.09618 | 1.3834 | -0.41248 | 1.3834 | -0.72624 | 1.3833 | -1.063 | 1.3735 | -1.0558 |  | 1.3835 | -0.14791 | 1.3837 | -0.65845 | 1.3837 | -1.2479 | 1.3836 | -2.261 | 1.3738 | -3.4325
[25 empty] | 523.4 | 0.3367 | [11 empty] | 1.3836 | -0.079295 | 1.3826 | -0.35431 | 1.3827 | -0.60152 | 1.3827 | -0.80958 | 1.3757 | -0.73933 |  | 1.3834 | -0.096187 | 1.3823 | -0.41299 | 1.3823 | -0.72709 | 1.3823 | -1.0649 | 1.3725 | -1.0596 |  | 1.3826 | -0.14627 | 1.3826 | -0.65836 | 1.3826 | -1.2479 | 1.3827 | -2.2619 | 1.3728 | -3.4368
[25 empty] | 523.6 | 0.3355 | [11 empty] | 1.3827 | -0.078825 | 1.3817 | -0.35463 | 1.3816 | -0.60207 | 1.3816 | -0.81095 | 1.3747 | -0.74234 |  | 1.3823 | -0.096237 | 1.3813 | -0.41328 | 1.3814 | -0.72759 | 1.3813 | -1.0666 | 1.3713 | -1.0632 |  | 1.3816 | -0.14701 | 1.3817 | -0.65766 | 1.3817 | -1.2473 | 1.3817 | -2.2621 | 1.3719 | -3.4396
[25 empty] | 523.8 | 0.33428 | [11 empty] | 1.3816 | -0.079321 | 1.3807 | -0.3547 | 1.3806 | -0.60248 | 1.3806 | -0.81217 | 1.3737 | -0.74487 |  | 1.3813 | -0.096633 | 1.3803 | -0.41303 | 1.3803 | -0.72765 | 1.3804 | -1.0672 | 1.3704 | -1.066 |  | 1.3806 | -0.14647 | 1.3806 | -0.65862 | 1.3807 | -1.2483 | 1.3806 | -2.2635 | 1.3708 | -3.4441
[25 empty] | 524 | 0.33307 | [11 empty] | 1.3806 | -0.079257 | 1.3797 | -0.35459 | 1.3797 | -0.60271 | 1.3797 | -0.81334 | 1.3727 | -0.74736 |  | 1.3803 | -0.096179 | 1.3793 | -0.41345 | 1.3793 | -0.72834 | 1.3793 | -1.069 | 1.3693 | -1.0695 |  | 1.3795 | -0.14821 | 1.3797 | -0.65907 | 1.3796 | -1.2487 | 1.3797 | -2.2647 | 1.3698 | -3.4479
[25 empty] | 524.2 | 0.33185 | [11 empty] | 1.3796 | -0.079253 | 1.3786 | -0.35493 | 1.3786 | -0.60345 | 1.3785 | -0.81503 | 1.3716 | -0.74981 |  | 1.3793 | -0.096496 | 1.3783 | -0.41382 | 1.3783 | -0.72885 | 1.3784 | -1.0703 | 1.3683 | -1.0725 |  | 1.3786 | -0.14606 | 1.3786 | -0.65834 | 1.3786 | -1.2479 | 1.3787 | -2.2647 | 1.3689 | -3.4499
[25 empty] | 524.4 | 0.33065 | [11 empty] | 1.3786 | -0.079223 | 1.3777 | -0.35501 | 1.3777 | -0.60381 | 1.3776 | -0.81626 | 1.3706 | -0.75287 |  | 1.3783 | -0.095857 | 1.3773 | -0.41369 | 1.3773 | -0.72907 | 1.3774 | -1.0718 | 1.3672 | -1.0761 |  | 1.3775 | -0.14793 | 1.3776 | -0.65937 | 1.3775 | -1.2493 | 1.3777 | -2.2666 | 1.3677 | -3.4559
[25 empty] | 524.6 | 0.32945 | [11 empty] | 1.3776 | -0.079398 | 1.3767 | -0.35476 | 1.3766 | -0.60391 | 1.3766 | -0.81712 | 1.3697 | -0.75492 |  | 1.3773 | -0.096523 | 1.3764 | -0.41374 | 1.3763 | -0.72938 | 1.3763 | -1.0729 | 1.3662 | -1.0789 |  | 1.3765 | -0.14767 | 1.3766 | -0.65984 | 1.3765 | -1.2498 | 1.3766 | -2.2678 | 1.3668 | -3.4587
[25 empty] | 524.8 | 0.32823 | [11 empty] | 1.3766 | -0.079064 | 1.3757 | -0.35477 | 1.3757 | -0.60418 | 1.3758 | -0.81828 | 1.3685 | -0.75778 |  | 1.3763 | -0.096379 | 1.3753 | -0.41407 | 1.3753 | -0.72993 | 1.3754 | -1.0745 | 1.3654 | -1.0825 |  | 1.3754 | -0.14749 | 1.3756 | -0.65891 | 1.3755 | -1.2489 | 1.3756 | -2.2676 | 1.3659 | -3.4617
[25 empty] | 525 | 0.32703 | [11 empty] | 1.3756 | -0.079342 | 1.3746 | -0.35495 | 1.3746 | -0.60464 | 1.3746 | -0.81968 | 1.3675 | -0.76006 |  | 1.3753 | -0.096635 | 1.3742 | -0.41425 | 1.3743 | -0.73045 | 1.3743 | -1.0759 | 1.3643 | -1.0854 |  | 1.3746 | -0.1469 | 1.3746 | -0.65893 | 1.3747 | -1.2489 | 1.3747 | -2.268 | 1.365 | -3.4651
[25 empty] | 525.2 | 0.32582 | [11 empty] | 1.3746 | -0.079129 | 1.3736 | -0.35512 | 1.3736 | -0.60505 | 1.3736 | -0.82093 | 1.3667 | -0.76249 |  | 1.3743 | -0.096636 | 1.3733 | -0.41404 | 1.3735 | -0.73045 | 1.3734 | -1.0769 | 1.3634 | -1.0883 |  | 1.3735 | -0.14753 | 1.3737 | -0.65929 | 1.3737 | -1.2494 | 1.3738 | -2.2695 | 1.3638 | -3.4689
[25 empty] | 525.4 | 0.32461 | [11 empty] | 1.3736 | -0.079279 | 1.3727 | -0.35496 | 1.3726 | -0.60523 | 1.3727 | -0.82204 | 1.3657 | -0.76481 |  | 1.3733 | -0.096532 | 1.3723 | -0.41466 | 1.3723 | -0.73126 | 1.3722 | -1.0788 | 1.3623 | -1.0927 |  | 1.3725 | -0.14751 | 1.3727 | -0.65972 | 1.3727 | -1.2498 | 1.3727 | -2.2705 | 1.3629 | -3.4728
[25 empty] | 525.6 | 0.32341 | [11 empty] | 1.3726 | -0.079064 | 1.3716 | -0.35522 | 1.3715 | -0.60582 | 1.3716 | -0.82338 | 1.3646 | -0.76795 |  | 1.3723 | -0.096626 | 1.3712 | -0.41494 | 1.3713 | -0.73183 | 1.3713 | -1.0803 | 1.3614 | -1.0951 |  | 1.3716 | -0.14685 | 1.3717 | -0.65877 | 1.3717 | -1.2491 | 1.3718 | -2.2703 | 1.3618 | -3.4772
[25 empty] | 525.8 | 0.3222 | [11 empty] | 1.3716 | -0.079156 | 1.3706 | -0.35538 | 1.3706 | -0.60627 | 1.3705 | -0.82475 | 1.3635 | -0.77001 |  | 1.3712 | -0.097087 | 1.3703 | -0.41476 | 1.3703 | -0.7319 | 1.3704 | -1.0812 | 1.3604 | -1.0986 |  | 1.3706 | -0.14703 | 1.3706 | -0.65985 | 1.3707 | -1.2501 | 1.3707 | -2.2719 | 1.3608 | -3.4816
[25 empty] | 526 | 0.32099 | [11 empty] | 1.3706 | -0.079195 | 1.3696 | -0.35512 | 1.3695 | -0.60633 | 1.3696 | -0.82555 | 1.3627 | -0.77266 |  | 1.3703 | -0.096503 | 1.3692 | -0.41517 | 1.3693 | -0.73253 | 1.3692 | -1.0828 | 1.3594 | -1.1011 |  | 1.3695 | -0.1481 | 1.3696 | -0.6602 | 1.3697 | -1.2504 | 1.3697 | -2.2728 | 1.3598 | -3.4832
[25 empty] | 526.2 | 0.31978 | [11 empty] | 1.3696 | -0.07917 | 1.3686 | -0.35536 | 1.3685 | -0.60692 | 1.3685 | -0.82713 | 1.3617 | -0.7753 |  | 1.3692 | -0.097364 | 1.3683 | -0.41509 | 1.3684 | -0.73268 | 1.3684 | -1.0839 | 1.3584 | -1.1044 |  | 1.3686 | -0.14711 | 1.3687 | -0.6593 | 1.3688 | -1.2496 | 1.3688 | -2.2722 | 1.3588 | -3.4871
[25 empty] | 526.4 | 0.3186 | [11 empty] | 1.3686 | -0.079173 | 1.3676 | -0.35526 | 1.3676 | -0.60712 | 1.3675 | -0.82812 | 1.3608 | -0.77709 |  | 1.3683 | -0.096879 | 1.3672 | -0.41544 | 1.3673 | -0.73335 | 1.3673 | -1.0854 | 1.3574 | -1.108 |  | 1.3675 | -0.1479 | 1.3676 | -0.66055 | 1.3676 | -1.2511 | 1.3677 | -2.2748 | 1.3578 | -3.4907
[25 empty] | 526.6 | 0.31738 | [11 empty] | 1.3676 | -0.079166 | 1.3666 | -0.3553 | 1.3666 | -0.60748 | 1.3666 | -0.82925 | 1.3597 | -0.78038 |  | 1.3673 | -0.096986 | 1.3663 | -0.41519 | 1.3663 | -0.73329 | 1.3664 | -1.0863 | 1.3564 | -1.1112 |  | 1.3666 | -0.14668 | 1.3667 | -0.65953 | 1.3668 | -1.2501 | 1.3667 | -2.2746 | 1.3567 | -3.4953
[25 empty] | 526.8 | 0.31618 | [11 empty] | 1.3666 | -0.079136 | 1.3656 | -0.35516 | 1.3655 | -0.60765 | 1.3657 | -0.83041 | 1.3588 | -0.78251 |  | 1.3663 | -0.09663 | 1.3652 | -0.41575 | 1.3653 | -0.73409 | 1.3653 | -1.0882 | 1.3553 | -1.1148 |  | 1.3655 | -0.14766 | 1.3658 | -0.65895 | 1.3657 | -1.2495 | 1.3657 | -2.2744 | 1.3558 | -3.4972
[25 empty] | 527 | 0.31497 | [11 empty] | 1.3656 | -0.079113 | 1.3646 | -0.35547 | 1.3645 | -0.60822 | 1.3646 | -0.83172 | 1.3577 | -0.78545 |  | 1.3653 | -0.097267 | 1.3643 | -0.41553 | 1.3644 | -0.73414 | 1.3645 | -1.0889 | 1.3543 | -1.1174 |  | 1.3646 | -0.14688 | 1.3647 | -0.65929 | 1.3648 | -1.25 | 1.3649 | -2.2755 | 1.3548 | -3.502
[25 empty] | 527.2 | 0.31376 | [11 empty] | 1.3646 | -0.079068 | 1.3637 | -0.35527 | 1.3636 | -0.60833 | 1.3637 | -0.83262 | 1.3567 | -0.78734 |  | 1.3643 | -0.096683 | 1.3633 | -0.41579 | 1.3633 | -0.73466 | 1.3634 | -1.0905 | 1.3534 | -1.1206 |  | 1.3637 | -0.14663 | 1.3638 | -0.66014 | 1.3637 | -1.2508 | 1.3638 | -2.2767 | 1.3537 | -3.5073
[25 empty] | 527.4 | 0.31257 | [11 empty] | 1.3637 | -0.078783 | 1.3627 | -0.35539 | 1.3627 | -0.60879 | 1.3627 | -0.83387 | 1.3558 | -0.7899 |  | 1.3633 | -0.096932 | 1.3622 | -0.41641 | 1.3623 | -0.73546 | 1.3624 | -1.0924 | 1.3525 | -1.1237 |  | 1.3626 | -0.147 | 1.3628 | -0.65955 | 1.3628 | -1.2504 | 1.3627 | -2.2771 | 1.3528 | -3.5085
[25 empty] | 527.6 | 0.31137 | [11 empty] | 1.3627 | -0.07904 | 1.3616 | -0.3557 | 1.3616 | -0.60935 | 1.3616 | -0.83524 | 1.3548 | -0.79284 |  | 1.3623 | -0.097389 | 1.3613 | -0.41613 | 1.3613 | -0.7354 | 1.3614 | -1.0933 | 1.3513 | -1.1273 |  | 1.3616 | -0.14726 | 1.3617 | -0.65987 | 1.3617 | -1.2508 | 1.3618 | -2.2783 | 1.3517 | -3.5127
[25 empty] | 527.8 | 0.31015 | [11 empty] | 1.3616 | -0.079397 | 1.3607 | -0.35541 | 1.3606 | -0.60931 | 1.3608 | -0.83598 | 1.3536 | -0.79517 |  | 1.3613 | -0.097059 | 1.3603 | -0.41637 | 1.3603 | -0.73589 | 1.3604 | -1.0945 | 1.3503 | -1.1297 |  | 1.3606 | -0.14742 | 1.3607 | -0.66081 | 1.3607 | -1.2519 | 1.3607 | -2.2799 | 1.3508 | -3.5154
[25 empty] | 528 | 0.30895 | [11 empty] | 1.3607 | -0.078898 | 1.3597 | -0.35558 | 1.3597 | -0.6098 | 1.3596 | -0.83745 | 1.3526 | -0.79762 |  | 1.3603 | -0.097212 | 1.3593 | -0.41628 | 1.3594 | -0.73609 | 1.3594 | -1.0954 | 1.3495 | -1.1335 |  | 1.3596 | -0.14749 | 1.3597 | -0.65968 | 1.3597 | -1.2507 | 1.3598 | -2.2792 | 1.3497 | -3.5198
[25 empty] | 528.2 | 0.30776 | [11 empty] | 1.3597 | -0.079279 | 1.3587 | -0.35545 | 1.3587 | -0.61001 | 1.3588 | -0.8384 | 1.3517 | -0.79991 |  | 1.3593 | -0.097146 | 1.3583 | -0.4167 | 1.3583 | -0.73664 | 1.3584 | -1.097 | 1.3484 | -1.1363 |  | 1.3586 | -0.14747 | 1.3587 | -0.66037 | 1.3587 | -1.2512 | 1.3588 | -2.2801 | 1.349 | -3.5214
[25 empty] | 528.4 | 0.30655 | [11 empty] | 1.3587 | -0.079169 | 1.3577 | -0.35571 | 1.3576 | -0.61059 | 1.3577 | -0.8398 | 1.3507 | -0.80252 |  | 1.3583 | -0.09739 | 1.3573 | -0.41663 | 1.3573 | -0.737 | 1.3574 | -1.0985 | 1.3474 | -1.1396 |  | 1.3576 | -0.14755 | 1.3578 | -0.65976 | 1.3577 | -1.2508 | 1.3576 | -2.2806 | 1.3478 | -3.5256
[25 empty] | 528.6 | 0.30536 | [11 empty] | 1.3577 | -0.079237 | 1.3567 | -0.3555 | 1.3566 | -0.61062 | 1.3567 | -0.84078 | 1.3496 | -0.80464 |  | 1.3573 | -0.097019 | 1.3563 | -0.4169 | 1.3563 | -0.73746 | 1.3564 | -1.0997 | 1.3463 | -1.1429 |  | 1.3566 | -0.14741 | 1.3567 | -0.66067 | 1.3567 | -1.252 | 1.3567 | -2.2819 | 1.3468 | -3.5281
[25 empty] | 528.8 | 0.30415 | [11 empty] | 1.3567 | -0.078908 | 1.3557 | -0.35555 | 1.3556 | -0.61095 | 1.3557 | -0.84177 | 1.3488 | -0.80732 |  | 1.3563 | -0.097371 | 1.3553 | -0.41743 | 1.3553 | -0.73819 | 1.3553 | -1.1013 | 1.3453 | -1.1463 |  | 1.3557 | -0.14648 | 1.3557 | -0.65975 | 1.3557 | -1.2509 | 1.3558 | -2.2815 | 1.3459 | -3.5322
[25 empty] | 529 | 0.30294 | [11 empty] | 1.3557 | -0.07909 | 1.3546 | -0.35589 | 1.3546 | -0.6116 | 1.3547 | -0.84341 | 1.3476 | -0.80984 |  | 1.3553 | -0.097648 | 1.3543 | -0.41713 | 1.3544 | -0.73807 | 1.3544 | -1.1022 | 1.3445 | -1.1492 |  | 1.3546 | -0.14747 | 1.3546 | -0.66029 | 1.3547 | -1.2518 | 1.3548 | -2.2831 | 1.3449 | -3.5356
[25 empty] | 529.2 | 0.30176 | [11 empty] | 1.3546 | -0.079315 | 1.3536 | -0.35572 | 1.3536 | -0.61166 | 1.3537 | -0.8443 | 1.3467 | -0.8121 |  | 1.3543 | -0.097266 | 1.3533 | -0.41749 | 1.3533 | -0.73862 | 1.3534 | -1.1035 | 1.3435 | -1.1522 |  | 1.3535 | -0.14807 | 1.3537 | -0.66122 | 1.3536 | -1.2529 | 1.3537 | -2.285 | 1.3441 | -3.5365
[25 empty] | 529.4 | 0.30055 | [11 empty] | 1.3537 | -0.079002 | 1.3526 | -0.35583 | 1.3527 | -0.61205 | 1.3527 | -0.84561 | 1.3457 | -0.81436 |  | 1.3532 | -0.097569 | 1.3523 | -0.41763 | 1.3523 | -0.73907 | 1.3523 | -1.1049 | 1.3424 | -1.1557 |  | 1.3526 | -0.14706 | 1.3527 | -0.66011 | 1.3526 | -1.2516 | 1.3528 | -2.2839 | 1.3429 | -3.5432
[25 empty] | 529.6 | 0.29935 | [11 empty] | 1.3526 | -0.079329 | 1.3516 | -0.3559 | 1.3516 | -0.61244 | 1.3516 | -0.84665 | 1.3446 | -0.81744 |  | 1.3523 | -0.097676 | 1.3513 | -0.41784 | 1.3514 | -0.73947 | 1.3513 | -1.1063 | 1.3414 | -1.1589 |  | 1.3515 | -0.14744 | 1.3516 | -0.66064 | 1.3516 | -1.2524 | 1.3517 | -2.285 | 1.3418 | -3.5464
[25 empty] | 529.8 | 0.29815 | [11 empty] | 1.3516 | -0.079261 | 1.3506 | -0.35586 | 1.3506 | -0.61269 | 1.3505 | -0.84779 | 1.3436 | -0.81939 |  | 1.3513 | -0.097333 | 1.3503 | -0.41761 | 1.3503 | -0.7395 | 1.3503 | -1.1071 | 1.3405 | -1.1618 |  | 1.3505 | -0.14849 | 1.3507 | -0.66084 | 1.3507 | -1.2523 | 1.3507 | -2.2858 | 1.3409 | -3.5488
[25 empty] | 530 | 0.29695 | [11 empty] | 1.3506 | -0.079172 | 1.3497 | -0.35563 | 1.3496 | -0.61275 | 1.3497 | -0.84859 | 1.3427 | -0.82182 |  | 1.3503 | -0.097316 | 1.3493 | -0.41794 | 1.3493 | -0.74004 | 1.3492 | -1.1086 | 1.3393 | -1.1648 |  | 1.3495 | -0.1476 | 1.3497 | -0.66072 | 1.3496 | -1.2524 | 1.3497 | -2.2867 | 1.3399 | -3.5514
[25 empty] | 530.2 | 0.29576 | [11 empty] | 1.3497 | -0.079001 | 1.3487 | -0.35574 | 1.3486 | -0.61312 | 1.3486 | -0.84981 | 1.3417 | -0.8242 |  | 1.3493 | -0.097504 | 1.3483 | -0.41834 | 1.3483 | -0.74063 | 1.3484 | -1.11 | 1.3383 | -1.1691 |  | 1.3486 | -0.14741 | 1.3487 | -0.65976 | 1.3486 | -1.2514 | 1.3487 | -2.286 | 1.3389 | -3.5547
[25 empty] | 530.4 | 0.29456 | [11 empty] | 1.3486 | -0.079212 | 1.3476 | -0.35604 | 1.3475 | -0.61372 | 1.3476 | -0.85115 | 1.3406 | -0.82597 |  | 1.3483 | -0.097764 | 1.3473 | -0.41817 | 1.3474 | -0.74072 | 1.3473 | -1.1111 | 1.3373 | -1.1715 |  | 1.3476 | -0.14685 | 1.3477 | -0.66032 | 1.3477 | -1.2521 | 1.3476 | -2.2873 | 1.3378 | -3.5591
[25 empty] | 530.6 | 0.29336 | [11 empty] | 1.3476 | -0.079099 | 1.3467 | -0.35582 | 1.3466 | -0.61364 | 1.3466 | -0.85214 | 1.3396 | -0.82904 |  | 1.3473 | -0.097401 | 1.3463 | -0.41854 | 1.3463 | -0.74133 | 1.3464 | -1.1125 | 1.3362 | -1.1748 |  | 1.3467 | -0.14671 | 1.3468 | -0.65915 | 1.3468 | -1.2509 | 1.3468 | -2.2867 | 1.3368 | -3.5615
[25 empty] | 530.8 | 0.29215 | [11 empty] | 1.3466 | -0.079067 | 1.3456 | -0.35597 | 1.3456 | -0.61412 | 1.3456 | -0.85321 | 1.3386 | -0.83137 |  | 1.3463 | -0.097759 | 1.3452 | -0.41912 | 1.3453 | -0.74206 | 1.3453 | -1.1143 | 1.3353 | -1.1772 |  | 1.3457 | -0.14742 | 1.3457 | -0.66038 | 1.3457 | -1.2522 | 1.3457 | -2.2885 | 1.3358 | -3.5659
[25 empty] | 531 | 0.29096 | [11 empty] | 1.3456 | -0.079244 | 1.3446 | -0.3563 | 1.3446 | -0.6147 | 1.3445 | -0.85485 | 1.3377 | -0.83368 |  | 1.3452 | -0.098108 | 1.3443 | -0.419 | 1.3444 | -0.7422 | 1.3442 | -1.1152 | 1.3343 | -1.1803 |  | 1.3446 | -0.14832 | 1.3447 | -0.66072 | 1.3447 | -1.2527 | 1.3446 | -2.2893 | 1.3347 | -3.5693
[25 empty] | 531.2 | 0.28976 | [11 empty] | 1.3446 | -0.079223 | 1.3436 | -0.35603 | 1.3437 | -0.61467 | 1.3436 | -0.85542 | 1.3367 | -0.83591 |  | 1.3443 | -0.09779 | 1.3433 | -0.41899 | 1.3433 | -0.74242 | 1.3433 | -1.1163 | 1.3333 | -1.1837 |  | 1.3437 | -0.1424 | 1.3438 | -0.65971 | 1.3438 | -1.2512 | 1.3439 | -2.2882 | 1.3338 | -3.5715
[25 empty] | 531.4 | 0.28856 | [11 empty] | 1.3436 | -0.078909 | 1.3426 | -0.35599 | 1.3426 | -0.61493 | 1.3426 | -0.85646 | 1.3357 | -0.8387 |  | 1.3433 | -0.097738 | 1.3422 | -0.41927 | 1.3423 | -0.74284 | 1.3424 | -1.1176 | 1.3322 | -1.1868 |  | 1.3426 | -0.14853 | 1.3427 | -0.66108 | 1.3428 | -1.253 | 1.3427 | -2.2908 | 1.3329 | -3.5743
[25 empty] | 531.6 | 0.28735 | [11 empty] | 1.3426 | -0.079233 | 1.3417 | -0.35591 | 1.3416 | -0.61519 | 1.3417 | -0.85759 | 1.3347 | -0.84073 |  | 1.3423 | -0.098109 | 1.3412 | -0.41981 | 1.3412 | -0.74372 | 1.3413 | -1.1194 | 1.3313 | -1.1898 |  | 1.3416 | -0.14827 | 1.3417 | -0.66072 | 1.3417 | -1.2527 | 1.3418 | -2.2914 | 1.3319 | -3.5784
[25 empty] | 531.8 | 0.28616 | [11 empty] | 1.3417 | -0.078956 | 1.3407 | -0.35566 | 1.3406 | -0.61511 | 1.3407 | -0.85825 | 1.3337 | -0.84322 |  | 1.3412 | -0.09825 | 1.3402 | -0.4195 | 1.3403 | -0.74366 | 1.3404 | -1.12 | 1.3304 | -1.193 |  | 1.3407 | -0.14789 | 1.3407 | -0.66037 | 1.3407 | -1.2521 | 1.3409 | -2.291 | 1.3308 | -3.5812
[25 empty] | 532 | 0.28497 | [11 empty] | 1.3406 | -0.07889 | 1.3396 | -0.35597 | 1.3396 | -0.61573 | 1.3396 | -0.85974 | 1.3327 | -0.84559 |  | 1.3403 | -0.097884 | 1.3392 | -0.41991 | 1.3393 | -0.74427 | 1.3393 | -1.1216 | 1.3294 | -1.196 |  | 1.3397 | -0.14638 | 1.3398 | -0.65955 | 1.3398 | -1.2516 | 1.3398 | -2.2911 | 1.3299 | -3.5841
[25 empty] | 532.2 | 0.28378 | [11 empty] | 1.3396 | -0.078932 | 1.3387 | -0.35603 | 1.3386 | -0.61615 | 1.3386 | -0.86087 | 1.3317 | -0.84814 |  | 1.3392 | -0.098099 | 1.3382 | -0.42047 | 1.3382 | -0.74503 | 1.3382 | -1.1234 | 1.3284 | -1.199 |  | 1.3386 | -0.1482 | 1.3387 | -0.66034 | 1.3387 | -1.2523 | 1.3387 | -2.2922 | 1.3288 | -3.5873
[25 empty] | 532.4 | 0.28258 | [11 empty] | 1.3386 | -0.079151 | 1.3377 | -0.35582 | 1.3376 | -0.61613 | 1.3376 | -0.86167 | 1.3308 | -0.84986 |  | 1.3382 | -0.098737 | 1.3372 | -0.4204 | 1.3373 | -0.74516 | 1.3372 | -1.1243 | 1.3273 | -1.2027 |  | 1.3376 | -0.14788 | 1.3377 | -0.6609 | 1.3377 | -1.253 | 1.3376 | -2.2937 | 1.3279 | -3.5916
[25 empty] | 532.6 | 0.28138 | [11 empty] | 1.3376 | -0.07883 | 1.3366 | -0.35614 | 1.3365 | -0.6168 | 1.3367 | -0.86302 | 1.3298 | -0.85279 |  | 1.3373 | -0.098071 | 1.3362 | -0.4207 | 1.3363 | -0.74577 | 1.3363 | -1.1258 | 1.3262 | -1.2054 |  | 1.3366 | -0.14768 | 1.3367 | -0.66004 | 1.3368 | -1.2523 | 1.3368 | -2.2935 | 1.3268 | -3.5933
[25 empty] | 532.8 | 0.28019 | [11 empty] | 1.3366 | -0.079072 | 1.3357 | -0.3562 | 1.3356 | -0.61706 | 1.3356 | -0.86415 | 1.3288 | -0.85526 |  | 1.3362 | -0.09881 | 1.3353 | -0.42053 | 1.3353 | -0.74574 | 1.3353 | -1.1266 | 1.3254 | -1.2084 |  | 1.3356 | -0.14766 | 1.3357 | -0.66103 | 1.3358 | -1.2529 | 1.3357 | -2.2947 | 1.3259 | -3.5973
[25 empty] | 533 | 0.279 | [11 empty] | 1.3356 | -0.079028 | 1.3346 | -0.35596 | 1.3346 | -0.61701 | 1.3346 | -0.86507 | 1.3279 | -0.85743 |  | 1.3353 | -0.09802 | 1.3342 | -0.42059 | 1.3343 | -0.74607 | 1.3343 | -1.1277 | 1.3245 | -1.2105 |  | 1.3346 | -0.14838 | 1.3347 | -0.6614 | 1.3347 | -1.2535 | 1.3348 | -2.2957 | 1.3249 | -3.6002
[25 empty] | 533.2 | 0.2778 | [11 empty] | 1.3346 | -0.078958 | 1.3337 | -0.35591 | 1.3337 | -0.61733 | 1.3337 | -0.86603 | 1.3268 | -0.86008 |  | 1.3342 | -0.09856 | 1.3333 | -0.421 | 1.3332 | -0.74653 | 1.3334 | -1.1292 | 1.3233 | -1.2148 |  | 1.3336 | -0.14708 | 1.3337 | -0.66031 | 1.3337 | -1.2527 | 1.3337 | -2.2951 | 1.324 | -3.6007
[25 empty] | 533.4 | 0.2766 | [11 empty] | 1.3337 | -0.078873 | 1.3326 | -0.35602 | 1.3327 | -0.6177 | 1.3326 | -0.86719 | 1.3259 | -0.86211 |  | 1.3333 | -0.098148 | 1.3323 | -0.42128 | 1.3323 | -0.74714 | 1.3322 | -1.1305 | 1.3224 | -1.2178 |  | 1.3326 | -0.14839 | 1.3327 | -0.66042 | 1.3327 | -1.2525 | 1.3327 | -2.2955 | 1.3229 | -3.6058
[25 empty] | 533.6 | 0.27541 | [11 empty] | 1.3326 | -0.07905 | 1.3316 | -0.35614 | 1.3316 | -0.61807 | 1.3317 | -0.86844 | 1.3248 | -0.86483 |  | 1.3322 | -0.098946 | 1.3313 | -0.42119 | 1.3312 | -0.74732 | 1.3314 | -1.1315 | 1.3214 | -1.2206 |  | 1.3316 | -0.14728 | 1.3317 | -0.66061 | 1.3317 | -1.2529 | 1.3318 | -2.2964 | 1.3219 | -3.6095
[25 empty] | 533.8 | 0.27422 | [11 empty] | 1.3316 | -0.079105 | 1.3308 | -0.35583 | 1.3307 | -0.61798 | 1.3307 | -0.86904 | 1.3238 | -0.86679 |  | 1.3313 | -0.098478 | 1.3304 | -0.42163 | 1.3304 | -0.74802 | 1.3303 | -1.133 | 1.3204 | -1.2237 |  | 1.3306 | -0.14793 | 1.3307 | -0.66077 | 1.3307 | -1.2532 | 1.3308 | -2.297 | 1.3209 | -3.6114
[25 empty] | 534 | 0.27303 | [11 empty] | 1.3307 | -0.078797 | 1.3297 | -0.35621 | 1.3297 | -0.61864 | 1.3298 | -0.87041 | 1.3228 | -0.86971 |  | 1.3303 | -0.098789 | 1.3292 | -0.42186 | 1.3293 | -0.74856 | 1.3293 | -1.1343 | 1.3195 | -1.2267 |  | 1.3297 | -0.14739 | 1.3298 | -0.66014 | 1.3297 | -1.2525 | 1.3298 | -2.297 | 1.3198 | -3.6151
[25 empty] | 534.2 | 0.27184 | [11 empty] | 1.3297 | -0.078928 | 1.3288 | -0.35634 | 1.3287 | -0.61901 | 1.3287 | -0.87169 | 1.3219 | -0.87181 |  | 1.3292 | -0.09896 | 1.3282 | -0.42173 | 1.3282 | -0.74868 | 1.3283 | -1.1355 | 1.3183 | -1.23 |  | 1.3286 | -0.14812 | 1.3287 | -0.66093 | 1.3287 | -1.2532 | 1.3287 | -2.2981 | 1.3188 | -3.6186
[25 empty] | 534.4 | 0.27064 | [11 empty] | 1.3287 | -0.079384 | 1.3278 | -0.35618 | 1.3278 | -0.61908 | 1.3278 | -0.87252 | 1.3208 | -0.87439 |  | 1.3282 | -0.098838 | 1.3272 | -0.42225 | 1.3272 | -0.74933 | 1.3273 | -1.137 | 1.3174 | -1.2321 |  | 1.3276 | -0.14787 | 1.3277 | -0.66138 | 1.3277 | -1.2538 | 1.3276 | -2.2992 | 1.3178 | -3.6214
[25 empty] | 534.6 | 0.26945 | [11 empty] | 1.3278 | -0.078875 | 1.3267 | -0.35645 | 1.3267 | -0.61962 | 1.3267 | -0.87389 | 1.3198 | -0.87681 |  | 1.3272 | -0.098843 | 1.3262 | -0.42227 | 1.3262 | -0.74954 | 1.3263 | -1.138 | 1.3163 | -1.2361 |  | 1.3266 | -0.14758 | 1.3267 | -0.66027 | 1.3267 | -1.2526 | 1.3269 | -2.2986 | 1.3167 | -3.6243
[25 empty] | 534.8 | 0.26827 | [11 empty] | 1.3267 | -0.079401 | 1.3258 | -0.35632 | 1.3259 | -0.6198 | 1.3258 | -0.87464 | 1.3188 | -0.87901 |  | 1.3262 | -0.099069 | 1.3253 | -0.4224 | 1.3253 | -0.75001 | 1.3252 | -1.1392 | 1.3154 | -1.2385 |  | 1.3256 | -0.14768 | 1.3257 | -0.66128 | 1.3257 | -1.2539 | 1.3257 | -2.3 | 1.3158 | -3.6264
[25 empty] | 535 | 0.26708 | [11 empty] | 1.3258 | -0.079154 | 1.3248 | -0.35656 | 1.3248 | -0.62034 | 1.3248 | -0.87613 | 1.3178 | -0.88133 |  | 1.3253 | -0.098901 | 1.3244 | -0.42243 | 1.3243 | -0.75008 | 1.3245 | -1.1402 | 1.3143 | -1.2415 |  | 1.3247 | -0.14751 | 1.3247 | -0.66061 | 1.3247 | -1.2532 | 1.3248 | -2.2998 | 1.3149 | -3.6299
[25 empty] | 535.2 | 0.26589 | [11 empty] | 1.3247 | -0.07943 | 1.3237 | -0.3563 | 1.3238 | -0.62026 | 1.3238 | -0.87675 | 1.3168 | -0.88358 |  | 1.3243 | -0.098927 | 1.3233 | -0.42285 | 1.3234 | -0.75081 | 1.3234 | -1.1418 | 1.3133 | -1.2444 |  | 1.3236 | -0.1472 | 1.3237 | -0.65982 | 1.3238 | -1.2521 | 1.3238 | -2.299 | 1.314 | -3.6325
[25 empty] | 535.4 | 0.26469 | [11 empty] | 1.3238 | -0.078872 | 1.3227 | -0.35663 | 1.3227 | -0.6208 | 1.3228 | -0.87816 | 1.3158 | -0.88632 |  | 1.3233 | -0.098868 | 1.3223 | -0.42325 | 1.3223 | -0.75147 | 1.3223 | -1.1433 | 1.3123 | -1.248 |  | 1.3226 | -0.14775 | 1.3227 | -0.6604 | 1.3228 | -1.2529 | 1.3228 | -2.3003 | 1.3129 | -3.6357
[25 empty] | 535.6 | 0.2635 | [11 empty] | 1.3227 | -0.079389 | 1.3218 | -0.35644 | 1.3218 | -0.62093 | 1.3217 | -0.87911 | 1.3148 | -0.88837 |  | 1.3223 | -0.099218 | 1.3213 | -0.42305 | 1.3214 | -0.75144 | 1.3213 | -1.1441 | 1.3114 | -1.2506 |  | 1.3216 | -0.14747 | 1.3217 | -0.66111 | 1.3218 | -1.2536 | 1.3218 | -2.3017 | 1.3119 | -3.6398
[25 empty] | 535.8 | 0.26233 | [11 empty] | 1.3218 | -0.078909 | 1.3208 | -0.35661 | 1.3207 | -0.62132 | 1.3208 | -0.88042 | 1.3138 | -0.89062 |  | 1.3213 | -0.098849 | 1.3203 | -0.42352 | 1.3203 | -0.75214 | 1.3202 | -1.1455 | 1.3102 | -1.2535 |  | 1.3206 | -0.14718 | 1.3208 | -0.66028 | 1.3207 | -1.2527 | 1.3208 | -2.3011 | 1.311 | -3.6419
[25 empty] | 536 | 0.26113 | [11 empty] | 1.3207 | -0.079372 | 1.3197 | -0.35696 | 1.3196 | -0.62187 | 1.3197 | -0.88164 | 1.3128 | -0.89307 |  | 1.3203 | -0.099159 | 1.3193 | -0.42368 | 1.3193 | -0.75257 | 1.3193 | -1.1467 | 1.3093 | -1.2563 |  | 1.3196 | -0.14759 | 1.3197 | -0.66059 | 1.3197 | -1.2534 | 1.3198 | -2.3021 | 1.31 | -3.646
[25 empty] | 536.2 | 0.25994 | [11 empty] | 1.3197 | -0.079453 | 1.3188 | -0.35667 | 1.3187 | -0.62184 | 1.3187 | -0.88239 | 1.3118 | -0.89548 |  | 1.3192 | -0.099335 | 1.3183 | -0.42372 | 1.3183 | -0.75279 | 1.3183 | -1.1479 | 1.3083 | -1.2591 |  | 1.3186 | -0.1483 | 1.3187 | -0.66139 | 1.3187 | -1.254 | 1.3188 | -2.303 | 1.309 | -3.6491
[25 empty] | 536.4 | 0.25875 | [11 empty] | 1.3187 | -0.079128 | 1.3177 | -0.35677 | 1.3177 | -0.62221 | 1.3178 | -0.88343 | 1.3108 | -0.89784 |  | 1.3182 | -0.099232 | 1.3173 | -0.42354 | 1.3173 | -0.75285 | 1.3173 | -1.1487 | 1.3073 | -1.2622 |  | 1.3176 | -0.14708 | 1.3177 | -0.66065 | 1.3177 | -1.2534 | 1.3178 | -2.3031 | 1.3079 | -3.6525
[25 empty] | 536.6 | 0.25757 | [11 empty] | 1.3177 | -0.079327 | 1.3168 | -0.35664 | 1.3168 | -0.62238 | 1.3168 | -0.8845 | 1.3097 | -0.90026 |  | 1.3173 | -0.098982 | 1.3163 | -0.42409 | 1.3164 | -0.75358 | 1.3163 | -1.1503 | 1.3062 | -1.2656 |  | 1.3166 | -0.14903 | 1.3167 | -0.66112 | 1.3167 | -1.2537 | 1.3167 | -2.3036 | 1.307 | -3.6542
[25 empty] | 536.8 | 0.25638 | [11 empty] | 1.3167 | -0.07953 | 1.3158 | -0.35692 | 1.3157 | -0.62294 | 1.3158 | -0.88572 | 1.3087 | -0.90231 |  | 1.3163 | -0.099406 | 1.3152 | -0.42439 | 1.3153 | -0.7541 | 1.3152 | -1.1517 | 1.3055 | -1.2682 |  | 1.3156 | -0.14792 | 1.3157 | -0.66045 | 1.3157 | -1.2531 | 1.3158 | -2.3034 | 1.306 | -3.6577
[25 empty] | 537 | 0.25519 | [11 empty] | 1.3157 | -0.079377 | 1.3148 | -0.35678 | 1.3148 | -0.62305 | 1.3148 | -0.88656 | 1.3078 | -0.90436 |  | 1.3152 | -0.099328 | 1.3143 | -0.42415 | 1.3143 | -0.75401 | 1.3143 | -1.1522 | 1.3044 | -1.2706 |  | 1.3146 | -0.14784 | 1.3147 | -0.66136 | 1.3147 | -1.2538 | 1.3148 | -2.3049 | 1.305 | -3.6603
[25 empty] | 537.2 | 0.254 | [11 empty] | 1.3148 | -0.079129 | 1.3138 | -0.35686 | 1.3139 | -0.6233 | 1.3137 | -0.88757 | 1.3068 | -0.90718 |  | 1.3143 | -0.098949 | 1.3132 | -0.42462 | 1.3132 | -0.75462 | 1.3132 | -1.1539 | 1.3033 | -1.2749 |  | 1.3137 | -0.14676 | 1.3138 | -0.66027 | 1.3138 | -1.2529 | 1.3138 | -2.3043 | 1.3039 | -3.6647
[25 empty] | 537.4 | 0.25281 | [11 empty] | 1.3138 | -0.07931 | 1.3127 | -0.35717 | 1.3127 | -0.62393 | 1.3127 | -0.88891 | 1.3057 | -0.90955 |  | 1.3132 | -0.099282 | 1.3122 | -0.42501 | 1.3122 | -0.75541 | 1.3122 | -1.1554 | 1.3023 | -1.2769 |  | 1.3127 | -0.14869 | 1.3129 | -0.66097 | 1.3128 | -1.2535 | 1.3128 | -2.3053 | 1.3029 | -3.6678
[25 empty] | 537.6 | 0.25164 | [11 empty] | 1.3127 | -0.079539 | 1.3117 | -0.35698 | 1.3118 | -0.62385 | 1.3118 | -0.88975 | 1.3048 | -0.91156 |  | 1.3122 | -0.099932 | 1.3113 | -0.42482 | 1.3112 | -0.75543 | 1.3113 | -1.1563 | 1.3014 | -1.2798 |  | 1.3117 | -0.14856 | 1.3118 | -0.66194 | 1.3119 | -1.2546 | 1.3118 | -2.3069 | 1.3019 | -3.669
[25 empty] | 537.8 | 0.25045 | [11 empty] | 1.3118 | -0.079237 | 1.3108 | -0.3571 | 1.3108 | -0.62425 | 1.3107 | -0.89094 | 1.3037 | -0.91372 |  | 1.3113 | -0.099247 | 1.3102 | -0.42506 | 1.3102 | -0.7558 | 1.3103 | -1.1573 | 1.3004 | -1.2826 |  | 1.3108 | -0.1477 | 1.3109 | -0.66126 | 1.3108 | -1.2541 | 1.3109 | -2.3063 | 1.3009 | -3.6733
[25 empty] | 538 | 0.24925 | [11 empty] | 1.3107 | -0.079451 | 1.3098 | -0.35724 | 1.3097 | -0.62469 | 1.3097 | -0.89195 | 1.3027 | -0.91615 |  | 1.3102 | -0.099597 | 1.3093 | -0.42518 | 1.3093 | -0.75611 | 1.3093 | -1.1586 | 1.2993 | -1.2856 |  | 1.3097 | -0.14913 | 1.3098 | -0.66178 | 1.3098 | -1.2546 | 1.3099 | -2.3077 | 1.3001 | -3.677
[25 empty] | 538.2 | 0.24807 | [11 empty] | 1.3097 | -0.079554 | 1.3087 | -0.35716 | 1.3087 | -0.62481 | 1.3088 | -0.89291 | 1.3016 | -0.91868 |  | 1.3092 | -0.09953 | 1.3082 | -0.42546 | 1.3083 | -0.75656 | 1.3083 | -1.1597 | 1.2982 | -1.2887 |  | 1.3087 | -0.14983 | 1.3089 | -0.66254 | 1.3088 | -1.2555 | 1.3089 | -2.3088 | 1.2989 | -3.6799
[25 empty] | 538.4 | 0.24689 | [11 empty] | 1.3087 | -0.079449 | 1.3078 | -0.35695 | 1.3078 | -0.62482 | 1.3077 | -0.89362 | 1.3006 | -0.92093 |  | 1.3082 | -0.099811 | 1.3073 | -0.42531 | 1.3073 | -0.75667 | 1.3073 | -1.1607 | 1.2973 | -1.2915 |  | 1.3078 | -0.14856 | 1.3078 | -0.6625 | 1.3078 | -1.2556 | 1.3079 | -2.3093 | 1.298 | -3.6817
[25 empty] | 538.6 | 0.2457 | [11 empty] | 1.3078 | -0.079202 | 1.3067 | -0.35714 | 1.3067 | -0.6253 | 1.3068 | -0.8949 | 1.2997 | -0.92289 |  | 1.3073 | -0.099311 | 1.3062 | -0.4259 | 1.3063 | -0.75749 | 1.3063 | -1.1623 | 1.2963 | -1.2951 |  | 1.3067 | -0.14817 | 1.3069 | -0.66154 | 1.3069 | -1.2544 | 1.3069 | -2.3085 | 1.297 | -3.685
[25 empty] | 538.8 | 0.24452 | [11 empty] | 1.3067 | -0.079257 | 1.3057 | -0.35732 | 1.3056 | -0.62571 | 1.3057 | -0.89622 | 1.2987 | -0.92488 |  | 1.3063 | -0.099664 | 1.3052 | -0.42565 | 1.3053 | -0.75741 | 1.3054 | -1.163 | 1.2952 | -1.2971 |  | 1.3057 | -0.14896 | 1.3058 | -0.66204 | 1.3058 | -1.255 | 1.306 | -2.3094 | 1.296 | -3.6884
[25 empty] | 539 | 0.24332 | [11 empty] | 1.3057 | -0.07946 | 1.3047 | -0.35711 | 1.3047 | -0.62567 | 1.3047 | -0.89696 | 1.2976 | -0.92743 |  | 1.3053 | -0.099415 | 1.3043 | -0.4259 | 1.3043 | -0.75787 | 1.3044 | -1.1641 | 1.2942 | -1.3005 |  | 1.3048 | -0.14785 | 1.3049 | -0.66147 | 1.3049 | -1.2546 | 1.3049 | -2.3096 | 1.2949 | -3.6913
[25 empty] | 539.2 | 0.24214 | [11 empty] | 1.3047 | -0.079153 | 1.3037 | -0.35731 | 1.3037 | -0.62619 | 1.3036 | -0.89803 | 1.2966 | -0.93006 |  | 1.3043 | -0.099736 | 1.3032 | -0.42655 | 1.3032 | -0.75875 | 1.3032 | -1.166 | 1.2933 | -1.3032 |  | 1.3037 | -0.14888 | 1.3038 | -0.6628 | 1.3038 | -1.256 | 1.3039 | -2.3118 | 1.2938 | -3.6953
[25 empty] | 539.4 | 0.24096 | [11 empty] | 1.3037 | -0.079363 | 1.3027 | -0.35711 | 1.3028 | -0.6261 | 1.3027 | -0.89884 | 1.2958 | -0.93178 |  | 1.3032 | -0.10005 | 1.3023 | -0.42627 | 1.3023 | -0.75869 | 1.3025 | -1.1666 | 1.2922 | -1.3058 |  | 1.3026 | -0.1496 | 1.3027 | -0.66344 | 1.3028 | -1.2565 | 1.3028 | -2.3127 | 1.2929 | -3.6982
[25 empty] | 539.6 | 0.23978 | [11 empty] | 1.3027 | -0.079383 | 1.3016 | -0.35743 | 1.3016 | -0.62674 | 1.3018 | -0.90021 | 1.2946 | -0.93464 |  | 1.3023 | -0.099587 | 1.3013 | -0.42633 | 1.3013 | -0.75889 | 1.3014 | -1.1678 | 1.2912 | -1.3082 |  | 1.3017 | -0.14841 | 1.3018 | -0.66229 | 1.3019 | -1.2554 | 1.3019 | -2.3118 | 1.292 | -3.6994
[25 empty] | 539.8 | 0.23861 | [11 empty] | 1.3017 | -0.079352 | 1.3007 | -0.35734 | 1.3006 | -0.62697 | 1.3007 | -0.90125 | 1.2937 | -0.93679 |  | 1.3013 | -0.09982 | 1.3002 | -0.42645 | 1.3003 | -0.75933 | 1.3003 | -1.1688 | 1.2902 | -1.3118 |  | 1.3007 | -0.14934 | 1.3008 | -0.66352 | 1.3008 | -1.2566 | 1.3008 | -2.3134 | 1.2909 | -3.7021
[25 empty] | 540 | 0.23742 | [11 empty] | 1.3006 | -0.079617 | 1.2997 | -0.35727 | 1.2996 | -0.62712 | 1.2997 | -0.90209 | 1.2927 | -0.93851 |  | 1.3003 | -0.099735 | 1.2993 | -0.42687 | 1.2992 | -0.75991 | 1.2992 | -1.1702 | 1.2893 | -1.3145 |  | 1.2997 | -0.1497 | 1.2999 | -0.66359 | 1.2999 | -1.2569 | 1.2999 | -2.3142 | 1.2899 | -3.7064
[25 empty] | 540.2 | 0.23623 | [11 empty] | 1.2996 | -0.079388 | 1.2987 | -0.35701 | 1.2987 | -0.627 | 1.2988 | -0.90271 | 1.2917 | -0.94095 |  | 1.2992 | -0.10013 | 1.2983 | -0.4268 | 1.2983 | -0.76008 | 1.2983 | -1.1711 | 1.2884 | -1.3173 |  | 1.2988 | -0.14865 | 1.2989 | -0.66349 | 1.2988 | -1.2567 | 1.299 | -2.3144 | 1.2888 | -3.7097
[25 empty] | 540.4 | 0.23506 | [11 empty] | 1.2987 | -0.079135 | 1.2977 | -0.35738 | 1.2977 | -0.62753 | 1.2977 | -0.90402 | 1.2906 | -0.94346 |  | 1.2983 | -0.099545 | 1.2972 | -0.42706 | 1.2972 | -0.76047 | 1.2974 | -1.1724 | 1.2872 | -1.3201 |  | 1.2978 | -0.14878 | 1.298 | -0.66295 | 1.2979 | -1.256 | 1.298 | -2.3141 | 1.2879 | -3.7116
[25 empty] | 540.6 | 0.23388 | [11 empty] | 1.2977 | -0.07935 | 1.2966 | -0.3575 | 1.2967 | -0.62786 | 1.2966 | -0.90528 | 1.2896 | -0.94576 |  | 1.2972 | -0.10007 | 1.2961 | -0.42762 | 1.2962 | -0.76123 | 1.2962 | -1.1739 | 1.2861 | -1.323 |  | 1.2968 | -0.14882 | 1.2969 | -0.66379 | 1.2969 | -1.257 | 1.2969 | -2.3154 | 1.2869 | -3.7142
[25 empty] | 540.8 | 0.2327 | [11 empty] | 1.2966 | -0.07956 | 1.2957 | -0.35733 | 1.2956 | -0.62791 | 1.2957 | -0.90566 | 1.2887 | -0.94736 |  | 1.2961 | -0.1004 | 1.2952 | -0.42737 | 1.2952 | -0.76118 | 1.2953 | -1.1744 | 1.2854 | -1.3259 |  | 1.2957 | -0.14975 | 1.2958 | -0.66442 | 1.2958 | -1.2577 | 1.2959 | -2.3164 | 1.2859 | -3.7166
[25 empty] | 541 | 0.23151 | [11 empty] | 1.2956 | -0.079291 | 1.2946 | -0.35766 | 1.2946 | -0.62859 | 1.2946 | -0.90718 | 1.2876 | -0.94991 |  | 1.2952 | -0.1 | 1.2942 | -0.42764 | 1.2942 | -0.76175 | 1.2943 | -1.1757 | 1.2843 | -1.3278 |  | 1.2948 | -0.14844 | 1.2949 | -0.66362 | 1.2949 | -1.2571 | 1.295 | -2.3161 | 1.2849 | -3.7209
[25 empty] | 541.2 | 0.23033 | [11 empty] | 1.2946 | -0.079262 | 1.2936 | -0.35765 | 1.2936 | -0.6288 | 1.2936 | -0.90808 | 1.2865 | -0.95258 |  | 1.2942 | -0.09997 | 1.2932 | -0.42769 | 1.2932 | -0.76199 | 1.2933 | -1.1769 | 1.2834 | -1.3312 |  | 1.2938 | -0.14941 | 1.2938 | -0.6647 | 1.2939 | -1.2582 | 1.2938 | -2.3178 | 1.2838 | -3.7256
[25 empty] | 541.4 | 0.22916 | [11 empty] | 1.2935 | -0.079745 | 1.2926 | -0.35742 | 1.2926 | -0.62875 | 1.2926 | -0.90876 | 1.2855 | -0.95447 |  | 1.2932 | -0.10029 | 1.2922 | -0.42801 | 1.2922 | -0.76249 | 1.2922 | -1.178 | 1.2822 | -1.3342 |  | 1.2927 | -0.15012 | 1.2928 | -0.66528 | 1.2929 | -1.2586 | 1.2928 | -2.3186 | 1.2829 | -3.7261
[25 empty] | 541.6 | 0.22798 | [11 empty] | 1.2926 | -0.079363 | 1.2917 | -0.35741 | 1.2916 | -0.62899 | 1.2917 | -0.90978 | 1.2846 | -0.95679 |  | 1.2922 | -0.10005 | 1.2913 | -0.42781 | 1.2912 | -0.76245 | 1.2914 | -1.1788 | 1.2813 | -1.3369 |  | 1.2917 | -0.14897 | 1.2919 | -0.66418 | 1.2918 | -1.2575 | 1.2919 | -2.3179 | 1.2818 | -3.7283
[25 empty] | 541.8 | 0.2268 | [11 empty] | 1.2915 | -0.079497 | 1.2906 | -0.35755 | 1.2906 | -0.62937 | 1.2905 | -0.911 | 1.2836 | -0.95859 |  | 1.2912 | -0.10003 | 1.2902 | -0.42817 | 1.2902 | -0.76301 | 1.2903 | -1.1803 | 1.2804 | -1.3397 |  | 1.2908 | -0.14914 | 1.2908 | -0.66439 | 1.2909 | -1.258 | 1.2909 | -2.3185 | 1.2808 | -3.7299
[25 empty] | 542 | 0.22562 | [11 empty] | 1.2907 | -0.079137 | 1.2896 | -0.35767 | 1.2895 | -0.62971 | 1.2896 | -0.91195 | 1.2827 | -0.96111 |  | 1.2902 | -0.10004 | 1.2892 | -0.42865 | 1.2892 | -0.76373 | 1.2892 | -1.1815 | 1.2792 | -1.3428 |  | 1.2897 | -0.1498 | 1.2898 | -0.66469 | 1.2898 | -1.2584 | 1.2898 | -2.3196 | 1.2798 | -3.7342
[25 empty] | 542.2 | 0.22444 | [11 empty] | 1.2895 | -0.079645 | 1.2886 | -0.35743 | 1.2886 | -0.62977 | 1.2886 | -0.91261 | 1.2816 | -0.96336 |  | 1.2891 | -0.10047 | 1.2882 | -0.42845 | 1.2882 | -0.76367 | 1.2884 | -1.1824 | 1.2783 | -1.3454 |  | 1.2887 | -0.14964 | 1.2888 | -0.66512 | 1.2888 | -1.2589 | 1.2888 | -2.3205 | 1.2788 | -3.7373
[25 empty] | 542.4 | 0.22328 | [11 empty] | 1.2886 | -0.079182 | 1.2876 | -0.35771 | 1.2876 | -0.63017 | 1.2875 | -0.91383 | 1.2806 | -0.96576 |  | 1.2882 | -0.10009 | 1.2872 | -0.42865 | 1.2872 | -0.76422 | 1.2872 | -1.1836 | 1.2773 | -1.3481 |  | 1.2877 | -0.14902 | 1.2878 | -0.66426 | 1.2878 | -1.2579 | 1.2879 | -2.3201 | 1.2779 | -3.7399
[25 empty] | 542.6 | 0.2221 | [11 empty] | 1.2875 | -0.079566 | 1.2866 | -0.35783 | 1.2865 | -0.63063 | 1.2866 | -0.91502 | 1.2797 | -0.96754 |  | 1.2872 | -0.1003 | 1.2862 | -0.42902 | 1.2862 | -0.76468 | 1.2863 | -1.1848 | 1.2764 | -1.3505 |  | 1.2867 | -0.1492 | 1.2868 | -0.66527 | 1.2868 | -1.2589 | 1.2868 | -2.3209 | 1.2768 | -3.7431
[25 empty] | 542.8 | 0.22092 | [11 empty] | 1.2865 | -0.079581 | 1.2856 | -0.35755 | 1.2856 | -0.63051 | 1.2856 | -0.91571 | 1.2786 | -0.9698 |  | 1.2862 | -0.10036 | 1.2852 | -0.42906 | 1.2852 | -0.76495 | 1.2853 | -1.1858 | 1.2753 | -1.3529 |  | 1.2857 | -0.14931 | 1.2858 | -0.66455 | 1.2858 | -1.2583 | 1.2859 | -2.3208 | 1.2758 | -3.7447
[25 empty] | 543 | 0.21974 | [11 empty] | 1.2855 | -0.079428 | 1.2845 | -0.3578 | 1.2845 | -0.63097 | 1.2845 | -0.91687 | 1.2776 | -0.97214 |  | 1.2852 | -0.10038 | 1.2842 | -0.42881 | 1.2842 | -0.76479 | 1.2844 | -1.1863 | 1.2743 | -1.3561 |  | 1.2847 | -0.14912 | 1.2848 | -0.66513 | 1.2848 | -1.2591 | 1.2848 | -2.3224 | 1.2749 | -3.7483
[25 empty] | 543.2 | 0.21857 | [11 empty] | 1.2845 | -0.079401 | 1.2836 | -0.35764 | 1.2836 | -0.63096 | 1.2835 | -0.91752 | 1.2767 | -0.97443 |  | 1.2842 | -0.10013 | 1.2832 | -0.42919 | 1.2832 | -0.76534 | 1.2833 | -1.1878 | 1.2733 | -1.3592 |  | 1.2836 | -0.151 | 1.2837 | -0.66631 | 1.2837 | -1.2605 | 1.2838 | -2.3241 | 1.2739 | -3.7509
[25 empty] | 543.4 | 0.2174 | [11 empty] | 1.2835 | -0.079608 | 1.2826 | -0.35771 | 1.2826 | -0.6313 | 1.2827 | -0.9186 | 1.2757 | -0.97662 |  | 1.2832 | -0.10048 | 1.2821 | -0.42967 | 1.2821 | -0.76601 | 1.2822 | -1.1893 | 1.2724 | -1.3616 |  | 1.2827 | -0.14871 | 1.2828 | -0.66531 | 1.2828 | -1.2594 | 1.2829 | -2.3232 | 1.2728 | -3.7546
[25 empty] | 543.6 | 0.21623 | [11 empty] | 1.2826 | -0.079446 | 1.2817 | -0.35759 | 1.2816 | -0.63142 | 1.2817 | -0.9194 | 1.2748 | -0.97853 |  | 1.2822 | -0.10046 | 1.2812 | -0.42948 | 1.2813 | -0.76604 | 1.2813 | -1.1898 | 1.2712 | -1.3644 |  | 1.2816 | -0.15022 | 1.2817 | -0.66492 | 1.2818 | -1.2589 | 1.2818 | -2.3229 | 1.2718 | -3.7558
[25 empty] | 543.8 | 0.21504 | [11 empty] | 1.2817 | -0.079348 | 1.2806 | -0.3578 | 1.2806 | -0.63182 | 1.2806 | -0.9205 | 1.2736 | -0.98099 |  | 1.2812 | -0.10033 | 1.2802 | -0.42978 | 1.2802 | -0.7664 | 1.2803 | -1.1911 | 1.2703 | -1.3677 |  | 1.2807 | -0.14878 | 1.2808 | -0.66501 | 1.2808 | -1.2588 | 1.2809 | -2.323 | 1.2707 | -3.7578
[25 empty] | 544 | 0.21386 | [11 empty] | 1.2806 | -0.079281 | 1.2797 | -0.35752 | 1.2796 | -0.63172 | 1.2797 | -0.92122 | 1.2727 | -0.98244 |  | 1.2802 | -0.10038 | 1.2791 | -0.43018 | 1.2792 | -0.76705 | 1.2792 | -1.1926 | 1.2694 | -1.3697 |  | 1.2796 | -0.15042 | 1.2797 | -0.66608 | 1.2797 | -1.2602 | 1.2798 | -2.3252 | 1.2697 | -3.7632
[25 empty] | 544.2 | 0.2127 | [11 empty] | 1.2797 | -0.079252 | 1.2787 | -0.35757 | 1.2786 | -0.63194 | 1.2787 | -0.92223 | 1.2717 | -0.98543 |  | 1.2791 | -0.10095 | 1.2782 | -0.43006 | 1.2782 | -0.76731 | 1.2781 | -1.1932 | 1.2684 | -1.3726 |  | 1.2787 | -0.1487 | 1.2787 | -0.6654 | 1.2788 | -1.2597 | 1.2787 | -2.3251 | 1.2687 | -3.7644
[25 empty] | 544.4 | 0.21153 | [11 empty] | 1.2787 | -0.079205 | 1.2776 | -0.35786 | 1.2776 | -0.63245 | 1.2776 | -0.92334 | 1.2707 | -0.98741 |  | 1.2783 | -0.10029 | 1.2772 | -0.4302 | 1.2772 | -0.76757 | 1.2773 | -1.1944 | 1.2674 | -1.3753 |  | 1.2775 | -0.15053 | 1.2777 | -0.6659 | 1.2777 | -1.26 | 1.2777 | -2.3257 | 1.2677 | -3.7673
[25 empty] | 544.6 | 0.21036 | [11 empty] | 1.2776 | -0.079487 | 1.2766 | -0.35773 | 1.2766 | -0.63255 | 1.2765 | -0.92432 | 1.2697 | -0.98958 |  | 1.2771 | -0.10108 | 1.2762 | -0.4302 | 1.2763 | -0.76765 | 1.2764 | -1.1953 | 1.2662 | -1.3783 |  | 1.2766 | -0.15051 | 1.2767 | -0.66677 | 1.2767 | -1.2609 | 1.2767 | -2.3267 | 1.2668 | -3.7702
[25 empty] | 544.8 | 0.20917 | [11 empty] | 1.2767 | -0.079243 | 1.2757 | -0.3578 | 1.2756 | -0.63288 | 1.2756 | -0.92524 | 1.2689 | -0.99144 |  | 1.2762 | -0.10034 | 1.2753 | -0.43004 | 1.2753 | -0.76756 | 1.2753 | -1.196 | 1.2654 | -1.3805 |  | 1.2756 | -0.14907 | 1.2757 | -0.66582 | 1.2757 | -1.26 | 1.2757 | -2.3262 | 1.2659 | -3.7719
[25 empty] | 545 | 0.208 | [11 empty] | 1.2756 | -0.079427 | 1.2747 | -0.35764 | 1.2746 | -0.63284 | 1.2746 | -0.92605 | 1.2678 | -0.99379 |  | 1.2753 | -0.10039 | 1.2743 | -0.43054 | 1.2743 | -0.76836 | 1.2743 | -1.1973 | 1.2644 | -1.3836 |  | 1.2745 | -0.15022 | 1.2746 | -0.66654 | 1.2747 | -1.2608 | 1.2746 | -2.3274 | 1.2648 | -3.775
[25 empty] | 545.2 | 0.20684 | [11 empty] | 1.2747 | -0.07925 | 1.2736 | -0.35783 | 1.2736 | -0.63337 | 1.2736 | -0.92709 | 1.2667 | -0.99602 |  | 1.2743 | -0.10047 | 1.2732 | -0.43081 | 1.2733 | -0.7688 | 1.2733 | -1.1987 | 1.2634 | -1.3866 |  | 1.2735 | -0.15089 | 1.2737 | -0.66603 | 1.2737 | -1.2604 | 1.2737 | -2.3277 | 1.2638 | -3.778
[25 empty] | 545.4 | 0.20567 | [11 empty] | 1.2736 | -0.079437 | 1.2727 | -0.35752 | 1.2726 | -0.63325 | 1.2728 | -0.92772 | 1.2658 | -0.99797 |  | 1.2732 | -0.10107 | 1.2723 | -0.43067 | 1.2723 | -0.76878 | 1.2725 | -1.1992 | 1.2624 | -1.3898 |  | 1.2725 | -0.15009 | 1.2726 | -0.66685 | 1.2726 | -1.2613 | 1.2727 | -2.329 | 1.2629 | -3.7791
[25 empty] | 545.6 | 0.2045 | [11 empty] | 1.2727 | -0.079162 | 1.2717 | -0.35771 | 1.2716 | -0.63366 | 1.2717 | -0.92891 | 1.2649 | -1 |  | 1.2723 | -0.10045 | 1.2712 | -0.43116 | 1.2712 | -0.7695 | 1.2713 | -1.2009 | 1.2613 | -1.3922 |  | 1.2716 | -0.14897 | 1.2717 | -0.66604 | 1.2717 | -1.2605 | 1.2717 | -2.3283 | 1.2618 | -3.782
[25 empty] | 545.8 | 0.20332 | [11 empty] | 1.2717 | -0.079114 | 1.2706 | -0.35792 | 1.2706 | -0.63407 | 1.2706 | -0.93007 | 1.2637 | -1.0024 |  | 1.2712 | -0.10075 | 1.2702 | -0.43147 | 1.2702 | -0.77006 | 1.2703 | -1.2019 | 1.2603 | -1.3948 |  | 1.2706 | -0.14994 | 1.2707 | -0.66643 | 1.2706 | -1.2609 | 1.2707 | -2.3285 | 1.2609 | -3.7849
[25 empty] | 546 | 0.20215 | [11 empty] | 1.2707 | -0.079316 | 1.2697 | -0.35775 | 1.2697 | -0.63412 | 1.2697 | -0.93058 | 1.2627 | -1.0043 |  | 1.2702 | -0.10113 | 1.2692 | -0.43117 | 1.2693 | -0.7699 | 1.2693 | -1.2025 | 1.2593 | -1.3982 |  | 1.2695 | -0.15057 | 1.2696 | -0.66753 | 1.2696 | -1.2621 | 1.2697 | -2.3309 | 1.2598 | -3.7882
[25 empty] | 546.2 | 0.20098 | [11 empty] | 1.2697 | -0.079244 | 1.2687 | -0.35775 | 1.2686 | -0.63433 | 1.2687 | -0.93159 | 1.2617 | -1.0066 |  | 1.2692 | -0.10095 | 1.2683 | -0.43139 | 1.2683 | -0.77027 | 1.2683 | -1.2038 | 1.2583 | -1.4001 |  | 1.2686 | -0.14954 | 1.2686 | -0.66656 | 1.2686 | -1.2611 | 1.2687 | -2.3302 | 1.2588 | -3.7915
[25 empty] | 546.4 | 0.19981 | [11 empty] | 1.2688 | -0.079246 | 1.2677 | -0.35786 | 1.2677 | -0.6346 | 1.2676 | -0.9326 | 1.2608 | -1.0087 |  | 1.2682 | -0.10092 | 1.2673 | -0.43155 | 1.2673 | -0.77052 | 1.2674 | -1.2048 | 1.2573 | -1.4035 |  | 1.2675 | -0.15047 | 1.2677 | -0.66698 | 1.2676 | -1.2617 | 1.2676 | -2.331 | 1.2578 | -3.7935
[25 empty] | 546.6 | 0.19864 | [11 empty] | 1.2677 | -0.079498 | 1.2667 | -0.35778 | 1.2667 | -0.6348 | 1.2667 | -0.9335 | 1.2598 | -1.0107 |  | 1.2673 | -0.10081 | 1.2663 | -0.43175 | 1.2662 | -0.77103 | 1.2664 | -1.206 | 1.2564 | -1.4063 |  | 1.2665 | -0.1506 | 1.2666 | -0.66748 | 1.2666 | -1.262 | 1.2666 | -2.3317 | 1.2569 | -3.7954
[25 empty] | 546.8 | 0.19747 | [11 empty] | 1.2667 | -0.079229 | 1.2658 | -0.35756 | 1.2658 | -0.63469 | 1.2657 | -0.93415 | 1.2587 | -1.0129 |  | 1.2662 | -0.10122 | 1.2653 | -0.4317 | 1.2653 | -0.77105 | 1.2654 | -1.2068 | 1.2553 | -1.4087 |  | 1.2656 | -0.1503 | 1.2657 | -0.6672 | 1.2657 | -1.2618 | 1.2659 | -2.3314 | 1.2559 | -3.7958
[25 empty] | 547 | 0.1963 | [11 empty] | 1.2658 | -0.079174 | 1.2648 | -0.35764 | 1.2648 | -0.63506 | 1.2648 | -0.93508 | 1.2578 | -1.0147 |  | 1.2653 | -0.10085 | 1.2643 | -0.43222 | 1.2642 | -0.77181 | 1.2643 | -1.208 | 1.2544 | -1.4114 |  | 1.2647 | -0.14962 | 1.2648 | -0.6664 | 1.2647 | -1.2614 | 1.2647 | -2.3315 | 1.2548 | -3.8016
[25 empty] | 547.2 | 0.19514 | [11 empty] | 1.2647 | -0.079214 | 1.2637 | -0.3579 | 1.2637 | -0.63542 | 1.2637 | -0.93618 | 1.2568 | -1.0167 |  | 1.2642 | -0.10123 | 1.2633 | -0.43256 | 1.2633 | -0.77231 | 1.2633 | -1.2093 | 1.2533 | -1.4136 |  | 1.2636 | -0.14953 | 1.2637 | -0.6668 | 1.2637 | -1.2617 | 1.2637 | -2.3324 | 1.2538 | -3.804
[25 empty] | 547.4 | 0.19397 | [11 empty] | 1.2637 | -0.079398 | 1.2628 | -0.35768 | 1.2627 | -0.63542 | 1.2627 | -0.93687 | 1.2558 | -1.0193 |  | 1.2632 | -0.10152 | 1.2622 | -0.43307 | 1.2623 | -0.77309 | 1.2624 | -1.2107 | 1.2524 | -1.4164 |  | 1.2627 | -0.14956 | 1.2628 | -0.66585 | 1.2628 | -1.2607 | 1.2629 | -2.3314 | 1.2529 | -3.8053
[25 empty] | 547.6 | 0.19279 | [11 empty] | 1.2628 | -0.079163 | 1.2617 | -0.3578 | 1.2616 | -0.63585 | 1.2618 | -0.93794 | 1.2548 | -1.0213 |  | 1.2623 | -0.10152 | 1.2613 | -0.43295 | 1.2613 | -0.77309 | 1.2613 | -1.2115 | 1.2515 | -1.4191 |  | 1.2617 | -0.14937 | 1.2617 | -0.66707 | 1.2618 | -1.262 | 1.2618 | -2.3329 | 1.2519 | -3.8085
[25 empty] | 547.8 | 0.19164 | [11 empty] | 1.2617 | -0.079361 | 1.2608 | -0.35752 | 1.2607 | -0.63574 | 1.2608 | -0.93848 | 1.2537 | -1.0235 |  | 1.2613 | -0.10167 | 1.2603 | -0.43315 | 1.2603 | -0.77353 | 1.2604 | -1.2125 | 1.2502 | -1.4221 |  | 1.2606 | -0.15034 | 1.2607 | -0.66742 | 1.2608 | -1.2622 | 1.2608 | -2.3333 | 1.2509 | -3.8108
[25 empty] | 548 | 0.19047 | [11 empty] | 1.2608 | -0.079034 | 1.2597 | -0.35778 | 1.2597 | -0.63616 | 1.2597 | -0.93949 | 1.2527 | -1.0258 |  | 1.2603 | -0.10154 | 1.2592 | -0.43373 | 1.2593 | -0.77432 | 1.2593 | -1.2142 | 1.2493 | -1.4245 |  | 1.2596 | -0.15007 | 1.2597 | -0.66683 | 1.2597 | -1.262 | 1.2597 | -2.3341 | 1.2499 | -3.8133
[25 empty] | 548.2 | 0.18931 | [11 empty] | 1.2597 | -0.079215 | 1.2587 | -0.35775 | 1.2587 | -0.63632 | 1.2587 | -0.94041 | 1.2518 | -1.0276 |  | 1.2593 | -0.10182 | 1.2583 | -0.43344 | 1.2583 | -0.77417 | 1.2583 | -1.2146 | 1.2483 | -1.4277 |  | 1.2587 | -0.15008 | 1.2587 | -0.66785 | 1.2588 | -1.263 | 1.2587 | -2.335 | 1.2489 | -3.8152
[25 empty] | 548.4 | 0.18814 | [11 empty] | 1.2587 | -0.079431 | 1.2577 | -0.35764 | 1.2577 | -0.6364 | 1.2577 | -0.94134 | 1.2507 | -1.0295 |  | 1.2583 | -0.1014 | 1.2572 | -0.4338 | 1.2573 | -0.77467 | 1.2573 | -1.216 | 1.2472 | -1.4302 |  | 1.2576 | -0.15101 | 1.2578 | -0.66757 | 1.2577 | -1.2627 | 1.2578 | -2.3353 | 1.248 | -3.8182
[25 empty] | 548.6 | 0.18697 | [11 empty] | 1.2577 | -0.079247 | 1.2568 | -0.35743 | 1.2567 | -0.63641 | 1.2567 | -0.94193 | 1.2499 | -1.032 |  | 1.2573 | -0.10176 | 1.2563 | -0.43428 | 1.2562 | -0.77543 | 1.2563 | -1.2174 | 1.2463 | -1.4329 |  | 1.2566 | -0.15001 | 1.2567 | -0.66744 | 1.2568 | -1.2625 | 1.2567 | -2.3354 | 1.2468 | -3.8203
[25 empty] | 548.8 | 0.18581 | [11 empty] | 1.2567 | -0.079172 | 1.2558 | -0.35794 | 1.2557 | -0.63722 | 1.2558 | -0.94336 | 1.2487 | -1.0339 |  | 1.2562 | -0.10214 | 1.2553 | -0.43409 | 1.2553 | -0.77538 | 1.2553 | -1.2181 | 1.2453 | -1.4352 |  | 1.2557 | -0.14911 | 1.2558 | -0.66648 | 1.2558 | -1.2613 | 1.2559 | -2.3341 | 1.2459 | -3.8216
[25 empty] | 549 | 0.18465 | [11 empty] | 1.2557 | -0.079424 | 1.2548 | -0.35772 | 1.2548 | -0.63711 | 1.2549 | -0.94396 | 1.2477 | -1.036 |  | 1.2553 | -0.10142 | 1.2542 | -0.43434 | 1.2543 | -0.77592 | 1.2543 | -1.2192 | 1.2444 | -1.4379 |  | 1.2547 | -0.15018 | 1.2547 | -0.66757 | 1.2547 | -1.2629 | 1.2547 | -2.3363 | 1.2448 | -3.8262
[25 empty] | 549.2 | 0.18349 | [11 empty] | 1.2548 | -0.079403 | 1.2538 | -0.35801 | 1.2537 | -0.63759 | 1.2538 | -0.94509 | 1.2467 | -1.0383 |  | 1.2542 | -0.10215 | 1.2533 | -0.43423 | 1.2534 | -0.7759 | 1.2534 | -1.2198 | 1.2434 | -1.4402 |  | 1.2536 | -0.15085 | 1.2538 | -0.66805 | 1.2537 | -1.2632 | 1.2538 | -2.337 | 1.2439 | -3.8278
[25 empty] | 549.4 | 0.18232 | [11 empty] | 1.2537 | -0.079582 | 1.2527 | -0.35811 | 1.2526 | -0.63789 | 1.2528 | -0.9461 | 1.2456 | -1.0402 |  | 1.2533 | -0.1017 | 1.2523 | -0.43422 | 1.2523 | -0.77605 | 1.2524 | -1.2208 | 1.2424 | -1.4431 |  | 1.2527 | -0.14991 | 1.2528 | -0.66715 | 1.2528 | -1.2623 | 1.2527 | -2.3364 | 1.2429 | -3.8298
[25 empty] | 549.6 | 0.18115 | [11 empty] | 1.2527 | -0.079546 | 1.2518 | -0.35785 | 1.2517 | -0.63781 | 1.2518 | -0.94664 | 1.2447 | -1.0421 |  | 1.2523 | -0.10181 | 1.2513 | -0.43463 | 1.2513 | -0.7766 | 1.2513 | -1.2221 | 1.2413 | -1.4461 |  | 1.2517 | -0.14972 | 1.2518 | -0.66824 | 1.2517 | -1.2637 | 1.2519 | -2.3381 | 1.242 | -3.8334
[25 empty] | 549.8 | 0.17999 | [11 empty] | 1.2518 | -0.079177 | 1.2508 | -0.35775 | 1.2508 | -0.63783 | 1.2507 | -0.94745 | 1.2437 | -1.0447 |  | 1.2513 | -0.10151 | 1.2502 | -0.4349 | 1.2503 | -0.77707 | 1.2503 | -1.2231 | 1.2402 | -1.4488 |  | 1.2506 | -0.15167 | 1.2508 | -0.66857 | 1.2508 | -1.2637 | 1.2508 | -2.3384 | 1.2409 | -3.8347
[25 empty] | 550 | 0.17883 | [11 empty] | 1.2507 | -0.079392 | 1.2497 | -0.35787 | 1.2497 | -0.63817 | 1.2498 | -0.9484 | 1.2427 | -1.0464 |  | 1.2502 | -0.10213 | 1.2493 | -0.43484 | 1.2493 | -0.77726 | 1.2493 | -1.224 | 1.2393 | -1.4508 |  | 1.2497 | -0.15014 | 1.2498 | -0.66774 | 1.2498 | -1.263 | 1.2499 | -2.3383 | 1.24 | -3.8369
[25 empty] | 550.2 | 0.17766 | [11 empty] | 1.2497 | -0.079246 | 1.2487 | -0.35796 | 1.2487 | -0.63844 | 1.2488 | -0.94941 | 1.2418 | -1.0482 |  | 1.2493 | -0.10181 | 1.2483 | -0.43533 | 1.2483 | -0.77784 | 1.2483 | -1.2252 | 1.2383 | -1.4534 |  | 1.2487 | -0.151 | 1.2489 | -0.66781 | 1.2488 | -1.2631 | 1.2488 | -2.3384 | 1.2389 | -3.8408
[25 empty] | 550.4 | 0.1765 | [11 empty] | 1.2487 | -0.079417 | 1.2478 | -0.35778 | 1.2477 | -0.63846 | 1.2478 | -0.94992 | 1.2407 | -1.0505 |  | 1.2482 | -0.10212 | 1.2472 | -0.43564 | 1.2472 | -0.77839 | 1.2473 | -1.2264 | 1.2372 | -1.457 |  | 1.2477 | -0.14965 | 1.2478 | -0.66806 | 1.2478 | -1.2634 | 1.2478 | -2.3391 | 1.2379 | -3.8426
[25 empty] | 550.6 | 0.17533 | [11 empty] | 1.2478 | -0.079199 | 1.2466 | -0.35809 | 1.2466 | -0.63889 | 1.2467 | -0.95129 | 1.2395 | -1.0531 |  | 1.2472 | -0.10223 | 1.2463 | -0.43541 | 1.2463 | -0.77829 | 1.2464 | -1.2271 | 1.2363 | -1.459 |  | 1.2466 | -0.15158 | 1.2468 | -0.66828 | 1.2468 | -1.2636 | 1.2469 | -2.3394 | 1.237 | -3.8448
[25 empty] | 550.8 | 0.17417 | [11 empty] | 1.2467 | -0.079487 | 1.2457 | -0.35787 | 1.2457 | -0.63895 | 1.2457 | -0.95186 | 1.2386 | -1.0549 |  | 1.2463 | -0.10215 | 1.2453 | -0.4357 | 1.2453 | -0.77884 | 1.2454 | -1.2282 | 1.2353 | -1.4611 |  | 1.2458 | -0.14955 | 1.2458 | -0.66763 | 1.2458 | -1.2631 | 1.2458 | -2.339 | 1.2359 | -3.8481
[25 empty] | 551 | 0.17302 | [11 empty] | 1.2457 | -0.079233 | 1.2447 | -0.358 | 1.2447 | -0.63923 | 1.2448 | -0.95293 | 1.2377 | -1.0567 |  | 1.2453 | -0.10211 | 1.2443 | -0.43578 | 1.2443 | -0.77918 | 1.2443 | -1.2291 | 1.2342 | -1.4644 |  | 1.2447 | -0.15126 | 1.2448 | -0.66876 | 1.2448 | -1.2642 | 1.2448 | -2.341 | 1.2349 | -3.85
[25 empty] | 551.2 | 0.17186 | [11 empty] | 1.2447 | -0.07947 | 1.2436 | -0.35819 | 1.2436 | -0.63965 | 1.2436 | -0.954 | 1.2365 | -1.0592 |  | 1.2442 | -0.10228 | 1.2432 | -0.43591 | 1.2433 | -0.77939 | 1.2433 | -1.2302 | 1.2332 | -1.4665 |  | 1.2438 | -0.14925 | 1.2438 | -0.66787 | 1.2438 | -1.2632 | 1.2439 | -2.3401 | 1.2339 | -3.852
[25 empty] | 551.4 | 0.1707 | [11 empty] | 1.2437 | -0.079442 | 1.2427 | -0.35803 | 1.2426 | -0.63966 | 1.2427 | -0.95463 | 1.2355 | -1.0611 |  | 1.2433 | -0.10223 | 1.2423 | -0.43597 | 1.2423 | -0.7796 | 1.2424 | -1.231 | 1.2323 | -1.4692 |  | 1.2427 | -0.15108 | 1.2428 | -0.66812 | 1.2428 | -1.2636 | 1.2428 | -2.3404 | 1.233 | -3.854
[25 empty] | 551.6 | 0.16953 | [11 empty] | 1.2427 | -0.079409 | 1.2417 | -0.35782 | 1.2416 | -0.6396 | 1.2417 | -0.95516 | 1.2345 | -1.0635 |  | 1.2422 | -0.10225 | 1.2412 | -0.43646 | 1.2412 | -0.78024 | 1.2413 | -1.2324 | 1.2312 | -1.4722 |  | 1.2417 | -0.15089 | 1.2418 | -0.66926 | 1.2418 | -1.2648 | 1.2417 | -2.3417 | 1.2318 | -3.8576
[25 empty] | 551.8 | 0.16837 | [11 empty] | 1.2417 | -0.079297 | 1.2407 | -0.358 | 1.2406 | -0.64003 | 1.2407 | -0.95639 | 1.2337 | -1.0651 |  | 1.2413 | -0.10218 | 1.2402 | -0.43672 | 1.2402 | -0.78066 | 1.2403 | -1.2334 | 1.2303 | -1.4748 |  | 1.2407 | -0.15082 | 1.2408 | -0.66845 | 1.2409 | -1.264 | 1.2408 | -2.3413 | 1.231 | -3.8591
[25 empty] | 552 | 0.16723 | [11 empty] | 1.2406 | -0.079462 | 1.2396 | -0.35831 | 1.2396 | -0.64045 | 1.2396 | -0.9574 | 1.2326 | -1.0673 |  | 1.2402 | -0.10247 | 1.2393 | -0.43662 | 1.2392 | -0.78073 | 1.2393 | -1.2342 | 1.2291 | -1.4771 |  | 1.2397 | -0.15024 | 1.2398 | -0.66794 | 1.2398 | -1.2635 | 1.2399 | -2.3413 | 1.2299 | -3.862
[25 empty] | 552.2 | 0.16606 | [11 empty] | 1.2396 | -0.079415 | 1.2386 | -0.35801 | 1.2385 | -0.64039 | 1.2386 | -0.958 | 1.2315 | -1.0693 |  | 1.2393 | -0.10215 | 1.2382 | -0.43698 | 1.2382 | -0.7813 | 1.2383 | -1.2352 | 1.2281 | -1.4799 |  | 1.2388 | -0.1516 | 1.2388 | -0.66987 | 1.2388 | -1.2656 | 1.2389 | -2.3435 | 1.229 | -3.8637
[25 empty] | 552.4 | 0.16491 | [11 empty] | 1.2386 | -0.079371 | 1.2376 | -0.35812 | 1.2376 | -0.64062 | 1.2376 | -0.9588 | 1.2306 | -1.0715 |  | 1.2382 | -0.10247 | 1.2372 | -0.43725 | 1.2373 | -0.78169 | 1.2372 | -1.2367 | 1.2273 | -1.4821 |  | 1.2378 | -0.15061 | 1.2378 | -0.66901 | 1.2378 | -1.2648 | 1.238 | -2.3429 | 1.2279 | -3.8669
[25 empty] | 552.6 | 0.16375 | [11 empty] | 1.2376 | -0.07938 | 1.2365 | -0.35836 | 1.2365 | -0.64108 | 1.2366 | -0.96011 | 1.2296 | -1.0737 |  | 1.2372 | -0.10263 | 1.2362 | -0.4372 | 1.2362 | -0.78183 | 1.2363 | -1.2373 | 1.2262 | -1.4851 |  | 1.2368 | -0.15095 | 1.2369 | -0.66934 | 1.2369 | -1.265 | 1.2369 | -2.3437 | 1.2269 | -3.8695
[25 empty] | 552.8 | 0.16259 | [11 empty] | 1.2365 | -0.079738 | 1.2356 | -0.35817 | 1.2355 | -0.64111 | 1.2355 | -0.96071 | 1.2285 | -1.0754 |  | 1.2362 | -0.10257 | 1.2353 | -0.43702 | 1.2353 | -0.78179 | 1.2353 | -1.2379 | 1.2254 | -1.4867 |  | 1.2358 | -0.15111 | 1.2358 | -0.67046 | 1.2358 | -1.2664 | 1.2358 | -2.3451 | 1.2259 | -3.8708
[25 empty] | 553 | 0.16145 | [11 empty] | 1.2356 | -0.079254 | 1.2346 | -0.35822 | 1.2345 | -0.64138 | 1.2346 | -0.96175 | 1.2275 | -1.0775 |  | 1.2353 | -0.1022 | 1.2342 | -0.43761 | 1.2342 | -0.78262 | 1.2343 | -1.2395 | 1.2243 | -1.4902 |  | 1.2348 | -0.15107 | 1.2349 | -0.66927 | 1.2348 | -1.2653 | 1.2348 | -2.3445 | 1.2248 | -3.8733
[25 empty] | 553.2 | 0.16029 | [11 empty] | 1.2345 | -0.079862 | 1.2336 | -0.35809 | 1.2335 | -0.64133 | 1.2336 | -0.96226 | 1.2265 | -1.0793 |  | 1.2342 | -0.10275 | 1.2332 | -0.4378 | 1.2332 | -0.78295 | 1.2333 | -1.2404 | 1.2233 | -1.4919 |  | 1.2337 | -0.15105 | 1.2338 | -0.66978 | 1.2338 | -1.2656 | 1.2339 | -2.3453 | 1.2239 | -3.8764
[25 empty] | 553.4 | 0.15913 | [11 empty] | 1.2336 | -0.079476 | 1.2326 | -0.35833 | 1.2325 | -0.64175 | 1.2325 | -0.96345 | 1.2256 | -1.0819 |  | 1.2332 | -0.10269 | 1.2322 | -0.43771 | 1.2323 | -0.78316 | 1.2324 | -1.2412 | 1.2222 | -1.4951 |  | 1.2327 | -0.15121 | 1.2328 | -0.66944 | 1.2328 | -1.2652 | 1.2328 | -2.3451 | 1.2228 | -3.879
[25 empty] | 553.6 | 0.15798 | [11 empty] | 1.2325 | -0.079545 | 1.2316 | -0.35811 | 1.2316 | -0.64166 | 1.2315 | -0.96396 | 1.2245 | -1.0834 |  | 1.2323 | -0.1023 | 1.2312 | -0.43821 | 1.2313 | -0.78367 | 1.2313 | -1.2425 | 1.2212 | -1.4982 |  | 1.2317 | -0.15121 | 1.2318 | -0.67044 | 1.2318 | -1.2663 | 1.2319 | -2.3466 | 1.2218 | -3.8807
[25 empty] | 553.8 | 0.15682 | [11 empty] | 1.2316 | -0.079263 | 1.2305 | -0.35821 | 1.2305 | -0.64196 | 1.2305 | -0.96506 | 1.2235 | -1.0855 |  | 1.2313 | -0.10263 | 1.2302 | -0.43847 | 1.2301 | -0.78407 | 1.2303 | -1.2435 | 1.2203 | -1.4998 |  | 1.2307 | -0.15132 | 1.2308 | -0.66976 | 1.2308 | -1.2657 | 1.2309 | -2.346 | 1.2208 | -3.8831
[25 empty] | 554 | 0.15567 | [11 empty] | 1.2305 | -0.079727 | 1.2295 | -0.35847 | 1.2295 | -0.6423 | 1.2295 | -0.96604 | 1.2225 | -1.0871 |  | 1.2302 | -0.10324 | 1.2292 | -0.43831 | 1.2293 | -0.78419 | 1.2293 | -1.2444 | 1.2194 | -1.5013 |  | 1.2297 | -0.1512 | 1.2298 | -0.67021 | 1.2298 | -1.2663 | 1.2298 | -2.347 | 1.2198 | -3.8861
[25 empty] | 554.2 | 0.15451 | [11 empty] | 1.2295 | -0.079654 | 1.2285 | -0.35825 | 1.2285 | -0.64224 | 1.2285 | -0.9667 | 1.2216 | -1.0893 |  | 1.2293 | -0.10256 | 1.2282 | -0.43856 | 1.2283 | -0.78455 | 1.2282 | -1.2453 | 1.2183 | -1.5053 |  | 1.2287 | -0.15022 | 1.2288 | -0.66956 | 1.2288 | -1.2657 | 1.2289 | -2.3465 | 1.2187 | -3.8884
[25 empty] | 554.4 | 0.15335 | [11 empty] | 1.2285 | -0.079376 | 1.2275 | -0.35825 | 1.2276 | -0.64249 | 1.2275 | -0.96741 | 1.2205 | -1.0917 |  | 1.2282 | -0.10287 | 1.2272 | -0.43874 | 1.2272 | -0.78489 | 1.2273 | -1.2463 | 1.2173 | -1.5082 |  | 1.2277 | -0.1515 | 1.2277 | -0.67082 | 1.2278 | -1.2669 | 1.2279 | -2.3482 | 1.2178 | -3.8919
[25 empty] | 554.6 | 0.1522 | [11 empty] | 1.2275 | -0.079651 | 1.2265 | -0.35834 | 1.2265 | -0.64264 | 1.2266 | -0.96831 | 1.2196 | -1.0936 |  | 1.2272 | -0.10282 | 1.2262 | -0.43898 | 1.2262 | -0.78534 | 1.2262 | -1.2472 | 1.2163 | -1.5099 |  | 1.2266 | -0.15262 | 1.2267 | -0.67125 | 1.2268 | -1.2675 | 1.2268 | -2.3489 | 1.2168 | -3.8937
[25 empty] | 554.8 | 0.15105 | [11 empty] | 1.2264 | -0.079842 | 1.2255 | -0.35837 | 1.2254 | -0.64293 | 1.2254 | -0.96914 | 1.2186 | -1.0958 |  | 1.2262 | -0.10323 | 1.2253 | -0.43873 | 1.2253 | -0.78529 | 1.2253 | -1.2477 | 1.2152 | -1.5126 |  | 1.2257 | -0.1509 | 1.2258 | -0.67048 | 1.2258 | -1.2666 | 1.2258 | -2.3482 | 1.2159 | -3.895
[25 empty] | 555 | 0.1499 | [11 empty] | 1.2255 | -0.079521 | 1.2245 | -0.35816 | 1.2245 | -0.64282 | 1.2245 | -0.96989 | 1.2176 | -1.0974 |  | 1.2253 | -0.10254 | 1.2242 | -0.43935 | 1.2242 | -0.78602 | 1.2242 | -1.2492 | 1.2142 | -1.5157 |  | 1.2246 | -0.15222 | 1.2247 | -0.67124 | 1.2248 | -1.2672 | 1.2249 | -2.3489 | 1.2148 | -3.8969
[25 empty] | 555.2 | 0.14875 | [11 empty] | 1.2245 | -0.079379 | 1.2235 | -0.35819 | 1.2235 | -0.64307 | 1.2235 | -0.97063 | 1.2166 | -1.0994 |  | 1.2242 | -0.10307 | 1.2232 | -0.43913 | 1.2233 | -0.78593 | 1.2234 | -1.2498 | 1.2134 | -1.5174 |  | 1.2236 | -0.15202 | 1.2237 | -0.67101 | 1.2237 | -1.2674 | 1.2239 | -2.3495 | 1.2137 | -3.8999
[25 empty] | 555.4 | 0.14759 | [11 empty] | 1.2234 | -0.079533 | 1.2226 | -0.35797 | 1.2225 | -0.64297 | 1.2226 | -0.9712 | 1.2156 | -1.1014 |  | 1.2233 | -0.10276 | 1.2222 | -0.43953 | 1.2222 | -0.78651 | 1.2222 | -1.251 | 1.2124 | -1.5203 |  | 1.2226 | -0.15213 | 1.2226 | -0.67163 | 1.2227 | -1.2681 | 1.2227 | -2.3507 | 1.2126 | -3.9028
[25 empty] | 555.6 | 0.14644 | [11 empty] | 1.2225 | -0.079271 | 1.2216 | -0.35816 | 1.2216 | -0.64333 | 1.2216 | -0.97212 | 1.2146 | -1.1039 |  | 1.2222 | -0.10311 | 1.2212 | -0.44003 | 1.2213 | -0.7872 | 1.2212 | -1.2524 | 1.2114 | -1.5225 |  | 1.2216 | -0.15102 | 1.2217 | -0.67054 | 1.2217 | -1.267 | 1.2218 | -2.35 | 1.2116 | -3.9041
[25 empty] | 555.8 | 0.1453 | [11 empty] | 1.2215 | -0.079446 | 1.2205 | -0.3584 | 1.2205 | -0.64376 | 1.2206 | -0.97325 | 1.2136 | -1.1058 |  | 1.2212 | -0.10341 | 1.2202 | -0.43977 | 1.2202 | -0.78705 | 1.2203 | -1.2528 | 1.2104 | -1.5253 |  | 1.2206 | -0.1518 | 1.2207 | -0.67189 | 1.2207 | -1.2684 | 1.2207 | -2.351 | 1.2107 | -3.9076
[25 empty] | 556 | 0.14415 | [11 empty] | 1.2205 | -0.079667 | 1.2196 | -0.35809 | 1.2196 | -0.64367 | 1.2196 | -0.97388 | 1.2127 | -1.1072 |  | 1.2203 | -0.10295 | 1.2192 | -0.43967 | 1.2193 | -0.78708 | 1.2192 | -1.2533 | 1.2094 | -1.5276 |  | 1.2195 | -0.15273 | 1.2196 | -0.6723 | 1.2197 | -1.2687 | 1.2196 | -2.3521 | 1.2097 | -3.9088
[25 empty] | 556.2 | 0.143 | [11 empty] | 1.2196 | -0.079365 | 1.2186 | -0.35832 | 1.2187 | -0.64401 | 1.2186 | -0.97486 | 1.2116 | -1.1098 |  | 1.2193 | -0.1016 | 1.2184 | -0.44001 | 1.2184 | -0.78773 | 1.2184 | -1.2548 | 1.2082 | -1.5302 |  | 1.2186 | -0.15152 | 1.2186 | -0.67171 | 1.2187 | -1.2683 | 1.2187 | -2.3518 | 1.2087 | -3.9117
[25 empty] | 556.4 | 0.14184 | [11 empty] | 1.2185 | -0.079568 | 1.2176 | -0.35819 | 1.2175 | -0.64407 | 1.2176 | -0.97543 | 1.2106 | -1.112 |  | 1.2183 | -0.10308 | 1.2172 | -0.44051 | 1.2172 | -0.78835 | 1.2172 | -1.256 | 1.2071 | -1.533 |  | 1.2175 | -0.15273 | 1.2176 | -0.67286 | 1.2176 | -1.2696 | 1.2176 | -2.3537 | 1.2077 | -3.9135
[25 empty] | 556.6 | 0.1407 | [11 empty] | 1.2175 | -0.079565 | 1.2166 | -0.35813 | 1.2166 | -0.64413 | 1.2167 | -0.97615 | 1.2097 | -1.1134 |  | 1.2172 | -0.10345 | 1.2162 | -0.4403 | 1.2163 | -0.78829 | 1.2164 | -1.2566 | 1.2063 | -1.5351 |  | 1.2165 | -0.15261 | 1.2166 | -0.67251 | 1.2166 | -1.2692 | 1.2167 | -2.3537 | 1.2068 | -3.9164
[25 empty] | 556.8 | 0.13956 | [11 empty] | 1.2166 | -0.079321 | 1.2156 | -0.35799 | 1.2156 | -0.64416 | 1.2156 | -0.97686 | 1.2086 | -1.1154 |  | 1.2163 | -0.10297 | 1.2152 | -0.44059 | 1.2152 | -0.78882 | 1.2153 | -1.2578 | 1.2053 | -1.5375 |  | 1.2155 | -0.15225 | 1.2157 | -0.67243 | 1.2157 | -1.269 | 1.2157 | -2.3534 | 1.2057 | -3.9168
[25 empty] | 557 | 0.13841 | [11 empty] | 1.2156 | -0.079273 | 1.2146 | -0.35824 | 1.2145 | -0.64459 | 1.2146 | -0.97799 | 1.2076 | -1.1171 |  | 1.2152 | -0.10337 | 1.2142 | -0.44121 | 1.2142 | -0.78954 | 1.2143 | -1.2591 | 1.2044 | -1.5402 |  | 1.2145 | -0.15162 | 1.2146 | -0.67167 | 1.2147 | -1.2684 | 1.2147 | -2.3531 | 1.2048 | -3.9183
[25 empty] | 557.2 | 0.13727 | [11 empty] | 1.2146 | -0.079381 | 1.2136 | -0.35831 | 1.2136 | -0.64476 | 1.2137 | -0.97871 | 1.2067 | -1.1192 |  | 1.2142 | -0.10381 | 1.2133 | -0.44083 | 1.2134 | -0.7894 | 1.2134 | -1.2593 | 1.2034 | -1.5425 |  | 1.2135 | -0.15245 | 1.2136 | -0.67268 | 1.2136 | -1.2695 | 1.2137 | -2.3547 | 1.2037 | -3.9231
[25 empty] | 557.4 | 0.13612 | [11 empty] | 1.2136 | -0.079536 | 1.2127 | -0.35803 | 1.2127 | -0.64467 | 1.2126 | -0.97924 | 1.2057 | -1.1213 |  | 1.2133 | -0.10339 | 1.2123 | -0.44134 | 1.2123 | -0.78999 | 1.2124 | -1.2609 | 1.2022 | -1.5451 |  | 1.2125 | -0.15219 | 1.2126 | -0.67328 | 1.2126 | -1.2702 | 1.2126 | -2.3553 | 1.2028 | -3.9245
[25 empty] | 557.6 | 0.13497 | [11 empty] | 1.2127 | -0.0792 | 1.2116 | -0.35829 | 1.2116 | -0.6451 | 1.2115 | -0.98038 | 1.2047 | -1.1233 |  | 1.2123 | -0.10341 | 1.2113 | -0.44123 | 1.2114 | -0.79004 | 1.2114 | -1.2615 | 1.2014 | -1.5473 |  | 1.2115 | -0.15202 | 1.2116 | -0.67238 | 1.2116 | -1.2695 | 1.2116 | -2.3551 | 1.2018 | -3.9268
[25 empty] | 557.8 | 0.13383 | [11 empty] | 1.2116 | -0.07943 | 1.2106 | -0.35835 | 1.2106 | -0.64537 | 1.2106 | -0.98133 | 1.2037 | -1.1251 |  | 1.2113 | -0.10363 | 1.2103 | -0.44161 | 1.2104 | -0.79061 | 1.2103 | -1.2624 | 1.2002 | -1.5501 |  | 1.2105 | -0.15273 | 1.2106 | -0.67354 | 1.2106 | -1.2705 | 1.2106 | -2.3563 | 1.2008 | -3.9293
[25 empty] | 558 | 0.13269 | [11 empty] | 1.2106 | -0.079552 | 1.2096 | -0.35811 | 1.2096 | -0.64529 | 1.2097 | -0.98187 | 1.2027 | -1.1268 |  | 1.2103 | -0.1035 | 1.2093 | -0.44156 | 1.2094 | -0.79072 | 1.2094 | -1.2631 | 1.1994 | -1.5523 |  | 1.2095 | -0.15261 | 1.2095 | -0.67393 | 1.2095 | -1.2709 | 1.2096 | -2.3565 | 1.1998 | -3.9302
[25 empty] | 558.2 | 0.13154 | [11 empty] | 1.2096 | -0.079279 | 1.2086 | -0.35805 | 1.2086 | -0.64543 | 1.2086 | -0.98258 | 1.2016 | -1.1287 |  | 1.2093 | -0.10352 | 1.2083 | -0.44184 | 1.2083 | -0.79118 | 1.2084 | -1.2643 | 1.1984 | -1.5545 |  | 1.2085 | -0.15138 | 1.2086 | -0.67312 | 1.2085 | -1.2703 | 1.2085 | -2.3564 | 1.1988 | -3.9328
[25 empty] | 558.4 | 0.13039 | [11 empty] | 1.2086 | -0.079223 | 1.2076 | -0.35813 | 1.2075 | -0.64558 | 1.2076 | -0.98336 | 1.2007 | -1.1308 |  | 1.2083 | -0.10347 | 1.2073 | -0.44233 | 1.2072 | -0.79174 | 1.2073 | -1.2657 | 1.1973 | -1.5578 |  | 1.2074 | -0.15273 | 1.2076 | -0.67305 | 1.2076 | -1.2704 | 1.2076 | -2.3569 | 1.1978 | -3.9355
[25 empty] | 558.6 | 0.12925 | [11 empty] | 1.2076 | -0.079381 | 1.2066 | -0.35817 | 1.2066 | -0.64574 | 1.2066 | -0.98419 | 1.1997 | -1.1325 |  | 1.2073 | -0.10387 | 1.2063 | -0.44208 | 1.2063 | -0.79176 | 1.2064 | -1.2661 | 1.1963 | -1.5598 |  | 1.2065 | -0.15165 | 1.2065 | -0.67333 | 1.2065 | -1.2708 | 1.2066 | -2.3575 | 1.1969 | -3.9382
[25 empty] | 558.8 | 0.12811 | [11 empty] | 1.2066 | -0.079416 | 1.2057 | -0.35792 | 1.2056 | -0.6457 | 1.2056 | -0.98473 | 1.1988 | -1.1346 |  | 1.2063 | -0.10365 | 1.2053 | -0.44236 | 1.2053 | -0.7921 | 1.2054 | -1.2671 | 1.1953 | -1.562 |  | 1.2055 | -0.15152 | 1.2056 | -0.67253 | 1.2056 | -1.2699 | 1.2057 | -2.3568 | 1.1959 | -3.9385
[25 empty] | 559 | 0.12697 | [11 empty] | 1.2056 | -0.079133 | 1.2046 | -0.35819 | 1.2045 | -0.64614 | 1.2045 | -0.98574 | 1.1978 | -1.1367 |  | 1.2053 | -0.10371 | 1.2043 | -0.44267 | 1.2043 | -0.79258 | 1.2044 | -1.2681 | 1.1943 | -1.5644 |  | 1.2045 | -0.15181 | 1.2047 | -0.67286 | 1.2047 | -1.2701 | 1.2047 | -2.357 | 1.1948 | -3.9421
[25 empty] | 559.2 | 0.12583 | [11 empty] | 1.2046 | -0.079271 | 1.2036 | -0.35794 | 1.2036 | -0.64601 | 1.2035 | -0.98616 | 1.1968 | -1.1382 |  | 1.2043 | -0.10394 | 1.2033 | -0.44278 | 1.2033 | -0.79282 | 1.2033 | -1.2691 | 1.1934 | -1.5667 |  | 1.2035 | -0.15273 | 1.2036 | -0.67413 | 1.2036 | -1.2718 | 1.2037 | -2.3594 | 1.1936 | -3.9452
[25 empty] | 559.4 | 0.12468 | [11 empty] | 1.2036 | -0.079216 | 1.2026 | -0.35798 | 1.2026 | -0.64623 | 1.2026 | -0.98699 | 1.1957 | -1.1404 |  | 1.2033 | -0.10383 | 1.2023 | -0.44265 | 1.2023 | -0.79283 | 1.2023 | -1.2696 | 1.1923 | -1.5691 |  | 1.2026 | -0.15147 | 1.2027 | -0.67327 | 1.2027 | -1.2708 | 1.2027 | -2.3584 | 1.1928 | -3.9459
[25 empty] | 559.6 | 0.12354 | [11 empty] | 1.2026 | -0.079162 | 1.2016 | -0.35813 | 1.2016 | -0.64652 | 1.2017 | -0.98783 | 1.1946 | -1.1428 |  | 1.2024 | -0.10359 | 1.2013 | -0.44293 | 1.2013 | -0.79329 | 1.2013 | -1.2709 | 1.1913 | -1.5719 |  | 1.2016 | -0.15236 | 1.2016 | -0.67367 | 1.2017 | -1.271 | 1.2017 | -2.3592 | 1.1918 | -3.9484
[25 empty] | 559.8 | 0.12241 | [11 empty] | 1.2016 | -0.079603 | 1.2007 | -0.35795 | 1.2006 | -0.64656 | 1.2006 | -0.98866 | 1.1937 | -1.1441 |  | 1.2013 | -0.104 | 1.2003 | -0.44338 | 1.2003 | -0.79389 | 1.2004 | -1.2718 | 1.1904 | -1.5738 |  | 1.2006 | -0.15236 | 1.2006 | -0.67461 | 1.2006 | -1.2722 | 1.2007 | -2.36 | 1.1908 | -3.9493
[25 empty] | 560 | 0.12127 | [11 empty] | 1.2007 | -0.079063 | 1.1998 | -0.35776 | 1.1997 | -0.64649 | 1.1997 | -0.9892 | 1.1927 | -1.146 |  | 1.2003 | -0.10399 | 1.1993 | -0.44317 | 1.1993 | -0.79374 | 1.1993 | -1.2725 | 1.1893 | -1.5771 |  | 1.1996 | -0.15215 | 1.1997 | -0.67388 | 1.1997 | -1.2713 | 1.1998 | -2.3595 | 1.1897 | -3.9528
[25 empty] | 560.2 | 0.12013 | [11 empty] | 1.1997 | -0.079368 | 1.1987 | -0.35781 | 1.1987 | -0.64676 | 1.1988 | -0.99003 | 1.1917 | -1.1477 |  | 1.1993 | -0.10392 | 1.1983 | -0.44352 | 1.1983 | -0.79432 | 1.1984 | -1.2736 | 1.1883 | -1.5792 |  | 1.1986 | -0.15192 | 1.1987 | -0.67343 | 1.1987 | -1.271 | 1.1988 | -2.36 | 1.1887 | -3.9542
[25 empty] | 560.4 | 0.11898 | [11 empty] | 1.1988 | -0.079003 | 1.1977 | -0.35802 | 1.1977 | -0.64707 | 1.1977 | -0.99105 | 1.1906 | -1.15 |  | 1.1983 | -0.10391 | 1.1972 | -0.44404 | 1.1972 | -0.79496 | 1.1973 | -1.2749 | 1.1873 | -1.5813 |  | 1.1976 | -0.15244 | 1.1977 | -0.67395 | 1.1977 | -1.2718 | 1.1977 | -2.3607 | 1.1877 | -3.9562
[25 empty] | 560.6 | 0.11785 | [11 empty] | 1.1976 | -0.079452 | 1.1967 | -0.35776 | 1.1967 | -0.64687 | 1.1968 | -0.99146 | 1.1896 | -1.1516 |  | 1.1972 | -0.10451 | 1.1962 | -0.44389 | 1.1963 | -0.79495 | 1.1963 | -1.2754 | 1.1864 | -1.5838 |  | 1.1967 | -0.15218 | 1.1967 | -0.67484 | 1.1968 | -1.2726 | 1.1968 | -2.3619 | 1.1867 | -3.9575
[25 empty] | 560.8 | 0.11671 | [11 empty] | 1.1967 | -0.078923 | 1.1957 | -0.3579 | 1.1957 | -0.64723 | 1.1957 | -0.99224 | 1.1887 | -1.1537 |  | 1.1963 | -0.10384 | 1.1953 | -0.44396 | 1.1953 | -0.7951 | 1.1953 | -1.2762 | 1.1854 | -1.5862 |  | 1.1957 | -0.15181 | 1.1957 | -0.67381 | 1.1957 | -1.2715 | 1.1958 | -2.3608 | 1.1857 | -3.9596
[25 empty] | 561 | 0.11558 | [11 empty] | 1.1957 | -0.079348 | 1.1946 | -0.35814 | 1.1946 | -0.6476 | 1.1946 | -0.99331 | 1.1875 | -1.1556 |  | 1.1952 | -0.10458 | 1.1943 | -0.44408 | 1.1944 | -0.79535 | 1.1944 | -1.277 | 1.1844 | -1.5887 |  | 1.1946 | -0.1522 | 1.1947 | -0.67425 | 1.1947 | -1.2723 | 1.1947 | -2.362 | 1.1849 | -3.9605
[25 empty] | 561.2 | 0.11444 | [11 empty] | 1.1946 | -0.079396 | 1.1937 | -0.35781 | 1.1936 | -0.64747 | 1.1937 | -0.99373 | 1.1867 | -1.1571 |  | 1.1943 | -0.10393 | 1.1934 | -0.44387 | 1.1934 | -0.7953 | 1.1934 | -1.2777 | 1.1834 | -1.5909 |  | 1.1936 | -0.15298 | 1.1937 | -0.67512 | 1.1937 | -1.2733 | 1.1937 | -2.3633 | 1.1839 | -3.9635
[25 empty] | 561.4 | 0.11329 | [11 empty] | 1.1936 | -0.079062 | 1.1926 | -0.35791 | 1.1926 | -0.64771 | 1.1927 | -0.99444 | 1.1857 | -1.1593 |  | 1.1933 | -0.10393 | 1.1923 | -0.44431 | 1.1924 | -0.79598 | 1.1924 | -1.2788 | 1.1822 | -1.5945 |  | 1.1927 | -0.15176 | 1.1927 | -0.6745 | 1.1927 | -1.2725 | 1.1927 | -2.363 | 1.1828 | -3.9662
[25 empty] | 561.6 | 0.11216 | [11 empty] | 1.1926 | -0.079224 | 1.1917 | -0.35767 | 1.1917 | -0.64765 | 1.1918 | -0.99498 | 1.1846 | -1.1608 |  | 1.1924 | -0.10396 | 1.1913 | -0.44463 | 1.1913 | -0.79639 | 1.1913 | -1.2799 | 1.1812 | -1.5961 |  | 1.1915 | -0.15379 | 1.1917 | -0.67492 | 1.1917 | -1.2731 | 1.1917 | -2.3636 | 1.1819 | -3.9681
[25 empty] | 561.8 | 0.11103 | [11 empty] | 1.1916 | -0.079399 | 1.1906 | -0.35786 | 1.1906 | -0.64802 | 1.1906 | -0.99617 | 1.1836 | -1.1631 |  | 1.1912 | -0.10467 | 1.1904 | -0.44453 | 1.1904 | -0.7965 | 1.1904 | -1.2807 | 1.1802 | -1.5991 |  | 1.1906 | -0.15257 | 1.1907 | -0.67443 | 1.1907 | -1.2724 | 1.1907 | -2.3627 | 1.1809 | -3.9692
[25 empty] | 562 | 0.10989 | [11 empty] | 1.1906 | -0.079232 | 1.1897 | -0.35764 | 1.1896 | -0.64801 | 1.1897 | -0.99659 | 1.1826 | -1.1645 |  | 1.1904 | -0.10402 | 1.1893 | -0.44508 | 1.1893 | -0.79721 | 1.1894 | -1.2819 | 1.1793 | -1.6013 |  | 1.1896 | -0.15245 | 1.1896 | -0.67505 | 1.1896 | -1.2733 | 1.1897 | -2.364 | 1.1799 | -3.9701
[25 empty] | 562.2 | 0.10875 | [11 empty] | 1.1897 | -0.078991 | 1.1887 | -0.35767 | 1.1886 | -0.64817 | 1.1887 | -0.99742 | 1.1818 | -1.1663 |  | 1.1893 | -0.10432 | 1.1883 | -0.44533 | 1.1883 | -0.79753 | 1.1883 | -1.2828 | 1.1782 | -1.6043 |  | 1.1886 | -0.15145 | 1.1887 | -0.67424 | 1.1886 | -1.2725 | 1.1888 | -2.3636 | 1.1789 | -3.9742
[25 empty] | 562.4 | 0.10761 | [11 empty] | 1.1886 | -0.079173 | 1.1875 | -0.35788 | 1.1876 | -0.6485 | 1.1876 | -0.99832 | 1.1807 | -1.1681 |  | 1.1883 | -0.10468 | 1.1873 | -0.44517 | 1.1873 | -0.79757 | 1.1873 | -1.2835 | 1.1773 | -1.6061 |  | 1.1875 | -0.15312 | 1.1877 | -0.67472 | 1.1877 | -1.2728 | 1.1875 | -2.3646 | 1.1778 | -3.977
[25 empty] | 562.6 | 0.10649 | [11 empty] | 1.1876 | -0.079332 | 1.1866 | -0.35748 | 1.1866 | -0.64838 | 1.1866 | -0.99879 | 1.1796 | -1.1704 |  | 1.1873 | -0.10456 | 1.1863 | -0.44537 | 1.1863 | -0.79794 | 1.1864 | -1.2843 | 1.1761 | -1.6086 |  | 1.1866 | -0.15134 | 1.1867 | -0.67389 | 1.1867 | -1.272 | 1.1867 | -2.364 | 1.1768 | -3.9775
[25 empty] | 562.8 | 0.10536 | [11 empty] | 1.1866 | -0.079015 | 1.1857 | -0.3576 | 1.1856 | -0.64847 | 1.1857 | -0.99951 | 1.1787 | -1.1721 |  | 1.1863 | -0.10452 | 1.1853 | -0.44568 | 1.1853 | -0.79836 | 1.1854 | -1.2854 | 1.1752 | -1.6108 |  | 1.1856 | -0.1522 | 1.1857 | -0.67495 | 1.1857 | -1.2732 | 1.1857 | -2.3648 | 1.1758 | -3.9799
[25 empty] | 563 | 0.10422 | [11 empty] | 1.1856 | -0.079194 | 1.1847 | -0.35737 | 1.1846 | -0.64844 | 1.1848 | -1 | 1.1778 | -1.1737 |  | 1.1853 | -0.10444 | 1.1843 | -0.44593 | 1.1843 | -0.79882 | 1.1844 | -1.2862 | 1.1741 | -1.6135 |  | 1.1846 | -0.15267 | 1.1847 | -0.67503 | 1.1847 | -1.273 | 1.1847 | -2.3646 | 1.1749 | -3.9819
[25 empty] | 563.2 | 0.10309 | [11 empty] | 1.1846 | -0.079079 | 1.1836 | -0.35747 | 1.1836 | -0.64863 | 1.1837 | -1.0008 | 1.1767 | -1.1758 |  | 1.1842 | -0.10493 | 1.1833 | -0.44592 | 1.1833 | -0.799 | 1.1833 | -1.287 | 1.1732 | -1.6164 |  | 1.1837 | -0.15201 | 1.1838 | -0.67431 | 1.1838 | -1.2727 | 1.1838 | -2.365 | 1.1739 | -3.9838
[25 empty] | 563.4 | 0.10196 | [11 empty] | 1.1836 | -0.079243 | 1.1826 | -0.3574 | 1.1827 | -0.64868 | 1.1827 | -1.0015 | 1.1757 | -1.1777 |  | 1.1833 | -0.1047 | 1.1822 | -0.44689 | 1.1822 | -0.80016 | 1.1822 | -1.2888 | 1.1721 | -1.6181 |  | 1.1827 | -0.15284 | 1.1828 | -0.67507 | 1.1828 | -1.2735 | 1.1828 | -2.3657 | 1.1729 | -3.9845
[25 empty] | 563.6 | 0.10083 | [11 empty] | 1.1826 | -0.07896 | 1.1816 | -0.35739 | 1.1816 | -0.64886 | 1.1816 | -1.0021 | 1.1747 | -1.1793 |  | 1.1822 | -0.10518 | 1.1812 | -0.44673 | 1.1813 | -0.80013 | 1.1813 | -1.2892 | 1.1711 | -1.6206 |  | 1.1817 | -0.15243 | 1.1818 | -0.67482 | 1.1818 | -1.2732 | 1.1819 | -2.3659 | 1.1719 | -3.9875
[25 empty] | 563.8 | 0.099707 | [11 empty] | 1.1816 | -0.078964 | 1.1807 | -0.35711 | 1.1807 | -0.64877 | 1.1807 | -1.0027 | 1.1736 | -1.1813 |  | 1.1812 | -0.10522 | 1.1802 | -0.44728 | 1.1802 | -0.80089 | 1.1802 | -1.2906 | 1.1703 | -1.6222 |  | 1.1807 | -0.15299 | 1.1808 | -0.67493 | 1.1808 | -1.2734 | 1.1808 | -2.3661 | 1.1707 | -3.9893
[25 empty] | 564 | 0.098572 | [11 empty] | 1.1806 | -0.078922 | 1.1796 | -0.35733 | 1.1796 | -0.64912 | 1.1796 | -1.0037 | 1.1726 | -1.1835 |  | 1.1802 | -0.1052 | 1.1792 | -0.44721 | 1.1793 | -0.80101 | 1.1792 | -1.2913 | 1.1692 | -1.6259 |  | 1.1797 | -0.1518 | 1.1798 | -0.67428 | 1.1798 | -1.2726 | 1.1798 | -2.3657 | 1.1698 | -3.9901
[25 empty] | 564.2 | 0.097442 | [11 empty] | 1.1796 | -0.078868 | 1.1786 | -0.35739 | 1.1786 | -0.64933 | 1.1786 | -1.0045 | 1.1717 | -1.1848 |  | 1.1792 | -0.10532 | 1.1781 | -0.44767 | 1.1781 | -0.80156 | 1.1783 | -1.2925 | 1.1682 | -1.6275 |  | 1.1786 | -0.15274 | 1.1787 | -0.67556 | 1.1788 | -1.2738 | 1.1788 | -2.3674 | 1.1688 | -3.9932
[25 empty] | 564.4 | 0.096314 | [11 empty] | 1.1786 | -0.079064 | 1.1777 | -0.35712 | 1.1776 | -0.64917 | 1.1775 | -1.0049 | 1.1705 | -1.1871 |  | 1.1781 | -0.10534 | 1.1772 | -0.44743 | 1.1773 | -0.80153 | 1.1771 | -1.2931 | 1.1672 | -1.6304 |  | 1.1776 | -0.15335 | 1.1777 | -0.67598 | 1.1777 | -1.2744 | 1.1778 | -2.3682 | 1.1679 | -3.9945
[25 empty] | 564.6 | 0.095185 | [11 empty] | 1.1776 | -0.078995 | 1.1766 | -0.35747 | 1.1765 | -0.64965 | 1.1766 | -1.0059 | 1.1697 | -1.1887 |  | 1.1772 | -0.105 | 1.1761 | -0.44794 | 1.1762 | -0.80219 | 1.1763 | -1.2942 | 1.1661 | -1.6328 |  | 1.1767 | -0.15226 | 1.1767 | -0.67496 | 1.1767 | -1.2734 | 1.1768 | -2.3671 | 1.1669 | -3.997
[25 empty] | 564.8 | 0.094067 | [11 empty] | 1.1765 | -0.079324 | 1.1756 | -0.35743 | 1.1756 | -0.64981 | 1.1757 | -1.0067 | 1.1686 | -1.1909 |  | 1.1762 | -0.10523 | 1.1752 | -0.44824 | 1.1751 | -0.80265 | 1.1752 | -1.2951 | 1.1653 | -1.6343 |  | 1.1757 | -0.15305 | 1.1757 | -0.67586 | 1.1758 | -1.2744 | 1.1758 | -2.3686 | 1.1657 | -3.9982
[25 empty] | 565 | 0.092936 | [11 empty] | 1.1755 | -0.079148 | 1.1747 | -0.35716 | 1.1746 | -0.64953 | 1.1747 | -1.0071 | 1.1677 | -1.1923 |  | 1.1751 | -0.10555 | 1.1741 | -0.44816 | 1.1742 | -0.80273 | 1.1742 | -1.2959 | 1.1641 | -1.6373 |  | 1.1746 | -0.15331 | 1.1747 | -0.67579 | 1.1748 | -1.2745 | 1.1748 | -2.3687 | 1.165 | -3.9995
[25 empty] | 565.2 | 0.091802 | [11 empty] | 1.1746 | -0.078979 | 1.1735 | -0.35743 | 1.1735 | -0.64997 | 1.1736 | -1.008 | 1.1667 | -1.1944 |  | 1.1742 | -0.10539 | 1.1731 | -0.44878 | 1.1732 | -0.80343 | 1.1732 | -1.2974 | 1.1631 | -1.6396 |  | 1.1737 | -0.15217 | 1.1738 | -0.67553 | 1.1737 | -1.274 | 1.1737 | -2.3689 | 1.1639 | -4.0013
[25 empty] | 565.4 | 0.090682 | [11 empty] | 1.1736 | -0.078942 | 1.1726 | -0.35743 | 1.1725 | -0.65012 | 1.1725 | -1.0088 | 1.1657 | -1.196 |  | 1.1731 | -0.10549 | 1.1722 | -0.44851 | 1.1722 | -0.80328 | 1.1722 | -1.2976 | 1.1623 | -1.6423 |  | 1.1726 | -0.15221 | 1.1728 | -0.6749 | 1.1728 | -1.2735 | 1.1727 | -2.3681 | 1.1629 | -4.0036
[25 empty] | 565.6 | 0.089557 | [11 empty] | 1.1725 | -0.079298 | 1.1717 | -0.35711 | 1.1716 | -0.64991 | 1.1716 | -1.0091 | 1.1646 | -1.1978 |  | 1.1722 | -0.10531 | 1.1711 | -0.44886 | 1.1711 | -0.8038 | 1.1711 | -1.2987 | 1.1613 | -1.6439 |  | 1.1717 | -0.15229 | 1.1717 | -0.67579 | 1.1718 | -1.2746 | 1.1718 | -2.3694 | 1.1618 | -4.0062
[25 empty] | 565.8 | 0.088434 | [11 empty] | 1.1716 | -0.078926 | 1.1706 | -0.3574 | 1.1705 | -0.65027 | 1.1705 | -1.0101 | 1.1637 | -1.2001 |  | 1.1711 | -0.10573 | 1.1701 | -0.44881 | 1.1702 | -0.80392 | 1.1702 | -1.299 | 1.1602 | -1.6461 |  | 1.1706 | -0.15318 | 1.1707 | -0.67613 | 1.1707 | -1.2747 | 1.1708 | -2.3698 | 1.1608 | -4.007
[25 empty] | 566 | 0.087318 | [11 empty] | 1.1705 | -0.079211 | 1.1696 | -0.35721 | 1.1695 | -0.65033 | 1.1696 | -1.0107 | 1.1627 | -1.2017 |  | 1.1701 | -0.10574 | 1.1692 | -0.44939 | 1.1692 | -0.80459 | 1.1692 | -1.3008 | 1.159 | -1.6497 |  | 1.1696 | -0.1518 | 1.1697 | -0.67507 | 1.1697 | -1.2738 | 1.1698 | -2.369 | 1.1598 | -4.0107
[25 empty] | 566.2 | 0.086187 | [11 empty] | 1.1696 | -0.07871 | 1.1686 | -0.3573 | 1.1685 | -0.65047 | 1.1686 | -1.0115 | 1.1617 | -1.2039 |  | 1.1692 | -0.10541 | 1.1682 | -0.44926 | 1.1682 | -0.80478 | 1.1683 | -1.3012 | 1.1581 | -1.6517 |  | 1.1687 | -0.15276 | 1.1687 | -0.67627 | 1.1687 | -1.2752 | 1.1688 | -2.3706 | 1.1587 | -4.0124
[25 empty] | 566.4 | 0.085058 | [11 empty] | 1.1685 | -0.079236 | 1.1676 | -0.35724 | 1.1676 | -0.65051 | 1.1676 | -1.0121 | 1.1607 | -1.2056 |  | 1.1682 | -0.10557 | 1.1671 | -0.4496 | 1.1671 | -0.80518 | 1.1671 | -1.3023 | 1.1571 | -1.6535 |  | 1.1676 | -0.15255 | 1.1677 | -0.67554 | 1.1677 | -1.2742 | 1.1677 | -2.3701 | 1.1577 | -4.0129
[25 empty] | 566.6 | 0.083947 | [11 empty] | 1.1676 | -0.079233 | 1.1666 | -0.35733 | 1.1666 | -0.6507 | 1.1667 | -1.013 | 1.1597 | -1.2074 |  | 1.1671 | -0.10587 | 1.1661 | -0.45003 | 1.1661 | -0.80581 | 1.1661 | -1.3033 | 1.1561 | -1.6565 |  | 1.1666 | -0.15265 | 1.1667 | -0.67591 | 1.1667 | -1.2747 | 1.1668 | -2.3706 | 1.1567 | -4.0154
[25 empty] | 566.8 | 0.082823 | [11 empty] | 1.1666 | -0.0792 | 1.1657 | -0.35713 | 1.1656 | -0.65066 | 1.1657 | -1.0134 | 1.1587 | -1.209 |  | 1.1661 | -0.10612 | 1.1652 | -0.4498 | 1.1651 | -0.80566 | 1.1652 | -1.3037 | 1.1552 | -1.6577 |  | 1.1656 | -0.15249 | 1.1657 | -0.67592 | 1.1657 | -1.2747 | 1.1658 | -2.371 | 1.1557 | -4.0178
[25 empty] | 567 | 0.081702 | [11 empty] | 1.1657 | -0.078741 | 1.1647 | -0.3572 | 1.1646 | -0.65088 | 1.1647 | -1.0142 | 1.1577 | -1.2108 |  | 1.1652 | -0.10539 | 1.1641 | -0.45026 | 1.1641 | -0.80624 | 1.1642 | -1.305 | 1.1542 | -1.6607 |  | 1.1646 | -0.15267 | 1.1647 | -0.67595 | 1.1647 | -1.2745 | 1.1648 | -2.3706 | 1.1548 | -4.0182
[25 empty] | 567.2 | 0.08058 | [11 empty] | 1.1646 | -0.079271 | 1.1636 | -0.35748 | 1.1637 | -0.6513 | 1.1637 | -1.0152 | 1.1566 | -1.2129 |  | 1.1641 | -0.10621 | 1.1631 | -0.45057 | 1.1632 | -0.80682 | 1.1631 | -1.3061 | 1.1532 | -1.6631 |  | 1.1637 | -0.15168 | 1.1637 | -0.67519 | 1.1638 | -1.2741 | 1.1637 | -2.3707 | 1.1538 | -4.0209
[25 empty] | 567.4 | 0.079454 | [11 empty] | 1.1636 | -0.079279 | 1.1627 | -0.35724 | 1.1627 | -0.65118 | 1.1627 | -1.0157 | 1.1558 | -1.2144 |  | 1.1631 | -0.10622 | 1.1621 | -0.45072 | 1.1622 | -0.80711 | 1.1622 | -1.307 | 1.152 | -1.6655 |  | 1.1626 | -0.1526 | 1.1627 | -0.67551 | 1.1628 | -1.2744 | 1.1628 | -2.371 | 1.1528 | -4.0214
[25 empty] | 567.6 | 0.078336 | [11 empty] | 1.1626 | -0.07915 | 1.1617 | -0.35731 | 1.1616 | -0.65142 | 1.1617 | -1.0164 | 1.1546 | -1.2164 |  | 1.1621 | -0.10619 | 1.1612 | -0.45049 | 1.1612 | -0.80697 | 1.1612 | -1.3075 | 1.1512 | -1.6671 |  | 1.1616 | -0.15267 | 1.1617 | -0.67657 | 1.1617 | -1.2756 | 1.1616 | -2.3724 | 1.1517 | -4.0251
[25 empty] | 567.8 | 0.077218 | [11 empty] | 1.1616 | -0.079195 | 1.1606 | -0.35757 | 1.1605 | -0.65182 | 1.1606 | -1.0173 | 1.1537 | -1.2186 |  | 1.1612 | -0.10571 | 1.1601 | -0.4508 | 1.1602 | -0.80736 | 1.1601 | -1.3081 | 1.1504 | -1.6692 |  | 1.1606 | -0.15264 | 1.1607 | -0.67576 | 1.1607 | -1.2749 | 1.1609 | -2.3712 | 1.1507 | -4.0267
[25 empty] | 568 | 0.076101 | [11 empty] | 1.1606 | -0.079442 | 1.1597 | -0.35739 | 1.1596 | -0.65164 | 1.1596 | -1.0177 | 1.1528 | -1.2197 |  | 1.1601 | -0.10626 | 1.1591 | -0.45144 | 1.1591 | -0.80837 | 1.1591 | -1.31 | 1.1492 | -1.6723 |  | 1.1595 | -0.15406 | 1.1596 | -0.67779 | 1.1596 | -1.2768 | 1.1597 | -2.3738 | 1.15 | -4.028
[25 empty] | 568.2 | 0.074985 | [11 empty] | 1.1597 | -0.079064 | 1.1587 | -0.35712 | 1.1587 | -0.65157 | 1.1587 | -1.0183 | 1.1517 | -1.2218 |  | 1.1591 | -0.10618 | 1.1581 | -0.45126 | 1.1581 | -0.80825 | 1.1582 | -1.3102 | 1.1482 | -1.6744 |  | 1.1585 | -0.15383 | 1.1586 | -0.67717 | 1.1587 | -1.2761 | 1.1587 | -2.3736 | 1.1488 | -4.0295
[25 empty] | 568.4 | 0.07387 | [11 empty] | 1.1586 | -0.079315 | 1.1577 | -0.35722 | 1.1577 | -0.65176 | 1.1577 | -1.0189 | 1.1507 | -1.2236 |  | 1.1581 | -0.10618 | 1.1571 | -0.45157 | 1.1571 | -0.80872 | 1.1572 | -1.3114 | 1.1471 | -1.6772 |  | 1.1576 | -0.15292 | 1.1577 | -0.67639 | 1.1577 | -1.2755 | 1.1577 | -2.3729 | 1.1478 | -4.0321
[25 empty] | 568.6 | 0.072753 | [11 empty] | 1.1577 | -0.079135 | 1.1567 | -0.35746 | 1.1567 | -0.65216 | 1.1567 | -1.0201 | 1.1496 | -1.2252 |  | 1.1571 | -0.10616 | 1.156 | -0.45209 | 1.156 | -0.80937 | 1.1561 | -1.3123 | 1.1461 | -1.6789 |  | 1.1566 | -0.15359 | 1.1566 | -0.67681 | 1.1566 | -1.2758 | 1.1567 | -2.3736 | 1.1468 | -4.034
[25 empty] | 568.8 | 0.071639 | [11 empty] | 1.1567 | -0.079309 | 1.1557 | -0.35727 | 1.1557 | -0.65207 | 1.1557 | -1.0204 | 1.1487 | -1.227 |  | 1.156 | -0.10645 | 1.1551 | -0.45187 | 1.1552 | -0.80922 | 1.1552 | -1.3129 | 1.1452 | -1.6812 |  | 1.1555 | -0.15332 | 1.1556 | -0.67774 | 1.1556 | -1.2768 | 1.1557 | -2.3748 | 1.1459 | -4.0361
[25 empty] | 569 | 0.070524 | [11 empty] | 1.1557 | -0.079082 | 1.1547 | -0.35737 | 1.1547 | -0.65233 | 1.1547 | -1.0213 | 1.1477 | -1.2291 |  | 1.1551 | -0.10612 | 1.1541 | -0.452 | 1.1541 | -0.80957 | 1.1541 | -1.3138 | 1.1442 | -1.6832 |  | 1.1546 | -0.15278 | 1.1547 | -0.67649 | 1.1547 | -1.2757 | 1.1547 | -2.3736 | 1.1448 | -4.0394
[25 empty] | 569.2 | 0.06941 | [11 empty] | 1.1547 | -0.079228 | 1.1536 | -0.35761 | 1.1536 | -0.65267 | 1.1536 | -1.0222 | 1.1466 | -1.2306 |  | 1.154 | -0.10656 | 1.1531 | -0.45218 | 1.1531 | -0.80986 | 1.1531 | -1.3148 | 1.1431 | -1.6856 |  | 1.1536 | -0.15304 | 1.1537 | -0.67711 | 1.1537 | -1.2764 | 1.1536 | -2.3744 | 1.1438 | -4.0404
[25 empty] | 569.4 | 0.068297 | [11 empty] | 1.1537 | -0.079259 | 1.1527 | -0.35723 | 1.1526 | -0.65243 | 1.1528 | -1.0225 | 1.1457 | -1.2325 |  | 1.1531 | -0.1062 | 1.1521 | -0.4527 | 1.1521 | -0.81056 | 1.1522 | -1.3159 | 1.1422 | -1.6879 |  | 1.1526 | -0.1531 | 1.1527 | -0.67647 | 1.1527 | -1.2757 | 1.1528 | -2.3738 | 1.1429 | -4.0413
[25 empty] | 569.6 | 0.067183 | [11 empty] | 1.1526 | -0.079237 | 1.1517 | -0.35739 | 1.1516 | -0.65272 | 1.1516 | -1.0234 | 1.1446 | -1.2343 |  | 1.1521 | -0.10665 | 1.1512 | -0.45244 | 1.1512 | -0.81043 | 1.1511 | -1.3164 | 1.1411 | -1.69 |  | 1.1515 | -0.1535 | 1.1516 | -0.67768 | 1.1517 | -1.2772 | 1.1517 | -2.3758 | 1.1418 | -4.0431
[25 empty] | 569.8 | 0.066071 | [11 empty] | 1.1517 | -0.079306 | 1.1507 | -0.35718 | 1.1507 | -0.65257 | 1.1506 | -1.0237 | 1.1437 | -1.2359 |  | 1.1512 | -0.10625 | 1.1502 | -0.45271 | 1.1502 | -0.81085 | 1.1503 | -1.317 | 1.1402 | -1.6922 |  | 1.1505 | -0.15426 | 1.1507 | -0.67812 | 1.1506 | -1.2776 | 1.1508 | -2.3761 | 1.1408 | -4.046
[25 empty] | 570 | 0.064961 | [11 empty] | 1.1506 | -0.079241 | 1.1496 | -0.35739 | 1.1497 | -0.65285 | 1.1497 | -1.0247 | 1.1427 | -1.2377 |  | 1.1502 | -0.10625 | 1.1491 | -0.45327 | 1.1491 | -0.81159 | 1.1492 | -1.3185 | 1.1392 | -1.6947 |  | 1.1496 | -0.15313 | 1.1497 | -0.67747 | 1.1498 | -1.2769 | 1.1498 | -2.3758 | 1.1399 | -4.0477
[25 empty] | 570.2 | 0.063848 | [11 empty] | 1.1496 | -0.079294 | 1.1487 | -0.35715 | 1.1487 | -0.65285 | 1.1487 | -1.0251 | 1.1415 | -1.24 |  | 1.1492 | -0.10661 | 1.1481 | -0.45321 | 1.1481 | -0.81177 | 1.1482 | -1.3192 | 1.1382 | -1.6974 |  | 1.1486 | -0.1541 | 1.1488 | -0.67721 | 1.1488 | -1.2769 | 1.1488 | -2.3756 | 1.1388 | -4.0487
[25 empty] | 570.4 | 0.062739 | [11 empty] | 1.1486 | -0.079265 | 1.1476 | -0.35728 | 1.1475 | -0.65312 | 1.1476 | -1.026 | 1.1407 | -1.2412 |  | 1.1482 | -0.10662 | 1.1471 | -0.45354 | 1.1472 | -0.81225 | 1.1471 | -1.3202 | 1.1373 | -1.6992 |  | 1.1476 | -0.15333 | 1.1477 | -0.67797 | 1.1478 | -1.2777 | 1.1478 | -2.377 | 1.1378 | -4.0515
[25 empty] | 570.6 | 0.06163 | [11 empty] | 1.1476 | -0.079215 | 1.1467 | -0.35698 | 1.1466 | -0.65285 | 1.1467 | -1.0265 | 1.1398 | -1.2428 |  | 1.1472 | -0.10662 | 1.1461 | -0.45351 | 1.1462 | -0.81238 | 1.1462 | -1.3208 | 1.1362 | -1.7014 |  | 1.1467 | -0.15321 | 1.1467 | -0.67858 | 1.1467 | -1.2781 | 1.1468 | -2.3777 | 1.1368 | -4.0542
[25 empty] | 570.8 | 0.06052 | [11 empty] | 1.1467 | -0.078913 | 1.1456 | -0.35721 | 1.1456 | -0.65313 | 1.1456 | -1.0273 | 1.1387 | -1.2449 |  | 1.1461 | -0.10679 | 1.1451 | -0.45381 | 1.1451 | -0.81287 | 1.1452 | -1.3217 | 1.1353 | -1.7031 |  | 1.1456 | -0.15329 | 1.1457 | -0.67794 | 1.1457 | -1.2777 | 1.1457 | -2.3772 | 1.1359 | -4.054
[25 empty] | 571 | 0.059411 | [11 empty] | 1.1457 | -0.079156 | 1.1446 | -0.3573 | 1.1444 | -0.65346 | 1.1445 | -1.028 | 1.1377 | -1.2466 |  | 1.1451 | -0.10669 | 1.1441 | -0.45368 | 1.1441 | -0.81274 | 1.1442 | -1.3222 | 1.1343 | -1.7063 |  | 1.1446 | -0.15407 | 1.1447 | -0.67908 | 1.1447 | -1.279 | 1.1447 | -2.3789 | 1.1349 | -4.0577
[25 empty] | 571.2 | 0.058303 | [11 empty] | 1.1445 | -0.079552 | 1.1437 | -0.35709 | 1.1435 | -0.65336 | 1.1436 | -1.0284 | 1.1368 | -1.2478 |  | 1.1441 | -0.10661 | 1.1431 | -0.45403 | 1.1431 | -0.81326 | 1.1432 | -1.3233 | 1.1331 | -1.7084 |  | 1.1436 | -0.15412 | 1.1436 | -0.67957 | 1.1437 | -1.2793 | 1.1438 | -2.3794 | 1.1338 | -4.0592
[25 empty] | 571.4 | 0.057195 | [11 empty] | 1.1436 | -0.079075 | 1.1426 | -0.35719 | 1.1426 | -0.65349 | 1.1426 | -1.0291 | 1.1357 | -1.2505 |  | 1.1431 | -0.10659 | 1.1422 | -0.45392 | 1.1422 | -0.81328 | 1.1422 | -1.3239 | 1.1323 | -1.7103 |  | 1.1426 | -0.15392 | 1.1428 | -0.6787 | 1.1428 | -1.2786 | 1.1428 | -2.3786 | 1.1328 | -4.0596
[25 empty] | 571.6 | 0.056088 | [11 empty] | 1.1426 | -0.079325 | 1.1416 | -0.35716 | 1.1415 | -0.65367 | 1.1415 | -1.03 | 1.1347 | -1.2518 |  | 1.1422 | -0.10638 | 1.1411 | -0.45443 | 1.1412 | -0.81389 | 1.141 | -1.3251 | 1.1311 | -1.7127 |  | 1.1416 | -0.15425 | 1.1417 | -0.67937 | 1.1418 | -1.2792 | 1.1418 | -2.3797 | 1.1319 | -4.0609
[25 empty] | 571.8 | 0.054983 | [11 empty] | 1.1416 | -0.079282 | 1.1406 | -0.35721 | 1.1406 | -0.65373 | 1.1406 | -1.0305 | 1.1336 | -1.2535 |  | 1.1411 | -0.1068 | 1.1401 | -0.45471 | 1.1402 | -0.81429 | 1.1401 | -1.3258 | 1.1301 | -1.7151 |  | 1.1407 | -0.15399 | 1.1408 | -0.6794 | 1.1407 | -1.2795 | 1.1408 | -2.3801 | 1.1308 | -4.0645
[25 empty] | 572 | 0.053879 | [11 empty] | 1.1406 | -0.079336 | 1.1397 | -0.35687 | 1.1396 | -0.65356 | 1.1397 | -1.0308 | 1.1327 | -1.2552 |  | 1.1401 | -0.1071 | 1.1392 | -0.45458 | 1.1392 | -0.81438 | 1.1392 | -1.3268 | 1.1291 | -1.7173 |  | 1.1397 | -0.15408 | 1.1398 | -0.67971 | 1.1398 | -1.28 | 1.1399 | -2.3807 | 1.1298 | -4.0652
[25 empty] | 572.2 | 0.052775 | [11 empty] | 1.1397 | -0.079014 | 1.1387 | -0.35713 | 1.1386 | -0.654 | 1.1387 | -1.0319 | 1.1317 | -1.257 |  | 1.1392 | -0.10669 | 1.1381 | -0.45506 | 1.1381 | -0.81491 | 1.1382 | -1.3276 | 1.1282 | -1.7189 |  | 1.1387 | -0.15327 | 1.1388 | -0.6792 | 1.1388 | -1.2793 | 1.1388 | -2.3801 | 1.1289 | -4.0665
[25 empty] | 572.4 | 0.051671 | [11 empty] | 1.1386 | -0.079206 | 1.1377 | -0.35711 | 1.1376 | -0.65413 | 1.1377 | -1.0324 | 1.1307 | -1.2587 |  | 1.1381 | -0.10705 | 1.1371 | -0.45501 | 1.1372 | -0.8149 | 1.1371 | -1.3284 | 1.1271 | -1.7217 |  | 1.1377 | -0.15409 | 1.1378 | -0.68023 | 1.1378 | -1.2805 | 1.1378 | -2.3813 | 1.1276 | -4.0695
[25 empty] | 572.6 | 0.050566 | [11 empty] | 1.1376 | -0.079419 | 1.1367 | -0.35694 | 1.1366 | -0.65401 | 1.1367 | -1.033 | 1.1296 | -1.2603 |  | 1.1371 | -0.10709 | 1.1361 | -0.45533 | 1.1361 | -0.81556 | 1.1363 | -1.3292 | 1.1261 | -1.7241 |  | 1.1366 | -0.15481 | 1.1367 | -0.6808 | 1.1368 | -1.281 | 1.1368 | -2.3824 | 1.1269 | -4.0699
[25 empty] | 572.8 | 0.049464 | [11 empty] | 1.1366 | -0.079105 | 1.1356 | -0.35721 | 1.1356 | -0.65438 | 1.1356 | -1.0338 | 1.1286 | -1.2626 |  | 1.1361 | -0.1071 | 1.1351 | -0.45519 | 1.1352 | -0.81548 | 1.1352 | -1.3299 | 1.1252 | -1.7256 |  | 1.1357 | -0.1536 | 1.1357 | -0.67981 | 1.1358 | -1.2802 | 1.1358 | -2.3818 | 1.1257 | -4.074
[25 empty] | 573 | 0.048362 | [11 empty] | 1.1356 | -0.079363 | 1.1346 | -0.35705 | 1.1346 | -0.65432 | 1.1346 | -1.0344 | 1.1277 | -1.2635 |  | 1.1352 | -0.10681 | 1.1341 | -0.45573 | 1.1342 | -0.8162 | 1.1343 | -1.3311 | 1.1242 | -1.7281 |  | 1.1347 | -0.15436 | 1.1347 | -0.68101 | 1.1347 | -1.2816 | 1.1347 | -2.3832 | 1.1247 | -4.076
[25 empty] | 573.2 | 0.047261 | [11 empty] | 1.1346 | -0.079381 | 1.1336 | -0.35706 | 1.1336 | -0.6544 | 1.1335 | -1.0349 | 1.1266 | -1.2659 |  | 1.1341 | -0.10713 | 1.1331 | -0.45601 | 1.1331 | -0.81664 | 1.1332 | -1.332 | 1.123 | -1.7305 |  | 1.1336 | -0.15512 | 1.1337 | -0.68105 | 1.1338 | -1.2816 | 1.1337 | -2.3834 | 1.1238 | -4.0766
[25 empty] | 573.4 | 0.04616 | [11 empty] | 1.1336 | -0.079283 | 1.1327 | -0.35679 | 1.1327 | -0.65431 | 1.1327 | -1.0353 | 1.1257 | -1.2672 |  | 1.1331 | -0.1074 | 1.1321 | -0.45576 | 1.1322 | -0.81663 | 1.1322 | -1.3325 | 1.1222 | -1.7326 |  | 1.1326 | -0.15427 | 1.1327 | -0.68061 | 1.1327 | -1.2811 | 1.1327 | -2.3828 | 1.1229 | -4.0761
[25 empty] | 573.6 | 0.045061 | [11 empty] | 1.1327 | -0.079061 | 1.1317 | -0.35699 | 1.1316 | -0.65456 | 1.1316 | -1.0362 | 1.1246 | -1.2689 |  | 1.1321 | -0.10703 | 1.1311 | -0.45629 | 1.1311 | -0.81722 | 1.1312 | -1.3337 | 1.1212 | -1.7347 |  | 1.1316 | -0.15407 | 1.1318 | -0.67999 | 1.1318 | -1.2805 | 1.1319 | -2.3826 | 1.1219 | -4.0781
[25 empty] | 573.8 | 0.043963 | [11 empty] | 1.1316 | -0.079289 | 1.1306 | -0.35705 | 1.1306 | -0.65482 | 1.1306 | -1.0369 | 1.1237 | -1.2703 |  | 1.1311 | -0.10747 | 1.1301 | -0.45652 | 1.1301 | -0.81761 | 1.1302 | -1.3344 | 1.1202 | -1.7367 |  | 1.1306 | -0.15362 | 1.1307 | -0.68112 | 1.1307 | -1.2819 | 1.1307 | -2.3843 | 1.1206 | -4.0823
[25 empty] | 574 | 0.042864 | [11 empty] | 1.1306 | -0.079243 | 1.1296 | -0.35676 | 1.1296 | -0.65462 | 1.1297 | -1.0372 | 1.1226 | -1.2726 |  | 1.1301 | -0.10742 | 1.1291 | -0.45642 | 1.1291 | -0.81764 | 1.1292 | -1.3352 | 1.1192 | -1.7391 |  | 1.1296 | -0.1535 | 1.1297 | -0.68006 | 1.1297 | -1.2809 | 1.1297 | -2.3835 | 1.1198 | -4.0824
[25 empty] | 574.2 | 0.041765 | [11 empty] | 1.1296 | -0.079168 | 1.1286 | -0.35707 | 1.1285 | -0.65504 | 1.1286 | -1.0381 | 1.1215 | -1.2744 |  | 1.1291 | -0.10739 | 1.1281 | -0.4564 | 1.1281 | -0.81767 | 1.1282 | -1.3357 | 1.1182 | -1.7408 |  | 1.1286 | -0.15431 | 1.1287 | -0.68092 | 1.1288 | -1.2819 | 1.1288 | -2.3844 | 1.1189 | -4.0844
[25 empty] | 574.4 | 0.04067 | [11 empty] | 1.1285 | -0.079388 | 1.1276 | -0.35679 | 1.1276 | -0.65479 | 1.1277 | -1.0386 | 1.1205 | -1.2755 |  | 1.1281 | -0.10731 | 1.1271 | -0.45689 | 1.1272 | -0.8184 | 1.1271 | -1.3368 | 1.1171 | -1.7436 |  | 1.1275 | -0.15505 | 1.1276 | -0.68171 | 1.1276 | -1.2827 | 1.1277 | -2.3853 | 1.1178 | -4.0874
[25 empty] | 574.6 | 0.039575 | [11 empty] | 1.1276 | -0.079052 | 1.1265 | -0.35691 | 1.1265 | -0.65508 | 1.1265 | -1.0393 | 1.1197 | -1.2774 |  | 1.1271 | -0.10746 | 1.1261 | -0.45723 | 1.1261 | -0.8188 | 1.1262 | -1.3377 | 1.1161 | -1.7457 |  | 1.1266 | -0.15313 | 1.1267 | -0.68109 | 1.1267 | -1.2822 | 1.1268 | -2.385 | 1.1169 | -4.0877
[25 empty] | 574.8 | 0.038481 | [11 empty] | 1.1266 | -0.079 | 1.1256 | -0.35678 | 1.1256 | -0.65501 | 1.1255 | -1.0397 | 1.1187 | -1.2792 |  | 1.1261 | -0.10742 | 1.1251 | -0.457 | 1.1252 | -0.81863 | 1.1251 | -1.3382 | 1.1152 | -1.7472 |  | 1.1255 | -0.1551 | 1.1257 | -0.68161 | 1.1257 | -1.2831 | 1.1257 | -2.3862 | 1.1158 | -4.0896
[25 empty] | 575 | 0.037386 | [11 empty] | 1.1255 | -0.079281 | 1.1246 | -0.35686 | 1.1245 | -0.65511 | 1.1246 | -1.0404 | 1.1176 | -1.2812 |  | 1.1251 | -0.1074 | 1.1241 | -0.4575 | 1.1241 | -0.81936 | 1.1241 | -1.3394 | 1.114 | -1.7505 |  | 1.1245 | -0.15517 | 1.1246 | -0.68175 | 1.1246 | -1.2832 | 1.1247 | -2.3868 | 1.1148 | -4.0906
[25 empty] | 575.2 | 0.036293 | [11 empty] | 1.1246 | -0.079033 | 1.1236 | -0.35661 | 1.1236 | -0.65507 | 1.1236 | -1.0408 | 1.1165 | -1.2823 |  | 1.1241 | -0.1077 | 1.123 | -0.45786 | 1.1231 | -0.81976 | 1.123 | -1.3404 | 1.1132 | -1.7515 |  | 1.1236 | -0.15476 | 1.1237 | -0.68191 | 1.1237 | -1.2833 | 1.1238 | -2.3869 | 1.1138 | -4.0939
[25 empty] | 575.4 | 0.035201 | [11 empty] | 1.1235 | -0.079015 | 1.1226 | -0.35675 | 1.1226 | -0.65523 | 1.1226 | -1.0416 | 1.1156 | -1.2841 |  | 1.1231 | -0.10769 | 1.1221 | -0.45766 | 1.1221 | -0.81974 | 1.1221 | -1.3407 | 1.1122 | -1.7539 |  | 1.1227 | -0.15297 | 1.1228 | -0.68088 | 1.1229 | -1.2824 | 1.1229 | -2.3859 | 1.1127 | -4.0936
[25 empty] | 575.6 | 0.034109 | [11 empty] | 1.1226 | -0.079002 | 1.1216 | -0.35692 | 1.1215 | -0.65556 | 1.1215 | -1.0424 | 1.1145 | -1.2861 |  | 1.1221 | -0.1075 | 1.1211 | -0.45793 | 1.1211 | -0.82026 | 1.1211 | -1.3418 | 1.1111 | -1.7559 |  | 1.1216 | -0.15504 | 1.1218 | -0.68141 | 1.1217 | -1.283 | 1.1218 | -2.3863 | 1.1118 | -4.0957
[25 empty] | 575.8 | 0.033017 | [11 empty] | 1.1215 | -0.079243 | 1.1205 | -0.35661 | 1.1205 | -0.65537 | 1.1206 | -1.0427 | 1.1136 | -1.2875 |  | 1.1211 | -0.10785 | 1.1201 | -0.45797 | 1.1201 | -0.82049 | 1.1202 | -1.3424 | 1.1103 | -1.7584 |  | 1.1206 | -0.15462 | 1.1207 | -0.68258 | 1.1207 | -1.2843 | 1.1208 | -2.3881 | 1.1108 | -4.0974
[25 empty] | 576 | 0.031926 | [11 empty] | 1.1206 | -0.078889 | 1.1196 | -0.35668 | 1.1195 | -0.6555 | 1.1195 | -1.0433 | 1.1125 | -1.2891 |  | 1.1201 | -0.10742 | 1.1191 | -0.45837 | 1.1192 | -0.82095 | 1.1191 | -1.3437 | 1.1091 | -1.7603 |  | 1.1196 | -0.15452 | 1.1197 | -0.68179 | 1.1197 | -1.2835 | 1.1197 | -2.3875 | 1.1098 | -4.1
[25 empty] | 576.2 | 0.030837 | [11 empty] | 1.1195 | -0.079119 | 1.1185 | -0.35689 | 1.1185 | -0.65577 | 1.1185 | -1.0442 | 1.1115 | -1.2914 |  | 1.1191 | -0.10793 | 1.1181 | -0.45815 | 1.1182 | -0.82086 | 1.1182 | -1.3438 | 1.1082 | -1.7623 |  | 1.1186 | -0.15456 | 1.1187 | -0.68228 | 1.1188 | -1.2841 | 1.1188 | -2.388 | 1.1088 | -4.1018
[25 empty] | 576.4 | 0.029748 | [11 empty] | 1.1185 | -0.079107 | 1.1176 | -0.35675 | 1.1175 | -0.65574 | 1.1175 | -1.0447 | 1.1105 | -1.2923 |  | 1.1181 | -0.10755 | 1.1171 | -0.45868 | 1.1171 | -0.8215 | 1.1171 | -1.3451 | 1.1073 | -1.7649 |  | 1.1176 | -0.15515 | 1.1177 | -0.68326 | 1.1177 | -1.285 | 1.1177 | -2.3894 | 1.1078 | -4.1016
[25 empty] | 576.6 | 0.028658 | [11 empty] | 1.1175 | -0.079047 | 1.1165 | -0.35651 | 1.1166 | -0.6555 | 1.1166 | -1.045 | 1.1095 | -1.2941 |  | 1.1171 | -0.10781 | 1.116 | -0.45896 | 1.1161 | -0.82193 | 1.1161 | -1.3458 | 1.1064 | -1.7669 |  | 1.1166 | -0.154 | 1.1167 | -0.68253 | 1.1168 | -1.2844 | 1.1167 | -2.3886 | 1.1069 | -4.103
[25 empty] | 576.8 | 0.027569 | [11 empty] | 1.1165 | -0.078914 | 1.1156 | -0.35657 | 1.1155 | -0.65577 | 1.1155 | -1.0458 | 1.1085 | -1.2955 |  | 1.1161 | -0.1078 | 1.1151 | -0.45887 | 1.1151 | -0.82193 | 1.1152 | -1.3465 | 1.1053 | -1.7693 |  | 1.1156 | -0.15497 | 1.1158 | -0.682 | 1.1157 | -1.2839 | 1.1158 | -2.3884 | 1.1057 | -4.1069
[25 empty] | 577 | 0.026483 | [11 empty] | 1.1155 | -0.079072 | 1.1145 | -0.35673 | 1.1145 | -0.65592 | 1.1146 | -1.0464 | 1.1075 | -1.2977 |  | 1.1151 | -0.10779 | 1.114 | -0.4594 | 1.1141 | -0.82272 | 1.1141 | -1.3475 | 1.1043 | -1.7711 |  | 1.1146 | -0.15418 | 1.1147 | -0.68234 | 1.1147 | -1.2845 | 1.1147 | -2.3893 | 1.1048 | -4.1083
[25 empty] | 577.2 | 0.025397 | [11 empty] | 1.1145 | -0.079014 | 1.1135 | -0.3565 | 1.1135 | -0.65577 | 1.1135 | -1.0468 | 1.1065 | -1.2993 |  | 1.1141 | -0.10783 | 1.1131 | -0.45918 | 1.1132 | -0.8225 | 1.1132 | -1.348 | 1.1032 | -1.7737 |  | 1.1136 | -0.15479 | 1.1137 | -0.68343 | 1.1137 | -1.2856 | 1.1138 | -2.3905 | 1.1039 | -4.1087
[25 empty] | 577.4 | 0.024312 | [11 empty] | 1.1135 | -0.078918 | 1.1125 | -0.35658 | 1.1125 | -0.65595 | 1.1125 | -1.0477 | 1.1056 | -1.3006 |  | 1.1132 | -0.1078 | 1.1121 | -0.45931 | 1.1122 | -0.82295 | 1.1122 | -1.3487 | 1.1023 | -1.7753 |  | 1.1126 | -0.15399 | 1.1127 | -0.68249 | 1.1127 | -1.2847 | 1.1128 | -2.3894 | 1.1028 | -4.1104
[25 empty] | 577.6 | 0.023226 | [11 empty] | 1.1125 | -0.078945 | 1.1114 | -0.35676 | 1.1114 | -0.65637 | 1.1115 | -1.0485 | 1.1047 | -1.3021 |  | 1.1121 | -0.10793 | 1.1111 | -0.45937 | 1.1112 | -0.82308 | 1.1111 | -1.3494 | 1.1012 | -1.7778 |  | 1.1116 | -0.15444 | 1.1116 | -0.68311 | 1.1117 | -1.2853 | 1.1117 | -2.3903 | 1.1017 | -4.1125
[25 empty] | 577.8 | 0.022143 | [11 empty] | 1.1114 | -0.079236 | 1.1105 | -0.35651 | 1.1105 | -0.65613 | 1.1105 | -1.0487 | 1.1037 | -1.3038 |  | 1.1111 | -0.10796 | 1.1101 | -0.45983 | 1.1102 | -0.82377 | 1.1102 | -1.3506 | 1.1002 | -1.7798 |  | 1.1106 | -0.1537 | 1.1108 | -0.6823 | 1.1107 | -1.2847 | 1.1108 | -2.3899 | 1.1007 | -4.1139
[25 empty] | 578 | 0.02106 | [11 empty] | 1.1105 | -0.078765 | 1.1095 | -0.3565 | 1.1095 | -0.65625 | 1.1095 | -1.0493 | 1.1027 | -1.306 |  | 1.1101 | -0.10788 | 1.1091 | -0.4598 | 1.1091 | -0.8238 | 1.1092 | -1.3514 | 1.0993 | -1.7815 |  | 1.1095 | -0.15484 | 1.1097 | -0.68327 | 1.1097 | -1.2856 | 1.1097 | -2.3912 | 1.0996 | -4.1165
[25 empty] | 578.2 | 0.019979 | [11 empty] | 1.1094 | -0.079351 | 1.1085 | -0.35633 | 1.1085 | -0.65617 | 1.1085 | -1.0498 | 1.1018 | -1.3072 |  | 1.1091 | -0.10809 | 1.1081 | -0.46003 | 1.1082 | -0.82409 | 1.1081 | -1.352 | 1.0982 | -1.7842 |  | 1.1086 | -0.15486 | 1.1086 | -0.68395 | 1.1087 | -1.2864 | 1.1086 | -2.3919 | 1.0987 | -4.1169
[25 empty] | 578.4 | 0.018898 | [11 empty] | 1.1085 | -0.078972 | 1.1075 | -0.35658 | 1.1075 | -0.65644 | 1.1075 | -1.0507 | 1.1007 | -1.3088 |  | 1.1082 | -0.10799 | 1.1071 | -0.46062 | 1.1072 | -0.8249 | 1.1072 | -1.3533 | 1.0971 | -1.7867 |  | 1.1076 | -0.15453 | 1.1077 | -0.68302 | 1.1076 | -1.2854 | 1.1076 | -2.3909 | 1.0977 | -4.118
[25 empty] | 578.6 | 0.017817 | [11 empty] | 1.1075 | -0.079035 | 1.1066 | -0.35629 | 1.1065 | -0.65628 | 1.1065 | -1.0509 | 1.0997 | -1.3102 |  | 1.1071 | -0.10831 | 1.1062 | -0.4604 | 1.1062 | -0.82481 | 1.1063 | -1.3536 | 1.0962 | -1.7886 |  | 1.1066 | -0.15421 | 1.1067 | -0.6826 | 1.1067 | -1.285 | 1.1067 | -2.3905 | 1.0967 | -4.119
[25 empty] | 578.8 | 0.016739 | [11 empty] | 1.1066 | -0.078724 | 1.1056 | -0.35634 | 1.1056 | -0.65644 | 1.1056 | -1.0515 | 1.0987 | -1.3121 |  | 1.1063 | -0.10795 | 1.1052 | -0.46077 | 1.1053 | -0.82535 | 1.1053 | -1.3548 | 1.0953 | -1.79 |  | 1.1055 | -0.15487 | 1.1057 | -0.68366 | 1.1057 | -1.2863 | 1.1057 | -2.3927 | 1.0957 | -4.1223
[25 empty] | 579 | 0.015659 | [11 empty] | 1.1055 | -0.07918 | 1.1047 | -0.35608 | 1.1046 | -0.65628 | 1.1047 | -1.052 | 1.0975 | -1.3135 |  | 1.1052 | -0.10864 | 1.1042 | -0.46087 | 1.1043 | -0.82551 | 1.1044 | -1.3552 | 1.0943 | -1.7925 |  | 1.1045 | -0.15455 | 1.1046 | -0.68371 | 1.1046 | -1.2867 | 1.1047 | -2.3928 | 1.0946 | -4.1249
[25 empty] | 579.2 | 0.014582 | [11 empty] | 1.1047 | -0.078674 | 1.1036 | -0.35632 | 1.1035 | -0.65665 | 1.1036 | -1.0527 | 1.0966 | -1.3152 |  | 1.1042 | -0.10845 | 1.1032 | -0.46119 | 1.1032 | -0.82608 | 1.1033 | -1.3564 | 1.0932 | -1.795 |  | 1.1036 | -0.1534 | 1.1037 | -0.68294 | 1.1036 | -1.2858 | 1.1037 | -2.3919 | 1.0937 | -4.1245
[25 empty] | 579.4 | 0.013506 | [11 empty] | 1.1036 | -0.078886 | 1.1026 | -0.3564 | 1.1026 | -0.65675 | 1.1027 | -1.0535 | 1.0957 | -1.3172 |  | 1.1032 | -0.10839 | 1.1022 | -0.46113 | 1.1023 | -0.82599 | 1.1023 | -1.3568 | 1.0923 | -1.7968 |  | 1.1026 | -0.15462 | 1.1027 | -0.68384 | 1.1027 | -1.2868 | 1.1026 | -2.3928 | 1.0926 | -4.1268
[25 empty] | 579.6 | 0.012428 | [11 empty] | 1.1026 | -0.07913 | 1.1017 | -0.35612 | 1.1017 | -0.65652 | 1.1017 | -1.0537 | 1.0947 | -1.3183 |  | 1.1023 | -0.10822 | 1.1012 | -0.46144 | 1.1012 | -0.82652 | 1.1013 | -1.3579 | 1.0912 | -1.7987 |  | 1.1015 | -0.1558 | 1.1016 | -0.68442 | 1.1016 | -1.2873 | 1.1017 | -2.3937 | 1.0917 | -4.1278
[25 empty] | 579.8 | 0.011352 | [11 empty] | 1.1017 | -0.078902 | 1.1006 | -0.35618 | 1.1006 | -0.65672 | 1.1006 | -1.0544 | 1.0937 | -1.3205 |  | 1.1012 | -0.10868 | 1.1002 | -0.46192 | 1.1002 | -0.82716 | 1.1002 | -1.3589 | 1.0903 | -1.8014 |  | 1.1006 | -0.15407 | 1.1006 | -0.68374 | 1.1007 | -1.2866 | 1.1008 | -2.3937 | 1.0908 | -4.1302
[25 empty] | 580 | 0.010275 | [11 empty] | 1.1006 | -0.078947 | 1.0997 | -0.35604 | 1.0996 | -0.6568 | 1.0996 | -1.0548 | 1.0927 | -1.3219 |  | 1.1002 | -0.10872 | 1.0992 | -0.46166 | 1.0993 | -0.8271 | 1.0995 | -1.3593 | 1.0892 | -1.803 |  | 1.0995 | -0.15527 | 1.0996 | -0.68435 | 1.0996 | -1.2873 | 1.0997 | -2.3947 | 1.0898 | -4.1307
[25 empty] | 580.2 | 0.0092006 | [11 empty] | 1.0996 | -0.078847 | 1.0986 | -0.35604 | 1.0986 | -0.6569 | 1.0986 | -1.0555 | 1.0916 | -1.3235 |  | 1.0993 | -0.10847 | 1.0982 | -0.462 | 1.0982 | -0.82755 | 1.0983 | -1.3604 | 1.0881 | -1.8054 |  | 1.0985 | -0.15499 | 1.0986 | -0.6839 | 1.0986 | -1.287 | 1.0987 | -2.394 | 1.0888 | -4.1324
[25 empty] | 580.4 | 0.0081266 | [11 empty] | 1.0985 | -0.079045 | 1.0976 | -0.35584 | 1.0976 | -0.65675 | 1.0977 | -1.0558 | 1.0906 | -1.3247 |  | 1.0982 | -0.10885 | 1.0972 | -0.46254 | 1.0971 | -0.82821 | 1.0972 | -1.3615 | 1.0873 | -1.807 |  | 1.0975 | -0.15508 | 1.0976 | -0.68446 | 1.0976 | -1.2874 | 1.0976 | -2.3946 | 1.0879 | -4.1326
[25 empty] | 580.6 | 0.0070537 | [11 empty] | 1.0976 | -0.078725 | 1.0966 | -0.35602 | 1.0966 | -0.65696 | 1.0966 | -1.0567 | 1.0896 | -1.3268 |  | 1.0971 | -0.10919 | 1.0962 | -0.46243 | 1.0962 | -0.82833 | 1.0962 | -1.3619 | 1.0862 | -1.8098 |  | 1.0965 | -0.15406 | 1.0966 | -0.68354 | 1.0967 | -1.2866 | 1.0967 | -2.3936 | 1.0869 | -4.1345
[25 empty] | 580.8 | 0.0059808 | [11 empty] | 1.0966 | -0.078922 | 1.0956 | -0.35611 | 1.0955 | -0.65714 | 1.0956 | -1.0572 | 1.0887 | -1.3283 |  | 1.0962 | -0.10882 | 1.0952 | -0.46229 | 1.0953 | -0.82824 | 1.0953 | -1.3625 | 1.0852 | -1.8113 |  | 1.0955 | -0.15484 | 1.0956 | -0.68486 | 1.0956 | -1.2882 | 1.0956 | -2.3954 | 1.0858 | -4.1388
[25 empty] | 581 | 0.0049097 | [11 empty] | 1.0955 | -0.079069 | 1.0946 | -0.35583 | 1.0947 | -0.65699 | 1.0946 | -1.0576 | 1.0876 | -1.3299 |  | 1.0952 | -0.10879 | 1.0942 | -0.46267 | 1.0942 | -0.82877 | 1.0943 | -1.3634 | 1.0843 | -1.813 |  | 1.0944 | -0.15561 | 1.0946 | -0.68507 | 1.0946 | -1.2883 | 1.0946 | -2.3963 | 1.0849 | -4.1381
[25 empty] | 581.2 | 0.0038385 | [11 empty] | 1.0946 | -0.078784 | 1.0936 | -0.35607 | 1.0936 | -0.65736 | 1.0936 | -1.0584 | 1.0865 | -1.3317 |  | 1.0942 | -0.1089 | 1.0931 | -0.4632 | 1.0932 | -0.82938 | 1.0931 | -1.3646 | 1.0834 | -1.8152 |  | 1.0935 | -0.15441 | 1.0936 | -0.68443 | 1.0936 | -1.2876 | 1.0937 | -2.3954 | 1.0839 | -4.1402
[25 empty] | 581.4 | 0.00277 | [11 empty] | 1.0935 | -0.078974 | 1.0926 | -0.35601 | 1.0926 | -0.65729 | 1.0925 | -1.0589 | 1.0856 | -1.3332 |  | 1.0932 | -0.1089 | 1.0922 | -0.46305 | 1.0923 | -0.82943 | 1.0923 | -1.3649 | 1.0821 | -1.8178 |  | 1.0924 | -0.15556 | 1.0926 | -0.68533 | 1.0926 | -1.2885 | 1.0926 | -2.3962 | 1.0829 | -4.141
[25 empty] | 581.6 | 0.0017003 | [11 empty] | 1.0925 | -0.079043 | 1.0916 | -0.35585 | 1.0915 | -0.65731 | 1.0916 | -1.0593 | 1.0845 | -1.3349 |  | 1.0922 | -0.10897 | 1.0912 | -0.46332 | 1.0912 | -0.82973 | 1.0912 | -1.3661 | 1.0813 | -1.82 |  | 1.0914 | -0.15554 | 1.0916 | -0.68524 | 1.0916 | -1.2884 | 1.0917 | -2.3963 | 1.0818 | -4.1428
[25 empty] | 581.8 | 0.00063193 | [11 empty] | 1.0916 | -0.078724 | 1.0906 | -0.35565 | 1.0905 | -0.65716 | 1.0906 | -1.0597 | 1.0835 | -1.3363 |  | 1.0911 | -0.1091 | 1.0901 | -0.4638 | 1.0902 | -0.83038 | 1.0901 | -1.3669 | 1.0802 | -1.8211 |  | 1.0905 | -0.15515 | 1.0906 | -0.68501 | 1.0906 | -1.2887 | 1.0907 | -2.3968 | 1.0809 | -4.1435
[25 empty] | 582 | -0.00043167 | [11 empty] | 1.0906 | -0.078746 | 1.0896 | -0.35587 | 1.0895 | -0.6575 | 1.0896 | -1.0605 | 1.0825 | -1.3381 |  | 1.0901 | -0.10917 | 1.0892 | -0.46373 | 1.0892 | -0.83041 | 1.0892 | -1.3675 | 1.0792 | -1.8234 |  | 1.0895 | -0.15452 | 1.0896 | -0.68407 | 1.0897 | -1.2877 | 1.0897 | -2.396 | 1.0798 | -4.1453
[38 empty] | 1.0895 | -0.078813 | 1.0886 | -0.35596 | 1.0886 | -0.65766 | 1.0886 | -1.0611 | 1.0815 | -1.3395 |  | 1.0891 | -0.10932 | 1.0882 | -0.464 | 1.0882 | -0.83098 | 1.0882 | -1.3684 | 1.0783 | -1.8259 |  | 1.0885 | -0.15527 | 1.0887 | -0.68509 | 1.0887 | -1.2887 | 1.0887 | -2.3971 | 1.0788 | -4.1479
[38 empty] | 1.0885 | -0.079017 | 1.0876 | -0.35575 | 1.0876 | -0.65753 | 1.0876 | -1.0614 | 1.0805 | -1.3413 |  | 1.0881 | -0.1093 | 1.0871 | -0.46398 | 1.0872 | -0.83108 | 1.0873 | -1.3691 | 1.0773 | -1.8282 |  | 1.0877 | -0.1534 | 1.0877 | -0.68445 | 1.0877 | -1.2881 | 1.0879 | -2.3965 | 1.0778 | -4.148
[38 empty] | 1.0875 | -0.078742 | 1.0866 | -0.35606 | 1.0865 | -0.65796 | 1.0865 | -1.0623 | 1.0795 | -1.343 |  | 1.0872 | -0.109 | 1.0861 | -0.46447 | 1.0862 | -0.83156 | 1.0862 | -1.3701 | 1.0762 | -1.8297 |  | 1.0866 | -0.15525 | 1.0867 | -0.68486 | 1.0867 | -1.2886 | 1.0868 | -2.3973 | 1.0768 | -4.1499
[38 empty] | 1.0865 | -0.07897 | 1.0856 | -0.35588 | 1.0855 | -0.65787 | 1.0855 | -1.0627 | 1.0785 | -1.3445 |  | 1.0861 | -0.10941 | 1.0852 | -0.46433 | 1.0852 | -0.83172 | 1.0851 | -1.3707 | 1.0752 | -1.8318 |  | 1.0856 | -0.15583 | 1.0857 | -0.68599 | 1.0856 | -1.29 | 1.0856 | -2.399 | 1.0757 | -4.1526
[38 empty] | 1.0855 | -0.078953 | 1.0845 | -0.35593 | 1.0845 | -0.65799 | 1.0845 | -1.0632 | 1.0774 | -1.3462 |  | 1.0852 | -0.10906 | 1.0842 | -0.46453 | 1.0842 | -0.83198 | 1.0843 | -1.3713 | 1.0742 | -1.8339 |  | 1.0847 | -0.15467 | 1.0848 | -0.68498 | 1.0848 | -1.2891 | 1.0849 | -2.398 | 1.0748 | -4.1531
[38 empty] | 1.0845 | -0.078945 | 1.0836 | -0.35587 | 1.0835 | -0.65793 | 1.0836 | -1.0638 | 1.0765 | -1.348 |  | 1.0842 | -0.10937 | 1.0832 | -0.46452 | 1.0832 | -0.83216 | 1.0832 | -1.3721 | 1.0732 | -1.8361 |  | 1.0836 | -0.15452 | 1.0837 | -0.68554 | 1.0837 | -1.2895 | 1.0838 | -2.3985 | 1.0738 | -4.1538
[38 empty] | 1.0835 | -0.078838 | 1.0825 | -0.35594 | 1.0825 | -0.65818 | 1.0825 | -1.0644 | 1.0754 | -1.3495 |  | 1.0832 | -0.10906 | 1.0822 | -0.46505 | 1.0822 | -0.83274 | 1.0823 | -1.3731 | 1.0721 | -1.8384 |  | 1.0825 | -0.1557 | 1.0827 | -0.68544 | 1.0827 | -1.2895 | 1.0827 | -2.3985 | 1.0727 | -4.1559
[38 empty] | 1.0825 | -0.079006 | 1.0815 | -0.35573 | 1.0815 | -0.65807 | 1.0815 | -1.0648 | 1.0745 | -1.3509 |  | 1.0822 | -0.10948 | 1.0812 | -0.46529 | 1.0812 | -0.83317 | 1.0812 | -1.374 | 1.0712 | -1.84 |  | 1.0816 | -0.15468 | 1.0817 | -0.68578 | 1.0817 | -1.29 | 1.0817 | -2.3994 | 1.0717 | -4.1584
[38 empty] | 1.0815 | -0.078716 | 1.0805 | -0.35577 | 1.0804 | -0.65823 | 1.0805 | -1.0656 | 1.0735 | -1.3526 |  | 1.0812 | -0.10965 | 1.0802 | -0.46508 | 1.0802 | -0.83314 | 1.0803 | -1.3743 | 1.0702 | -1.8428 |  | 1.0806 | -0.15447 | 1.0807 | -0.68491 | 1.0807 | -1.2892 | 1.0808 | -2.3987 | 1.0709 | -4.1589
[38 empty] | 1.0805 | -0.078921 | 1.0794 | -0.35596 | 1.0794 | -0.65853 | 1.0794 | -1.0663 | 1.0724 | -1.3542 |  | 1.0802 | -0.10934 | 1.0792 | -0.4654 | 1.0791 | -0.83356 | 1.0793 | -1.3751 | 1.0692 | -1.8444 |  | 1.0796 | -0.15474 | 1.0797 | -0.68534 | 1.0797 | -1.2895 | 1.0798 | -2.3992 | 1.0698 | -4.1612
[38 empty] | 1.0794 | -0.078967 | 1.0785 | -0.35573 | 1.0785 | -0.65832 | 1.0784 | -1.0666 | 1.0716 | -1.3558 |  | 1.0792 | -0.10953 | 1.0782 | -0.46562 | 1.0783 | -0.83393 | 1.0783 | -1.3761 | 1.0682 | -1.8465 |  | 1.0785 | -0.1555 | 1.0786 | -0.68626 | 1.0787 | -1.2906 | 1.0787 | -2.4003 | 1.0687 | -4.1617
[38 empty] | 1.0785 | -0.078951 | 1.0775 | -0.35585 | 1.0775 | -0.65854 | 1.0775 | -1.0672 | 1.0706 | -1.3574 |  | 1.0782 | -0.10977 | 1.0772 | -0.4659 | 1.0772 | -0.83442 | 1.0773 | -1.3769 | 1.0672 | -1.8484 |  | 1.0776 | -0.15429 | 1.0777 | -0.6855 | 1.0777 | -1.2898 | 1.0777 | -2.3994 | 1.0677 | -4.1642
[38 empty] | 1.0774 | -0.078896 | 1.0764 | -0.35605 | 1.0764 | -0.65881 | 1.0765 | -1.0679 | 1.0695 | -1.3593 |  | 1.0772 | -0.10954 | 1.0762 | -0.4658 | 1.0763 | -0.83438 | 1.0763 | -1.3775 | 1.0662 | -1.8504 |  | 1.0766 | -0.15525 | 1.0767 | -0.68595 | 1.0768 | -1.2903 | 1.0768 | -2.4003 | 1.0667 | -4.1659
[38 empty] | 1.0764 | -0.079401 | 1.0754 | -0.35587 | 1.0754 | -0.65875 | 1.0754 | -1.0684 | 1.0684 | -1.3602 |  | 1.0762 | -0.10962 | 1.0752 | -0.46624 | 1.0752 | -0.83497 | 1.0751 | -1.3785 | 1.0654 | -1.8522 |  | 1.0756 | -0.15516 | 1.0756 | -0.68694 | 1.0756 | -1.2917 | 1.0756 | -2.4019 | 1.0658 | -4.1661
[38 empty] | 1.0755 | -0.078842 | 1.0744 | -0.35569 | 1.0744 | -0.65862 | 1.0744 | -1.0687 | 1.0675 | -1.3619 |  | 1.0752 | -0.10962 | 1.0741 | -0.46655 | 1.0742 | -0.83549 | 1.0742 | -1.3792 | 1.0643 | -1.8546 |  | 1.0746 | -0.15489 | 1.0747 | -0.68604 | 1.0746 | -1.2909 | 1.0748 | -2.4009 | 1.0647 | -4.1677
[38 empty] | 1.0744 | -0.079151 | 1.0735 | -0.35572 | 1.0734 | -0.65862 | 1.0734 | -1.0691 | 1.0665 | -1.3635 |  | 1.0741 | -0.11023 | 1.0732 | -0.46643 | 1.0732 | -0.83551 | 1.0732 | -1.38 | 1.0633 | -1.8564 |  | 1.0736 | -0.15484 | 1.0737 | -0.68566 | 1.0737 | -1.2904 | 1.0737 | -2.4006 | 1.0636 | -4.1702
[38 empty] | 1.0735 | -0.078815 | 1.0725 | -0.35601 | 1.0725 | -0.65909 | 1.0724 | -1.0702 | 1.0656 | -1.3648 |  | 1.0732 | -0.10951 | 1.0721 | -0.46703 | 1.0722 | -0.83624 | 1.0722 | -1.3811 | 1.0623 | -1.8586 |  | 1.0725 | -0.15533 | 1.0726 | -0.68615 | 1.0726 | -1.2909 | 1.0727 | -2.4014 | 1.0626 | -4.1719
[38 empty] | 1.0724 | -0.079239 | 1.0715 | -0.35569 | 1.0715 | -0.65891 | 1.0715 | -1.0704 | 1.0645 | -1.3666 |  | 1.0721 | -0.11019 | 1.0711 | -0.46702 | 1.0711 | -0.83634 | 1.0713 | -1.3816 | 1.0613 | -1.8603 |  | 1.0715 | -0.15526 | 1.0716 | -0.6872 | 1.0716 | -1.2919 | 1.0716 | -2.4027 | 1.0618 | -4.1722
[38 empty] | 1.0715 | -0.078761 | 1.0705 | -0.3558 | 1.0704 | -0.65906 | 1.0704 | -1.0711 | 1.0634 | -1.368 |  | 1.0712 | -0.11005 | 1.0701 | -0.46713 | 1.0702 | -0.83667 | 1.0702 | -1.3822 | 1.0604 | -1.8626 |  | 1.0706 | -0.15513 | 1.0706 | -0.6865 | 1.0706 | -1.2913 | 1.0707 | -2.4022 | 1.0606 | -4.1746
[38 empty] | 1.0704 | -0.079191 | 1.0694 | -0.356 | 1.0694 | -0.65938 | 1.0694 | -1.0718 | 1.0626 | -1.3693 |  | 1.0701 | -0.11032 | 1.0691 | -0.4671 | 1.0692 | -0.83664 | 1.0693 | -1.3829 | 1.0595 | -1.8633 |  | 1.0695 | -0.15555 | 1.0696 | -0.68711 | 1.0696 | -1.2922 | 1.0696 | -2.4033 | 1.0596 | -4.1772
[38 empty] | 1.0694 | -0.079226 | 1.0684 | -0.35565 | 1.0685 | -0.65903 | 1.0685 | -1.072 | 1.0614 | -1.3714 |  | 1.0692 | -0.10979 | 1.0681 | -0.46757 | 1.0682 | -0.83734 | 1.0683 | -1.3838 | 1.0583 | -1.8669 |  | 1.0685 | -0.15478 | 1.0687 | -0.68647 | 1.0687 | -1.2915 | 1.0686 | -2.4027 | 1.0585 | -4.1774
[38 empty] | 1.0685 | -0.078869 | 1.0675 | -0.35574 | 1.0674 | -0.65921 | 1.0675 | -1.0725 | 1.0604 | -1.3733 |  | 1.0682 | -0.11013 | 1.0671 | -0.46784 | 1.0671 | -0.8377 | 1.0671 | -1.3848 | 1.0573 | -1.8691 |  | 1.0675 | -0.15544 | 1.0676 | -0.68764 | 1.0676 | -1.2927 | 1.0675 | -2.4041 | 1.0576 | -4.1798
[38 empty] | 1.0674 | -0.079102 | 1.0665 | -0.35563 | 1.0665 | -0.65915 | 1.0665 | -1.0731 | 1.0594 | -1.3742 |  | 1.0671 | -0.11029 | 1.0662 | -0.46771 | 1.0662 | -0.83761 | 1.0662 | -1.3852 | 1.0564 | -1.8703 |  | 1.0664 | -0.15738 | 1.0666 | -0.68804 | 1.0665 | -1.2933 | 1.0667 | -2.4047 | 1.0566 | -4.18
[38 empty] | 1.0664 | -0.079074 | 1.0655 | -0.35545 | 1.0655 | -0.65911 | 1.0655 | -1.0734 | 1.0584 | -1.376 |  | 1.0661 | -0.11031 | 1.0652 | -0.46832 | 1.0653 | -0.83844 | 1.0653 | -1.3863 | 1.0555 | -1.8726 |  | 1.0655 | -0.15511 | 1.0656 | -0.68741 | 1.0656 | -1.2926 | 1.0657 | -2.404 | 1.0556 | -4.1825
[38 empty] | 1.0655 | -0.07883 | 1.0645 | -0.35565 | 1.0644 | -0.65935 | 1.0644 | -1.0741 | 1.0575 | -1.3772 |  | 1.0653 | -0.11031 | 1.0642 | -0.46861 | 1.0643 | -0.83883 | 1.0644 | -1.3871 | 1.0543 | -1.8739 |  | 1.0645 | -0.15558 | 1.0646 | -0.68714 | 1.0646 | -1.2925 | 1.0646 | -2.4042 | 1.0547 | -4.1832
[38 empty] | 1.0644 | -0.078855 | 1.0634 | -0.35566 | 1.0634 | -0.65936 | 1.0635 | -1.0746 | 1.0563 | -1.3791 |  | 1.0642 | -0.11059 | 1.0633 | -0.46843 | 1.0633 | -0.83886 | 1.0633 | -1.3877 | 1.0533 | -1.8762 |  | 1.0635 | -0.15546 | 1.0635 | -0.68796 | 1.0636 | -1.2936 | 1.0636 | -2.4056 | 1.0536 | -4.1856
[38 empty] | 1.0634 | -0.079015 | 1.0625 | -0.35535 | 1.0625 | -0.65909 | 1.0625 | -1.0749 | 1.0554 | -1.3803 |  | 1.0633 | -0.11026 | 1.0623 | -0.46865 | 1.0623 | -0.83922 | 1.0624 | -1.3884 | 1.0524 | -1.8784 |  | 1.0624 | -0.15699 | 1.0625 | -0.68839 | 1.0625 | -1.294 | 1.0625 | -2.406 | 1.0527 | -4.1874
[38 empty] | 1.0624 | -0.078956 | 1.0614 | -0.35558 | 1.0614 | -0.65956 | 1.0614 | -1.0757 | 1.0544 | -1.382 |  | 1.0623 | -0.11064 | 1.0612 | -0.46885 | 1.0613 | -0.83964 | 1.0613 | -1.3893 | 1.0513 | -1.8802 |  | 1.0615 | -0.15508 | 1.0616 | -0.68767 | 1.0616 | -1.2933 | 1.0616 | -2.4053 | 1.0516 | -4.187
[38 empty] | 1.0614 | -0.078972 | 1.0604 | -0.35568 | 1.0604 | -0.65964 | 1.0604 | -1.0765 | 1.0534 | -1.3835 |  | 1.0613 | -0.11032 | 1.0602 | -0.46924 | 1.0603 | -0.84011 | 1.0603 | -1.3902 | 1.0504 | -1.8824 |  | 1.0604 | -0.15582 | 1.0605 | -0.68877 | 1.0605 | -1.2945 | 1.0606 | -2.4066 | 1.0506 | -4.1892
[38 empty] | 1.0604 | -0.079126 | 1.0594 | -0.3554 | 1.0594 | -0.6595 | 1.0594 | -1.0766 | 1.0524 | -1.3851 |  | 1.0603 | -0.11037 | 1.0593 | -0.46885 | 1.0594 | -0.83977 | 1.0594 | -1.3902 | 1.0494 | -1.8843 |  | 1.0594 | -0.15718 | 1.0595 | -0.68935 | 1.0595 | -1.2951 | 1.0596 | -2.4078 | 1.0496 | -4.1913
[38 empty] | 1.0594 | -0.07897 | 1.0584 | -0.35548 | 1.0584 | -0.65963 | 1.0585 | -1.0773 | 1.0514 | -1.3868 |  | 1.0593 | -0.10897 | 1.0582 | -0.46956 | 1.0583 | -0.8406 | 1.0583 | -1.3915 | 1.0484 | -1.8867 |  | 1.0584 | -0.15588 | 1.0585 | -0.68849 | 1.0585 | -1.2945 | 1.0586 | -2.407 | 1.0487 | -4.1924
[38 empty] | 1.0583 | -0.079149 | 1.0574 | -0.35534 | 1.0574 | -0.6595 | 1.0575 | -1.0775 | 1.0503 | -1.3881 |  | 1.0583 | -0.11051 | 1.0573 | -0.46979 | 1.0573 | -0.84114 | 1.0573 | -1.3925 | 1.0473 | -1.8882 |  | 1.0574 | -0.15653 | 1.0575 | -0.68928 | 1.0575 | -1.2953 | 1.0575 | -2.408 | 1.0476 | -4.1933
[38 empty] | 1.0574 | -0.078858 | 1.0564 | -0.35552 | 1.0563 | -0.65978 | 1.0563 | -1.0783 | 1.0494 | -1.3898 |  | 1.0573 | -0.11068 | 1.0563 | -0.46968 | 1.0563 | -0.8411 | 1.0564 | -1.3928 | 1.0464 | -1.8904 |  | 1.0565 | -0.15609 | 1.0566 | -0.68881 | 1.0566 | -1.2948 | 1.0566 | -2.4076 | 1.0466 | -4.1948
[38 empty] | 1.0564 | -0.078868 | 1.0554 | -0.35517 | 1.0554 | -0.65947 | 1.0554 | -1.0785 | 1.0485 | -1.3904 |  | 1.0563 | -0.11079 | 1.0552 | -0.47017 | 1.0553 | -0.84166 | 1.0553 | -1.3939 | 1.0454 | -1.8919 |  | 1.0554 | -0.15663 | 1.0556 | -0.68931 | 1.0556 | -1.2955 | 1.0555 | -2.4087 | 1.0456 | -4.1944
[38 empty] | 1.0554 | -0.078857 | 1.0544 | -0.35539 | 1.0543 | -0.65982 | 1.0543 | -1.0793 | 1.0474 | -1.3927 |  | 1.0553 | -0.11077 | 1.0543 | -0.47002 | 1.0544 | -0.84163 | 1.0543 | -1.3943 | 1.0443 | -1.8941 |  | 1.0544 | -0.15551 | 1.0546 | -0.68873 | 1.0545 | -1.2951 | 1.0547 | -2.4085 | 1.0446 | -4.1981
[38 empty] | 1.0544 | -0.078764 | 1.0533 | -0.35541 | 1.0533 | -0.65987 | 1.0533 | -1.0797 | 1.0463 | -1.3943 |  | 1.0543 | -0.11074 | 1.0533 | -0.47011 | 1.0533 | -0.84184 | 1.0533 | -1.395 | 1.0435 | -1.896 |  | 1.0534 | -0.15638 | 1.0535 | -0.68985 | 1.0536 | -1.2963 | 1.0536 | -2.4099 | 1.0434 | -4.2003
[38 empty] | 1.0533 | -0.078946 | 1.0524 | -0.35521 | 1.0524 | -0.65984 | 1.0524 | -1.0803 | 1.0456 | -1.3955 |  | 1.0533 | -0.11075 | 1.0523 | -0.4703 | 1.0523 | -0.84229 | 1.0524 | -1.3955 | 1.0423 | -1.8983 |  | 1.0524 | -0.15689 | 1.0525 | -0.69029 | 1.0525 | -1.2968 | 1.0525 | -2.4106 | 1.0426 | -4.2007
[38 empty] | 1.0524 | -0.078923 | 1.0514 | -0.35544 | 1.0513 | -0.66009 | 1.0513 | -1.0809 | 1.0446 | -1.3973 |  | 1.0523 | -0.11055 | 1.0513 | -0.47081 | 1.0513 | -0.84296 | 1.0513 | -1.3967 | 1.0413 | -1.9004 |  | 1.0514 | -0.15574 | 1.0516 | -0.68919 | 1.0516 | -1.2957 | 1.0517 | -2.4095 | 1.0417 | -4.2017
[38 empty] | 1.0514 | -0.078901 | 1.0503 | -0.35533 | 1.0503 | -0.65997 | 1.0504 | -1.0813 | 1.0436 | -1.3982 |  | 1.0513 | -0.11087 | 1.0504 | -0.47075 | 1.0504 | -0.84308 | 1.0505 | -1.3973 | 1.0404 | -1.902 |  | 1.0504 | -0.15656 | 1.0504 | -0.69033 | 1.0505 | -1.297 | 1.0506 | -2.4106 | 1.0407 | -4.2026
[38 empty] | 1.0503 | -0.079094 | 1.0494 | -0.35525 | 1.0493 | -0.65999 | 1.0494 | -1.0816 | 1.0427 | -1.3995 |  | 1.0504 | -0.1106 | 1.0493 | -0.47104 | 1.0493 | -0.84351 | 1.0494 | -1.3982 | 1.0395 | -1.9035 |  | 1.0494 | -0.15607 | 1.0495 | -0.68982 | 1.0495 | -1.2968 | 1.0496 | -2.4108 | 1.0395 | -4.2058
[38 empty] | 1.0494 | -0.078875 | 1.0484 | -0.35491 | 1.0484 | -0.65972 | 1.0485 | -1.0819 | 1.0416 | -1.4016 |  | 1.0493 | -0.11103 | 1.0482 | -0.47163 | 1.0483 | -0.84408 | 1.0483 | -1.3993 | 1.0382 | -1.9061 |  | 1.0484 | -0.15593 | 1.0486 | -0.68986 | 1.0485 | -1.2968 | 1.0486 | -2.4108 | 1.0386 | -4.206
[38 empty] | 1.0484 | -0.078583 | 1.0474 | -0.35518 | 1.0474 | -0.66008 | 1.0474 | -1.0825 | 1.0406 | -1.403 |  | 1.0483 | -0.11108 | 1.0473 | -0.47138 | 1.0473 | -0.84394 | 1.0474 | -1.3996 | 1.0372 | -1.908 |  | 1.0474 | -0.1559 | 1.0475 | -0.68955 | 1.0476 | -1.2966 | 1.0477 | -2.4108 | 1.0376 | -4.2078
[38 empty] | 1.0474 | -0.078803 | 1.0464 | -0.35527 | 1.0463 | -0.66027 | 1.0463 | -1.0833 | 1.0397 | -1.4041 |  | 1.0474 | -0.11091 | 1.0463 | -0.47173 | 1.0464 | -0.84451 | 1.0464 | -1.4004 | 1.0364 | -1.9093 |  | 1.0464 | -0.15594 | 1.0465 | -0.69043 | 1.0465 | -1.2976 | 1.0467 | -2.4118 | 1.0366 | -4.2086
[38 empty] | 1.0463 | -0.079005 | 1.0455 | -0.35502 | 1.0455 | -0.66002 | 1.0455 | -1.0835 | 1.0386 | -1.4058 |  | 1.0463 | -0.11133 | 1.0453 | -0.47158 | 1.0454 | -0.84451 | 1.0454 | -1.4009 | 1.0352 | -1.9117 |  | 1.0454 | -0.15583 | 1.0455 | -0.68968 | 1.0456 | -1.2966 | 1.0456 | -2.4108 | 1.0356 | -4.2105
[38 empty] | 1.0455 | -0.07875 | 1.0445 | -0.35524 | 1.0445 | -0.66033 | 1.0446 | -1.0843 | 1.0376 | -1.4072 |  | 1.0453 | -0.11129 | 1.0442 | -0.47217 | 1.0443 | -0.84536 | 1.0444 | -1.4018 | 1.0344 | -1.9139 |  | 1.0444 | -0.15568 | 1.0445 | -0.69036 | 1.0444 | -1.2977 | 1.0445 | -2.4124 | 1.0345 | -4.2119
[38 empty] | 1.0446 | -0.078697 | 1.0436 | -0.35486 | 1.0436 | -0.66005 | 1.0436 | -1.0842 | 1.0365 | -1.4089 |  | 1.0443 | -0.111 | 1.0433 | -0.47204 | 1.0433 | -0.84533 | 1.0434 | -1.4027 | 1.0335 | -1.9156 |  | 1.0434 | -0.15654 | 1.0435 | -0.6913 | 1.0434 | -1.2985 | 1.0435 | -2.4137 | 1.0334 | -4.2145
[38 empty] | 1.0436 | -0.078613 | 1.0426 | -0.35495 | 1.0425 | -0.66012 | 1.0425 | -1.0849 | 1.0356 | -1.4103 |  | 1.0433 | -0.11115 | 1.0423 | -0.47236 | 1.0424 | -0.8457 | 1.0424 | -1.4034 | 1.0323 | -1.9173 |  | 1.0424 | -0.15621 | 1.0425 | -0.69058 | 1.0425 | -1.2977 | 1.0425 | -2.413 | 1.0325 | -4.2145
[38 empty] | 1.0425 | -0.078814 | 1.0416 | -0.35491 | 1.0416 | -0.66024 | 1.0415 | -1.0855 | 1.0346 | -1.4122 |  | 1.0423 | -0.11142 | 1.0413 | -0.4729 | 1.0414 | -0.84639 | 1.0414 | -1.4044 | 1.0313 | -1.92 |  | 1.0413 | -0.15613 | 1.0415 | -0.69083 | 1.0414 | -1.2981 | 1.0416 | -2.4132 | 1.0316 | -4.2147
[38 empty] | 1.0415 | -0.078916 | 1.0406 | -0.35495 | 1.0405 | -0.66027 | 1.0406 | -1.0859 | 1.0336 | -1.4131 |  | 1.0412 | -0.11172 | 1.0403 | -0.47271 | 1.0403 | -0.84633 | 1.0404 | -1.4047 | 1.0303 | -1.9214 |  | 1.0404 | -0.15601 | 1.0404 | -0.69093 | 1.0405 | -1.2984 | 1.0405 | -2.4136 | 1.0306 | -4.2161
[38 empty] | 1.0406 | -0.078556 | 1.0396 | -0.3547 | 1.0396 | -0.66 | 1.0396 | -1.0862 | 1.0326 | -1.4144 |  | 1.0403 | -0.11101 | 1.0393 | -0.47289 | 1.0394 | -0.84655 | 1.0394 | -1.4055 | 1.0295 | -1.9228 |  | 1.0393 | -0.1563 | 1.0394 | -0.69131 | 1.0394 | -1.2988 | 1.0395 | -2.4148 | 1.0295 | -4.2194
[38 empty] | 1.0396 | -0.07864 | 1.0386 | -0.35476 | 1.0386 | -0.66014 | 1.0386 | -1.0867 | 1.0316 | -1.4161 |  | 1.0393 | -0.11179 | 1.0383 | -0.47325 | 1.0383 | -0.84718 | 1.0384 | -1.4065 | 1.0284 | -1.9252 |  | 1.0384 | -0.15525 | 1.0385 | -0.69032 | 1.0385 | -1.2982 | 1.0385 | -2.4137 | 1.0287 | -4.2198
[38 empty] | 1.0386 | -0.078653 | 1.0375 | -0.35493 | 1.0375 | -0.6604 | 1.0375 | -1.0872 | 1.0305 | -1.4178 |  | 1.0383 | -0.11178 | 1.0373 | -0.47338 | 1.0372 | -0.84752 | 1.0373 | -1.4071 | 1.0273 | -1.9273 |  | 1.0373 | -0.15609 | 1.0374 | -0.69071 | 1.0375 | -1.2984 | 1.0375 | -2.4145 | 1.0276 | -4.2212
[38 empty] | 1.0375 | -0.078927 | 1.0366 | -0.35469 | 1.0365 | -0.66026 | 1.0366 | -1.0877 | 1.0296 | -1.419 |  | 1.0373 | -0.11176 | 1.0363 | -0.47327 | 1.0363 | -0.84753 | 1.0364 | -1.4074 | 1.0263 | -1.929 |  | 1.0363 | -0.15608 | 1.0364 | -0.6917 | 1.0364 | -1.2994 | 1.0365 | -2.4153 | 1.0268 | -4.2208
[38 empty] | 1.0366 | -0.078458 | 1.0355 | -0.35475 | 1.0355 | -0.66039 | 1.0356 | -1.0881 | 1.0286 | -1.4201 |  | 1.0364 | -0.11133 | 1.0353 | -0.47361 | 1.0354 | -0.84803 | 1.0353 | -1.4084 | 1.0253 | -1.9311 |  | 1.0354 | -0.15603 | 1.0355 | -0.69094 | 1.0355 | -1.2991 | 1.0355 | -2.4154 | 1.0259 | -4.2219
[38 empty] | 1.0355 | -0.078897 | 1.0345 | -0.35492 | 1.0345 | -0.66061 | 1.0345 | -1.0889 | 1.0276 | -1.4221 |  | 1.0353 | -0.1119 | 1.0342 | -0.47402 | 1.0343 | -0.8485 | 1.0344 | -1.4094 | 1.0243 | -1.9327 |  | 1.0344 | -0.15583 | 1.0345 | -0.69151 | 1.0345 | -1.2994 | 1.0345 | -2.4163 | 1.0247 | -4.2256
[38 empty] | 1.0345 | -0.078785 | 1.0336 | -0.3547 | 1.0335 | -0.66029 | 1.0335 | -1.089 | 1.0265 | -1.4233 |  | 1.0343 | -0.11178 | 1.0332 | -0.47391 | 1.0333 | -0.84847 | 1.0333 | -1.4099 | 1.0233 | -1.9358 |  | 1.0333 | -0.15763 | 1.0334 | -0.69252 | 1.0334 | -1.3005 | 1.0334 | -2.4174 | 1.0238 | -4.2256
[38 empty] | 1.0335 | -0.078761 | 1.0326 | -0.35448 | 1.0325 | -0.66021 | 1.0326 | -1.0893 | 1.0256 | -1.4249 |  | 1.0333 | -0.1118 | 1.0323 | -0.47425 | 1.0323 | -0.84895 | 1.0324 | -1.4107 | 1.0222 | -1.9372 |  | 1.0324 | -0.15535 | 1.0324 | -0.69165 | 1.0324 | -1.2998 | 1.0325 | -2.4166 | 1.0227 | -4.2265
[38 empty] | 1.0325 | -0.078535 | 1.0316 | -0.35461 | 1.0316 | -0.66029 | 1.0315 | -1.0898 | 1.0246 | -1.426 |  | 1.0323 | -0.1118 | 1.0312 | -0.47476 | 1.0313 | -0.8496 | 1.0312 | -1.4119 | 1.0213 | -1.939 |  | 1.0313 | -0.1568 | 1.0314 | -0.69124 | 1.0316 | -1.2993 | 1.0315 | -2.4159 | 1.0218 | -4.2277
[38 empty] | 1.0315 | -0.07872 | 1.0305 | -0.35478 | 1.0304 | -0.66057 | 1.0305 | -1.0906 | 1.0237 | -1.4272 |  | 1.0312 | -0.11213 | 1.0303 | -0.4747 | 1.0303 | -0.84966 | 1.0303 | -1.4121 | 1.0202 | -1.9415 |  | 1.0304 | -0.15531 | 1.0305 | -0.69118 | 1.0304 | -1.2994 | 1.0306 | -2.4164 | 1.0207 | -4.2288
[38 empty] | 1.0305 | -0.07867 | 1.0295 | -0.35448 | 1.0296 | -0.66027 | 1.0295 | -1.0907 | 1.0226 | -1.4286 |  | 1.0303 | -0.11184 | 1.0293 | -0.47467 | 1.0293 | -0.8498 | 1.0294 | -1.4127 | 1.0191 | -1.9435 |  | 1.0293 | -0.15693 | 1.0294 | -0.69219 | 1.0295 | -1.3009 | 1.0295 | -2.4178 | 1.0197 | -4.2304
[38 empty] | 1.0295 | -0.078601 | 1.0285 | -0.35453 | 1.0285 | -0.66037 | 1.0286 | -1.0912 | 1.0215 | -1.4305 |  | 1.0293 | -0.11221 | 1.0283 | -0.47493 | 1.0284 | -0.85025 | 1.0284 | -1.4135 | 1.0183 | -1.9449 |  | 1.0285 | -0.15511 | 1.0285 | -0.69162 | 1.0286 | -1.3002 | 1.0286 | -2.4173 | 1.0187 | -4.2324
[38 empty] | 1.0285 | -0.07857 | 1.0275 | -0.35472 | 1.0275 | -0.66058 | 1.0275 | -1.0917 | 1.0207 | -1.4316 |  | 1.0283 | -0.11187 | 1.0273 | -0.47542 | 1.0273 | -0.85087 | 1.0274 | -1.4147 | 1.0173 | -1.947 |  | 1.0275 | -0.15689 | 1.0277 | -0.69192 | 1.0276 | -1.3006 | 1.0276 | -2.4177 | 1.0177 | -4.2343
[38 empty] | 1.0275 | -0.078781 | 1.0266 | -0.35449 | 1.0265 | -0.66046 | 1.0265 | -1.092 | 1.0195 | -1.4334 |  | 1.0273 | -0.11234 | 1.0263 | -0.47532 | 1.0263 | -0.85092 | 1.0264 | -1.415 | 1.0161 | -1.9491 |  | 1.0266 | -0.15502 | 1.0267 | -0.6909 | 1.0267 | -1.2996 | 1.0267 | -2.4167 | 1.0166 | -4.2336
[38 empty] | 1.0265 | -0.078596 | 1.0255 | -0.35451 | 1.0255 | -0.66055 | 1.0255 | -1.0925 | 1.0185 | -1.4348 |  | 1.0263 | -0.11206 | 1.0253 | -0.47571 | 1.0253 | -0.85145 | 1.0253 | -1.4161 | 1.0153 | -1.951 |  | 1.0256 | -0.15115 | 1.0257 | -0.69171 | 1.0256 | -1.3003 | 1.0257 | -2.4172 | 1.0157 | -4.236
[38 empty] | 1.0255 | -0.078767 | 1.0245 | -0.35426 | 1.0244 | -0.66034 | 1.0246 | -1.0929 | 1.0175 | -1.436 |  | 1.0253 | -0.11209 | 1.0243 | -0.47569 | 1.0244 | -0.8515 | 1.0245 | -1.4164 | 1.0142 | -1.9533 |  | 1.0245 | -0.15671 | 1.0246 | -0.69273 | 1.0246 | -1.3016 | 1.0247 | -2.4191 | 1.0147 | -4.2368
[38 empty] | 1.0245 | -0.078443 | 1.0236 | -0.35409 | 1.0236 | -0.66017 | 1.0236 | -1.093 | 1.0165 | -1.4376 |  | 1.0243 | -0.11217 | 1.0232 | -0.47679 | 1.0232 | -0.8529 | 1.0233 | -1.4184 | 1.0132 | -1.9549 |  | 1.0235 | -0.15655 | 1.0236 | -0.69167 | 1.0237 | -1.3008 | 1.0237 | -2.4186 | 1.0136 | -4.2387
[38 empty] | 1.0235 | -0.078657 | 1.0226 | -0.35415 | 1.0225 | -0.6604 | 1.0226 | -1.0936 | 1.0155 | -1.4389 |  | 1.0231 | -0.11319 | 1.0223 | -0.47658 | 1.0223 | -0.85279 | 1.0224 | -1.4184 | 1.0122 | -1.9565 |  | 1.0225 | -0.15576 | 1.0227 | -0.69142 | 1.0227 | -1.3004 | 1.0227 | -2.4185 | 1.0127 | -4.2387
[38 empty] | 1.0225 | -0.078426 | 1.0215 | -0.35425 | 1.0214 | -0.66061 | 1.0215 | -1.0942 | 1.0145 | -1.4402 |  | 1.0223 | -0.11243 | 1.0213 | -0.47675 | 1.0214 | -0.85309 | 1.0213 | -1.4192 | 1.0113 | -1.9583 |  | 1.0216 | -0.15561 | 1.0216 | -0.69197 | 1.0216 | -1.3011 | 1.0217 | -2.4191 | 1.0117 | -4.24
[38 empty] | 1.0215 | -0.078335 | 1.0205 | -0.354 | 1.0206 | -0.66039 | 1.0206 | -1.0944 | 1.0135 | -1.4419 |  | 1.0212 | -0.11274 | 1.0202 | -0.47716 | 1.0203 | -0.85372 | 1.0203 | -1.4203 | 1.0101 | -1.961 |  | 1.0205 | -0.15631 | 1.0207 | -0.6923 | 1.0207 | -1.3013 | 1.0207 | -2.4191 | 1.0107 | -4.2416
[38 empty] | 1.0205 | -0.078323 | 1.0195 | -0.35424 | 1.0195 | -0.66069 | 1.0194 | -1.0951 | 1.0124 | -1.4431 |  | 1.0203 | -0.11266 | 1.0192 | -0.47753 | 1.0192 | -0.85412 | 1.0193 | -1.4213 | 1.009 | -1.9632 |  | 1.0195 | -0.15607 | 1.0197 | -0.6915 | 1.0197 | -1.3007 | 1.0197 | -2.4192 | 1.0096 | -4.2429
[38 empty] | 1.0195 | -0.078507 | 1.0185 | -0.35432 | 1.0185 | -0.6607 | 1.0184 | -1.0955 | 1.0115 | -1.4444 |  | 1.0191 | -0.11331 | 1.0182 | -0.47737 | 1.0183 | -0.85415 | 1.0183 | -1.4215 | 1.0083 | -1.9645 |  | 1.0185 | -0.15597 | 1.0186 | -0.69244 | 1.0186 | -1.3019 | 1.0186 | -2.4202 | 1.0087 | -4.2452
[38 empty] | 1.0185 | -0.078489 | 1.0175 | -0.35431 | 1.0174 | -0.66084 | 1.0175 | -1.096 | 1.0107 | -1.4464 |  | 1.0183 | -0.11256 | 1.0172 | -0.4779 | 1.0172 | -0.85472 | 1.0173 | -1.4225 | 1.0072 | -1.9663 |  | 1.0175 | -0.15678 | 1.0176 | -0.69281 | 1.0176 | -1.3025 | 1.0177 | -2.4209 | 1.0077 | -4.2451
[38 empty] | 1.0175 | -0.078671 | 1.0165 | -0.35423 | 1.0165 | -0.6607 | 1.0165 | -1.0964 | 1.0096 | -1.4475 |  | 1.0172 | -0.11296 | 1.0161 | -0.47829 | 1.0161 | -0.85524 | 1.0162 | -1.4234 | 1.0062 | -1.9685 |  | 1.0165 | -0.15604 | 1.0166 | -0.69196 | 1.0167 | -1.3014 | 1.0166 | -2.4198 | 1.0067 | -4.2463
[38 empty] | 1.0165 | -0.078584 | 1.0154 | -0.35428 | 1.0154 | -0.66081 | 1.0155 | -1.097 | 1.0087 | -1.4487 |  | 1.0161 | -0.1134 | 1.0152 | -0.4782 | 1.0152 | -0.85539 | 1.0152 | -1.4241 | 1.005 | -1.9704 |  | 1.0154 | -0.15667 | 1.0156 | -0.69264 | 1.0156 | -1.3023 | 1.0157 | -2.4211 | 1.0057 | -4.2457
[38 empty] | 1.0154 | -0.078622 | 1.0145 | -0.35397 | 1.0145 | -0.66058 | 1.0145 | -1.097 | 1.0075 | -1.4501 |  | 1.0152 | -0.11306 | 1.0141 | -0.47873 | 1.0142 | -0.85619 | 1.0143 | -1.425 | 1.0041 | -1.9721 |  | 1.0145 | -0.15587 | 1.0146 | -0.69217 | 1.0147 | -1.302 | 1.0147 | -2.4207 | 1.0047 | -4.2494
[38 empty] | 1.0145 | -0.078363 | 1.0135 | -0.35416 | 1.0134 | -0.6609 | 1.0135 | -1.0977 | 1.0064 | -1.4518 |  | 1.0141 | -0.11347 | 1.0131 | -0.47867 | 1.0132 | -0.8561 | 1.0131 | -1.4256 | 1.0033 | -1.974 |  | 1.0135 | -0.15579 | 1.0136 | -0.69258 | 1.0136 | -1.3025 | 1.0137 | -2.4216 | 1.0037 | -4.2494
[38 empty] | 1.0135 | -0.078529 | 1.0125 | -0.35415 | 1.0125 | -0.66085 | 1.0124 | -1.0982 | 1.0056 | -1.4533 |  | 1.0131 | -0.11333 | 1.0121 | -0.47902 | 1.0122 | -0.85667 | 1.0123 | -1.4263 | 1.0022 | -1.9759 |  | 1.0125 | -0.15567 | 1.0126 | -0.69166 | 1.0127 | -1.3018 | 1.0127 | -2.4205 | 1.0026 | -4.2513
[38 empty] | 1.0124 | -0.078713 | 1.0116 | -0.35397 | 1.0115 | -0.66067 | 1.0116 | -1.0985 | 1.0045 | -1.4543 |  | 1.0121 | -0.11346 | 1.0112 | -0.47883 | 1.0112 | -0.85661 | 1.0112 | -1.427 | 1.0013 | -1.9771 |  | 1.0116 | -0.15542 | 1.0116 | -0.69278 | 1.0116 | -1.3027 | 1.0116 | -2.4221 | 1.0016 | -4.2529
[38 empty] | 1.0115 | -0.078428 | 1.0106 | -0.35426 | 1.0106 | -0.66112 | 1.0105 | -1.0992 | 1.0036 | -1.4563 |  | 1.0112 | -0.11312 | 1.0101 | -0.47953 | 1.0101 | -0.85752 | 1.0101 | -1.428 | 1.0002 | -1.9808 |  | 1.0105 | -0.15615 | 1.0106 | -0.69296 | 1.0105 | -1.3029 | 1.0106 | -2.4221 | 1.0007 | -4.2542
[38 empty] | 1.0105 | -0.07869 | 1.0096 | -0.35397 | 1.0096 | -0.66085 | 1.0095 | -1.0993 | 1.0025 | -1.4577 |  | 1.0101 | -0.11343 | 1.0091 | -0.47985 | 1.0091 | -0.85798 | 1.0091 | -1.429 | 0.99936 | -1.9816 |  | 1.0095 | -0.15597 | 1.0096 | -0.69236 | 1.0096 | -1.3025 | 1.0097 | -2.4221 | 0.9997 | -4.2552
[38 empty] | 1.0096 | -0.078321 | 1.0086 | -0.35394 | 1.0086 | -0.66085 | 1.0085 | -1.0999 | 1.0015 | -1.4591 |  | 1.0091 | -0.11377 | 1.0082 | -0.47973 | 1.0081 | -0.85802 | 1.0082 | -1.4294 | 0.99837 | -1.9836 |  | 1.0085 | -0.15592 | 1.0086 | -0.69333 | 1.0085 | -1.3036 | 1.0086 | -2.423 | 0.99864 | -4.2568
[38 empty] | 1.0086 | -0.078587 | 1.0076 | -0.35386 | 1.0076 | -0.66075 | 1.0077 | -1.1001 | 1.0004 | -1.4603 |  | 1.0081 | -0.1134 | 1.0071 | -0.48022 | 1.0071 | -0.85871 | 1.0071 | -1.4305 | 0.99732 | -1.9855 |  | 1.0075 | -0.15589 | 1.0076 | -0.69226 | 1.0076 | -1.3026 | 1.0077 | -2.4223 | 0.99769 | -4.2571
[38 empty] | 1.0076 | -0.07851 | 1.0066 | -0.35411 | 1.0065 | -0.66118 | 1.0066 | -1.1009 | 0.99942 | -1.4619 |  | 1.0071 | -0.11379 | 1.0061 | -0.48045 | 1.0061 | -0.85902 | 1.0061 | -1.4311 | 0.99646 | -1.9867 |  | 1.0065 | -0.15615 | 1.0066 | -0.69252 | 1.0066 | -1.3031 | 1.0066 | -2.4227 | 0.9967 | -4.2583
[38 empty] | 1.0065 | -0.078797 | 1.0056 | -0.35394 | 1.0055 | -0.66102 | 1.0056 | -1.1011 | 0.99858 | -1.463 |  | 1.0061 | -0.11381 | 1.005 | -0.48056 | 1.0051 | -0.85923 | 1.0052 | -1.4318 | 0.99514 | -1.9888 |  | 1.0055 | -0.15495 | 1.0056 | -0.69177 | 1.0057 | -1.3022 | 1.0057 | -2.4217 | 0.99564 | -4.2596
[38 empty] | 1.0056 | -0.078296 | 1.0045 | -0.35394 | 1.0045 | -0.66105 | 1.0046 | -1.1016 | 0.99752 | -1.4646 |  | 1.0051 | -0.11346 | 1.0041 | -0.4804 | 1.0042 | -0.85926 | 1.0042 | -1.4322 | 0.99438 | -1.9913 |  | 1.0045 | -0.15603 | 1.0046 | -0.6928 | 1.0046 | -1.3033 | 1.0046 | -2.4234 | 0.99471 | -4.2606
[38 empty] | 1.0045 | -0.078738 | 1.0035 | -0.35431 | 1.0034 | -0.66149 | 1.0036 | -1.1023 | 0.99647 | -1.4663 |  | 1.0041 | -0.11365 | 1.0031 | -0.48102 | 1.0032 | -0.85999 | 1.0032 | -1.4334 | 0.9932 | -1.9933 |  | 1.0035 | -0.15512 | 1.0036 | -0.6922 | 1.0036 | -1.3031 | 1.0036 | -2.4232 | 0.99381 | -4.2627
[38 empty] | 1.0034 | -0.078936 | 1.0025 | -0.35403 | 1.0025 | -0.66122 | 1.0025 | -1.1026 | 0.99547 | -1.4672 |  | 1.0032 | -0.11362 | 1.0022 | -0.48088 | 1.0022 | -0.85996 | 1.0024 | -1.4336 | 0.99228 | -1.9943 |  | 1.0025 | -0.15602 | 1.0026 | -0.69243 | 1.0026 | -1.3034 | 1.0025 | -2.4234 | 0.99284 | -4.2626
[38 empty] | 1.0025 | -0.07862 | 1.0014 | -0.3542 | 1.0014 | -0.66142 | 1.0014 | -1.1032 | 0.99439 | -1.4689 |  | 1.0022 | -0.11359 | 1.0012 | -0.48115 | 1.0013 | -0.86035 | 1.0013 | -1.4344 | 0.99132 | -1.9961 |  | 1.0015 | -0.15572 | 1.0015 | -0.69356 | 1.0015 | -1.3044 | 1.0016 | -2.4248 | 0.99177 | -4.265
[38 empty] | 1.0015 | -0.07865 | 1.0005 | -0.35413 | 1.0005 | -0.66133 | 1.0005 | -1.1035 | 0.99345 | -1.4701 |  | 1.0013 | -0.11362 | 1.0002 | -0.48186 | 1.0002 | -0.86136 | 1.0002 | -1.436 | 0.99033 | -1.9989 |  | 1.0004 | -0.1573 | 1.0006 | -0.69369 | 1.0006 | -1.3049 | 1.0006 | -2.4252 | 0.99076 | -4.2653
[38 empty] | 1.0004 | -0.078872 | 0.99947 | -0.3542 | 0.99944 | -0.66157 | 0.99951 | -1.104 | 0.99249 | -1.4717 |  | 1.0002 | -0.11394 | 0.99927 | -0.48158 | 0.99924 | -0.86124 | 0.99926 | -1.4362 | 0.98918 | -2.0008 |  | 0.99941 | -0.15722 | 0.99953 | -0.69362 | 0.99952 | -1.3047 | 0.99956 | -2.4252 | 0.98973 | -4.2673
[38 empty] | 0.99946 | -0.078642 | 0.99852 | -0.35395 | 0.9985 | -0.6613 | 0.99847 | -1.1041 | 0.99161 | -1.4725 |  | 0.99921 | -0.11397 | 0.99818 | -0.48199 | 0.99824 | -0.86164 | 0.99835 | -1.4369 | 0.98827 | -2.002 |  | 0.99841 | -0.1567 | 0.99853 | -0.69387 | 0.99857 | -1.305 | 0.99852 | -2.4259 | 0.98878 | -4.2675
[38 empty] | 0.99843 | -0.078627 | 0.99748 | -0.35401 | 0.99746 | -0.66154 | 0.99749 | -1.1047 | 0.99045 | -1.4743 |  | 0.99823 | -0.11394 | 0.99721 | -0.48218 | 0.99726 | -0.86199 | 0.99725 | -1.4377 | 0.98731 | -2.0039 |  | 0.99748 | -0.15495 | 0.99759 | -0.69291 | 0.99757 | -1.3044 | 0.9976 | -2.4251 | 0.98778 | -4.2702
[38 empty] | 0.99744 | -0.078617 | 0.99643 | -0.35434 | 0.99642 | -0.66182 | 0.99627 | -1.1055 | 0.98964 | -1.4753 |  | 0.99722 | -0.11405 | 0.99627 | -0.48233 | 0.99625 | -0.86224 | 0.99627 | -1.4381 | 0.98628 | -2.0057 |  | 0.99641 | -0.15678 | 0.99653 | -0.69306 | 0.99656 | -1.3046 | 0.99656 | -2.4254 | 0.98665 | -4.2719
[38 empty] | 0.99639 | -0.078946 | 0.99544 | -0.35406 | 0.99548 | -0.66149 | 0.99542 | -1.1056 | 0.9887 | -1.4767 |  | 0.99622 | -0.11405 | 0.99527 | -0.48225 | 0.99531 | -0.86229 | 0.99529 | -1.4389 | 0.98513 | -2.0078 |  | 0.99544 | -0.15613 | 0.99553 | -0.69398 | 0.99558 | -1.3053 | 0.99553 | -2.4263 | 0.98566 | -4.2723
[38 empty] | 0.99543 | -0.078599 | 0.99446 | -0.35409 | 0.99447 | -0.66163 | 0.9945 | -1.1061 | 0.98763 | -1.4783 |  | 0.9953 | -0.11367 | 0.99425 | -0.48267 | 0.9943 | -0.86296 | 0.99432 | -1.4399 | 0.98432 | -2.0097 |  | 0.9945 | -0.1563 | 0.99464 | -0.69336 | 0.99464 | -1.3049 | 0.99467 | -2.426 | 0.98466 | -4.2744
[38 empty] | 0.99443 | -0.078817 | 0.99342 | -0.35435 | 0.99337 | -0.66188 | 0.99341 | -1.1066 | 0.98664 | -1.4796 |  | 0.99424 | -0.11427 | 0.99319 | -0.48314 | 0.99326 | -0.86361 | 0.99316 | -1.4409 | 0.98322 | -2.0117 |  | 0.99355 | -0.15634 | 0.99365 | -0.69397 | 0.99369 | -1.3055 | 0.9937 | -2.427 | 0.98359 | -4.2758
[38 empty] | 0.99341 | -0.078813 | 0.99246 | -0.35416 | 0.99246 | -0.66175 | 0.99249 | -1.1069 | 0.98552 | -1.4814 |  | 0.9932 | -0.11419 | 0.99222 | -0.48294 | 0.99222 | -0.86345 | 0.99236 | -1.4412 | 0.98239 | -2.0131 |  | 0.99254 | -0.15612 | 0.99269 | -0.69301 | 0.99271 | -1.3048 | 0.99278 | -2.4263 | 0.98261 | -4.2768
[38 empty] | 0.99245 | -0.078713 | 0.99147 | -0.35395 | 0.99142 | -0.6616 | 0.99151 | -1.1071 | 0.98467 | -1.4825 |  | 0.9922 | -0.11416 | 0.99118 | -0.4833 | 0.99122 | -0.86398 | 0.99133 | -1.442 | 0.98115 | -2.015 |  | 0.99153 | -0.15611 | 0.99168 | -0.69448 | 0.99162 | -1.3064 | 0.99174 | -2.4279 | 0.98169 | -4.2769
[38 empty] | 0.99146 | -0.078636 | 0.99045 | -0.35406 | 0.99044 | -0.6617 | 0.99041 | -1.1078 | 0.98356 | -1.4837 |  | 0.99121 | -0.11415 | 0.99017 | -0.48389 | 0.99015 | -0.86471 | 0.99017 | -1.4431 | 0.98007 | -2.0175 |  | 0.99048 | -0.15713 | 0.99063 | -0.69413 | 0.99064 | -1.3059 | 0.99064 | -2.4276 | 0.98064 | -4.2798
[38 empty] | 0.99043 | -0.078763 | 0.98956 | -0.35382 | 0.98956 | -0.66149 | 0.98968 | -1.1079 | 0.98253 | -1.4849 |  | 0.99011 | -0.11477 | 0.98918 | -0.48386 | 0.9892 | -0.86483 | 0.98913 | -1.4439 | 0.97919 | -2.0189 |  | 0.98949 | -0.15642 | 0.98965 | -0.69448 | 0.9896 | -1.3065 | 0.98973 | -2.4283 | 0.9797 | -4.2809
[38 empty] | 0.98957 | -0.0785 | 0.98865 | -0.35403 | 0.98864 | -0.66176 | 0.98864 | -1.1085 | 0.98158 | -1.4868 |  | 0.9892 | -0.11414 | 0.98816 | -0.48389 | 0.98818 | -0.86497 | 0.98821 | -1.4443 | 0.97818 | -2.0207 |  | 0.98851 | -0.15622 | 0.98868 | -0.69387 | 0.98869 | -1.3058 | 0.98875 | -2.4279 | 0.97861 | -4.2811
[38 empty] | 0.9886 | -0.078665 | 0.98758 | -0.35414 | 0.98754 | -0.66189 | 0.98748 | -1.109 | 0.98054 | -1.4878 |  | 0.98813 | -0.11482 | 0.98719 | -0.48409 | 0.98716 | -0.86519 | 0.98718 | -1.445 | 0.9771 | -2.0222 |  | 0.98746 | -0.15626 | 0.98761 | -0.69481 | 0.98762 | -1.307 | 0.98759 | -2.4295 | 0.97769 | -4.2835
[38 empty] | 0.98759 | -0.078695 | 0.98663 | -0.35395 | 0.9866 | -0.66179 | 0.98663 | -1.1093 | 0.9796 | -1.4893 |  | 0.98722 | -0.11432 | 0.98616 | -0.48453 | 0.98614 | -0.86582 | 0.98626 | -1.4457 | 0.97608 | -2.0242 |  | 0.98649 | -0.15666 | 0.98656 | -0.6953 | 0.98658 | -1.3076 | 0.98662 | -2.4301 | 0.97658 | -4.2844
[38 empty] | 0.9866 | -0.078532 | 0.98561 | -0.35418 | 0.9855 | -0.66207 | 0.98553 | -1.11 | 0.97855 | -1.4905 |  | 0.98611 | -0.11479 | 0.98518 | -0.4844 | 0.98511 | -0.86594 | 0.98519 | -1.4464 | 0.97518 | -2.0264 |  | 0.98553 | -0.15584 | 0.98562 | -0.69459 | 0.98563 | -1.307 | 0.9857 | -2.4296 | 0.97554 | -4.285
[38 empty] | 0.98559 | -0.078598 | 0.98457 | -0.35415 | 0.98458 | -0.66206 | 0.98462 | -1.1103 | 0.97755 | -1.492 |  | 0.98521 | -0.11413 | 0.98413 | -0.4848 | 0.98418 | -0.86644 | 0.98415 | -1.4473 | 0.97416 | -2.0283 |  | 0.98441 | -0.15719 | 0.98454 | -0.69578 | 0.98451 | -1.3083 | 0.9846 | -2.4309 | 0.97465 | -4.2872
[38 empty] | 0.9845 | -0.079149 | 0.98358 | -0.35396 | 0.98361 | -0.66191 | 0.98358 | -1.1104 | 0.97648 | -1.4932 |  | 0.98408 | -0.11499 | 0.9831 | -0.48526 | 0.98307 | -0.8671 | 0.98318 | -1.4484 | 0.97325 | -2.0296 |  | 0.98342 | -0.15708 | 0.98352 | -0.69639 | 0.9835 | -1.3089 | 0.98356 | -2.4316 | 0.97362 | -4.2878
[38 empty] | 0.98357 | -0.078532 | 0.98258 | -0.35383 | 0.9826 | -0.66186 | 0.9826 | -1.111 | 0.97557 | -1.4944 |  | 0.98311 | -0.11492 | 0.98217 | -0.48524 | 0.98215 | -0.86722 | 0.98226 | -1.4488 | 0.9721 | -2.0317 |  | 0.98242 | -0.15684 | 0.98253 | -0.69547 | 0.98258 | -1.3082 | 0.98271 | -2.4313 | 0.97273 | -4.2887
[38 empty] | 0.98257 | -0.078603 | 0.98158 | -0.35403 | 0.98153 | -0.66203 | 0.98163 | -1.1114 | 0.97438 | -1.4961 |  | 0.98215 | -0.11458 | 0.98111 | -0.48551 | 0.98118 | -0.86758 | 0.98116 | -1.4495 | 0.97127 | -2.0326 |  | 0.98144 | -0.15637 | 0.98155 | -0.69521 | 0.98161 | -1.3078 | 0.98161 | -2.4312 | 0.97176 | -4.2892
[38 empty] | 0.98157 | -0.078601 | 0.98055 | -0.35409 | 0.98052 | -0.6621 | 0.98056 | -1.1119 | 0.97342 | -1.497 |  | 0.98111 | -0.11497 | 0.98015 | -0.48573 | 0.98012 | -0.8679 | 0.98016 | -1.4503 | 0.97024 | -2.0353 |  | 0.9804 | -0.15701 | 0.98053 | -0.69606 | 0.98057 | -1.3091 | 0.98051 | -2.4325 | 0.97075 | -4.2918
[38 empty] | 0.98046 | -0.079048 | 0.97952 | -0.35387 | 0.9795 | -0.66201 | 0.97952 | -1.1122 | 0.97244 | -1.4982 |  | 0.98009 | -0.11519 | 0.97911 | -0.48598 | 0.97909 | -0.86845 | 0.97903 | -1.4513 | 0.96919 | -2.0368 |  | 0.97944 | -0.15689 | 0.97949 | -0.69655 | 0.97953 | -1.3097 | 0.9796 | -2.4331 | 0.96973 | -4.2929
[38 empty] | 0.97954 | -0.078509 | 0.9785 | -0.35407 | 0.97851 | -0.66213 | 0.97857 | -1.1126 | 0.97149 | -1.4999 |  | 0.9791 | -0.11492 | 0.97812 | -0.48583 | 0.97814 | -0.86842 | 0.97808 | -1.4516 | 0.96823 | -2.039 |  | 0.97849 | -0.1556 | 0.97861 | -0.69556 | 0.97859 | -1.3087 | 0.97862 | -2.4323 | 0.96867 | -4.2938
[38 empty] | 0.9785 | -0.078729 | 0.97748 | -0.3541 | 0.97749 | -0.66221 | 0.97757 | -1.1131 | 0.97041 | -1.5017 |  | 0.97816 | -0.11458 | 0.97711 | -0.48609 | 0.97713 | -0.86878 | 0.97714 | -1.4524 | 0.96716 | -2.0407 |  | 0.97742 | -0.1568 | 0.97748 | -0.69672 | 0.97752 | -1.3102 | 0.97746 | -2.434 | 0.9676 | -4.2966
[38 empty] | 0.97745 | -0.078961 | 0.97652 | -0.35387 | 0.97656 | -0.66206 | 0.97638 | -1.1134 | 0.96946 | -1.5024 |  | 0.97712 | -0.11499 | 0.97607 | -0.48662 | 0.9761 | -0.86941 | 0.97616 | -1.4532 | 0.9663 | -2.0418 |  | 0.97634 | -0.15789 | 0.97648 | -0.69703 | 0.97651 | -1.3106 | 0.97655 | -2.4344 | 0.96666 | -4.2959
[38 empty] | 0.97646 | -0.078728 | 0.97553 | -0.35398 | 0.9755 | -0.66219 | 0.97555 | -1.1139 | 0.96861 | -1.5039 |  | 0.97607 | -0.11519 | 0.97506 | -0.4866 | 0.97513 | -0.86969 | 0.97509 | -1.4541 | 0.96509 | -2.0447 |  | 0.97547 | -0.15606 | 0.97554 | -0.69615 | 0.97556 | -1.3098 | 0.97557 | -2.434 | 0.96575 | -4.2988
[38 empty] | 0.97548 | -0.078783 | 0.97453 | -0.35391 | 0.9745 | -0.66215 | 0.97451 | -1.1142 | 0.96743 | -1.5049 |  | 0.97512 | -0.1149 | 0.9741 | -0.48689 | 0.97411 | -0.87009 | 0.97414 | -1.4547 | 0.96405 | -2.0461 |  | 0.9744 | -0.15748 | 0.97452 | -0.69696 | 0.97453 | -1.3108 | 0.97447 | -2.4351 | 0.96474 | -4.298
[38 empty] | 0.97447 | -0.078709 | 0.9735 | -0.35395 | 0.97351 | -0.66216 | 0.97342 | -1.1145 | 0.96654 | -1.5065 |  | 0.97407 | -0.11544 | 0.97316 | -0.48669 | 0.9732 | -0.86997 | 0.97314 | -1.4551 | 0.96312 | -2.0479 |  | 0.97342 | -0.15628 | 0.97356 | -0.69652 | 0.97355 | -1.3104 | 0.97362 | -2.4347 | 0.96365 | -4.3004
[38 empty] | 0.97344 | -0.078854 | 0.9725 | -0.35372 | 0.97247 | -0.66194 | 0.97262 | -1.1146 | 0.96543 | -1.5076 |  | 0.97314 | -0.11502 | 0.97208 | -0.48718 | 0.97211 | -0.87069 | 0.97216 | -1.456 | 0.96225 | -2.0492 |  | 0.97256 | -0.15639 | 0.97269 | -0.69596 | 0.97266 | -1.3098 | 0.97264 | -2.4344 | 0.96269 | -4.3015
[38 empty] | 0.97246 | -0.078572 | 0.9715 | -0.35401 | 0.97141 | -0.66228 | 0.97149 | -1.1153 | 0.96442 | -1.5094 |  | 0.97209 | -0.11535 | 0.97116 | -0.48711 | 0.9712 | -0.87067 | 0.97118 | -1.4563 | 0.96115 | -2.0511 |  | 0.97158 | -0.15637 | 0.97175 | -0.69612 | 0.97172 | -1.3103 | 0.97178 | -2.4347 | 0.96164 | -4.3014
[38 empty] | 0.97143 | -0.078814 | 0.97044 | -0.35406 | 0.97035 | -0.66243 | 0.97049 | -1.1159 | 0.96348 | -1.51 |  | 0.9711 | -0.11522 | 0.97011 | -0.48751 | 0.97016 | -0.87129 | 0.97012 | -1.4575 | 0.96005 | -2.0536 |  | 0.97056 | -0.15696 | 0.97063 | -0.69737 | 0.97062 | -1.3117 | 0.97069 | -2.4364 | 0.9606 | -4.3048
[38 empty] | 0.97038 | -0.078963 | 0.96944 | -0.35377 | 0.96946 | -0.66221 | 0.96942 | -1.1159 | 0.96255 | -1.5116 |  | 0.97014 | -0.11509 | 0.96918 | -0.48736 | 0.96918 | -0.87129 | 0.96914 | -1.4579 | 0.95918 | -2.0546 |  | 0.9696 | -0.15625 | 0.96971 | -0.69661 | 0.96974 | -1.3109 | 0.96977 | -2.4365 | 0.95968 | -4.3043
[38 empty] | 0.96942 | -0.0787 | 0.96845 | -0.354 | 0.96839 | -0.66245 | 0.9685 | -1.1166 | 0.96143 | -1.5134 |  | 0.96915 | -0.1151 | 0.96807 | -0.48789 | 0.96812 | -0.87187 | 0.96816 | -1.4588 | 0.95811 | -2.057 |  | 0.96854 | -0.15686 | 0.96863 | -0.69708 | 0.96867 | -1.3115 | 0.96873 | -2.4368 | 0.95872 | -4.3063
[38 empty] | 0.9684 | -0.07886 | 0.96745 | -0.35375 | 0.96748 | -0.66225 | 0.96743 | -1.1168 | 0.96042 | -1.5141 |  | 0.96814 | -0.11507 | 0.96708 | -0.48815 | 0.96711 | -0.87227 | 0.96716 | -1.4597 | 0.95711 | -2.0587 |  | 0.96752 | -0.15789 | 0.9676 | -0.69826 | 0.9676 | -1.3128 | 0.96769 | -2.4384 | 0.9578 | -4.3069
[38 empty] | 0.96743 | -0.078652 | 0.96643 | -0.35376 | 0.96638 | -0.66227 | 0.96649 | -1.1172 | 0.95944 | -1.5159 |  | 0.96712 | -0.11549 | 0.96618 | -0.48797 | 0.96619 | -0.87224 | 0.9663 | -1.4598 | 0.95615 | -2.06 |  | 0.96658 | -0.15601 | 0.96667 | -0.69702 | 0.96665 | -1.3116 | 0.96666 | -2.4371 | 0.9566 | -4.3095
[38 empty] | 0.96641 | -0.078643 | 0.96548 | -0.35365 | 0.96539 | -0.66218 | 0.96548 | -1.1172 | 0.95842 | -1.5169 |  | 0.96616 | -0.11527 | 0.96511 | -0.48856 | 0.96514 | -0.87307 | 0.96508 | -1.4611 | 0.95512 | -2.0621 |  | 0.9655 | -0.15732 | 0.96565 | -0.69747 | 0.96562 | -1.3124 | 0.96568 | -2.4388 | 0.95573 | -4.3084
[38 empty] | 0.96541 | -0.07856 | 0.96439 | -0.35394 | 0.96443 | -0.66255 | 0.96447 | -1.1182 | 0.95732 | -1.5187 |  | 0.96514 | -0.11536 | 0.9641 | -0.48889 | 0.96407 | -0.87343 | 0.96413 | -1.4618 | 0.95413 | -2.0638 |  | 0.96454 | -0.15686 | 0.96462 | -0.69706 | 0.96467 | -1.3117 | 0.96467 | -2.4375 | 0.95463 | -4.3106
[38 empty] | 0.96439 | -0.078642 | 0.96346 | -0.35359 | 0.96339 | -0.66216 | 0.96344 | -1.1179 | 0.95637 | -1.5193 |  | 0.96405 | -0.11585 | 0.96313 | -0.48891 | 0.96314 | -0.87354 | 0.96313 | -1.4623 | 0.95316 | -2.0658 |  | 0.96346 | -0.1574 | 0.96361 | -0.69782 | 0.96362 | -1.3129 | 0.96367 | -2.439 | 0.95362 | -4.3128
[38 empty] | 0.96341 | -0.078595 | 0.96241 | -0.35371 | 0.96237 | -0.66239 | 0.9624 | -1.1187 | 0.95546 | -1.5207 |  | 0.96313 | -0.11545 | 0.96219 | -0.48874 | 0.96216 | -0.87352 | 0.96215 | -1.4626 | 0.95238 | -2.067 |  | 0.96255 | -0.15544 | 0.9626 | -0.69712 | 0.96264 | -1.3123 | 0.9626 | -2.4388 | 0.95263 | -4.3132
[38 empty] | 0.96238 | -0.078508 | 0.96143 | -0.35391 | 0.96148 | -0.66257 | 0.96139 | -1.1193 | 0.95442 | -1.5225 |  | 0.96219 | -0.11522 | 0.9611 | -0.48934 | 0.96107 | -0.8743 | 0.96105 | -1.4637 | 0.95133 | -2.069 |  | 0.96147 | -0.15718 | 0.9616 | -0.69769 | 0.96162 | -1.3131 | 0.96168 | -2.439 | 0.95163 | -4.3137
[38 empty] | 0.96137 | -0.07873 | 0.9604 | -0.35368 | 0.9604 | -0.66242 | 0.96042 | -1.1194 | 0.95348 | -1.5234 |  | 0.9611 | -0.11566 | 0.96007 | -0.48966 | 0.96017 | -0.87468 | 0.96011 | -1.4644 | 0.95015 | -2.0716 |  | 0.9604 | -0.15771 | 0.96053 | -0.69874 | 0.96053 | -1.3142 | 0.96065 | -2.4406 | 0.95075 | -4.3143
[38 empty] | 0.96037 | -0.078686 | 0.95938 | -0.35381 | 0.95933 | -0.66262 | 0.95938 | -1.1199 | 0.95235 | -1.5248 |  | 0.96008 | -0.11595 | 0.95913 | -0.48944 | 0.95908 | -0.8747 | 0.95913 | -1.4649 | 0.94933 | -2.0724 |  | 0.95945 | -0.1566 | 0.95959 | -0.6977 | 0.95959 | -1.3131 | 0.95961 | -2.44 | 0.94961 | -4.3171
[38 empty] | 0.95936 | -0.078662 | 0.95837 | -0.35373 | 0.95834 | -0.66251 | 0.95849 | -1.12 | 0.95144 | -1.5262 |  | 0.95914 | -0.11556 | 0.95807 | -0.48996 | 0.95811 | -0.87534 | 0.95809 | -1.4658 | 0.94823 | -2.0746 |  | 0.95849 | -0.15636 | 0.95854 | -0.69826 | 0.95861 | -1.3137 | 0.95863 | -2.4407 | 0.94871 | -4.3169
[38 empty] | 0.95838 | -0.07854 | 0.9574 | -0.35382 | 0.95736 | -0.66265 | 0.95739 | -1.1206 | 0.95043 | -1.5275 |  | 0.95813 | -0.11557 | 0.95708 | -0.49029 | 0.95701 | -0.87571 | 0.95709 | -1.4668 | 0.94729 | -2.0761 |  | 0.95742 | -0.15757 | 0.95756 | -0.69808 | 0.95763 | -1.3138 | 0.95756 | -2.4407 | 0.94759 | -4.3179
[38 empty] | 0.9574 | -0.078678 | 0.95653 | -0.3535 | 0.95638 | -0.66237 | 0.95654 | -1.1206 | 0.94938 | -1.5284 |  | 0.95705 | -0.11628 | 0.95608 | -0.4902 | 0.95609 | -0.87576 | 0.95617 | -1.4669 | 0.94628 | -2.0781 |  | 0.95646 | -0.15646 | 0.95656 | -0.69855 | 0.95652 | -1.3145 | 0.95665 | -2.4418 | 0.94655 | -4.3189
[38 empty] | 0.95649 | -0.078367 | 0.95541 | -0.35362 | 0.95545 | -0.66243 | 0.95553 | -1.121 | 0.94849 | -1.5296 |  | 0.95611 | -0.11579 | 0.95511 | -0.4905 | 0.95511 | -0.87626 | 0.95507 | -1.468 | 0.94533 | -2.0792 |  | 0.95545 | -0.15627 | 0.95558 | -0.69764 | 0.95562 | -1.3134 | 0.95567 | -2.4408 | 0.94556 | -4.3215
[38 empty] | 0.95544 | -0.078553 | 0.95441 | -0.35386 | 0.95445 | -0.66276 | 0.95434 | -1.1218 | 0.94741 | -1.5307 |  | 0.95508 | -0.11625 | 0.95408 | -0.49055 | 0.95418 | -0.87641 | 0.95422 | -1.4684 | 0.94423 | -2.0815 |  | 0.95443 | -0.15659 | 0.95461 | -0.6981 | 0.95454 | -1.3144 | 0.95457 | -2.4416 | 0.94468 | -4.3219
[38 empty] | 0.95447 | -0.078605 | 0.95348 | -0.35356 | 0.95347 | -0.66246 | 0.95349 | -1.1218 | 0.94642 | -1.5323 |  | 0.95418 | -0.11579 | 0.95317 | -0.49088 | 0.95318 | -0.87692 | 0.95327 | -1.4693 | 0.9433 | -2.083 |  | 0.95338 | -0.15718 | 0.9535 | -0.69907 | 0.95353 | -1.3153 | 0.95347 | -2.4432 | 0.94364 | -4.3221
[38 empty] | 0.95346 | -0.078611 | 0.9525 | -0.35361 | 0.95242 | -0.66261 | 0.95248 | -1.1222 | 0.94551 | -1.5335 |  | 0.95317 | -0.11639 | 0.95228 | -0.49067 | 0.95232 | -0.87686 | 0.95235 | -1.4696 | 0.94225 | -2.0847 |  | 0.95242 | -0.15605 | 0.95256 | -0.69825 | 0.95254 | -1.3147 | 0.95253 | -2.4426 | 0.94262 | -4.3252
[38 empty] | 0.95247 | -0.07852 | 0.95141 | -0.3538 | 0.95135 | -0.66283 | 0.95141 | -1.1228 | 0.94443 | -1.5347 |  | 0.95229 | -0.11561 | 0.95122 | -0.49123 | 0.9513 | -0.8775 | 0.95126 | -1.4707 | 0.94129 | -2.0871 |  | 0.9514 | -0.15682 | 0.95153 | -0.69844 | 0.95156 | -1.3148 | 0.95158 | -2.4428 | 0.94148 | -4.3254
[38 empty] | 0.95137 | -0.079009 | 0.95046 | -0.35356 | 0.95043 | -0.66251 | 0.95041 | -1.1229 | 0.9434 | -1.536 |  | 0.95121 | -0.11633 | 0.95016 | -0.4921 | 0.9502 | -0.87814 | 0.95028 | -1.4717 | 0.94032 | -2.0878 |  | 0.95044 | -0.15587 | 0.9506 | -0.69766 | 0.95051 | -1.3143 | 0.95057 | -2.4424 | 0.94058 | -4.3271
[38 empty] | 0.95048 | -0.07837 | 0.94952 | -0.35334 | 0.94946 | -0.66243 | 0.94943 | -1.123 | 0.94241 | -1.5377 |  | 0.9502 | -0.11632 | 0.94926 | -0.49172 | 0.94932 | -0.87804 | 0.9493 | -1.4719 | 0.93926 | -2.0904 |  | 0.94938 | -0.15672 | 0.94948 | -0.69889 | 0.94946 | -1.3159 | 0.94954 | -2.4441 | 0.93965 | -4.3269
[38 empty] | 0.94941 | -0.078726 | 0.94848 | -0.3534 | 0.94842 | -0.66255 | 0.94842 | -1.1235 | 0.94148 | -1.5385 |  | 0.9492 | -0.11626 | 0.94819 | -0.49226 | 0.94822 | -0.87887 | 0.94833 | -1.4729 | 0.93827 | -2.092 |  | 0.9484 | -0.15642 | 0.9485 | -0.69828 | 0.94848 | -1.3151 | 0.94862 | -2.4433 | 0.93867 | -4.3284
[38 empty] | 0.94845 | -0.078432 | 0.94746 | -0.35321 | 0.94741 | -0.66234 | 0.94748 | -1.1236 | 0.94045 | -1.5394 |  | 0.94821 | -0.1163 | 0.94726 | -0.49225 | 0.94726 | -0.87894 | 0.94726 | -1.4735 | 0.93726 | -2.0938 |  | 0.94738 | -0.15684 | 0.94751 | -0.69857 | 0.94753 | -1.3154 | 0.94749 | -2.444 | 0.93764 | -4.3295
[38 empty] | 0.94748 | -0.078408 | 0.94645 | -0.35345 | 0.94644 | -0.66246 | 0.94653 | -1.1243 | 0.93939 | -1.5411 |  | 0.94716 | -0.11665 | 0.9462 | -0.49251 | 0.94626 | -0.87917 | 0.94625 | -1.474 | 0.9363 | -2.0952 |  | 0.94643 | -0.15573 | 0.94655 | -0.69761 | 0.94653 | -1.3147 | 0.94661 | -2.4437 | 0.93676 | -4.3304
[38 empty] | 0.94646 | -0.078394 | 0.9454 | -0.35354 | 0.9454 | -0.66261 | 0.94543 | -1.1247 | 0.93836 | -1.5424 |  | 0.94622 | -0.11633 | 0.94526 | -0.49227 | 0.94527 | -0.87917 | 0.94527 | -1.4744 | 0.93537 | -2.0965 |  | 0.94538 | -0.15635 | 0.94548 | -0.69857 | 0.94544 | -1.3159 | 0.94551 | -2.4452 | 0.93553 | -4.3329
[38 empty] | 0.94537 | -0.078786 | 0.94444 | -0.35332 | 0.94438 | -0.66246 | 0.94446 | -1.1248 | 0.93749 | -1.5434 |  | 0.94524 | -0.11638 | 0.94428 | -0.49284 | 0.94428 | -0.87985 | 0.94427 | -1.4756 | 0.93437 | -2.0992 |  | 0.9444 | -0.15656 | 0.94449 | -0.69889 | 0.94439 | -1.316 | 0.9445 | -2.4452 | 0.93461 | -4.3335
[38 empty] | 0.94444 | -0.078359 | 0.94341 | -0.35344 | 0.9434 | -0.66265 | 0.94342 | -1.1252 | 0.93654 | -1.5448 |  | 0.94425 | -0.11648 | 0.94324 | -0.4928 | 0.9433 | -0.88003 | 0.94323 | -1.4761 | 0.93332 | -2.1006 |  | 0.94342 | -0.15562 | 0.94351 | -0.69803 | 0.94352 | -1.3156 | 0.94353 | -2.4447 | 0.93366 | -4.3337
[38 empty] | 0.9434 | -0.078574 | 0.9424 | -0.35356 | 0.94241 | -0.66279 | 0.94232 | -1.1258 | 0.93544 | -1.5463 |  | 0.94326 | -0.11623 | 0.94229 | -0.49306 | 0.94225 | -0.88036 | 0.94238 | -1.4768 | 0.93223 | -2.1025 |  | 0.94236 | -0.15634 | 0.94246 | -0.69929 | 0.94245 | -1.3171 | 0.94249 | -2.4461 | 0.93269 | -4.3349
[38 empty] | 0.94238 | -0.078711 | 0.94144 | -0.35328 | 0.94143 | -0.66257 | 0.94137 | -1.1258 | 0.93457 | -1.5473 |  | 0.94224 | -0.11644 | 0.94121 | -0.49369 | 0.94121 | -0.8812 | 0.94128 | -1.4781 | 0.93134 | -2.1043 |  | 0.94126 | -0.15815 | 0.94144 | -0.69947 | 0.94141 | -1.3172 | 0.94148 | -2.4464 | 0.93149 | -4.3366
[38 empty] | 0.94135 | -0.078687 | 0.94049 | -0.35311 | 0.94045 | -0.6624 | 0.94049 | -1.1261 | 0.93356 | -1.5485 |  | 0.94122 | -0.11682 | 0.9403 | -0.4935 | 0.94027 | -0.88105 | 0.94036 | -1.4781 | 0.93023 | -2.1061 |  | 0.94044 | -0.15574 | 0.9405 | -0.69862 | 0.94048 | -1.3168 | 0.94053 | -2.4468 | 0.9307 | -4.3366
[38 empty] | 0.94043 | -0.078431 | 0.93947 | -0.35334 | 0.93951 | -0.66261 | 0.93939 | -1.1266 | 0.93254 | -1.5501 |  | 0.94026 | -0.11645 | 0.93924 | -0.494 | 0.93926 | -0.88178 | 0.93926 | -1.4793 | 0.92934 | -2.1075 |  | 0.93947 | -0.15606 | 0.93955 | -0.69814 | 0.93961 | -1.3161 | 0.93956 | -2.4464 | 0.92975 | -4.3378
[38 empty] | 0.93943 | -0.078442 | 0.93843 | -0.35346 | 0.93836 | -0.66277 | 0.93841 | -1.1271 | 0.93153 | -1.5511 |  | 0.93924 | -0.11681 | 0.93828 | -0.49407 | 0.93827 | -0.88193 | 0.93841 | -1.4799 | 0.92833 | -2.1092 |  | 0.93843 | -0.15581 | 0.93853 | -0.69869 | 0.93855 | -1.3168 | 0.93858 | -2.4469 | 0.92869 | -4.3396
[38 empty] | 0.93838 | -0.078669 | 0.93749 | -0.35316 | 0.93737 | -0.66248 | 0.93747 | -1.127 | 0.93069 | -1.5522 |  | 0.93829 | -0.11677 | 0.9373 | -0.49438 | 0.93723 | -0.88242 | 0.93743 | -1.4806 | 0.92721 | -2.1115 |  | 0.9374 | -0.15748 | 0.93755 | -0.69904 | 0.93757 | -1.3174 | 0.93754 | -2.4471 | 0.92763 | -4.3397
[38 empty] | 0.93739 | -0.078557 | 0.93643 | -0.35341 | 0.93635 | -0.66276 | 0.93643 | -1.1277 | 0.92962 | -1.5536 |  | 0.93725 | -0.11687 | 0.93625 | -0.49423 | 0.93629 | -0.88245 | 0.93633 | -1.481 | 0.92635 | -2.1125 |  | 0.93646 | -0.15551 | 0.93657 | -0.69835 | 0.93664 | -1.3168 | 0.93657 | -2.4472 | 0.92663 | -4.3413
[38 empty] | 0.93642 | -0.078553 | 0.93546 | -0.35344 | 0.93539 | -0.66282 | 0.93539 | -1.1281 | 0.92872 | -1.5548 |  | 0.93628 | -0.11656 | 0.9353 | -0.49456 | 0.93526 | -0.88288 | 0.93527 | -1.4817 | 0.92538 | -2.114 |  | 0.93543 | -0.15611 | 0.93546 | -0.6993 | 0.93549 | -1.3179 | 0.93562 | -2.4488 | 0.92559 | -4.3438
[38 empty] | 0.9354 | -0.078716 | 0.93444 | -0.35323 | 0.93447 | -0.66262 | 0.93441 | -1.1283 | 0.92753 | -1.5559 |  | 0.93529 | -0.11658 | 0.93422 | -0.49512 | 0.93418 | -0.88365 | 0.93426 | -1.4828 | 0.92416 | -2.1167 |  | 0.93435 | -0.15739 | 0.93455 | -0.69956 | 0.93447 | -1.3181 | 0.93452 | -2.4487 | 0.92466 | -4.3432
[38 empty] | 0.93439 | -0.07859 | 0.9335 | -0.3533 | 0.9335 | -0.66268 | 0.93353 | -1.1287 | 0.92662 | -1.5578 |  | 0.93424 | -0.11707 | 0.93329 | -0.49499 | 0.93329 | -0.88362 | 0.93331 | -1.4833 | 0.9232 | -2.118 |  | 0.93342 | -0.15598 | 0.93357 | -0.6985 | 0.9336 | -1.3173 | 0.93358 | -2.4483 | 0.92374 | -4.3441
[38 empty] | 0.93343 | -0.078785 | 0.93246 | -0.35325 | 0.93252 | -0.6627 | 0.93246 | -1.1292 | 0.92562 | -1.5584 |  | 0.93327 | -0.11678 | 0.93226 | -0.49528 | 0.93226 | -0.88406 | 0.93234 | -1.4841 | 0.92224 | -2.12 |  | 0.93241 | -0.15671 | 0.93249 | -0.69924 | 0.93249 | -1.318 | 0.9326 | -2.4489 | 0.92256 | -4.3447
[38 empty] | 0.93249 | -0.078546 | 0.93151 | -0.35332 | 0.9315 | -0.66276 | 0.93158 | -1.1293 | 0.92468 | -1.5597 |  | 0.93227 | -0.11697 | 0.9312 | -0.49572 | 0.9312 | -0.88467 | 0.93124 | -1.485 | 0.92117 | -2.1211 |  | 0.9314 | -0.15573 | 0.93149 | -0.69899 | 0.93151 | -1.3179 | 0.93156 | -2.4492 | 0.92157 | -4.3471
[38 empty] | 0.93149 | -0.078558 | 0.93063 | -0.35311 | 0.93055 | -0.66254 | 0.93063 | -1.1294 | 0.92366 | -1.5609 |  | 0.93123 | -0.11738 | 0.93026 | -0.49581 | 0.93021 | -0.88489 | 0.93032 | -1.4856 | 0.92028 | -2.1225 |  | 0.93045 | -0.15589 | 0.93059 | -0.698 | 0.93067 | -1.3172 | 0.93062 | -2.4486 | 0.9206 | -4.3466
[38 empty] | 0.93055 | -0.078525 | 0.92963 | -0.35338 | 0.92961 | -0.66283 | 0.92962 | -1.1301 | 0.92261 | -1.5623 |  | 0.93026 | -0.11704 | 0.9293 | -0.49564 | 0.92924 | -0.88489 | 0.92938 | -1.486 | 0.9193 | -2.1248 |  | 0.9294 | -0.15586 | 0.9295 | -0.6985 | 0.92953 | -1.3177 | 0.92958 | -2.4494 | 0.91968 | -4.3479
[38 empty] | 0.9296 | -0.078456 | 0.92865 | -0.35321 | 0.9286 | -0.66265 | 0.92868 | -1.1302 | 0.92157 | -1.5635 |  | 0.92922 | -0.11719 | 0.92824 | -0.49608 | 0.92823 | -0.8855 | 0.92825 | -1.487 | 0.91825 | -2.1267 |  | 0.92837 | -0.15651 | 0.92848 | -0.69945 | 0.92848 | -1.3188 | 0.92854 | -2.4505 | 0.91858 | -4.3498
[38 empty] | 0.9286 | -0.078519 | 0.92761 | -0.35331 | 0.92759 | -0.66279 | 0.92764 | -1.1306 | 0.9205 | -1.5648 |  | 0.92824 | -0.11722 | 0.92721 | -0.49652 | 0.92719 | -0.88601 | 0.92724 | -1.488 | 0.91713 | -2.1287 |  | 0.9274 | -0.15532 | 0.9275 | -0.6986 | 0.92753 | -1.318 | 0.92756 | -2.45 | 0.91757 | -4.3502
[38 empty] | 0.92754 | -0.078701 | 0.92655 | -0.35363 | 0.92655 | -0.66307 | 0.92654 | -1.1314 | 0.91945 | -1.5663 |  | 0.92721 | -0.1175 | 0.92626 | -0.49637 | 0.92629 | -0.88604 | 0.92632 | -1.488 | 0.91616 | -2.1298 |  | 0.92635 | -0.15629 | 0.9265 | -0.6989 | 0.92649 | -1.3184 | 0.92644 | -2.4503 | 0.91673 | -4.3519
[38 empty] | 0.92657 | -0.07872 | 0.92561 | -0.35335 | 0.92556 | -0.66285 | 0.9256 | -1.1314 | 0.91854 | -1.5672 |  | 0.92625 | -0.11708 | 0.92526 | -0.4966 | 0.92525 | -0.88641 | 0.92532 | -1.4887 | 0.91535 | -2.1315 |  | 0.92531 | -0.15683 | 0.92544 | -0.6998 | 0.92544 | -1.3197 | 0.92549 | -2.4518 | 0.91557 | -4.354
[38 empty] | 0.92556 | -0.078624 | 0.92458 | -0.35335 | 0.92457 | -0.6628 | 0.92462 | -1.1317 | 0.91752 | -1.5684 |  | 0.92524 | -0.11738 | 0.9242 | -0.49724 | 0.92419 | -0.8872 | 0.92422 | -1.4901 | 0.91421 | -2.1333 |  | 0.92434 | -0.15614 | 0.92452 | -0.6988 | 0.92454 | -1.3187 | 0.92457 | -2.4509 | 0.91469 | -4.3541
[38 empty] | 0.92452 | -0.078733 | 0.92359 | -0.35329 | 0.92356 | -0.66276 | 0.92352 | -1.132 | 0.91645 | -1.5696 |  | 0.92417 | -0.11786 | 0.92322 | -0.49719 | 0.92321 | -0.88726 | 0.92324 | -1.4905 | 0.91323 | -2.1352 |  | 0.92338 | -0.15596 | 0.92351 | -0.69886 | 0.92353 | -1.3188 | 0.92354 | -2.4511 | 0.91381 | -4.354
[38 empty] | 0.92355 | -0.078445 | 0.92252 | -0.35355 | 0.92256 | -0.66294 | 0.9226 | -1.1324 | 0.91539 | -1.571 |  | 0.92324 | -0.11727 | 0.92218 | -0.49744 | 0.92217 | -0.88775 | 0.9223 | -1.4911 | 0.9122 | -2.1368 |  | 0.92238 | -0.15596 | 0.92251 | -0.69862 | 0.92252 | -1.3186 | 0.92256 | -2.4511 | 0.91273 | -4.3555
[38 empty] | 0.92254 | -0.078686 | 0.92156 | -0.35332 | 0.9215 | -0.66279 | 0.92163 | -1.1327 | 0.91447 | -1.5719 |  | 0.92216 | -0.11787 | 0.92122 | -0.4974 | 0.92129 | -0.88772 | 0.92132 | -1.4916 | 0.91128 | -2.138 |  | 0.92135 | -0.15587 | 0.92148 | -0.69951 | 0.92147 | -1.3196 | 0.92149 | -2.4526 | 0.91199 | -4.356
[38 empty] | 0.92157 | -0.078507 | 0.92052 | -0.35345 | 0.92053 | -0.66292 | 0.92056 | -1.1332 | 0.9135 | -1.5735 |  | 0.9212 | -0.11772 | 0.9202 | -0.49794 | 0.9202 | -0.88839 | 0.92028 | -1.4923 | 0.9103 | -2.1399 |  | 0.92039 | -0.1557 | 0.92052 | -0.69842 | 0.92057 | -1.3186 | 0.92067 | -2.4513 | 0.91074 | -4.3581
[38 empty] | 0.92049 | -0.078731 | 0.9195 | -0.35368 | 0.91941 | -0.66327 | 0.91946 | -1.1337 | 0.91253 | -1.5748 |  | 0.92016 | -0.11793 | 0.91919 | -0.49788 | 0.91921 | -0.88841 | 0.91927 | -1.4933 | 0.90919 | -2.1421 |  | 0.91942 | -0.15541 | 0.91951 | -0.69889 | 0.91955 | -1.3193 | 0.91954 | -2.4525 | 0.90965 | -4.36
[38 empty] | 0.91951 | -0.078749 | 0.91856 | -0.35343 | 0.91854 | -0.66298 | 0.91858 | -1.1338 | 0.91152 | -1.5756 |  | 0.91928 | -0.11721 | 0.91821 | -0.49827 | 0.91817 | -0.8889 | 0.91833 | -1.4938 | 0.90829 | -2.1438 |  | 0.91838 | -0.15627 | 0.91849 | -0.69977 | 0.9185 | -1.3202 | 0.9185 | -2.4537 | 0.90881 | -4.3598
[38 empty] | 0.91852 | -0.078735 | 0.91753 | -0.35353 | 0.91747 | -0.66309 | 0.91748 | -1.1341 | 0.91045 | -1.5772 |  | 0.91821 | -0.11795 | 0.91719 | -0.49874 | 0.91721 | -0.88954 | 0.91732 | -1.4949 | 0.90734 | -2.1449 |  | 0.91735 | -0.15613 | 0.91754 | -0.69912 | 0.91753 | -1.3196 | 0.91759 | -2.4532 | 0.90781 | -4.362
[38 empty] | 0.91744 | -0.078922 | 0.91652 | -0.3535 | 0.91644 | -0.66313 | 0.91641 | -1.1346 | 0.90936 | -1.5784 |  | 0.91716 | -0.1182 | 0.91622 | -0.49864 | 0.91625 | -0.88954 | 0.91622 | -1.4952 | 0.90628 | -2.1473 |  | 0.91645 | -0.15599 | 0.91657 | -0.69934 | 0.91651 | -1.3201 | 0.91655 | -2.4538 | 0.90675 | -4.3618
[38 empty] | 0.91644 | -0.079047 | 0.91547 | -0.35359 | 0.91545 | -0.66321 | 0.91543 | -1.1349 | 0.90841 | -1.5795 |  | 0.91623 | -0.11786 | 0.91523 | -0.49883 | 0.91521 | -0.88994 | 0.91531 | -1.496 | 0.90524 | -2.1486 |  | 0.91545 | -0.15579 | 0.91557 | -0.6995 | 0.91563 | -1.3204 | 0.91563 | -2.4546 | 0.9057 | -4.3644
[38 empty] | 0.9155 | -0.078677 | 0.91448 | -0.35334 | 0.91447 | -0.66298 | 0.91443 | -1.135 | 0.9075 | -1.58 |  | 0.91521 | -0.1179 | 0.91425 | -0.49873 | 0.9143 | -0.89012 | 0.91427 | -1.4965 | 0.90426 | -2.1503 |  | 0.91445 | -0.15609 | 0.91456 | -0.69962 | 0.91451 | -1.3206 | 0.91456 | -2.4545 | 0.90479 | -4.3642
[38 empty] | 0.91446 | -0.078775 | 0.91344 | -0.35351 | 0.91339 | -0.66309 | 0.91348 | -1.1356 | 0.90645 | -1.582 |  | 0.91421 | -0.11793 | 0.91327 | -0.49914 | 0.91323 | -0.89063 | 0.91323 | -1.4974 | 0.90337 | -2.1518 |  | 0.91357 | -0.15507 | 0.91367 | -0.69875 | 0.91369 | -1.3199 | 0.91368 | -2.4543 | 0.90368 | -4.3661
[38 empty] | 0.91347 | -0.078789 | 0.91241 | -0.35377 | 0.91238 | -0.66324 | 0.91235 | -1.1361 | 0.9053 | -1.5827 |  | 0.91325 | -0.118 | 0.91223 | -0.49928 | 0.91225 | -0.89087 | 0.91225 | -1.4979 | 0.9023 | -2.1537 |  | 0.91257 | -0.15599 | 0.91269 | -0.69913 | 0.9127 | -1.3202 | 0.91276 | -2.4546 | 0.90269 | -4.3673
[38 empty] | 0.91239 | -0.07915 | 0.91147 | -0.35349 | 0.91148 | -0.66307 | 0.91147 | -1.1361 | 0.9044 | -1.5841 |  | 0.91224 | -0.11804 | 0.91126 | -0.49947 | 0.91128 | -0.89116 | 0.91122 | -1.4986 | 0.90128 | -2.1553 |  | 0.91161 | -0.15535 | 0.91173 | -0.69866 | 0.91181 | -1.3199 | 0.91179 | -2.4544 | 0.90175 | -4.368
[38 empty] | 0.91149 | -0.078617 | 0.91042 | -0.35356 | 0.91039 | -0.66313 | 0.91046 | -1.1365 | 0.90346 | -1.5856 |  | 0.91122 | -0.11805 | 0.91029 | -0.4995 | 0.91036 | -0.89131 | 0.91036 | -1.4992 | 0.90036 | -2.1558 |  | 0.91052 | -0.1563 | 0.91065 | -0.69963 | 0.91071 | -1.321 | 0.91063 | -2.4557 | 0.90072 | -4.3692
[38 empty] | 0.91036 | -0.079079 | 0.90942 | -0.35377 | 0.90939 | -0.66334 | 0.90939 | -1.137 | 0.90237 | -1.5862 |  | 0.91026 | -0.1181 | 0.90923 | -0.50002 | 0.90928 | -0.89197 | 0.90926 | -1.5002 | 0.89929 | -2.1589 |  | 0.90957 | -0.15604 | 0.90967 | -0.7001 | 0.90965 | -1.3217 | 0.90971 | -2.4567 | 0.89963 | -4.3717
[38 empty] | 0.90938 | -0.078979 | 0.90842 | -0.3536 | 0.90841 | -0.66325 | 0.90844 | -1.1373 | 0.90129 | -1.588 |  | 0.90925 | -0.11805 | 0.9082 | -0.5004 | 0.90824 | -0.89253 | 0.90826 | -1.5009 | 0.89821 | -2.161 |  | 0.90853 | -0.15582 | 0.90864 | -0.69921 | 0.90867 | -1.3208 | 0.90874 | -2.456 | 0.89868 | -4.3715
[38 empty] | 0.90838 | -0.078977 | 0.90746 | -0.35335 | 0.90743 | -0.66291 | 0.90747 | -1.1373 | 0.90031 | -1.5892 |  | 0.9082 | -0.11841 | 0.90725 | -0.50027 | 0.9072 | -0.89255 | 0.90731 | -1.5015 | 0.89729 | -2.1621 |  | 0.90756 | -0.15585 | 0.90765 | -0.70035 | 0.90765 | -1.3219 | 0.90767 | -2.4575 | 0.89767 | -4.3715
[38 empty] | 0.9074 | -0.078751 | 0.9064 | -0.3535 | 0.90635 | -0.66312 | 0.90649 | -1.1378 | 0.89935 | -1.5899 |  | 0.90727 | -0.11803 | 0.90622 | -0.50072 | 0.9062 | -0.8931 | 0.90624 | -1.5023 | 0.89632 | -2.1634 |  | 0.90646 | -0.15727 | 0.90666 | -0.69978 | 0.90666 | -1.3217 | 0.90675 | -2.4573 | 0.89665 | -4.374
[38 empty] | 0.90633 | -0.078959 | 0.90546 | -0.35322 | 0.90551 | -0.66276 | 0.90545 | -1.1377 | 0.89841 | -1.5908 |  | 0.90621 | -0.11838 | 0.90519 | -0.50085 | 0.90517 | -0.89344 | 0.90527 | -1.5029 | 0.8954 | -2.1651 |  | 0.90553 | -0.15571 | 0.90564 | -0.70014 | 0.90568 | -1.3224 | 0.90565 | -2.4579 | 0.8956 | -4.3753
[38 empty] | 0.90546 | -0.078424 | 0.90443 | -0.35346 | 0.9044 | -0.66307 | 0.90436 | -1.1383 | 0.89746 | -1.5926 |  | 0.90522 | -0.1184 | 0.90421 | -0.50095 | 0.90418 | -0.89361 | 0.90426 | -1.5035 | 0.89417 | -2.1672 |  | 0.90451 | -0.15623 | 0.90467 | -0.69951 | 0.90463 | -1.3216 | 0.90474 | -2.4576 | 0.8946 | -4.3759
[38 empty] | 0.90431 | -0.078978 | 0.90336 | -0.3536 | 0.90335 | -0.66324 | 0.90335 | -1.1387 | 0.89632 | -1.5937 |  | 0.90421 | -0.1185 | 0.90326 | -0.50092 | 0.90322 | -0.8938 | 0.90325 | -1.504 | 0.89323 | -2.1686 |  | 0.90348 | -0.15597 | 0.90355 | -0.70044 | 0.9036 | -1.3229 | 0.90364 | -2.4589 | 0.89363 | -4.3774
[38 empty] | 0.90332 | -0.078939 | 0.9024 | -0.35337 | 0.90237 | -0.66298 | 0.90243 | -1.1387 | 0.89555 | -1.5948 |  | 0.90329 | -0.11815 | 0.90221 | -0.50144 | 0.90229 | -0.89441 | 0.90231 | -1.505 | 0.89226 | -2.1704 |  | 0.90243 | -0.15713 | 0.90261 | -0.70069 | 0.90254 | -1.3232 | 0.90266 | -2.4594 | 0.89257 | -4.3781
[38 empty] | 0.90234 | -0.078829 | 0.90131 | -0.3537 | 0.90127 | -0.66336 | 0.9013 | -1.1395 | 0.89453 | -1.5959 |  | 0.90222 | -0.11858 | 0.9012 | -0.50172 | 0.90118 | -0.89483 | 0.90124 | -1.5057 | 0.89135 | -2.1719 |  | 0.90151 | -0.15528 | 0.90161 | -0.69997 | 0.90165 | -1.3226 | 0.90162 | -2.4592 | 0.89164 | -4.3785
[38 empty] | 0.90131 | -0.078881 | 0.90031 | -0.35374 | 0.90028 | -0.6634 | 0.9003 | -1.1399 | 0.8934 | -1.5975 |  | 0.90121 | -0.11862 | 0.90024 | -0.50144 | 0.90037 | -0.89464 | 0.90026 | -1.5056 | 0.8904 | -2.1734 |  | 0.90041 | -0.15707 | 0.90053 | -0.70085 | 0.90058 | -1.3235 | 0.90062 | -2.46 | 0.89064 | -4.3795
[38 empty] | 0.90028 | -0.079026 | 0.89936 | -0.35347 | 0.89933 | -0.66312 | 0.89932 | -1.1399 | 0.8923 | -1.5982 |  | 0.90024 | -0.11854 | 0.8992 | -0.50213 | 0.89921 | -0.89559 | 0.89919 | -1.5072 | 0.88933 | -2.1757 |  | 0.8994 | -0.15675 | 0.89949 | -0.70166 | 0.89954 | -1.3244 | 0.89958 | -2.4614 | 0.8896 | -4.3812
[38 empty] | 0.89932 | -0.078696 | 0.89849 | -0.3533 | 0.8984 | -0.66295 | 0.8984 | -1.1401 | 0.89146 | -1.5997 |  | 0.89925 | -0.11853 | 0.89815 | -0.5025 | 0.89823 | -0.89619 | 0.89816 | -1.508 | 0.88845 | -2.1769 |  | 0.8984 | -0.15646 | 0.89854 | -0.70068 | 0.8986 | -1.3237 | 0.8986 | -2.4607 | 0.88864 | -4.3813
[38 empty] | 0.89832 | -0.078889 | 0.89735 | -0.35357 | 0.89729 | -0.66327 | 0.8974 | -1.1406 | 0.89044 | -1.6007 |  | 0.89815 | -0.11921 | 0.89723 | -0.50237 | 0.89722 | -0.89607 | 0.8973 | -1.5083 | 0.88751 | -2.1785 |  | 0.89744 | -0.15569 | 0.89757 | -0.70017 | 0.89759 | -1.3231 | 0.89763 | -2.4604 | 0.8876 | -4.382
[38 empty] | 0.89734 | -0.078755 | 0.89636 | -0.35362 | 0.89636 | -0.66327 | 0.89639 | -1.141 | 0.88959 | -1.6017 |  | 0.89726 | -0.11854 | 0.89623 | -0.50254 | 0.89622 | -0.89638 | 0.89636 | -1.5088 | 0.8864 | -2.1797 |  | 0.89637 | -0.15649 | 0.89651 | -0.701 | 0.89652 | -1.3241 | 0.89656 | -2.4616 | 0.88652 | -4.3849
[38 empty] | 0.89634 | -0.078907 | 0.89545 | -0.3534 | 0.8955 | -0.66313 | 0.89554 | -1.1409 | 0.88848 | -1.6028 |  | 0.89621 | -0.11915 | 0.89524 | -0.50282 | 0.89524 | -0.89666 | 0.89532 | -1.5097 | 0.88538 | -2.1816 |  | 0.89539 | -0.15619 | 0.89551 | -0.70127 | 0.89555 | -1.3248 | 0.89555 | -2.4626 | 0.88568 | -4.3837
[38 empty] | 0.89543 | -0.078614 | 0.89446 | -0.35363 | 0.89446 | -0.6633 | 0.89447 | -1.1415 | 0.8874 | -1.604 |  | 0.89528 | -0.11864 | 0.89426 | -0.50315 | 0.89425 | -0.89732 | 0.89425 | -1.5106 | 0.88446 | -2.1832 |  | 0.89439 | -0.1559 | 0.89455 | -0.70032 | 0.89454 | -1.3238 | 0.89461 | -2.4617 | 0.88456 | -4.3868
[38 empty] | 0.89441 | -0.078836 | 0.8934 | -0.35378 | 0.89341 | -0.66341 | 0.89349 | -1.1418 | 0.88645 | -1.605 |  | 0.89419 | -0.11928 | 0.89327 | -0.50307 | 0.89323 | -0.89733 | 0.89324 | -1.511 | 0.88341 | -2.1849 |  | 0.89338 | -0.15577 | 0.89349 | -0.7013 | 0.89352 | -1.3248 | 0.89354 | -2.463 | 0.88347 | -4.388
[38 empty] | 0.89341 | -0.078802 | 0.89248 | -0.35354 | 0.8924 | -0.66325 | 0.89245 | -1.142 | 0.88539 | -1.6063 |  | 0.89329 | -0.11854 | 0.89227 | -0.50354 | 0.89225 | -0.89806 | 0.89239 | -1.5119 | 0.88245 | -2.1873 |  | 0.89234 | -0.15657 | 0.89245 | -0.70149 | 0.8925 | -1.3252 | 0.89253 | -2.4633 | 0.88259 | -4.3873
[38 empty] | 0.89239 | -0.0788 | 0.89143 | -0.35368 | 0.8914 | -0.6634 | 0.89142 | -1.1424 | 0.88448 | -1.6078 |  | 0.89224 | -0.11932 | 0.89135 | -0.5038 | 0.8913 | -0.89839 | 0.89138 | -1.5126 | 0.88125 | -2.1882 |  | 0.89139 | -0.15571 | 0.89154 | -0.70073 | 0.89152 | -1.3246 | 0.89158 | -2.4632 | 0.88161 | -4.3884
[38 empty] | 0.89141 | -0.078869 | 0.89048 | -0.35353 | 0.89044 | -0.66322 | 0.8905 | -1.1426 | 0.88345 | -1.6085 |  | 0.89128 | -0.11933 | 0.89039 | -0.50372 | 0.89046 | -0.89835 | 0.8904 | -1.5129 | 0.88051 | -2.1897 |  | 0.89033 | -0.1565 | 0.89044 | -0.70144 | 0.89051 | -1.325 | 0.89055 | -2.4636 | 0.88068 | -4.3898
[38 empty] | 0.89042 | -0.078766 | 0.88944 | -0.35355 | 0.88938 | -0.66325 | 0.88946 | -1.1429 | 0.88252 | -1.6094 |  | 0.89034 | -0.11897 | 0.88934 | -0.50424 | 0.88933 | -0.89924 | 0.88943 | -1.5141 | 0.87935 | -2.1915 |  | 0.88935 | -0.15528 | 0.88949 | -0.70102 | 0.88949 | -1.325 | 0.88948 | -2.4643 | 0.8796 | -4.3917
[38 empty] | 0.88939 | -0.078787 | 0.88841 | -0.35345 | 0.88842 | -0.66315 | 0.88842 | -1.1431 | 0.88135 | -1.6108 |  | 0.88934 | -0.1194 | 0.88841 | -0.50415 | 0.88836 | -0.89912 | 0.88839 | -1.5145 | 0.8783 | -2.1936 |  | 0.88834 | -0.15602 | 0.88856 | -0.70012 | 0.8886 | -1.3241 | 0.88856 | -2.4633 | 0.87874 | -4.392
[38 empty] | 0.88838 | -0.07878 | 0.88741 | -0.35365 | 0.88743 | -0.66316 | 0.88748 | -1.1435 | 0.88029 | -1.6122 |  | 0.8883 | -0.11957 | 0.88733 | -0.50455 | 0.88741 | -0.89967 | 0.88735 | -1.5153 | 0.87738 | -2.1949 |  | 0.88738 | -0.15529 | 0.88755 | -0.70023 | 0.88752 | -1.3245 | 0.88759 | -2.4635 | 0.87761 | -4.393
[38 empty] | 0.88739 | -0.07874 | 0.88648 | -0.35343 | 0.88644 | -0.6631 | 0.8865 | -1.1437 | 0.87961 | -1.6127 |  | 0.8873 | -0.11941 | 0.88638 | -0.5044 | 0.88639 | -0.89969 | 0.88641 | -1.5154 | 0.87645 | -2.1965 |  | 0.88634 | -0.15503 | 0.88638 | -0.70141 | 0.88648 | -1.3255 | 0.88643 | -2.4647 | 0.87663 | -4.3959
[38 empty] | 0.88648 | -0.078439 | 0.8854 | -0.35347 | 0.88539 | -0.66313 | 0.88543 | -1.1439 | 0.8785 | -1.6143 |  | 0.88639 | -0.11904 | 0.88538 | -0.50486 | 0.88537 | -0.9003 | 0.88552 | -1.5164 | 0.87531 | -2.1985 |  | 0.88535 | -0.15517 | 0.88544 | -0.70072 | 0.88545 | -1.3253 | 0.88554 | -2.4649 | 0.87569 | -4.3952
[38 empty] | 0.88542 | -0.078633 | 0.88442 | -0.35376 | 0.88441 | -0.66328 | 0.88443 | -1.1444 | 0.87756 | -1.6153 |  | 0.88536 | -0.11934 | 0.88442 | -0.50483 | 0.88444 | -0.90036 | 0.88439 | -1.5168 | 0.87431 | -2.1997 |  | 0.8843 | -0.15587 | 0.88445 | -0.70108 | 0.88445 | -1.3258 | 0.88447 | -2.466 | 0.87452 | -4.3968
[38 empty] | 0.88438 | -0.07903 | 0.88342 | -0.35356 | 0.88345 | -0.66319 | 0.88345 | -1.1446 | 0.87664 | -1.6163 |  | 0.88436 | -0.11939 | 0.88342 | -0.50507 | 0.88347 | -0.90083 | 0.88351 | -1.5178 | 0.87334 | -2.2016 |  | 0.8833 | -0.15567 | 0.88342 | -0.70189 | 0.88337 | -1.3268 | 0.88344 | -2.467 | 0.87368 | -4.3976
[38 empty] | 0.88346 | -0.07856 | 0.88245 | -0.35343 | 0.8825 | -0.66298 | 0.88257 | -1.1446 | 0.87558 | -1.6176 |  | 0.88339 | -0.11936 | 0.88235 | -0.50587 | 0.88239 | -0.90168 | 0.88247 | -1.519 | 0.8723 | -2.2032 |  | 0.8823 | -0.15544 | 0.88239 | -0.70062 | 0.88249 | -1.3253 | 0.88249 | -2.4656 | 0.8726 | -4.3977
[38 empty] | 0.88241 | -0.078804 | 0.88147 | -0.35343 | 0.88143 | -0.66313 | 0.88147 | -1.1449 | 0.87458 | -1.6185 |  | 0.88237 | -0.11977 | 0.88135 | -0.50557 | 0.88132 | -0.90151 | 0.88134 | -1.5192 | 0.8713 | -2.2047 |  | 0.8813 | -0.15568 | 0.88144 | -0.70091 | 0.88145 | -1.3258 | 0.88154 | -2.4662 | 0.87161 | -4.3982
[38 empty] | 0.88143 | -0.078752 | 0.88046 | -0.35364 | 0.88046 | -0.66338 | 0.88037 | -1.1455 | 0.87368 | -1.62 |  | 0.88134 | -0.11943 | 0.88033 | -0.50583 | 0.88038 | -0.902 | 0.88039 | -1.5197 | 0.87038 | -2.2062 |  | 0.8803 | -0.15541 | 0.88048 | -0.70043 | 0.88049 | -1.3255 | 0.88054 | -2.4662 | 0.87056 | -4.4001
[38 empty] | 0.88039 | -0.07885 | 0.87952 | -0.35333 | 0.87947 | -0.66307 | 0.87951 | -1.1454 | 0.87255 | -1.6205 |  | 0.88028 | -0.11976 | 0.87932 | -0.50583 | 0.87934 | -0.90207 | 0.87933 | -1.5203 | 0.86953 | -2.208 |  | 0.87934 | -0.15548 | 0.87942 | -0.70135 | 0.87942 | -1.3267 | 0.87944 | -2.4679 | 0.86956 | -4.3999
[38 empty] | 0.87947 | -0.078554 | 0.87846 | -0.35351 | 0.87843 | -0.66321 | 0.87842 | -1.1458 | 0.87162 | -1.6219 |  | 0.8793 | -0.11961 | 0.87827 | -0.50639 | 0.87829 | -0.90282 | 0.87835 | -1.5213 | 0.86834 | -2.2097 |  | 0.87846 | -0.15449 | 0.87855 | -0.70062 | 0.87853 | -1.3261 | 0.87858 | -2.4673 | 0.86868 | -4.4016
[38 empty] | 0.87842 | -0.078786 | 0.87754 | -0.35373 | 0.8775 | -0.66355 | 0.87756 | -1.1465 | 0.8704 | -1.6231 |  | 0.87834 | -0.11954 | 0.87735 | -0.5063 | 0.8773 | -0.90286 | 0.87743 | -1.5218 | 0.86735 | -2.2114 |  | 0.87742 | -0.15537 | 0.87755 | -0.70079 | 0.87754 | -1.3261 | 0.87761 | -2.4672 | 0.86765 | -4.4024
[38 empty] | 0.87749 | -0.079031 | 0.87657 | -0.35353 | 0.87652 | -0.66336 | 0.87655 | -1.1466 | 0.86961 | -1.624 |  | 0.87736 | -0.1196 | 0.87632 | -0.50669 | 0.8763 | -0.90334 | 0.8764 | -1.5225 | 0.86635 | -2.2131 |  | 0.87638 | -0.15591 | 0.87647 | -0.70194 | 0.8765 | -1.3276 | 0.87642 | -2.4693 | 0.86666 | -4.4032
[38 empty] | 0.87656 | -0.078717 | 0.87553 | -0.35359 | 0.87557 | -0.6634 | 0.87549 | -1.1469 | 0.86864 | -1.6252 |  | 0.87634 | -0.11961 | 0.87524 | -0.50715 | 0.87534 | -0.90408 | 0.87533 | -1.5236 | 0.86529 | -2.2153 |  | 0.8754 | -0.15477 | 0.87551 | -0.7007 | 0.87551 | -1.3266 | 0.8755 | -2.4682 | 0.86571 | -4.4034
[38 empty] | 0.87551 | -0.07893 | 0.87459 | -0.35357 | 0.87457 | -0.66334 | 0.87454 | -1.147 | 0.86765 | -1.6259 |  | 0.87533 | -0.11989 | 0.87436 | -0.507 | 0.87433 | -0.90402 | 0.87438 | -1.5239 | 0.86433 | -2.2169 |  | 0.87439 | -0.15552 | 0.87453 | -0.70129 | 0.87452 | -1.3269 | 0.87446 | -2.4692 | 0.86463 | -4.4055
[38 empty] | 0.87449 | -0.078973 | 0.87352 | -0.35364 | 0.87348 | -0.66341 | 0.87362 | -1.1474 | 0.86656 | -1.6275 |  | 0.87433 | -0.11986 | 0.87333 | -0.50738 | 0.87333 | -0.9045 | 0.87341 | -1.5247 | 0.86348 | -2.2182 |  | 0.87336 | -0.15613 | 0.87348 | -0.70103 | 0.87356 | -1.327 | 0.87352 | -2.4694 | 0.86347 | -4.4064
[38 empty] | 0.87352 | -0.078869 | 0.87258 | -0.35339 | 0.8726 | -0.66319 | 0.87256 | -1.1474 | 0.86555 | -1.6284 |  | 0.87332 | -0.11985 | 0.87231 | -0.50757 | 0.87232 | -0.90499 | 0.8724 | -1.5254 | 0.86243 | -2.2198 |  | 0.87236 | -0.1553 | 0.87248 | -0.70093 | 0.87249 | -1.327 | 0.8726 | -2.4695 | 0.86273 | -4.4052
[38 empty] | 0.87254 | -0.078659 | 0.87157 | -0.35343 | 0.87153 | -0.66328 | 0.87161 | -1.1477 | 0.86461 | -1.6294 |  | 0.87228 | -0.12027 | 0.87129 | -0.50778 | 0.87131 | -0.90528 | 0.87136 | -1.5261 | 0.86141 | -2.2221 |  | 0.87139 | -0.15496 | 0.87156 | -0.70021 | 0.87153 | -1.3261 | 0.87172 | -2.4691 | 0.86164 | -4.4076
[38 empty] | 0.87151 | -0.078885 | 0.87054 | -0.35367 | 0.87049 | -0.66353 | 0.87057 | -1.1483 | 0.86375 | -1.6299 |  | 0.87134 | -0.12002 | 0.87037 | -0.50759 | 0.87032 | -0.90526 | 0.87045 | -1.5263 | 0.86029 | -2.2241 |  | 0.87041 | -0.15445 | 0.87047 | -0.70062 | 0.87055 | -1.3269 | 0.8705 | -2.4698 | 0.86079 | -4.4093
[38 empty] | 0.87053 | -0.078796 | 0.86955 | -0.35347 | 0.8695 | -0.66331 | 0.86953 | -1.1482 | 0.86265 | -1.6319 |  | 0.87041 | -0.11967 | 0.86936 | -0.50802 | 0.86931 | -0.90586 | 0.86938 | -1.5272 | 0.85932 | -2.2249 |  | 0.86942 | -0.15431 | 0.86955 | -0.69953 | 0.86945 | -1.3258 | 0.86967 | -2.4691 | 0.85972 | -4.4097
[38 empty] | 0.86952 | -0.078778 | 0.86855 | -0.35359 | 0.86857 | -0.66341 | 0.86856 | -1.1488 | 0.86168 | -1.6329 |  | 0.86933 | -0.12026 | 0.8683 | -0.50861 | 0.86825 | -0.90651 | 0.86828 | -1.5282 | 0.85843 | -2.227 |  | 0.86838 | -0.15502 | 0.86847 | -0.70047 | 0.86852 | -1.3267 | 0.86854 | -2.4704 | 0.8588 | -4.4116
[38 empty] | 0.86847 | -0.078952 | 0.86765 | -0.35327 | 0.86756 | -0.66301 | 0.86758 | -1.1485 | 0.86083 | -1.6337 |  | 0.86828 | -0.12054 | 0.86735 | -0.50853 | 0.86732 | -0.90653 | 0.8673 | -1.5287 | 0.85729 | -2.2289 |  | 0.86736 | -0.15574 | 0.86754 | -0.70074 | 0.86756 | -1.3271 | 0.86757 | -2.4706 | 0.85777 | -4.4125
[38 empty] | 0.86752 | -0.078658 | 0.86652 | -0.35362 | 0.86651 | -0.66344 | 0.86657 | -1.1492 | 0.85958 | -1.6348 |  | 0.86732 | -0.1202 | 0.86626 | -0.50893 | 0.86626 | -0.90703 | 0.8663 | -1.5295 | 0.85632 | -2.2303 |  | 0.8665 | -0.15281 | 0.86658 | -0.69983 | 0.8666 | -1.3261 | 0.86659 | -2.4703 | 0.85672 | -4.4127
[38 empty] | 0.86654 | -0.078637 | 0.86557 | -0.35344 | 0.86552 | -0.66333 | 0.86554 | -1.1492 | 0.85876 | -1.6362 |  | 0.86632 | -0.12026 | 0.86527 | -0.50962 | 0.86524 | -0.90778 | 0.86532 | -1.5306 | 0.85541 | -2.2318 |  | 0.86535 | -0.15569 | 0.86545 | -0.7012 | 0.86549 | -1.3278 | 0.86558 | -2.471 | 0.85581 | -4.4133
[38 empty] | 0.8655 | -0.078858 | 0.86455 | -0.35347 | 0.86451 | -0.66333 | 0.86459 | -1.1496 | 0.85776 | -1.6369 |  | 0.86527 | -0.12097 | 0.86435 | -0.50971 | 0.86436 | -0.90818 | 0.86437 | -1.5311 | 0.85433 | -2.2338 |  | 0.86437 | -0.15563 | 0.86453 | -0.70036 | 0.8645 | -1.3272 | 0.86461 | -2.4716 | 0.85475 | -4.4147
[38 empty] | 0.86453 | -0.078669 | 0.86371 | -0.35328 | 0.86363 | -0.6631 | 0.86368 | -1.1494 | 0.85665 | -1.6384 |  | 0.86431 | -0.12114 | 0.86333 | -0.50985 | 0.86333 | -0.90842 | 0.8634 | -1.5317 | 0.8533 | -2.2353 |  | 0.86339 | -0.15521 | 0.86352 | -0.70055 | 0.86355 | -1.3274 | 0.86363 | -2.4718 | 0.85368 | -4.4162
[38 empty] | 0.86365 | -0.078595 | 0.86272 | -0.3535 | 0.86265 | -0.66341 | 0.8627 | -1.1502 | 0.8557 | -1.6395 |  | 0.86332 | -0.12106 | 0.86236 | -0.50981 | 0.8624 | -0.90857 | 0.86251 | -1.5322 | 0.85233 | -2.2363 |  | 0.86249 | -0.15343 | 0.86262 | -0.69936 | 0.8626 | -1.3261 | 0.86265 | -2.4707 | 0.85267 | -4.4155
[38 empty] | 0.86266 | -0.078613 | 0.86163 | -0.35359 | 0.86167 | -0.66346 | 0.86169 | -1.1504 | 0.85458 | -1.6403 |  | 0.86242 | -0.12051 | 0.86132 | -0.51037 | 0.86144 | -0.90934 | 0.86129 | -1.5334 | 0.85138 | -2.2388 |  | 0.8614 | -0.1553 | 0.86157 | -0.70041 | 0.86154 | -1.3271 | 0.86152 | -2.472 | 0.85172 | -4.4169
[38 empty] | 0.86163 | -0.078848 | 0.8607 | -0.35329 | 0.86067 | -0.66316 | 0.86075 | -1.1504 | 0.85361 | -1.6415 |  | 0.86132 | -0.12127 | 0.86033 | -0.51077 | 0.86033 | -0.90982 | 0.86031 | -1.5344 | 0.85027 | -2.2404 |  | 0.86052 | -0.15486 | 0.86063 | -0.70076 | 0.86068 | -1.3278 | 0.86067 | -2.4729 | 0.8508 | -4.4178
[38 empty] | 0.86069 | -0.07857 | 0.85968 | -0.35351 | 0.85964 | -0.66344 | 0.85971 | -1.1507 | 0.85263 | -1.6427 |  | 0.86035 | -0.12119 | 0.85936 | -0.51061 | 0.85932 | -0.90988 | 0.85925 | -1.5346 | 0.84936 | -2.2416 |  | 0.8595 | -0.15474 | 0.85963 | -0.69987 | 0.85961 | -1.327 | 0.85969 | -2.4726 | 0.84978 | -4.4188
[38 empty] | 0.85965 | -0.078761 | 0.85864 | -0.35367 | 0.85867 | -0.66358 | 0.85864 | -1.1514 | 0.85167 | -1.6437 |  | 0.85934 | -0.12126 | 0.85832 | -0.51118 | 0.85834 | -0.91057 | 0.85839 | -1.5355 | 0.84837 | -2.2434 |  | 0.85852 | -0.15462 | 0.85863 | -0.70085 | 0.85862 | -1.328 | 0.85866 | -2.4734 | 0.84878 | -4.4205
[38 empty] | 0.85864 | -0.078767 | 0.8577 | -0.35349 | 0.85768 | -0.6633 | 0.85766 | -1.1513 | 0.85068 | -1.6447 |  | 0.85836 | -0.1212 | 0.85727 | -0.51161 | 0.85737 | -0.91128 | 0.85738 | -1.5367 | 0.84735 | -2.2446 |  | 0.85747 | -0.15527 | 0.85756 | -0.70103 | 0.85757 | -1.3284 | 0.85765 | -2.4737 | 0.84777 | -4.4203
[38 empty] | 0.8576 | -0.079001 | 0.85662 | -0.35369 | 0.85664 | -0.6635 | 0.85663 | -1.1517 | 0.84965 | -1.646 |  | 0.85728 | -0.12159 | 0.85629 | -0.51153 | 0.85634 | -0.9113 | 0.85632 | -1.537 | 0.84618 | -2.2469 |  | 0.85654 | -0.15399 | 0.85666 | -0.70018 | 0.85668 | -1.3275 | 0.85667 | -2.4737 | 0.84696 | -4.4196
[38 empty] | 0.85667 | -0.078661 | 0.85564 | -0.35377 | 0.85562 | -0.66364 | 0.85559 | -1.1521 | 0.84864 | -1.6466 |  | 0.85633 | -0.12125 | 0.85534 | -0.51165 | 0.85537 | -0.91167 | 0.85531 | -1.5377 | 0.84532 | -2.2479 |  | 0.85551 | -0.15497 | 0.85563 | -0.69965 | 0.85563 | -1.3273 | 0.85567 | -2.4735 | 0.84587 | -4.4219
[38 empty] | 0.85555 | -0.079093 | 0.85467 | -0.35358 | 0.85464 | -0.66341 | 0.85473 | -1.1521 | 0.84766 | -1.6481 |  | 0.85528 | -0.12161 | 0.85431 | -0.51209 | 0.85427 | -0.91214 | 0.85433 | -1.5385 | 0.8442 | -2.2501 |  | 0.85453 | -0.15408 | 0.85464 | -0.70013 | 0.85462 | -1.3279 | 0.85466 | -2.4743 | 0.84483 | -4.4239
[38 empty] | 0.85466 | -0.078623 | 0.85363 | -0.35381 | 0.85363 | -0.66367 | 0.85363 | -1.1526 | 0.8465 | -1.6493 |  | 0.85434 | -0.12138 | 0.85331 | -0.51242 | 0.85335 | -0.91265 | 0.85333 | -1.5393 | 0.84327 | -2.2513 |  | 0.85351 | -0.15465 | 0.85361 | -0.70038 | 0.85362 | -1.3281 | 0.85359 | -2.475 | 0.84389 | -4.4234
[38 empty] | 0.8536 | -0.079011 | 0.85262 | -0.35383 | 0.85259 | -0.66376 | 0.8526 | -1.1529 | 0.84572 | -1.65 |  | 0.85329 | -0.1217 | 0.85235 | -0.51232 | 0.85236 | -0.91262 | 0.85235 | -1.5396 | 0.8422 | -2.2527 |  | 0.85253 | -0.15389 | 0.85265 | -0.69959 | 0.85264 | -1.3274 | 0.85271 | -2.4739 | 0.84278 | -4.4245
[38 empty] | 0.8526 | -0.079051 | 0.85171 | -0.35367 | 0.85163 | -0.66358 | 0.85165 | -1.1529 | 0.84455 | -1.6513 |  | 0.85232 | -0.1214 | 0.85124 | -0.51299 | 0.85126 | -0.91344 | 0.85137 | -1.541 | 0.84105 | -2.2553 |  | 0.85151 | -0.15409 | 0.85164 | -0.70039 | 0.8516 | -1.3281 | 0.85164 | -2.4753 | 0.84177 | -4.4263
[38 empty] | 0.85161 | -0.078842 | 0.85059 | -0.35378 | 0.85061 | -0.66367 | 0.85064 | -1.1534 | 0.84348 | -1.6529 |  | 0.85129 | -0.12161 | 0.85018 | -0.51332 | 0.85024 | -0.91398 | 0.85027 | -1.5416 | 0.84015 | -2.2572 |  | 0.85055 | -0.15337 | 0.85068 | -0.69952 | 0.85066 | -1.3272 | 0.85069 | -2.4747 | 0.84081 | -4.427
[38 empty] | 0.85058 | -0.078959 | 0.84962 | -0.35387 | 0.84959 | -0.66371 | 0.84967 | -1.1536 | 0.84258 | -1.6538 |  | 0.85028 | -0.12167 | 0.8493 | -0.51321 | 0.84931 | -0.91401 | 0.84924 | -1.5421 | 0.83922 | -2.2579 |  | 0.8495 | -0.15455 | 0.84966 | -0.69976 | 0.84962 | -1.3278 | 0.84971 | -2.4751 | 0.83987 | -4.4276
[38 empty] | 0.84959 | -0.079039 | 0.84869 | -0.35365 | 0.84866 | -0.66346 | 0.84869 | -1.1536 | 0.84154 | -1.6547 |  | 0.84925 | -0.12185 | 0.84825 | -0.51363 | 0.84826 | -0.91465 | 0.84829 | -1.543 | 0.83837 | -2.2589 |  | 0.84849 | -0.1544 | 0.84864 | -0.70032 | 0.84861 | -1.3284 | 0.84862 | -2.4757 | 0.83884 | -4.4293
[38 empty] | 0.84863 | -0.078751 | 0.8476 | -0.35387 | 0.84757 | -0.66371 | 0.84759 | -1.154 | 0.84056 | -1.6557 |  | 0.84826 | -0.1218 | 0.84723 | -0.51367 | 0.84724 | -0.91469 | 0.84734 | -1.5433 | 0.83735 | -2.2608 |  | 0.84748 | -0.15417 | 0.84763 | -0.69983 | 0.84763 | -1.3278 | 0.84764 | -2.4757 | 0.83794 | -4.4295
[38 empty] | 0.84758 | -0.078914 | 0.84657 | -0.3541 | 0.84657 | -0.664 | 0.84646 | -1.1545 | 0.83949 | -1.6568 |  | 0.84727 | -0.12186 | 0.84623 | -0.51413 | 0.84621 | -0.9153 | 0.84631 | -1.5445 | 0.83617 | -2.2633 |  | 0.84663 | -0.15358 | 0.84677 | -0.6987 | 0.84678 | -1.3268 | 0.84678 | -2.4744 | 0.83682 | -4.4305
[38 empty] | 0.84653 | -0.079125 | 0.84558 | -0.35395 | 0.84558 | -0.66376 | 0.84564 | -1.1545 | 0.8384 | -1.6581 |  | 0.84623 | -0.12199 | 0.84524 | -0.51398 | 0.84528 | -0.9153 | 0.84536 | -1.5447 | 0.83526 | -2.2643 |  | 0.84563 | -0.15418 | 0.84579 | -0.69932 | 0.84574 | -1.3277 | 0.84587 | -2.4759 | 0.83576 | -4.4329
[38 empty] | 0.84554 | -0.07903 | 0.84457 | -0.35404 | 0.84457 | -0.66397 | 0.84454 | -1.155 | 0.83749 | -1.6592 |  | 0.84524 | -0.12195 | 0.84414 | -0.51456 | 0.84421 | -0.91608 | 0.84426 | -1.5459 | 0.8341 | -2.2666 |  | 0.84463 | -0.15394 | 0.84473 | -0.70016 | 0.84474 | -1.3286 | 0.84477 | -2.4774 | 0.8348 | -4.4328
[38 empty] | 0.84453 | -0.079055 | 0.84355 | -0.35438 | 0.84342 | -0.66431 | 0.8435 | -1.1556 | 0.83662 | -1.6603 |  | 0.84425 | -0.12193 | 0.8432 | -0.51486 | 0.84318 | -0.91647 | 0.84319 | -1.5465 | 0.83332 | -2.2673 |  | 0.84369 | -0.15278 | 0.84382 | -0.69906 | 0.84385 | -1.3276 | 0.84379 | -2.4762 | 0.83369 | -4.434
[38 empty] | 0.84349 | -0.07927 | 0.84257 | -0.35423 | 0.84249 | -0.66412 | 0.84256 | -1.1557 | 0.83548 | -1.6612 |  | 0.8432 | -0.12216 | 0.84223 | -0.51475 | 0.84225 | -0.91663 | 0.84222 | -1.5468 | 0.83233 | -2.269 |  | 0.84265 | -0.1539 | 0.84276 | -0.6993 | 0.8428 | -1.3278 | 0.84282 | -2.4767 | 0.83283 | -4.4335
[38 empty] | 0.84252 | -0.079106 | 0.8416 | -0.35421 | 0.84153 | -0.66412 | 0.84161 | -1.1559 | 0.83453 | -1.6623 |  | 0.84224 | -0.12201 | 0.84121 | -0.51536 | 0.84119 | -0.91748 | 0.84124 | -1.5483 | 0.83122 | -2.2708 |  | 0.84157 | -0.15492 | 0.84175 | -0.70012 | 0.84173 | -1.3287 | 0.84172 | -2.478 | 0.83187 | -4.435
[38 empty] | 0.84148 | -0.079391 | 0.84059 | -0.35418 | 0.84054 | -0.66406 | 0.8406 | -1.1559 | 0.83343 | -1.6635 |  | 0.84117 | -0.12255 | 0.84025 | -0.51552 | 0.8402 | -0.91796 | 0.8402 | -1.5491 | 0.8302 | -2.2729 |  | 0.84059 | -0.15493 | 0.84074 | -0.70006 | 0.84074 | -1.3289 | 0.84071 | -2.478 | 0.83075 | -4.4364
[38 empty] | 0.84052 | -0.079032 | 0.83952 | -0.35447 | 0.83943 | -0.66437 | 0.83954 | -1.1564 | 0.83229 | -1.6645 |  | 0.84018 | -0.12259 | 0.8392 | -0.5156 | 0.83915 | -0.91806 | 0.83926 | -1.5494 | 0.82935 | -2.2741 |  | 0.83961 | -0.15435 | 0.83971 | -0.69942 | 0.83976 | -1.3282 | 0.8398 | -2.4781 | 0.82971 | -4.4382
[38 empty] | 0.8395 | -0.079175 | 0.83854 | -0.35427 | 0.83846 | -0.66419 | 0.83853 | -1.1566 | 0.83156 | -1.6654 |  | 0.83922 | -0.12224 | 0.83825 | -0.51532 | 0.83828 | -0.91793 | 0.83816 | -1.5495 | 0.82826 | -2.2752 |  | 0.83856 | -0.15491 | 0.83871 | -0.70026 | 0.83868 | -1.3291 | 0.83876 | -2.4791 | 0.82877 | -4.4375
[38 empty] | 0.83851 | -0.07913 | 0.83753 | -0.35447 | 0.83741 | -0.66441 | 0.83749 | -1.157 | 0.83041 | -1.6664 |  | 0.83823 | -0.12216 | 0.8372 | -0.51596 | 0.83719 | -0.91873 | 0.83718 | -1.5506 | 0.82727 | -2.2773 |  | 0.8376 | -0.15371 | 0.83775 | -0.69948 | 0.83778 | -1.3286 | 0.83778 | -2.4782 | 0.82766 | -4.4391
[38 empty] | 0.83751 | -0.079101 | 0.83643 | -0.35478 | 0.83642 | -0.66471 | 0.83633 | -1.1576 | 0.82946 | -1.6671 |  | 0.8372 | -0.12231 | 0.83616 | -0.51635 | 0.83616 | -0.91937 | 0.83627 | -1.5516 | 0.82627 | -2.2789 |  | 0.83658 | -0.15425 | 0.83671 | -0.69968 | 0.83672 | -1.3287 | 0.83681 | -2.4788 | 0.82662 | -4.4418
[38 empty] | 0.83644 | -0.079352 | 0.83549 | -0.35452 | 0.83547 | -0.6645 | 0.83554 | -1.1576 | 0.82857 | -1.6685 |  | 0.83615 | -0.12263 | 0.83521 | -0.51617 | 0.83523 | -0.91942 | 0.83523 | -1.5522 | 0.8252 | -2.2809 |  | 0.83555 | -0.155 | 0.83574 | -0.7005 | 0.83575 | -1.3299 | 0.83574 | -2.4801 | 0.82575 | -4.4419
[38 empty] | 0.83545 | -0.079257 | 0.83448 | -0.35461 | 0.83441 | -0.66459 | 0.8345 | -1.1579 | 0.8276 | -1.67 |  | 0.83521 | -0.12232 | 0.83414 | -0.51682 | 0.83414 | -0.92024 | 0.83419 | -1.5532 | 0.82418 | -2.2826 |  | 0.83458 | -0.1539 | 0.83473 | -0.69972 | 0.83465 | -1.3289 | 0.83476 | -2.4797 | 0.82473 | -4.4439
[38 empty] | 0.83446 | -0.079307 | 0.83347 | -0.35462 | 0.83348 | -0.66464 | 0.83352 | -1.1582 | 0.82665 | -1.6705 |  | 0.83416 | -0.12264 | 0.8332 | -0.51658 | 0.83318 | -0.91995 | 0.83324 | -1.5533 | 0.82315 | -2.2835 |  | 0.83353 | -0.15471 | 0.83368 | -0.70021 | 0.8337 | -1.3293 | 0.83375 | -2.4803 | 0.82371 | -4.4435
[38 empty] | 0.83341 | -0.079446 | 0.83242 | -0.35476 | 0.83239 | -0.66485 | 0.83252 | -1.1587 | 0.82555 | -1.6719 |  | 0.83325 | -0.1222 | 0.8322 | -0.51702 | 0.83224 | -0.92059 | 0.83227 | -1.5541 | 0.8222 | -2.285 |  | 0.83258 | -0.15401 | 0.83275 | -0.69938 | 0.83273 | -1.3287 | 0.83284 | -2.4796 | 0.82265 | -4.4449
[38 empty] | 0.83245 | -0.07931 | 0.83146 | -0.35457 | 0.8314 | -0.66461 | 0.83145 | -1.1587 | 0.82446 | -1.6723 |  | 0.83218 | -0.12268 | 0.83117 | -0.51723 | 0.8312 | -0.92103 | 0.83126 | -1.5551 | 0.82115 | -2.2873 |  | 0.83156 | -0.15413 | 0.83172 | -0.69963 | 0.83177 | -1.329 | 0.83177 | -2.4804 | 0.82179 | -4.4448
[38 empty] | 0.83148 | -0.079082 | 0.83048 | -0.35461 | 0.83044 | -0.66465 | 0.83044 | -1.1589 | 0.82354 | -1.6744 |  | 0.83116 | -0.12274 | 0.83018 | -0.5175 | 0.83016 | -0.92143 | 0.83022 | -1.5558 | 0.82012 | -2.2888 |  | 0.83054 | -0.15404 | 0.83066 | -0.69989 | 0.83067 | -1.3294 | 0.83058 | -2.4811 | 0.82071 | -4.4474
[38 empty] | 0.83045 | -0.079218 | 0.82951 | -0.35452 | 0.82946 | -0.66447 | 0.82959 | -1.1589 | 0.82255 | -1.6746 |  | 0.83017 | -0.12274 | 0.82921 | -0.51739 | 0.8292 | -0.92152 | 0.82931 | -1.5562 | 0.81932 | -2.29 |  | 0.8295 | -0.1543 | 0.82966 | -0.70036 | 0.82961 | -1.3302 | 0.82969 | -2.4819 | 0.81963 | -4.4489
[38 empty] | 0.82949 | -0.079135 | 0.82852 | -0.35485 | 0.82847 | -0.66483 | 0.82849 | -1.1597 | 0.82156 | -1.6761 |  | 0.82921 | -0.1225 | 0.82819 | -0.51775 | 0.82824 | -0.92201 | 0.82827 | -1.5568 | 0.81822 | -2.2916 |  | 0.82853 | -0.1541 | 0.82871 | -0.69936 | 0.82873 | -1.329 | 0.82872 | -2.4811 | 0.81864 | -4.4483
[38 empty] | 0.82851 | -0.079321 | 0.82754 | -0.35502 | 0.8276 | -0.66507 | 0.8276 | -1.16 | 0.82053 | -1.6769 |  | 0.82817 | -0.12279 | 0.82717 | -0.51831 | 0.82712 | -0.92272 | 0.82726 | -1.5579 | 0.81716 | -2.2933 |  | 0.82751 | -0.15399 | 0.82764 | -0.7003 | 0.82765 | -1.3301 | 0.82768 | -2.4824 | 0.81765 | -4.4502
[38 empty] | 0.82755 | -0.079308 | 0.82658 | -0.35475 | 0.82653 | -0.66477 | 0.82663 | -1.1598 | 0.81968 | -1.6775 |  | 0.82721 | -0.12275 | 0.82627 | -0.51823 | 0.82628 | -0.92284 | 0.82629 | -1.5584 | 0.81615 | -2.295 |  | 0.82646 | -0.15478 | 0.8266 | -0.70081 | 0.82662 | -1.3308 | 0.82655 | -2.4835 | 0.81657 | -4.4521
[38 empty] | 0.82655 | -0.07928 | 0.82556 | -0.35502 | 0.82549 | -0.66504 | 0.8255 | -1.1604 | 0.8186 | -1.6791 |  | 0.82622 | -0.12277 | 0.82518 | -0.51853 | 0.82519 | -0.92332 | 0.82528 | -1.5591 | 0.81515 | -2.2969 |  | 0.82548 | -0.15469 | 0.82565 | -0.70026 | 0.82565 | -1.3303 | 0.82573 | -2.4829 | 0.81556 | -4.4523
[38 empty] | 0.8255 | -0.07948 | 0.82459 | -0.35485 | 0.82452 | -0.66487 | 0.82461 | -1.1606 | 0.81763 | -1.6803 |  | 0.82516 | -0.12305 | 0.82414 | -0.51913 | 0.82415 | -0.92421 | 0.82427 | -1.5603 | 0.81418 | -2.2979 |  | 0.82449 | -0.15452 | 0.82462 | -0.70138 | 0.82462 | -1.3315 | 0.82457 | -2.4842 | 0.81469 | -4.4526
[38 empty] | 0.8245 | -0.079602 | 0.82357 | -0.35498 | 0.82351 | -0.66504 | 0.82348 | -1.1609 | 0.81663 | -1.6814 |  | 0.82417 | -0.12304 | 0.82321 | -0.51898 | 0.82317 | -0.92402 | 0.8232 | -1.5604 | 0.81316 | -2.2995 |  | 0.8235 | -0.15419 | 0.82362 | -0.70046 | 0.82363 | -1.3309 | 0.82368 | -2.484 | 0.81362 | -4.4549
[38 empty] | 0.82358 | -0.079241 | 0.82258 | -0.35486 | 0.82255 | -0.66493 | 0.82257 | -1.161 | 0.81565 | -1.6816 |  | 0.82323 | -0.12267 | 0.82221 | -0.51899 | 0.82224 | -0.92424 | 0.82232 | -1.561 | 0.81237 | -2.3004 |  | 0.82247 | -0.15466 | 0.82258 | -0.70082 | 0.82258 | -1.3312 | 0.82258 | -2.4846 | 0.81277 | -4.4538
[38 empty] | 0.82254 | -0.079354 | 0.82157 | -0.35513 | 0.82154 | -0.66519 | 0.8215 | -1.1615 | 0.8146 | -1.6832 |  | 0.82218 | -0.1231 | 0.82117 | -0.51934 | 0.82119 | -0.92483 | 0.82119 | -1.562 | 0.81118 | -2.303 |  | 0.8215 | -0.15354 | 0.82164 | -0.69966 | 0.8216 | -1.3304 | 0.82176 | -2.484 | 0.81177 | -4.4556
[38 empty] | 0.82157 | -0.079468 | 0.82059 | -0.35524 | 0.82052 | -0.66525 | 0.82065 | -1.1618 | 0.81347 | -1.6841 |  | 0.82122 | -0.1228 | 0.82017 | -0.51979 | 0.82012 | -0.92539 | 0.82015 | -1.5628 | 0.81007 | -2.3046 |  | 0.82047 | -0.15436 | 0.82063 | -0.70105 | 0.82057 | -1.3317 | 0.82054 | -2.4854 | 0.81079 | -4.4578
[38 empty] | 0.82054 | -0.07962 | 0.81966 | -0.35501 | 0.81956 | -0.66505 | 0.81964 | -1.1616 | 0.8125 | -1.6852 |  | 0.82016 | -0.12315 | 0.81919 | -0.51958 | 0.81917 | -0.92542 | 0.81924 | -1.5633 | 0.8092 | -2.3058 |  | 0.81939 | -0.15453 | 0.81956 | -0.70139 | 0.81962 | -1.3321 | 0.81953 | -2.4861 | 0.80974 | -4.4578
[38 empty] | 0.81964 | -0.079255 | 0.81859 | -0.35534 | 0.81849 | -0.66532 | 0.8186 | -1.1623 | 0.81148 | -1.6864 |  | 0.81921 | -0.12288 | 0.81818 | -0.51987 | 0.81818 | -0.92576 | 0.81826 | -1.5638 | 0.80815 | -2.3071 |  | 0.81844 | -0.15436 | 0.81862 | -0.70044 | 0.8186 | -1.3312 | 0.81859 | -2.4852 | 0.80869 | -4.4585
[38 empty] | 0.81855 | -0.079719 | 0.81757 | -0.3555 | 0.81758 | -0.66552 | 0.81753 | -1.1626 | 0.81055 | -1.6872 |  | 0.81814 | -0.12321 | 0.81708 | -0.52046 | 0.81707 | -0.92642 | 0.81716 | -1.5649 | 0.80709 | -2.309 |  | 0.81744 | -0.15418 | 0.81753 | -0.70154 | 0.81756 | -1.3324 | 0.81758 | -2.4867 | 0.80769 | -4.4598
[38 empty] | 0.81755 | -0.079665 | 0.81661 | -0.3553 | 0.81658 | -0.66535 | 0.81662 | -1.1628 | 0.80963 | -1.6879 |  | 0.81714 | -0.12318 | 0.81608 | -0.52047 | 0.81617 | -0.92673 | 0.81622 | -1.5653 | 0.80612 | -2.3106 |  | 0.81633 | -0.15587 | 0.8165 | -0.70196 | 0.81648 | -1.333 | 0.81645 | -2.4879 | 0.80671 | -4.4618
[38 empty] | 0.81654 | -0.079665 | 0.8156 | -0.35517 | 0.81559 | -0.66516 | 0.81561 | -1.1626 | 0.80847 | -1.6894 |  | 0.81615 | -0.12321 | 0.81511 | -0.52069 | 0.8151 | -0.92709 | 0.81521 | -1.5663 | 0.80508 | -2.3122 |  | 0.81542 | -0.15364 | 0.81552 | -0.70114 | 0.81548 | -1.3323 | 0.8156 | -2.4872 | 0.80588 | -4.4614
[38 empty] | 0.81559 | -0.079387 | 0.81459 | -0.35539 | 0.81455 | -0.6654 | 0.81454 | -1.1632 | 0.8075 | -1.6903 |  | 0.81515 | -0.12322 | 0.81411 | -0.52083 | 0.81414 | -0.92731 | 0.81417 | -1.5666 | 0.80419 | -2.3135 |  | 0.81437 | -0.15486 | 0.81455 | -0.70063 | 0.81458 | -1.3315 | 0.81465 | -2.4866 | 0.80479 | -4.463
[38 empty] | 0.81454 | -0.079661 | 0.81356 | -0.35547 | 0.81353 | -0.66552 | 0.81357 | -1.1634 | 0.80659 | -1.6911 |  | 0.81411 | -0.12368 | 0.81314 | -0.52119 | 0.81313 | -0.92781 | 0.81316 | -1.5674 | 0.80341 | -2.3144 |  | 0.81343 | -0.15355 | 0.81354 | -0.70123 | 0.81355 | -1.3326 | 0.81355 | -2.4881 | 0.80375 | -4.4643
[38 empty] | 0.81354 | -0.079612 | 0.81261 | -0.35531 | 0.81257 | -0.66535 | 0.81253 | -1.1635 | 0.80565 | -1.6922 |  | 0.81317 | -0.12323 | 0.81216 | -0.52107 | 0.81217 | -0.92779 | 0.81222 | -1.5675 | 0.80222 | -2.3166 |  | 0.81246 | -0.15368 | 0.81257 | -0.70045 | 0.8126 | -1.3317 | 0.81267 | -2.4872 | 0.80283 | -4.4641
[38 empty] | 0.81253 | -0.079575 | 0.81152 | -0.35561 | 0.81149 | -0.66563 | 0.81155 | -1.1641 | 0.80451 | -1.693 |  | 0.81217 | -0.12322 | 0.81111 | -0.52145 | 0.81106 | -0.92843 | 0.81121 | -1.5688 | 0.80114 | -2.3186 |  | 0.81155 | -0.1535 | 0.81165 | -0.70076 | 0.81165 | -1.3321 | 0.81169 | -2.488 | 0.80188 | -4.4652
[38 empty] | 0.81154 | -0.079538 | 0.8106 | -0.3554 | 0.8105 | -0.66541 | 0.81064 | -1.1641 | 0.80356 | -1.6945 |  | 0.81114 | -0.1232 | 0.81007 | -0.52197 | 0.81006 | -0.929 | 0.81008 | -1.5696 | 0.80031 | -2.3195 |  | 0.81047 | -0.15515 | 0.81061 | -0.70181 | 0.81063 | -1.3335 | 0.81065 | -2.4894 | 0.80072 | -4.468
[38 empty] | 0.81053 | -0.079501 | 0.80953 | -0.35554 | 0.80949 | -0.66556 | 0.80954 | -1.1643 | 0.80252 | -1.6954 |  | 0.81006 | -0.12384 | 0.80916 | -0.52173 | 0.80913 | -0.92898 | 0.8092 | -1.5699 | 0.79929 | -2.3211 |  | 0.80955 | -0.15335 | 0.80967 | -0.70088 | 0.80967 | -1.3326 | 0.80974 | -2.489 | 0.79979 | -4.4676
[38 empty] | 0.80949 | -0.07964 | 0.80848 | -0.35575 | 0.80845 | -0.66574 | 0.8085 | -1.1648 | 0.80155 | -1.6967 |  | 0.80915 | -0.12327 | 0.80809 | -0.52206 | 0.8081 | -0.92949 | 0.80816 | -1.5705 | 0.79847 | -2.3223 |  | 0.80849 | -0.15424 | 0.80861 | -0.70129 | 0.80857 | -1.3329 | 0.80867 | -2.4894 | 0.79889 | -4.467
[38 empty] | 0.80845 | -0.079787 | 0.80756 | -0.35569 | 0.8075 | -0.66575 | 0.80752 | -1.1649 | 0.80055 | -1.6971 |  | 0.8081 | -0.1237 | 0.80707 | -0.52252 | 0.80707 | -0.93012 | 0.80706 | -1.5717 | 0.7974 | -2.3238 |  | 0.8075 | -0.15478 | 0.80765 | -0.7017 | 0.8077 | -1.3336 | 0.80757 | -2.4902 | 0.79788 | -4.468
[38 empty] | 0.80749 | -0.079479 | 0.80656 | -0.35551 | 0.80656 | -0.66552 | 0.80658 | -1.1649 | 0.79959 | -1.6977 |  | 0.80708 | -0.12391 | 0.80609 | -0.52261 | 0.80616 | -0.93029 | 0.80615 | -1.5721 | 0.79647 | -2.3253 |  | 0.80646 | -0.15469 | 0.80661 | -0.70152 | 0.80662 | -1.3335 | 0.80659 | -2.4908 | 0.79684 | -4.4689
[38 empty] | 0.8065 | -0.079647 | 0.80557 | -0.35556 | 0.80544 | -0.66569 | 0.80557 | -1.1652 | 0.79855 | -1.6993 |  | 0.80608 | -0.12382 | 0.80514 | -0.52252 | 0.80514 | -0.93028 | 0.80517 | -1.5726 | 0.79533 | -2.3267 |  | 0.80552 | -0.15364 | 0.80568 | -0.70047 | 0.80569 | -1.3324 | 0.80571 | -2.4899 | 0.79577 | -4.4701
[38 empty] | 0.80549 | -0.079498 | 0.80449 | -0.35585 | 0.8045 | -0.66587 | 0.8045 | -1.1656 | 0.79756 | -1.7002 |  | 0.80515 | -0.12352 | 0.80414 | -0.52272 | 0.80419 | -0.93076 | 0.80422 | -1.5732 | 0.79443 | -2.3288 |  | 0.80459 | -0.15367 | 0.80469 | -0.70091 | 0.80467 | -1.3333 | 0.80473 | -2.4909 | 0.79474 | -4.4715
[38 empty] | 0.8045 | -0.079488 | 0.80351 | -0.3558 | 0.80349 | -0.66584 | 0.80349 | -1.166 | 0.79667 | -1.7008 |  | 0.80413 | -0.12361 | 0.80317 | -0.52284 | 0.80324 | -0.93095 | 0.80322 | -1.5737 | 0.79342 | -2.3297 |  | 0.80354 | -0.15441 | 0.80369 | -0.7019 | 0.80369 | -1.3342 | 0.80375 | -2.4917 | 0.7937 | -4.4714
[38 empty] | 0.80351 | -0.079495 | 0.80254 | -0.3559 | 0.80255 | -0.66602 | 0.80255 | -1.1663 | 0.79567 | -1.702 |  | 0.80321 | -0.12336 | 0.8022 | -0.5233 | 0.80225 | -0.9315 | 0.80224 | -1.5748 | 0.79232 | -2.3319 |  | 0.80255 | -0.15405 | 0.8027 | -0.70096 | 0.80273 | -1.3332 | 0.80275 | -2.4909 | 0.79271 | -4.4724
[38 empty] | 0.80252 | -0.079712 | 0.80158 | -0.3562 | 0.80149 | -0.66626 | 0.80154 | -1.1668 | 0.79458 | -1.7033 |  | 0.80218 | -0.124 | 0.80126 | -0.52369 | 0.80125 | -0.93219 | 0.80126 | -1.5757 | 0.79134 | -2.3338 |  | 0.80154 | -0.15387 | 0.80166 | -0.70117 | 0.80172 | -1.3335 | 0.80171 | -2.4916 | 0.7917 | -4.4755
[38 empty] | 0.80157 | -0.079689 | 0.80063 | -0.35594 | 0.80056 | -0.66602 | 0.8006 | -1.1667 | 0.79363 | -1.704 |  | 0.80121 | -0.12395 | 0.80025 | -0.52343 | 0.80028 | -0.93208 | 0.80032 | -1.5759 | 0.79037 | -2.3347 |  | 0.80049 | -0.15462 | 0.80062 | -0.70237 | 0.80061 | -1.3349 | 0.80067 | -2.4933 | 0.79065 | -4.4752
[38 empty] | 0.80058 | -0.079626 | 0.79966 | -0.35567 | 0.79971 | -0.66566 | 0.79968 | -1.1666 | 0.79257 | -1.7051 |  | 0.80028 | -0.12357 | 0.79932 | -0.52387 | 0.79923 | -0.93254 | 0.79934 | -1.5766 | 0.78925 | -2.3362 |  | 0.79953 | -0.15395 | 0.79971 | -0.70081 | 0.79972 | -1.3332 | 0.79963 | -2.4921 | 0.78982 | -4.4753
[38 empty] | 0.79957 | -0.079761 | 0.79866 | -0.35577 | 0.79862 | -0.6659 | 0.79864 | -1.1669 | 0.79156 | -1.7059 |  | 0.79922 | -0.12408 | 0.79829 | -0.52383 | 0.79833 | -0.93271 | 0.79839 | -1.577 | 0.78845 | -2.3377 |  | 0.79849 | -0.1547 | 0.79875 | -0.70016 | 0.79873 | -1.3328 | 0.79872 | -2.4916 | 0.78871 | -4.477
[38 empty] | 0.79858 | -0.079679 | 0.79767 | -0.35586 | 0.79759 | -0.66604 | 0.7976 | -1.1672 | 0.79063 | -1.707 |  | 0.7982 | -0.1244 | 0.79731 | -0.52406 | 0.79734 | -0.93311 | 0.79742 | -1.5777 | 0.78744 | -2.3392 |  | 0.79753 | -0.1536 | 0.7977 | -0.70059 | 0.79769 | -1.3332 | 0.7978 | -2.4918 | 0.78791 | -4.4769
[38 empty] | 0.79757 | -0.07967 | 0.79669 | -0.35568 | 0.79663 | -0.66586 | 0.79663 | -1.1672 | 0.78956 | -1.7077 |  | 0.79726 | -0.12403 | 0.79636 | -0.52401 | 0.79639 | -0.93329 | 0.79632 | -1.5782 | 0.78653 | -2.3404 |  | 0.79653 | -0.1536 | 0.79666 | -0.70058 | 0.79672 | -1.3331 | 0.7968 | -2.4923 | 0.78673 | -4.4779
[38 empty] | 0.79661 | -0.079481 | 0.79565 | -0.35583 | 0.79563 | -0.66596 | 0.79568 | -1.1675 | 0.78854 | -1.7089 |  | 0.79627 | -0.12386 | 0.79533 | -0.52426 | 0.79537 | -0.93365 | 0.79534 | -1.5789 | 0.7854 | -2.3428 |  | 0.7955 | -0.15356 | 0.79572 | -0.69994 | 0.79572 | -1.3329 | 0.79567 | -2.4925 | 0.78581 | -4.4801
[38 empty] | 0.79555 | -0.079704 | 0.79455 | -0.35629 | 0.79455 | -0.66638 | 0.79458 | -1.1683 | 0.78767 | -1.7096 |  | 0.79527 | -0.12413 | 0.7943 | -0.5246 | 0.7943 | -0.93414 | 0.79437 | -1.5797 | 0.78438 | -2.3445 |  | 0.7945 | -0.1532 | 0.79468 | -0.70032 | 0.79469 | -1.3333 | 0.79472 | -2.493 | 0.78467 | -4.4818
[38 empty] | 0.79449 | -0.079912 | 0.79363 | -0.35608 | 0.79362 | -0.66626 | 0.79364 | -1.1683 | 0.78662 | -1.7112 |  | 0.79425 | -0.12409 | 0.79333 | -0.52441 | 0.79339 | -0.93408 | 0.79333 | -1.5801 | 0.78346 | -2.3457 |  | 0.79352 | -0.15324 | 0.79375 | -0.69943 | 0.79374 | -1.3324 | 0.79375 | -2.4923 | 0.78383 | -4.4809
[38 empty] | 0.79359 | -0.079593 | 0.79263 | -0.35626 | 0.79261 | -0.66635 | 0.7926 | -1.1685 | 0.78564 | -1.7122 |  | 0.79326 | -0.12408 | 0.79226 | -0.52523 | 0.79227 | -0.93512 | 0.79226 | -1.5813 | 0.78245 | -2.3472 |  | 0.79247 | -0.15388 | 0.79268 | -0.701 | 0.79261 | -1.3341 | 0.79265 | -2.4939 | 0.78289 | -4.4823
[38 empty] | 0.79254 | -0.079842 | 0.79165 | -0.35609 | 0.79162 | -0.66626 | 0.79159 | -1.1685 | 0.78463 | -1.7126 |  | 0.7922 | -0.12443 | 0.79123 | -0.52566 | 0.79125 | -0.9357 | 0.79134 | -1.5824 | 0.78148 | -2.3484 |  | 0.79144 | -0.15372 | 0.79158 | -0.70152 | 0.79163 | -1.3347 | 0.79161 | -2.495 | 0.78173 | -4.4835
[38 empty] | 0.79151 | -0.079979 | 0.79057 | -0.35625 | 0.79052 | -0.66638 | 0.79062 | -1.1689 | 0.78335 | -1.7143 |  | 0.79121 | -0.12438 | 0.79032 | -0.52535 | 0.79032 | -0.93564 | 0.79031 | -1.5826 | 0.78046 | -2.3503 |  | 0.79048 | -0.15344 | 0.79065 | -0.70062 | 0.79063 | -1.3336 | 0.79069 | -2.4946 | 0.78084 | -4.4835
[38 empty] | 0.79051 | -0.079831 | 0.78962 | -0.35606 | 0.78959 | -0.66617 | 0.78964 | -1.1687 | 0.78244 | -1.7147 |  | 0.79025 | -0.12435 | 0.78937 | -0.52562 | 0.78936 | -0.936 | 0.7893 | -1.5832 | 0.77951 | -2.3515 |  | 0.78945 | -0.15382 | 0.78965 | -0.69997 | 0.78967 | -1.3332 | 0.78969 | -2.4942 | 0.77993 | -4.4838
[38 empty] | 0.78954 | -0.079723 | 0.78864 | -0.35619 | 0.78849 | -0.66642 | 0.78857 | -1.1693 | 0.78145 | -1.716 |  | 0.7893 | -0.12457 | 0.78841 | -0.52588 | 0.78838 | -0.93637 | 0.78844 | -1.5839 | 0.77843 | -2.3536 |  | 0.78851 | -0.15275 | 0.78867 | -0.70013 | 0.78857 | -1.3336 | 0.78874 | -2.4948 | 0.7788 | -4.4872
[38 empty] | 0.78851 | -0.079692 | 0.78765 | -0.35597 | 0.78762 | -0.66613 | 0.78759 | -1.1692 | 0.78049 | -1.7166 |  | 0.78836 | -0.12421 | 0.78737 | -0.5261 | 0.78736 | -0.93682 | 0.78738 | -1.5846 | 0.77744 | -2.3549 |  | 0.78743 | -0.15355 | 0.78762 | -0.70031 | 0.78764 | -1.3335 | 0.78761 | -2.4947 | 0.77769 | -4.4871
[38 empty] | 0.78755 | -0.079573 | 0.78658 | -0.35644 | 0.78652 | -0.6666 | 0.78656 | -1.1699 | 0.77943 | -1.7179 |  | 0.7873 | -0.12463 | 0.78643 | -0.52597 | 0.78646 | -0.93679 | 0.78649 | -1.5848 | 0.77649 | -2.356 |  | 0.78649 | -0.15278 | 0.78673 | -0.69974 | 0.78671 | -1.3332 | 0.78673 | -2.4946 | 0.77676 | -4.4879
[38 empty] | 0.78654 | -0.079821 | 0.7856 | -0.35654 | 0.78553 | -0.66672 | 0.78552 | -1.1702 | 0.77839 | -1.7191 |  | 0.78637 | -0.1243 | 0.78536 | -0.52681 | 0.78538 | -0.93776 | 0.78539 | -1.5863 | 0.77544 | -2.3579 |  | 0.78551 | -0.15362 | 0.7857 | -0.70123 | 0.78571 | -1.3347 | 0.78566 | -2.4965 | 0.77586 | -4.4885
[38 empty] | 0.78546 | -0.080001 | 0.78455 | -0.35636 | 0.7846 | -0.66647 | 0.78463 | -1.1701 | 0.77746 | -1.7197 |  | 0.78533 | -0.12462 | 0.78433 | -0.52703 | 0.78434 | -0.93828 | 0.78439 | -1.587 | 0.77442 | -2.3596 |  | 0.78454 | -0.15328 | 0.78467 | -0.70148 | 0.78466 | -1.335 | 0.78471 | -2.4973 | 0.77479 | -4.4896
[38 empty] | 0.78457 | -0.079482 | 0.78349 | -0.35658 | 0.7835 | -0.66663 | 0.78357 | -1.1706 | 0.77642 | -1.7208 |  | 0.78433 | -0.12463 | 0.78338 | -0.52688 | 0.78338 | -0.93831 | 0.78341 | -1.5873 | 0.77345 | -2.3607 |  | 0.78358 | -0.15319 | 0.78374 | -0.70044 | 0.78379 | -1.3341 | 0.7838 | -2.4962 | 0.77376 | -4.4903
[38 empty] | 0.78336 | -0.080059 | 0.78242 | -0.35652 | 0.78247 | -0.66663 | 0.78241 | -1.1707 | 0.77548 | -1.7217 |  | 0.78335 | -0.12463 | 0.78236 | -0.52729 | 0.78239 | -0.93879 | 0.7824 | -1.5882 | 0.77252 | -2.362 |  | 0.78252 | -0.15388 | 0.78274 | -0.70101 | 0.78272 | -1.3347 | 0.78273 | -2.4968 | 0.77279 | -4.4899
[38 empty] | 0.78227 | -0.080079 | 0.7814 | -0.35664 | 0.7814 | -0.66681 | 0.78143 | -1.1711 | 0.77448 | -1.7225 |  | 0.78231 | -0.12492 | 0.7814 | -0.52726 | 0.78141 | -0.93885 | 0.78146 | -1.5885 | 0.77145 | -2.3638 |  | 0.7815 | -0.15426 | 0.78168 | -0.70059 | 0.78175 | -1.3343 | 0.78184 | -2.497 | 0.77178 | -4.4929
[38 empty] | 0.78128 | -0.080044 | 0.78046 | -0.35647 | 0.78044 | -0.66663 | 0.78048 | -1.171 | 0.77349 | -1.7233 |  | 0.78129 | -0.12514 | 0.78039 | -0.52759 | 0.7804 | -0.9394 | 0.78039 | -1.5894 | 0.77048 | -2.3654 |  | 0.78056 | -0.15277 | 0.78074 | -0.70044 | 0.78069 | -1.3343 | 0.78071 | -2.4967 | 0.77074 | -4.4921
[38 empty] | 0.7804 | -0.079522 | 0.77936 | -0.35689 | 0.77937 | -0.66704 | 0.77939 | -1.1716 | 0.77244 | -1.7249 |  | 0.78036 | -0.12465 | 0.77944 | -0.52737 | 0.77947 | -0.93938 | 0.77947 | -1.5897 | 0.76946 | -2.367 |  | 0.77956 | -0.15318 | 0.77974 | -0.6996 | 0.77976 | -1.3334 | 0.7798 | -2.4964 | 0.76972 | -4.4937
[38 empty] | 0.77928 | -0.0801 | 0.77835 | -0.35699 | 0.77835 | -0.66712 | 0.77835 | -1.1719 | 0.77144 | -1.7256 |  | 0.77935 | -0.1248 | 0.77837 | -0.52808 | 0.77837 | -0.94023 | 0.7784 | -1.5908 | 0.76845 | -2.3686 |  | 0.77853 | -0.1531 | 0.77866 | -0.70131 | 0.77866 | -1.335 | 0.77867 | -2.4985 | 0.76887 | -4.4949
[38 empty] | 0.77828 | -0.080054 | 0.77741 | -0.35674 | 0.77743 | -0.66689 | 0.7774 | -1.1718 | 0.77046 | -1.7265 |  | 0.77836 | -0.12475 | 0.77736 | -0.52836 | 0.77737 | -0.94067 | 0.77743 | -1.5914 | 0.76756 | -2.3691 |  | 0.77745 | -0.15422 | 0.77765 | -0.70143 | 0.77766 | -1.3352 | 0.7776 | -2.4987 | 0.7679 | -4.4946
[38 empty] | 0.77731 | -0.079964 | 0.7764 | -0.35686 | 0.77639 | -0.66708 | 0.77639 | -1.1722 | 0.76945 | -1.7275 |  | 0.77728 | -0.12529 | 0.7764 | -0.5282 | 0.7764 | -0.94061 | 0.77645 | -1.5917 | 0.76658 | -2.3707 |  | 0.77657 | -0.15226 | 0.77668 | -0.70055 | 0.77665 | -1.3345 | 0.77675 | -2.4984 | 0.76678 | -4.4963
[38 empty] | 0.77631 | -0.079989 | 0.77538 | -0.35702 | 0.77538 | -0.66721 | 0.77542 | -1.1726 | 0.76851 | -1.7283 |  | 0.77638 | -0.12466 | 0.77539 | -0.52864 | 0.7754 | -0.94123 | 0.77538 | -1.5928 | 0.76545 | -2.3732 |  | 0.7755 | -0.15397 | 0.77571 | -0.7007 | 0.77566 | -1.3348 | 0.77574 | -2.4986 | 0.76547 | -4.498
[38 empty] | 0.77528 | -0.080183 | 0.77442 | -0.35688 | 0.77442 | -0.66698 | 0.77444 | -1.1726 | 0.76747 | -1.7293 |  | 0.7753 | -0.12537 | 0.77438 | -0.52894 | 0.77439 | -0.9418 | 0.77441 | -1.5935 | 0.76449 | -2.3745 |  | 0.77448 | -0.15365 | 0.77462 | -0.70117 | 0.77461 | -1.3353 | 0.7747 | -2.4993 | 0.76459 | -4.4984
[38 empty] | 0.77434 | -0.079869 | 0.77345 | -0.35678 | 0.77345 | -0.66705 | 0.77347 | -1.1727 | 0.76645 | -1.7305 |  | 0.77431 | -0.12534 | 0.77341 | -0.52873 | 0.77341 | -0.94183 | 0.77343 | -1.5938 | 0.76353 | -2.3756 |  | 0.77347 | -0.15357 | 0.7737 | -0.70034 | 0.77374 | -1.3345 | 0.77363 | -2.4992 | 0.7636 | -4.4988
[38 empty] | 0.77329 | -0.080091 | 0.77239 | -0.35713 | 0.77238 | -0.66742 | 0.7724 | -1.1733 | 0.76543 | -1.7315 |  | 0.77333 | -0.12524 | 0.77246 | -0.5288 | 0.77245 | -0.9419 | 0.77251 | -1.5942 | 0.76255 | -2.3768 |  | 0.77249 | -0.15272 | 0.7727 | -0.69992 | 0.77273 | -1.334 | 0.77275 | -2.4985 | 0.76262 | -4.4995
[38 empty] | 0.77234 | -0.07992 | 0.77136 | -0.35732 | 0.77136 | -0.66766 | 0.77139 | -1.1735 | 0.76445 | -1.7319 |  | 0.77238 | -0.12499 | 0.7714 | -0.52947 | 0.7714 | -0.94275 | 0.77142 | -1.5954 | 0.76156 | -2.3785 |  | 0.77147 | -0.15345 | 0.77164 | -0.70126 | 0.77163 | -1.3355 | 0.77159 | -2.5005 | 0.76159 | -4.5006
[38 empty] | 0.7713 | -0.08014 | 0.7704 | -0.35707 | 0.77041 | -0.66744 | 0.77041 | -1.1736 | 0.76348 | -1.7329 |  | 0.77134 | -0.12534 | 0.77043 | -0.52939 | 0.77044 | -0.94287 | 0.77047 | -1.596 | 0.76056 | -2.3798 |  | 0.77053 | -0.15146 | 0.77068 | -0.70006 | 0.77078 | -1.3343 | 0.77073 | -2.4993 | 0.76064 | -4.5007
[38 empty] | 0.77034 | -0.079868 | 0.76939 | -0.35727 | 0.7694 | -0.66766 | 0.76941 | -1.1739 | 0.7624 | -1.7341 |  | 0.77044 | -0.1247 | 0.76944 | -0.52963 | 0.76945 | -0.94327 | 0.76946 | -1.5967 | 0.75953 | -2.3819 |  | 0.76947 | -0.15317 | 0.76967 | -0.7004 | 0.76975 | -1.3348 | 0.7697 | -2.4998 | 0.75958 | -4.5025
[38 empty] | 0.76932 | -0.080127 | 0.76843 | -0.35705 | 0.76846 | -0.66736 | 0.76846 | -1.174 | 0.76145 | -1.735 |  | 0.76935 | -0.12538 | 0.76843 | -0.52986 | 0.76844 | -0.94372 | 0.76846 | -1.5974 | 0.75845 | -2.3838 |  | 0.76849 | -0.15305 | 0.76864 | -0.70075 | 0.76862 | -1.3352 | 0.76872 | -2.5009 | 0.75857 | -4.5045
[38 empty] | 0.76835 | -0.079877 | 0.76741 | -0.35722 | 0.76742 | -0.66753 | 0.76739 | -1.1742 | 0.76044 | -1.7358 |  | 0.76836 | -0.12531 | 0.76747 | -0.52969 | 0.76749 | -0.94368 | 0.76751 | -1.5976 | 0.75753 | -2.3847 |  | 0.76747 | -0.15297 | 0.76768 | -0.69988 | 0.76765 | -1.3343 | 0.76777 | -2.5001 | 0.75759 | -4.5043
[38 empty] | 0.7673 | -0.080175 | 0.76639 | -0.35746 | 0.76641 | -0.66784 | 0.76639 | -1.1747 | 0.75941 | -1.7373 |  | 0.76738 | -0.12534 | 0.76646 | -0.53006 | 0.7665 | -0.94412 | 0.76653 | -1.5983 | 0.75659 | -2.3858 |  | 0.7663 | -0.15332 | 0.76658 | -0.70038 | 0.76652 | -1.3349 | 0.76668 | -2.5007 | 0.75658 | -4.505
[38 empty] | 0.7663 | -0.080233 | 0.76538 | -0.35756 | 0.76539 | -0.66797 | 0.76541 | -1.175 | 0.75842 | -1.7377 |  | 0.76639 | -0.12536 | 0.76543 | -0.53049 | 0.76543 | -0.94488 | 0.76547 | -1.5996 | 0.75554 | -2.3878 |  | 0.76523 | -0.154 | 0.76543 | -0.70128 | 0.76545 | -1.3359 | 0.76552 | -2.502 | 0.75561 | -4.5056
[38 empty] | 0.76531 | -0.080198 | 0.76441 | -0.3574 | 0.76441 | -0.66781 | 0.76443 | -1.175 | 0.75745 | -1.7388 |  | 0.76534 | -0.12573 | 0.76442 | -0.53074 | 0.76441 | -0.94529 | 0.76446 | -1.6001 | 0.7545 | -2.3896 |  | 0.7643 | -0.15262 | 0.76443 | -0.70127 | 0.76446 | -1.336 | 0.76448 | -2.5022 | 0.7546 | -4.5072
[38 empty] | 0.76434 | -0.080045 | 0.7634 | -0.35747 | 0.76339 | -0.66793 | 0.76342 | -1.1752 | 0.7564 | -1.7397 |  | 0.76439 | -0.12541 | 0.76347 | -0.53059 | 0.76346 | -0.94524 | 0.76348 | -1.6004 | 0.75354 | -2.3905 |  | 0.76328 | -0.15341 | 0.76347 | -0.70047 | 0.76348 | -1.3352 | 0.7635 | -2.5016 | 0.75363 | -4.5071
[38 empty] | 0.76328 | -0.080314 | 0.76236 | -0.35765 | 0.76238 | -0.66815 | 0.76236 | -1.1758 | 0.7554 | -1.7408 |  | 0.76338 | -0.12564 | 0.76246 | -0.53079 | 0.76249 | -0.9457 | 0.76251 | -1.601 | 0.75261 | -2.3915 |  | 0.76229 | -0.15268 | 0.76245 | -0.70065 | 0.76248 | -1.3354 | 0.7625 | -2.5021 | 0.75264 | -4.5081
[38 empty] | 0.76229 | -0.080335 | 0.76141 | -0.35746 | 0.76141 | -0.66791 | 0.76141 | -1.1758 | 0.75447 | -1.7414 |  | 0.7624 | -0.12545 | 0.76146 | -0.53096 | 0.76147 | -0.94604 | 0.7615 | -1.6016 | 0.75149 | -2.3942 |  | 0.7613 | -0.15239 | 0.76144 | -0.70088 | 0.76147 | -1.3358 | 0.76149 | -2.5028 | 0.75167 | -4.5079
[38 empty] | 0.76134 | -0.080035 | 0.76041 | -0.35761 | 0.76042 | -0.66808 | 0.7604 | -1.1761 | 0.75344 | -1.7426 |  | 0.76141 | -0.12539 | 0.7605 | -0.53105 | 0.7605 | -0.94627 | 0.76052 | -1.6024 | 0.75052 | -2.3955 |  | 0.76032 | -0.15246 | 0.7605 | -0.69997 | 0.76052 | -1.335 | 0.76054 | -2.502 | 0.75058 | -4.5106
[38 empty] | 0.76032 | -0.080304 | 0.75934 | -0.35809 | 0.75935 | -0.66851 | 0.75937 | -1.1766 | 0.75235 | -1.7438 |  | 0.76043 | -0.12544 | 0.75949 | -0.53133 | 0.7595 | -0.94661 | 0.75948 | -1.6033 | 0.74951 | -2.397 |  | 0.75928 | -0.1531 | 0.75947 | -0.70036 | 0.7595 | -1.3354 | 0.75953 | -2.5027 | 0.74956 | -4.5126
[38 empty] | 0.75924 | -0.080698 | 0.75836 | -0.358 | 0.75836 | -0.66838 | 0.75839 | -1.1767 | 0.75141 | -1.7445 |  | 0.75939 | -0.12582 | 0.75841 | -0.53213 | 0.75843 | -0.94761 | 0.75842 | -1.6045 | 0.74856 | -2.3985 |  | 0.75829 | -0.15312 | 0.75841 | -0.70196 | 0.75843 | -1.337 | 0.75847 | -2.5045 | 0.7486 | -4.512
[38 empty] | 0.75833 | -0.080229 | 0.75739 | -0.35791 | 0.75738 | -0.66838 | 0.75741 | -1.1768 | 0.75037 | -1.7459 |  | 0.7584 | -0.12574 | 0.75746 | -0.53196 | 0.75747 | -0.94764 | 0.7575 | -1.6046 | 0.74758 | -2.3992 |  | 0.7573 | -0.15284 | 0.75745 | -0.7009 | 0.75747 | -1.336 | 0.75749 | -2.5036 | 0.74763 | -4.5126
[38 empty] | 0.75728 | -0.080511 | 0.75636 | -0.35807 | 0.75637 | -0.66851 | 0.75638 | -1.1771 | 0.74944 | -1.7461 |  | 0.7574 | -0.12581 | 0.75649 | -0.5319 | 0.75649 | -0.94773 | 0.75652 | -1.6051 | 0.74663 | -2.4006 |  | 0.75628 | -0.15301 | 0.75647 | -0.70037 | 0.75646 | -1.3356 | 0.75651 | -2.5038 | 0.74665 | -4.5125
[38 empty] | 0.7563 | -0.080466 | 0.75536 | -0.35815 | 0.75537 | -0.66866 | 0.75537 | -1.1773 | 0.74851 | -1.7469 |  | 0.75642 | -0.12582 | 0.75546 | -0.53217 | 0.7555 | -0.94835 | 0.75552 | -1.6061 | 0.74557 | -2.4024 |  | 0.7553 | -0.1528 | 0.75548 | -0.70027 | 0.75549 | -1.3357 | 0.75554 | -2.5038 | 0.74559 | -4.5148
[38 empty] | 0.75526 | -0.080529 | 0.75443 | -0.35797 | 0.7544 | -0.66842 | 0.75442 | -1.1773 | 0.74745 | -1.7479 |  | 0.75542 | -0.12583 | 0.75446 | -0.53248 | 0.75446 | -0.94871 | 0.75451 | -1.6068 | 0.74451 | -2.4045 |  | 0.7543 | -0.15294 | 0.75446 | -0.70076 | 0.75446 | -1.336 | 0.75453 | -2.5045 | 0.74462 | -4.515
[38 empty] | 0.75435 | -0.080262 | 0.75339 | -0.35815 | 0.7534 | -0.66859 | 0.75338 | -1.1777 | 0.74642 | -1.7492 |  | 0.7544 | -0.12601 | 0.75351 | -0.53226 | 0.75353 | -0.94873 | 0.75353 | -1.6071 | 0.74354 | -2.4056 |  | 0.75335 | -0.15202 | 0.7535 | -0.69986 | 0.75352 | -1.3352 | 0.75355 | -2.5038 | 0.74356 | -4.5175
[38 empty] | 0.7533 | -0.080488 | 0.75234 | -0.35859 | 0.75233 | -0.66906 | 0.75232 | -1.1783 | 0.74547 | -1.7497 |  | 0.75347 | -0.12558 | 0.75252 | -0.53252 | 0.75252 | -0.94901 | 0.75259 | -1.6074 | 0.74259 | -2.407 |  | 0.75231 | -0.153 | 0.75249 | -0.70037 | 0.75251 | -1.3357 | 0.75258 | -2.5045 | 0.74255 | -4.5182
[38 empty] | 0.75226 | -0.080675 | 0.75134 | -0.35845 | 0.75135 | -0.6689 | 0.75134 | -1.1783 | 0.74442 | -1.751 |  | 0.75244 | -0.12589 | 0.75143 | -0.53335 | 0.75144 | -0.95007 | 0.75146 | -1.6091 | 0.74171 | -2.4072 |  | 0.75134 | -0.15189 | 0.75152 | -0.69951 | 0.75155 | -1.3349 | 0.7516 | -2.5039 | 0.74161 | -4.5178
[38 empty] | 0.7513 | -0.080406 | 0.75033 | -0.35854 | 0.75033 | -0.66906 | 0.75033 | -1.1787 | 0.74347 | -1.7516 |  | 0.75141 | -0.12619 | 0.75046 | -0.53322 | 0.75046 | -0.95013 | 0.75051 | -1.6093 | 0.7406 | -2.41 |  | 0.75031 | -0.15286 | 0.75044 | -0.70114 | 0.75044 | -1.3367 | 0.7505 | -2.5059 | 0.74053 | -4.5202
[38 empty] | 0.75026 | -0.080656 | 0.74937 | -0.35836 | 0.74937 | -0.66893 | 0.74939 | -1.1786 | 0.74243 | -1.7528 |  | 0.75045 | -0.12591 | 0.74947 | -0.53357 | 0.74946 | -0.95068 | 0.7495 | -1.6102 | 0.73961 | -2.4113 |  | 0.74928 | -0.15358 | 0.74942 | -0.70176 | 0.74944 | -1.3373 | 0.74949 | -2.5069 | 0.73956 | -4.5201
[38 empty] | 0.74932 | -0.080321 | 0.74843 | -0.35824 | 0.74841 | -0.66879 | 0.74847 | -1.1787 | 0.74141 | -1.7539 |  | 0.74944 | -0.12624 | 0.74849 | -0.53358 | 0.74851 | -0.9508 | 0.74853 | -1.6108 | 0.73861 | -2.4126 |  | 0.74832 | -0.15247 | 0.74846 | -0.70074 | 0.74848 | -1.3364 | 0.74852 | -2.5061 | 0.73859 | -4.5208
[38 empty] | 0.7483 | -0.080586 | 0.74741 | -0.3584 | 0.7474 | -0.669 | 0.7474 | -1.179 | 0.74045 | -1.7544 |  | 0.74841 | -0.1265 | 0.74751 | -0.53375 | 0.7475 | -0.9511 | 0.74755 | -1.6111 | 0.73769 | -2.4137 |  | 0.74726 | -0.15355 | 0.74747 | -0.70041 | 0.74749 | -1.3362 | 0.74754 | -2.5061 | 0.73762 | -4.521
[38 empty] | 0.74732 | -0.080524 | 0.74638 | -0.35858 | 0.74639 | -0.66911 | 0.7464 | -1.1794 | 0.73947 | -1.7555 |  | 0.74743 | -0.12624 | 0.74656 | -0.53362 | 0.74656 | -0.95099 | 0.74661 | -1.6113 | 0.73664 | -2.4152 |  | 0.74628 | -0.15323 | 0.74647 | -0.70038 | 0.74648 | -1.3361 | 0.74656 | -2.5059 | 0.73654 | -4.5239
[38 empty] | 0.74626 | -0.080769 | 0.74543 | -0.3584 | 0.74543 | -0.66897 | 0.74545 | -1.1793 | 0.73851 | -1.7558 |  | 0.74648 | -0.12611 | 0.74553 | -0.53389 | 0.74554 | -0.95168 | 0.74557 | -1.6123 | 0.73559 | -2.4174 |  | 0.74528 | -0.15272 | 0.74544 | -0.7009 | 0.74545 | -1.3367 | 0.7455 | -2.5074 | 0.73554 | -4.5245
[38 empty] | 0.74536 | -0.080249 | 0.74436 | -0.35889 | 0.74433 | -0.66949 | 0.74435 | -1.18 | 0.73742 | -1.7576 |  | 0.7455 | -0.12596 | 0.74446 | -0.53465 | 0.74448 | -0.9526 | 0.7445 | -1.6136 | 0.73463 | -2.4185 |  | 0.74429 | -0.15255 | 0.7445 | -0.69984 | 0.7445 | -1.336 | 0.74452 | -2.5069 | 0.73457 | -4.5247
[38 empty] | 0.74429 | -0.080729 | 0.74336 | -0.35898 | 0.74336 | -0.66952 | 0.74337 | -1.1801 | 0.73638 | -1.7584 |  | 0.74441 | -0.12671 | 0.74352 | -0.53453 | 0.74352 | -0.95254 | 0.74352 | -1.614 | 0.73363 | -2.4202 |  | 0.74328 | -0.15314 | 0.74344 | -0.7015 | 0.74346 | -1.3374 | 0.74348 | -2.5086 | 0.73355 | -4.5263
[38 empty] | 0.74326 | -0.080917 | 0.74239 | -0.35889 | 0.74241 | -0.66939 | 0.7424 | -1.1804 | 0.73546 | -1.7592 |  | 0.74347 | -0.12631 | 0.7425 | -0.5348 | 0.74253 | -0.95294 | 0.74255 | -1.6146 | 0.73263 | -2.4216 |  | 0.74223 | -0.15395 | 0.7424 | -0.70187 | 0.74241 | -1.3377 | 0.74248 | -2.5088 | 0.73263 | -4.5252
[38 empty] | 0.74231 | -0.080603 | 0.74138 | -0.35905 | 0.74137 | -0.66961 | 0.74139 | -1.1806 | 0.73446 | -1.7599 |  | 0.74243 | -0.12663 | 0.74158 | -0.53454 | 0.74158 | -0.9528 | 0.7416 | -1.6144 | 0.73168 | -2.4226 |  | 0.74134 | -0.15186 | 0.74145 | -0.70108 | 0.74146 | -1.337 | 0.74153 | -2.508 | 0.73164 | -4.5263
[38 empty] | 0.74132 | -0.080591 | 0.74043 | -0.35893 | 0.74043 | -0.66945 | 0.74045 | -1.1806 | 0.7334 | -1.7613 |  | 0.74156 | -0.12584 | 0.74054 | -0.53507 | 0.74056 | -0.95356 | 0.74056 | -1.6158 | 0.73068 | -2.4242 |  | 0.74024 | -0.1538 | 0.74042 | -0.70155 | 0.74043 | -1.3376 | 0.74046 | -2.5094 | 0.7306 | -4.5278
[38 empty] | 0.74028 | -0.080817 | 0.73938 | -0.35901 | 0.73939 | -0.66955 | 0.73941 | -1.1809 | 0.73247 | -1.7616 |  | 0.74049 | -0.12658 | 0.73955 | -0.53512 | 0.73958 | -0.95381 | 0.73959 | -1.6164 | 0.72962 | -2.4262 |  | 0.73922 | -0.15377 | 0.73945 | -0.70084 | 0.73945 | -1.3371 | 0.73948 | -2.509 | 0.72956 | -4.5295
[38 empty] | 0.73932 | -0.080637 | 0.73845 | -0.35881 | 0.73844 | -0.66935 | 0.73846 | -1.1808 | 0.73148 | -1.7625 |  | 0.73946 | -0.12676 | 0.73858 | -0.53532 | 0.73859 | -0.95409 | 0.73861 | -1.617 | 0.72862 | -2.4275 |  | 0.73824 | -0.15326 | 0.73845 | -0.70084 | 0.73846 | -1.3371 | 0.73848 | -2.5091 | 0.72861 | -4.5287
[38 empty] | 0.73834 | -0.080575 | 0.73738 | -0.35929 | 0.73736 | -0.66988 | 0.73736 | -1.1815 | 0.73046 | -1.7636 |  | 0.73848 | -0.1267 | 0.73763 | -0.53516 | 0.73765 | -0.95417 | 0.73766 | -1.6173 | 0.7277 | -2.4281 |  | 0.73734 | -0.15157 | 0.73751 | -0.69992 | 0.73751 | -1.3362 | 0.73759 | -2.5086 | 0.72757 | -4.5309
[38 empty] | 0.73734 | -0.080628 | 0.73637 | -0.35941 | 0.73635 | -0.67 | 0.73636 | -1.182 | 0.72942 | -1.7648 |  | 0.73757 | -0.12613 | 0.73655 | -0.5358 | 0.73655 | -0.95496 | 0.7366 | -1.6184 | 0.72673 | -2.4297 |  | 0.73625 | -0.15355 | 0.73643 | -0.70159 | 0.73643 | -1.3379 | 0.73649 | -2.5102 | 0.72662 | -4.5308
[38 empty] | 0.73628 | -0.080888 | 0.73541 | -0.35919 | 0.73541 | -0.66985 | 0.73541 | -1.1819 | 0.72849 | -1.7653 |  | 0.73648 | -0.1268 | 0.73554 | -0.5362 | 0.73554 | -0.95557 | 0.73556 | -1.6194 | 0.72565 | -2.4318 |  | 0.73525 | -0.15311 | 0.7354 | -0.70178 | 0.73542 | -1.3384 | 0.73546 | -2.5108 | 0.7256 | -4.5321
[38 empty] | 0.73534 | -0.080547 | 0.73439 | -0.3593 | 0.7344 | -0.66985 | 0.7344 | -1.1822 | 0.72746 | -1.7662 |  | 0.73549 | -0.12672 | 0.73457 | -0.53604 | 0.73461 | -0.95558 | 0.73461 | -1.6197 | 0.72471 | -2.4329 |  | 0.73426 | -0.15292 | 0.73444 | -0.7009 | 0.73446 | -1.3375 | 0.73448 | -2.5103 | 0.72457 | -4.5334
[38 empty] | 0.73429 | -0.080817 | 0.73338 | -0.35952 | 0.73338 | -0.67012 | 0.73337 | -1.1826 | 0.72651 | -1.7671 |  | 0.73451 | -0.12677 | 0.73357 | -0.53632 | 0.73359 | -0.95595 | 0.7336 | -1.6203 | 0.72369 | -2.4345 |  | 0.73326 | -0.15283 | 0.73342 | -0.70127 | 0.73344 | -1.3378 | 0.73347 | -2.511 | 0.7236 | -4.5337
[38 empty] | 0.73332 | -0.080802 | 0.73245 | -0.35932 | 0.73242 | -0.67002 | 0.73245 | -1.1826 | 0.7255 | -1.7679 |  | 0.73352 | -0.12672 | 0.73256 | -0.53674 | 0.73258 | -0.95655 | 0.73263 | -1.6211 | 0.7227 | -2.4359 |  | 0.73227 | -0.1526 | 0.73248 | -0.70041 | 0.73249 | -1.337 | 0.73253 | -2.5102 | 0.72255 | -4.5354
[38 empty] | 0.73234 | -0.080783 | 0.73147 | -0.35927 | 0.73144 | -0.67008 | 0.73147 | -1.1826 | 0.72452 | -1.7689 |  | 0.73249 | -0.12707 | 0.73161 | -0.53658 | 0.7316 | -0.95655 | 0.73165 | -1.6214 | 0.72173 | -2.4371 |  | 0.73129 | -0.15245 | 0.73146 | -0.70081 | 0.73147 | -1.3375 | 0.73152 | -2.5103 | 0.72165 | -4.5343
[38 empty] | 0.73138 | -0.080635 | 0.7304 | -0.35964 | 0.73042 | -0.67042 | 0.7304 | -1.1831 | 0.72356 | -1.7693 |  | 0.73154 | -0.12671 | 0.73062 | -0.53672 | 0.73064 | -0.95671 | 0.73068 | -1.6219 | 0.72073 | -2.4385 |  | 0.73024 | -0.15346 | 0.73047 | -0.70053 | 0.73049 | -1.3373 | 0.73051 | -2.5107 | 0.7206 | -4.5364
[38 empty] | 0.73033 | -0.080831 | 0.72939 | -0.35978 | 0.72935 | -0.67061 | 0.7294 | -1.1835 | 0.72252 | -1.7705 |  | 0.73051 | -0.12706 | 0.72955 | -0.53737 | 0.72959 | -0.95758 | 0.72958 | -1.6232 | 0.71971 | -2.4401 |  | 0.72929 | -0.15242 | 0.72942 | -0.70158 | 0.72944 | -1.3387 | 0.72944 | -2.5121 | 0.71958 | -4.5379
[38 empty] | 0.72933 | -0.080777 | 0.72842 | -0.35956 | 0.72845 | -0.67028 | 0.72842 | -1.1834 | 0.72151 | -1.7717 |  | 0.72956 | -0.12681 | 0.72856 | -0.53754 | 0.72854 | -0.95801 | 0.7286 | -1.6238 | 0.71869 | -2.4417 |  | 0.72829 | -0.15223 | 0.72847 | -0.70066 | 0.72849 | -1.3375 | 0.72853 | -2.5113 | 0.71864 | -4.5373
[38 empty] | 0.72836 | -0.080712 | 0.72743 | -0.35973 | 0.72743 | -0.67049 | 0.72741 | -1.1838 | 0.72049 | -1.7724 |  | 0.72851 | -0.12717 | 0.72761 | -0.53737 | 0.72762 | -0.95789 | 0.72765 | -1.6238 | 0.71775 | -2.4427 |  | 0.72729 | -0.15229 | 0.72745 | -0.70097 | 0.72747 | -1.338 | 0.72749 | -2.5123 | 0.71765 | -4.5376
[38 empty] | 0.72737 | -0.080759 | 0.72646 | -0.35955 | 0.72647 | -0.67039 | 0.72647 | -1.1838 | 0.71957 | -1.7728 |  | 0.72758 | -0.12679 | 0.72662 | -0.53765 | 0.72663 | -0.95834 | 0.72668 | -1.6247 | 0.7167 | -2.4446 |  | 0.72629 | -0.15266 | 0.72645 | -0.70123 | 0.72646 | -1.3383 | 0.72651 | -2.512 | 0.71652 | -4.5416
[38 empty] | 0.72641 | -0.080597 | 0.72546 | -0.35973 | 0.72544 | -0.67051 | 0.72546 | -1.1842 | 0.71857 | -1.7738 |  | 0.72657 | -0.12696 | 0.7256 | -0.5379 | 0.72561 | -0.95899 | 0.72564 | -1.6257 | 0.71576 | -2.4459 |  | 0.72533 | -0.15179 | 0.72548 | -0.70046 | 0.72549 | -1.3377 | 0.72554 | -2.5119 | 0.71558 | -4.5411
[38 empty] | 0.72541 | -0.080693 | 0.72445 | -0.35985 | 0.72447 | -0.67064 | 0.72448 | -1.1844 | 0.71745 | -1.7756 |  | 0.72556 | -0.12703 | 0.72464 | -0.53781 | 0.72468 | -0.95901 | 0.72469 | -1.626 | 0.71469 | -2.4475 |  | 0.72427 | -0.1529 | 0.72448 | -0.70079 | 0.72448 | -1.338 | 0.72453 | -2.5123 | 0.71461 | -4.5415
[38 empty] | 0.72429 | -0.08126 | 0.72344 | -0.35986 | 0.72346 | -0.6707 | 0.72345 | -1.1845 | 0.71648 | -1.776 |  | 0.72455 | -0.1272 | 0.72364 | -0.53831 | 0.72364 | -0.95963 | 0.72363 | -1.627 | 0.71375 | -2.4489 |  | 0.72328 | -0.15275 | 0.72345 | -0.70144 | 0.72346 | -1.3385 | 0.72352 | -2.5129 | 0.71362 | -4.5417
[38 empty] | 0.72339 | -0.080643 | 0.72248 | -0.3598 | 0.72248 | -0.67064 | 0.72247 | -1.1846 | 0.71556 | -1.7766 |  | 0.72357 | -0.1272 | 0.72262 | -0.53847 | 0.72263 | -0.95999 | 0.72265 | -1.6273 | 0.71275 | -2.4499 |  | 0.72229 | -0.15251 | 0.72242 | -0.70156 | 0.72245 | -1.3388 | 0.72246 | -2.5136 | 0.71261 | -4.5434
[38 empty] | 0.72241 | -0.080714 | 0.72149 | -0.35995 | 0.72146 | -0.67081 | 0.72149 | -1.1849 | 0.71457 | -1.7773 |  | 0.72258 | -0.12724 | 0.72162 | -0.53876 | 0.72164 | -0.96028 | 0.72167 | -1.6279 | 0.71186 | -2.4508 |  | 0.72132 | -0.15204 | 0.72148 | -0.70051 | 0.72151 | -1.3376 | 0.72157 | -2.5123 | 0.71167 | -4.5425
[38 empty] | 0.72142 | -0.080701 | 0.72046 | -0.36009 | 0.72044 | -0.67091 | 0.72046 | -1.1853 | 0.71354 | -1.7787 |  | 0.72159 | -0.12724 | 0.72068 | -0.53851 | 0.72066 | -0.96038 | 0.7207 | -1.6284 | 0.7108 | -2.4528 |  | 0.72029 | -0.15276 | 0.72047 | -0.70111 | 0.72048 | -1.3384 | 0.7205 | -2.5135 | 0.71066 | -4.5439
[38 empty] | 0.72032 | -0.081121 | 0.71951 | -0.35988 | 0.71951 | -0.67069 | 0.71951 | -1.1849 | 0.7126 | -1.779 |  | 0.72061 | -0.12719 | 0.71966 | -0.53882 | 0.71966 | -0.96083 | 0.71969 | -1.6293 | 0.70968 | -2.4552 |  | 0.7193 | -0.15236 | 0.71945 | -0.7012 | 0.71946 | -1.3385 | 0.7195 | -2.514 | 0.70969 | -4.5444
[38 empty] | 0.71944 | -0.080704 | 0.71851 | -0.36001 | 0.71848 | -0.67084 | 0.71853 | -1.1854 | 0.71157 | -1.78 |  | 0.71962 | -0.1272 | 0.71864 | -0.53915 | 0.71866 | -0.96126 | 0.71868 | -1.6299 | 0.70877 | -2.4558 |  | 0.71836 | -0.15114 | 0.7185 | -0.70027 | 0.71853 | -1.3376 | 0.71855 | -2.5132 | 0.70862 | -4.5466
[38 empty] | 0.7184 | -0.080882 | 0.71742 | -0.36056 | 0.7174 | -0.67139 | 0.7174 | -1.1861 | 0.7105 | -1.7814 |  | 0.71857 | -0.12751 | 0.71767 | -0.53912 | 0.71769 | -0.96145 | 0.71771 | -1.6304 | 0.70774 | -2.4577 |  | 0.71732 | -0.15242 | 0.7175 | -0.70038 | 0.71754 | -1.3376 | 0.71754 | -2.5134 | 0.70763 | -4.547
[38 empty] | 0.71734 | -0.081171 | 0.71648 | -0.36032 | 0.71644 | -0.67121 | 0.71646 | -1.1862 | 0.70958 | -1.782 |  | 0.71762 | -0.12728 | 0.71664 | -0.5398 | 0.71665 | -0.96235 | 0.7167 | -1.6315 | 0.70677 | -2.4589 |  | 0.71626 | -0.15337 | 0.71642 | -0.70213 | 0.71641 | -1.3397 | 0.71644 | -2.5159 | 0.70673 | -4.5454
[38 empty] | 0.7164 | -0.080929 | 0.7155 | -0.36021 | 0.71551 | -0.67104 | 0.71554 | -1.186 | 0.70859 | -1.7827 |  | 0.71657 | -0.12775 | 0.71567 | -0.53971 | 0.71569 | -0.96241 | 0.71572 | -1.632 | 0.70574 | -2.4605 |  | 0.71536 | -0.15166 | 0.71546 | -0.70129 | 0.71548 | -1.3388 | 0.7155 | -2.5152 | 0.70569 | -4.5476
[38 empty] | 0.7154 | -0.080969 | 0.7145 | -0.36028 | 0.7145 | -0.67122 | 0.71451 | -1.1864 | 0.70759 | -1.7834 |  | 0.71558 | -0.12782 | 0.71467 | -0.53996 | 0.71467 | -0.96275 | 0.71468 | -1.6328 | 0.70471 | -2.4622 |  | 0.7143 | -0.15283 | 0.7145 | -0.70069 | 0.71453 | -1.3381 | 0.71452 | -2.5148 | 0.70469 | -4.5481
[38 empty] | 0.71442 | -0.080889 | 0.71349 | -0.36042 | 0.7135 | -0.6713 | 0.7135 | -1.1865 | 0.70664 | -1.7843 |  | 0.71461 | -0.1275 | 0.7137 | -0.53988 | 0.71372 | -0.96279 | 0.71377 | -1.633 | 0.70363 | -2.4644 |  | 0.71331 | -0.15259 | 0.71349 | -0.70072 | 0.71349 | -1.3383 | 0.71354 | -2.5146 | 0.70368 | -4.5492
[38 empty] | 0.71339 | -0.081106 | 0.71254 | -0.36022 | 0.71255 | -0.6711 | 0.71255 | -1.1867 | 0.70565 | -1.7848 |  | 0.71364 | -0.1275 | 0.71269 | -0.54016 | 0.7127 | -0.96329 | 0.71273 | -1.6338 | 0.70268 | -2.4656 |  | 0.71229 | -0.15258 | 0.71247 | -0.701 | 0.71247 | -1.3388 | 0.71251 | -2.5156 | 0.70271 | -4.5496
[38 empty] | 0.71244 | -0.080851 | 0.71152 | -0.36036 | 0.71151 | -0.67134 | 0.71154 | -1.1869 | 0.70461 | -1.7861 |  | 0.71263 | -0.12764 | 0.71174 | -0.53994 | 0.71177 | -0.96327 | 0.71182 | -1.6339 | 0.70164 | -2.4674 |  | 0.71136 | -0.15147 | 0.71153 | -0.6998 | 0.71156 | -1.3377 | 0.71156 | -2.5142 | 0.70167 | -4.5511
[38 empty] | 0.71141 | -0.081052 | 0.71044 | -0.36086 | 0.71044 | -0.67191 | 0.71045 | -1.1876 | 0.70375 | -1.786 |  | 0.7117 | -0.12732 | 0.71072 | -0.54043 | 0.71073 | -0.96388 | 0.71078 | -1.6348 | 0.70062 | -2.4691 |  | 0.71034 | -0.15212 | 0.71052 | -0.70023 | 0.71053 | -1.3381 | 0.71058 | -2.5151 | 0.70062 | -4.5527
[38 empty] | 0.71037 | -0.081206 | 0.70953 | -0.36052 | 0.70951 | -0.67168 | 0.7095 | -1.1874 | 0.70263 | -1.7879 |  | 0.71065 | -0.12775 | 0.70964 | -0.54123 | 0.70965 | -0.96494 | 0.70965 | -1.6364 | 0.69968 | -2.4699 |  | 0.7094 | -0.15131 | 0.70956 | -0.69939 | 0.70957 | -1.3372 | 0.70961 | -2.5145 | 0.69968 | -4.5526
[38 empty] | 0.70945 | -0.080965 | 0.7085 | -0.36074 | 0.70849 | -0.67186 | 0.70852 | -1.1878 | 0.70162 | -1.7886 |  | 0.70961 | -0.12808 | 0.70868 | -0.54099 | 0.70872 | -0.96476 | 0.70876 | -1.6366 | 0.69871 | -2.4711 |  | 0.70836 | -0.15204 | 0.7085 | -0.70086 | 0.7085 | -1.3388 | 0.70857 | -2.5164 | 0.69868 | -4.5534
[38 empty] | 0.70842 | -0.081145 | 0.70757 | -0.36054 | 0.70753 | -0.67177 | 0.70755 | -1.1877 | 0.70065 | -1.7893 |  | 0.70866 | -0.12773 | 0.70765 | -0.54152 | 0.70766 | -0.9656 | 0.7077 | -1.6375 | 0.69764 | -2.4732 |  | 0.70732 | -0.15279 | 0.70748 | -0.7012 | 0.70751 | -1.3392 | 0.70753 | -2.5166 | 0.69769 | -4.5541
[38 empty] | 0.70746 | -0.081005 | 0.70657 | -0.36051 | 0.70655 | -0.6717 | 0.70657 | -1.1879 | 0.69966 | -1.7902 |  | 0.70761 | -0.12822 | 0.70669 | -0.54155 | 0.7067 | -0.96568 | 0.70672 | -1.6379 | 0.69658 | -2.4752 |  | 0.70638 | -0.14933 | 0.70652 | -0.70007 | 0.70657 | -1.3376 | 0.70662 | -2.5151 | 0.69671 | -4.5547
[38 empty] | 0.70646 | -0.081049 | 0.70557 | -0.36062 | 0.70558 | -0.67179 | 0.70559 | -1.1882 | 0.69871 | -1.7907 |  | 0.70659 | -0.12836 | 0.70567 | -0.54185 | 0.70569 | -0.9663 | 0.70571 | -1.6388 | 0.69564 | -2.476 |  | 0.70535 | -0.15252 | 0.70556 | -0.69997 | 0.70557 | -1.3378 | 0.70558 | -2.5162 | 0.69575 | -4.5545
[38 empty] | 0.70549 | -0.080987 | 0.70457 | -0.3608 | 0.70455 | -0.67204 | 0.70459 | -1.1885 | 0.69771 | -1.7917 |  | 0.70558 | -0.12843 | 0.70465 | -0.54231 | 0.70469 | -0.96688 | 0.7047 | -1.6396 | 0.69461 | -2.4776 |  | 0.70436 | -0.15202 | 0.70457 | -0.69987 | 0.70458 | -1.3379 | 0.7046 | -2.5162 | 0.69466 | -4.5573
[38 empty] | 0.70448 | -0.081101 | 0.70364 | -0.36049 | 0.70365 | -0.67171 | 0.7037 | -1.1882 | 0.69666 | -1.7929 |  | 0.70459 | -0.12848 | 0.70358 | -0.54317 | 0.70359 | -0.96793 | 0.70361 | -1.6412 | 0.69356 | -2.4799 |  | 0.70332 | -0.1527 | 0.70354 | -0.70007 | 0.70356 | -1.338 | 0.7036 | -2.5162 | 0.69368 | -4.557
[38 empty] | 0.70352 | -0.081032 | 0.70257 | -0.36099 | 0.70255 | -0.67224 | 0.7026 | -1.1889 | 0.69564 | -1.794 |  | 0.70354 | -0.12883 | 0.70261 | -0.54308 | 0.70261 | -0.96802 | 0.70266 | -1.6415 | 0.69265 | -2.4802 |  | 0.70244 | -0.15073 | 0.70259 | -0.69938 | 0.7026 | -1.3376 | 0.70262 | -2.5158 | 0.69271 | -4.5582
[38 empty] | 0.70251 | -0.081012 | 0.70155 | -0.36114 | 0.70155 | -0.6723 | 0.7016 | -1.1892 | 0.69467 | -1.7944 |  | 0.7026 | -0.12845 | 0.7016 | -0.54345 | 0.70161 | -0.96861 | 0.70162 | -1.6425 | 0.69159 | -2.4826 |  | 0.70134 | -0.1524 | 0.70153 | -0.70067 | 0.70153 | -1.3387 | 0.70155 | -2.517 | 0.69176 | -4.5578
[38 empty] | 0.7015 | -0.081163 | 0.70062 | -0.36098 | 0.7006 | -0.67224 | 0.70062 | -1.1893 | 0.69373 | -1.7953 |  | 0.70156 | -0.12888 | 0.70056 | -0.54389 | 0.70055 | -0.96913 | 0.70058 | -1.6434 | 0.69065 | -2.4831 |  | 0.7003 | -0.15301 | 0.70048 | -0.70118 | 0.70052 | -1.3393 | 0.70054 | -2.5181 | 0.69076 | -4.5588
[38 empty] | 0.70052 | -0.081145 | 0.69959 | -0.36114 | 0.69958 | -0.67247 | 0.69958 | -1.1895 | 0.69272 | -1.796 |  | 0.70049 | -0.12923 | 0.69961 | -0.54376 | 0.69962 | -0.96907 | 0.69967 | -1.6435 | 0.68966 | -2.4847 |  | 0.69938 | -0.1517 | 0.69954 | -0.70018 | 0.69956 | -1.3382 | 0.6996 | -2.5175 | 0.68975 | -4.5598
[38 empty] | 0.69952 | -0.081134 | 0.69865 | -0.36104 | 0.69866 | -0.67239 | 0.69867 | -1.1896 | 0.69172 | -1.797 |  | 0.69956 | -0.12883 | 0.69863 | -0.54379 | 0.69865 | -0.96928 | 0.69869 | -1.6442 | 0.68861 | -2.4864 |  | 0.6984 | -0.15154 | 0.69855 | -0.70035 | 0.69857 | -1.3384 | 0.69859 | -2.5176 | 0.68879 | -4.5597
[38 empty] | 0.69856 | -0.081068 | 0.69766 | -0.36118 | 0.69766 | -0.6725 | 0.69763 | -1.1898 | 0.69076 | -1.7976 |  | 0.69857 | -0.12881 | 0.69762 | -0.54411 | 0.69762 | -0.96981 | 0.69762 | -1.6451 | 0.68756 | -2.4885 |  | 0.69735 | -0.15272 | 0.69758 | -0.70008 | 0.69758 | -1.3382 | 0.69761 | -2.5178 | 0.68779 | -4.5605
[38 empty] | 0.69755 | -0.081239 | 0.69658 | -0.36161 | 0.69659 | -0.67288 | 0.69662 | -1.1905 | 0.68964 | -1.7992 |  | 0.69754 | -0.12904 | 0.69654 | -0.54484 | 0.69655 | -0.97071 | 0.69656 | -1.6463 | 0.68662 | -2.4895 |  | 0.69641 | -0.15164 | 0.69659 | -0.69976 | 0.6966 | -1.338 | 0.69664 | -2.5175 | 0.6868 | -4.5613
[38 empty] | 0.69654 | -0.081252 | 0.69559 | -0.36171 | 0.69557 | -0.67307 | 0.69561 | -1.1907 | 0.68868 | -1.7998 |  | 0.69652 | -0.12915 | 0.69555 | -0.54484 | 0.69558 | -0.97084 | 0.69558 | -1.6466 | 0.6856 | -2.4907 |  | 0.69542 | -0.15144 | 0.69561 | -0.69916 | 0.69563 | -1.3374 | 0.69566 | -2.5172 | 0.68578 | -4.5624
[38 empty] | 0.69548 | -0.081538 | 0.69463 | -0.36155 | 0.6946 | -0.67292 | 0.69464 | -1.1908 | 0.68768 | -1.8008 |  | 0.69554 | -0.12904 | 0.69455 | -0.54508 | 0.69456 | -0.97135 | 0.69457 | -1.6475 | 0.6846 | -2.4926 |  | 0.69441 | -0.15165 | 0.69454 | -0.70056 | 0.69457 | -1.3387 | 0.69462 | -2.5187 | 0.68479 | -4.5634
[38 empty] | 0.69458 | -0.081109 | 0.69363 | -0.36161 | 0.69364 | -0.67291 | 0.69366 | -1.1908 | 0.68668 | -1.8016 |  | 0.69453 | -0.1291 | 0.69351 | -0.54558 | 0.69355 | -0.97191 | 0.69357 | -1.6484 | 0.68358 | -2.4938 |  | 0.69337 | -0.15248 | 0.69354 | -0.70068 | 0.69357 | -1.3389 | 0.69359 | -2.5189 | 0.68384 | -4.5634
[38 empty] | 0.69352 | -0.081523 | 0.69267 | -0.36159 | 0.69268 | -0.67295 | 0.69269 | -1.191 | 0.68571 | -1.8024 |  | 0.69344 | -0.12978 | 0.69256 | -0.54536 | 0.69259 | -0.97181 | 0.69262 | -1.6486 | 0.6826 | -2.4953 |  | 0.69245 | -0.15117 | 0.69259 | -0.69999 | 0.69262 | -1.3382 | 0.69267 | -2.5183 | 0.68281 | -4.5644
[38 empty] | 0.69262 | -0.081099 | 0.69167 | -0.36174 | 0.69164 | -0.67317 | 0.69165 | -1.1914 | 0.68466 | -1.8035 |  | 0.69255 | -0.12899 | 0.69152 | -0.54576 | 0.69155 | -0.97255 | 0.69152 | -1.65 | 0.68149 | -2.4976 |  | 0.69141 | -0.15198 | 0.69161 | -0.69991 | 0.69163 | -1.3381 | 0.69169 | -2.5184 | 0.68184 | -4.5656
[38 empty] | 0.69152 | -0.081618 | 0.69069 | -0.36172 | 0.69067 | -0.6731 | 0.69067 | -1.1916 | 0.68361 | -1.8044 |  | 0.69145 | -0.1297 | 0.6906 | -0.54555 | 0.69059 | -0.97243 | 0.69064 | -1.6499 | 0.68057 | -2.4985 |  | 0.69047 | -0.15113 | 0.69063 | -0.69945 | 0.69068 | -1.3378 | 0.69066 | -2.5184 | 0.68082 | -4.5666
[38 empty] | 0.69058 | -0.081435 | 0.68959 | -0.3622 | 0.68958 | -0.67361 | 0.6896 | -1.1921 | 0.68259 | -1.8054 |  | 0.69054 | -0.12902 | 0.68961 | -0.54562 | 0.68961 | -0.97276 | 0.68963 | -1.6506 | 0.67961 | -2.4992 |  | 0.68944 | -0.15189 | 0.68961 | -0.69973 | 0.68964 | -1.338 | 0.68968 | -2.5189 | 0.67984 | -4.5678
[38 empty] | 0.6895 | -0.081727 | 0.68862 | -0.36209 | 0.68862 | -0.67355 | 0.68866 | -1.1922 | 0.68167 | -1.8058 |  | 0.68947 | -0.12955 | 0.68853 | -0.54622 | 0.68854 | -0.97354 | 0.68856 | -1.6516 | 0.67854 | -2.5015 |  | 0.68846 | -0.15154 | 0.68866 | -0.69934 | 0.68868 | -1.3376 | 0.6887 | -2.5184 | 0.67881 | -4.5687
[38 empty] | 0.6886 | -0.081225 | 0.68761 | -0.36229 | 0.68762 | -0.67379 | 0.68765 | -1.1927 | 0.68066 | -1.8069 |  | 0.68852 | -0.12917 | 0.68751 | -0.54663 | 0.68752 | -0.97425 | 0.68755 | -1.6527 | 0.6776 | -2.5024 |  | 0.68746 | -0.15193 | 0.68761 | -0.70031 | 0.68765 | -1.3385 | 0.68767 | -2.519 | 0.67784 | -4.5685
[38 empty] | 0.68752 | -0.081754 | 0.68661 | -0.36241 | 0.68659 | -0.67395 | 0.68661 | -1.1928 | 0.67961 | -1.8079 |  | 0.68743 | -0.12984 | 0.68655 | -0.54648 | 0.68658 | -0.97425 | 0.68658 | -1.653 | 0.67664 | -2.5034 |  | 0.68654 | -0.15077 | 0.68666 | -0.69921 | 0.68667 | -1.3376 | 0.68672 | -2.5185 | 0.6769 | -4.5684
[38 empty] | 0.68653 | -0.081747 | 0.68564 | -0.3623 | 0.68563 | -0.6739 | 0.68564 | -1.1929 | 0.67864 | -1.8085 |  | 0.68655 | -0.12911 | 0.68554 | -0.54683 | 0.68554 | -0.9747 | 0.68554 | -1.6537 | 0.67552 | -2.506 |  | 0.68549 | -0.15147 | 0.68564 | -0.69953 | 0.68566 | -1.338 | 0.68571 | -2.5191 | 0.67591 | -4.5692
[38 empty] | 0.68553 | -0.081744 | 0.68462 | -0.3625 | 0.68461 | -0.67417 | 0.68463 | -1.1934 | 0.67764 | -1.8093 |  | 0.68545 | -0.12982 | 0.68452 | -0.54713 | 0.68452 | -0.97522 | 0.68453 | -1.6546 | 0.67455 | -2.507 |  | 0.6845 | -0.1517 | 0.68464 | -0.69987 | 0.68467 | -1.3382 | 0.68474 | -2.5196 | 0.67483 | -4.5719
[38 empty] | 0.68452 | -0.081873 | 0.68359 | -0.36272 | 0.68357 | -0.67441 | 0.68359 | -1.1938 | 0.67657 | -1.8105 |  | 0.68444 | -0.12988 | 0.68355 | -0.54701 | 0.68357 | -0.97531 | 0.68356 | -1.6551 | 0.67353 | -2.5085 |  | 0.68355 | -0.15083 | 0.6837 | -0.69903 | 0.68369 | -1.3373 | 0.68376 | -2.5189 | 0.67387 | -4.572
[38 empty] | 0.68345 | -0.082115 | 0.68256 | -0.36285 | 0.68252 | -0.67456 | 0.68255 | -1.1941 | 0.6756 | -1.8113 |  | 0.68346 | -0.12971 | 0.68253 | -0.54745 | 0.68255 | -0.97589 | 0.68255 | -1.6558 | 0.67255 | -2.51 |  | 0.68252 | -0.15146 | 0.68268 | -0.69931 | 0.6827 | -1.3377 | 0.68272 | -2.5195 | 0.67284 | -4.5733
[38 empty] | 0.68252 | -0.081779 | 0.68162 | -0.36268 | 0.6816 | -0.67443 | 0.68164 | -1.194 | 0.6746 | -1.8121 |  | 0.68246 | -0.1299 | 0.68152 | -0.54786 | 0.68149 | -0.97652 | 0.68148 | -1.6568 | 0.67158 | -2.5113 |  | 0.68146 | -0.15322 | 0.68169 | -0.69988 | 0.68171 | -1.3384 | 0.68172 | -2.5202 | 0.67185 | -4.5735
[38 empty] | 0.68151 | -0.081951 | 0.68061 | -0.36286 | 0.68058 | -0.67452 | 0.6806 | -1.1943 | 0.67355 | -1.8131 |  | 0.68143 | -0.13012 | 0.68049 | -0.54807 | 0.68049 | -0.97689 | 0.6805 | -1.6574 | 0.67055 | -2.5128 |  | 0.68054 | -0.15195 | 0.68069 | -0.69995 | 0.6807 | -1.3384 | 0.68074 | -2.5204 | 0.67086 | -4.5747
[38 empty] | 0.68051 | -0.081927 | 0.67957 | -0.3631 | 0.67954 | -0.67486 | 0.67959 | -1.1948 | 0.67262 | -1.8136 |  | 0.68043 | -0.12999 | 0.67954 | -0.54786 | 0.67957 | -0.97689 | 0.67953 | -1.6577 | 0.66956 | -2.5145 |  | 0.67955 | -0.1518 | 0.67969 | -0.70018 | 0.67971 | -1.3386 | 0.67973 | -2.521 | 0.66985 | -4.5755
[38 empty] | 0.67953 | -0.081849 | 0.67862 | -0.36296 | 0.67858 | -0.67478 | 0.67862 | -1.1948 | 0.67164 | -1.8144 |  | 0.6795 | -0.12956 | 0.67852 | -0.54833 | 0.67853 | -0.97755 | 0.67852 | -1.6586 | 0.66846 | -2.5162 |  | 0.67848 | -0.1525 | 0.67867 | -0.7004 | 0.67869 | -1.339 | 0.67872 | -2.5213 | 0.66887 | -4.5761
[38 empty] | 0.67852 | -0.081908 | 0.6776 | -0.36316 | 0.67755 | -0.6749 | 0.67761 | -1.1951 | 0.67062 | -1.8152 |  | 0.67845 | -0.12996 | 0.6775 | -0.5485 | 0.67753 | -0.97796 | 0.67754 | -1.6592 | 0.66753 | -2.5174 |  | 0.67752 | -0.15204 | 0.67772 | -0.69942 | 0.67771 | -1.338 | 0.67778 | -2.5206 | 0.66776 | -4.5792
[38 empty] | 0.67746 | -0.082127 | 0.67651 | -0.36362 | 0.67649 | -0.67545 | 0.67651 | -1.1958 | 0.66961 | -1.8163 |  | 0.67741 | -0.13026 | 0.67653 | -0.54844 | 0.67657 | -0.97802 | 0.6766 | -1.6596 | 0.6665 | -2.5191 |  | 0.67654 | -0.15197 | 0.67673 | -0.69939 | 0.67677 | -1.3379 | 0.6768 | -2.5206 | 0.66672 | -4.581
[38 empty] | 0.67647 | -0.082114 | 0.67553 | -0.3635 | 0.67553 | -0.67535 | 0.67556 | -1.1957 | 0.66856 | -1.8173 |  | 0.67646 | -0.12985 | 0.67547 | -0.54932 | 0.67548 | -0.97919 | 0.67547 | -1.6612 | 0.66557 | -2.5197 |  | 0.67558 | -0.15109 | 0.67576 | -0.69913 | 0.67576 | -1.3377 | 0.67583 | -2.5202 | 0.66579 | -4.5803
[38 empty] | 0.67547 | -0.082112 | 0.67456 | -0.36346 | 0.67455 | -0.67531 | 0.67459 | -1.1959 | 0.66749 | -1.8184 |  | 0.67541 | -0.13023 | 0.6745 | -0.54913 | 0.67448 | -0.97913 | 0.67455 | -1.6614 | 0.66452 | -2.5215 |  | 0.67452 | -0.15253 | 0.67467 | -0.70091 | 0.67469 | -1.3395 | 0.67473 | -2.5221 | 0.66483 | -4.58
[38 empty] | 0.67445 | -0.082245 | 0.67354 | -0.36357 | 0.67355 | -0.67544 | 0.67355 | -1.1963 | 0.6666 | -1.8186 |  | 0.67441 | -0.13031 | 0.67347 | -0.54949 | 0.67348 | -0.97966 | 0.67352 | -1.662 | 0.66356 | -2.5227 |  | 0.67347 | -0.1533 | 0.6737 | -0.70045 | 0.67371 | -1.3391 | 0.67378 | -2.5221 | 0.66384 | -4.5809
[38 empty] | 0.67345 | -0.08221 | 0.67257 | -0.3635 | 0.67257 | -0.67542 | 0.67257 | -1.1964 | 0.66563 | -1.8194 |  | 0.67341 | -0.13029 | 0.67251 | -0.54937 | 0.67252 | -0.9796 | 0.67254 | -1.6626 | 0.66253 | -2.5246 |  | 0.67252 | -0.15211 | 0.67267 | -0.70085 | 0.67271 | -1.3396 | 0.67274 | -2.5227 | 0.66276 | -4.5831
[38 empty] | 0.6725 | -0.081998 | 0.67158 | -0.36355 | 0.67158 | -0.67553 | 0.6716 | -1.1966 | 0.66454 | -1.821 |  | 0.67246 | -0.13004 | 0.67151 | -0.54966 | 0.67153 | -0.98011 | 0.67153 | -1.6633 | 0.66143 | -2.5265 |  | 0.67154 | -0.15194 | 0.67172 | -0.70004 | 0.67173 | -1.3388 | 0.67177 | -2.5222 | 0.66181 | -4.5833
[38 empty] | 0.67149 | -0.081998 | 0.67055 | -0.36379 | 0.67054 | -0.6758 | 0.67056 | -1.197 | 0.66354 | -1.8216 |  | 0.67147 | -0.13005 | 0.67049 | -0.55008 | 0.67051 | -0.98062 | 0.67053 | -1.6642 | 0.66054 | -2.5271 |  | 0.67053 | -0.1526 | 0.67073 | -0.70073 | 0.67072 | -1.3395 | 0.67076 | -2.5234 | 0.66072 | -4.5856
[38 empty] | 0.67045 | -0.082286 | 0.66961 | -0.36366 | 0.66958 | -0.67569 | 0.66958 | -1.197 | 0.6626 | -1.8219 |  | 0.67042 | -0.13037 | 0.66951 | -0.54996 | 0.66953 | -0.98076 | 0.66955 | -1.6645 | 0.65953 | -2.5286 |  | 0.66954 | -0.15221 | 0.6697 | -0.70101 | 0.66973 | -1.3399 | 0.66978 | -2.5234 | 0.65974 | -4.5859
[38 empty] | 0.66951 | -0.081974 | 0.66853 | -0.36415 | 0.6685 | -0.67621 | 0.66848 | -1.1977 | 0.66157 | -1.8229 |  | 0.66947 | -0.12999 | 0.66841 | -0.55087 | 0.66843 | -0.98181 | 0.66845 | -1.6661 | 0.65854 | -2.5302 |  | 0.66853 | -0.15242 | 0.66873 | -0.7005 | 0.66873 | -1.3392 | 0.66881 | -2.5229 | 0.65878 | -4.5856
[38 empty] | 0.66847 | -0.082236 | 0.66747 | -0.36437 | 0.66746 | -0.67651 | 0.66748 | -1.1981 | 0.66055 | -1.824 |  | 0.66841 | -0.13039 | 0.66742 | -0.55112 | 0.66744 | -0.98214 | 0.66747 | -1.6666 | 0.65748 | -2.5318 |  | 0.66748 | -0.15311 | 0.66765 | -0.70231 | 0.66766 | -1.341 | 0.66771 | -2.5254 | 0.65769 | -4.5886
[38 empty] | 0.66742 | -0.082474 | 0.66653 | -0.36416 | 0.66651 | -0.67632 | 0.66653 | -1.198 | 0.65953 | -1.8248 |  | 0.66738 | -0.1307 | 0.66646 | -0.55098 | 0.66648 | -0.98228 | 0.6665 | -1.6672 | 0.65652 | -2.5332 |  | 0.66648 | -0.15316 | 0.6666 | -0.70275 | 0.66662 | -1.342 | 0.66664 | -2.5265 | 0.65676 | -4.5882
[38 empty] | 0.66649 | -0.082169 | 0.66557 | -0.36415 | 0.66554 | -0.67632 | 0.66555 | -1.1981 | 0.65858 | -1.8258 |  | 0.66645 | -0.13024 | 0.6655 | -0.55093 | 0.6655 | -0.98237 | 0.66552 | -1.6676 | 0.65554 | -2.5344 |  | 0.66549 | -0.15279 | 0.66566 | -0.702 | 0.66564 | -1.3411 | 0.66569 | -2.5256 | 0.65578 | -4.5883
[38 empty] | 0.66543 | -0.082445 | 0.66454 | -0.36436 | 0.66453 | -0.67659 | 0.66452 | -1.1987 | 0.65758 | -1.8262 |  | 0.66541 | -0.1306 | 0.66447 | -0.55111 | 0.6645 | -0.98279 | 0.66454 | -1.6682 | 0.6545 | -2.5361 |  | 0.66448 | -0.15313 | 0.66469 | -0.70148 | 0.66471 | -1.3405 | 0.66478 | -2.525 | 0.65477 | -4.589
[38 empty] | 0.66445 | -0.082401 | 0.66353 | -0.3645 | 0.66351 | -0.67668 | 0.66354 | -1.1988 | 0.65655 | -1.8273 |  | 0.66442 | -0.13048 | 0.66347 | -0.55137 | 0.66347 | -0.98327 | 0.66354 | -1.669 | 0.65355 | -2.537 |  | 0.66353 | -0.15213 | 0.66366 | -0.70173 | 0.6637 | -1.341 | 0.66374 | -2.5251 | 0.65374 | -4.5908
[38 empty] | 0.66345 | -0.082364 | 0.66258 | -0.36434 | 0.66256 | -0.6765 | 0.66256 | -1.1988 | 0.65566 | -1.8274 |  | 0.66341 | -0.13045 | 0.6625 | -0.55134 | 0.66251 | -0.98348 | 0.6625 | -1.6696 | 0.65247 | -2.5392 |  | 0.66249 | -0.15295 | 0.66266 | -0.70201 | 0.66267 | -1.3416 | 0.6627 | -2.5262 | 0.65275 | -4.5915
[38 empty] | 0.66248 | -0.082222 | 0.66151 | -0.36478 | 0.66148 | -0.67702 | 0.6615 | -1.1992 | 0.65455 | -1.8289 |  | 0.66243 | -0.13045 | 0.66142 | -0.55207 | 0.66141 | -0.98446 | 0.6614 | -1.671 | 0.65147 | -2.5406 |  | 0.66152 | -0.15222 | 0.66169 | -0.7015 | 0.66171 | -1.341 | 0.66173 | -2.5259 | 0.65169 | -4.593
[38 empty] | 0.66143 | -0.082467 | 0.66048 | -0.36498 | 0.66047 | -0.6773 | 0.66049 | -1.1997 | 0.65349 | -1.8301 |  | 0.66138 | -0.13072 | 0.66047 | -0.55186 | 0.6605 | -0.98437 | 0.66052 | -1.671 | 0.65053 | -2.5414 |  | 0.66046 | -0.15316 | 0.6606 | -0.70313 | 0.66059 | -1.3428 | 0.66063 | -2.5278 | 0.65068 | -4.594
[38 empty] | 0.66038 | -0.082678 | 0.65952 | -0.36482 | 0.65951 | -0.67718 | 0.65951 | -1.1997 | 0.65254 | -1.8306 |  | 0.66045 | -0.13038 | 0.65947 | -0.55225 | 0.65948 | -0.98488 | 0.65951 | -1.6717 | 0.6495 | -2.5432 |  | 0.65947 | -0.15275 | 0.65958 | -0.70333 | 0.65962 | -1.3429 | 0.65965 | -2.5281 | 0.64977 | -4.5929
[38 empty] | 0.65949 | -0.082185 | 0.6585 | -0.36497 | 0.6585 | -0.67747 | 0.65854 | -1.2 | 0.65156 | -1.8313 |  | 0.65946 | -0.13035 | 0.65844 | -0.55254 | 0.65847 | -0.98538 | 0.65847 | -1.6726 | 0.64856 | -2.544 |  | 0.65847 | -0.15267 | 0.65863 | -0.70257 | 0.65865 | -1.3421 | 0.6587 | -2.5274 | 0.64874 | -4.5948
[38 empty] | 0.6584 | -0.082698 | 0.65752 | -0.36489 | 0.65753 | -0.67739 | 0.65753 | -1.2001 | 0.65061 | -1.8318 |  | 0.65837 | -0.13106 | 0.65746 | -0.55246 | 0.65748 | -0.98547 | 0.65746 | -1.6732 | 0.64746 | -2.5466 |  | 0.65743 | -0.15339 | 0.65759 | -0.70323 | 0.6576 | -1.3432 | 0.65767 | -2.5288 | 0.64769 | -4.5967
[38 empty] | 0.65739 | -0.082686 | 0.6565 | -0.36504 | 0.65649 | -0.67759 | 0.65649 | -1.2004 | 0.64954 | -1.8333 |  | 0.65741 | -0.13071 | 0.6565 | -0.55241 | 0.65652 | -0.98568 | 0.65652 | -1.6735 | 0.64651 | -2.5473 |  | 0.65647 | -0.15244 | 0.65663 | -0.7024 | 0.65666 | -1.3423 | 0.65669 | -2.5281 | 0.64667 | -4.598
[38 empty] | 0.65638 | -0.082646 | 0.65554 | -0.36484 | 0.65554 | -0.67739 | 0.65558 | -1.2002 | 0.64857 | -1.8337 |  | 0.6564 | -0.13095 | 0.65548 | -0.55273 | 0.65549 | -0.9861 | 0.65551 | -1.6743 | 0.64549 | -2.549 |  | 0.65549 | -0.15239 | 0.65565 | -0.70211 | 0.65566 | -1.3417 | 0.65571 | -2.5278 | 0.64569 | -4.5979
[38 empty] | 0.65548 | -0.082154 | 0.6545 | -0.36534 | 0.65447 | -0.67791 | 0.65451 | -1.2011 | 0.6475 | -1.8352 |  | 0.65546 | -0.13048 | 0.65443 | -0.55338 | 0.65444 | -0.98696 | 0.65447 | -1.6753 | 0.64454 | -2.55 |  | 0.65444 | -0.15305 | 0.65465 | -0.70208 | 0.65464 | -1.3421 | 0.65468 | -2.5277 | 0.64468 | -4.5987
[38 empty] | 0.65438 | -0.082752 | 0.65344 | -0.36557 | 0.65344 | -0.67826 | 0.65347 | -1.2016 | 0.64655 | -1.8354 |  | 0.65436 | -0.13123 | 0.65347 | -0.55319 | 0.65346 | -0.98696 | 0.65353 | -1.6758 | 0.64356 | -2.5511 |  | 0.65343 | -0.15293 | 0.65357 | -0.70373 | 0.6536 | -1.3437 | 0.65364 | -2.5293 | 0.64375 | -4.5985
[38 empty] | 0.65338 | -0.082749 | 0.6525 | -0.3654 | 0.65249 | -0.67794 | 0.65252 | -1.2016 | 0.64557 | -1.8362 |  | 0.65345 | -0.13052 | 0.65245 | -0.55351 | 0.65246 | -0.9875 | 0.65246 | -1.6767 | 0.64251 | -2.553 |  | 0.65248 | -0.15228 | 0.65263 | -0.70284 | 0.65264 | -1.3429 | 0.65266 | -2.5288 | 0.64273 | -4.5998
[38 empty] | 0.65242 | -0.082605 | 0.65149 | -0.36557 | 0.65145 | -0.67817 | 0.65152 | -1.2018 | 0.64445 | -1.8377 |  | 0.65238 | -0.13111 | 0.65144 | -0.55382 | 0.65143 | -0.98798 | 0.65145 | -1.6775 | 0.64147 | -2.5548 |  | 0.65147 | -0.15252 | 0.65159 | -0.70337 | 0.6516 | -1.3436 | 0.65166 | -2.5299 | 0.64168 | -4.6015
[38 empty] | 0.65139 | -0.082678 | 0.65054 | -0.36537 | 0.65052 | -0.67794 | 0.65057 | -1.2017 | 0.64356 | -1.8381 |  | 0.65139 | -0.1311 | 0.65047 | -0.55367 | 0.65046 | -0.98795 | 0.65051 | -1.6777 | 0.64049 | -2.556 |  | 0.65038 | -0.15411 | 0.65058 | -0.70366 | 0.65058 | -1.3437 | 0.65062 | -2.5305 | 0.64067 | -4.6025
[38 empty] | 0.65041 | -0.082611 | 0.6495 | -0.36567 | 0.64948 | -0.67833 | 0.6495 | -1.2022 | 0.64255 | -1.8388 |  | 0.65039 | -0.1311 | 0.64946 | -0.554 | 0.64947 | -0.98842 | 0.6495 | -1.6785 | 0.63954 | -2.5568 |  | 0.64948 | -0.15193 | 0.6496 | -0.70302 | 0.64964 | -1.343 | 0.64964 | -2.5301 | 0.63966 | -4.6033
[38 empty] | 0.64942 | -0.082586 | 0.64854 | -0.36557 | 0.64854 | -0.67824 | 0.64853 | -1.2023 | 0.64155 | -1.8398 |  | 0.64939 | -0.13108 | 0.64848 | -0.55401 | 0.6485 | -0.98857 | 0.64852 | -1.6789 | 0.63853 | -2.5583 |  | 0.64838 | -0.15396 | 0.6486 | -0.70328 | 0.64863 | -1.3434 | 0.64866 | -2.53 | 0.63876 | -4.6019
[38 empty] | 0.64837 | -0.082811 | 0.64745 | -0.36604 | 0.64746 | -0.67879 | 0.64746 | -1.2029 | 0.64055 | -1.8404 |  | 0.64837 | -0.13132 | 0.6474 | -0.55472 | 0.64744 | -0.98956 | 0.64742 | -1.6803 | 0.63749 | -2.56 |  | 0.64744 | -0.15297 | 0.64762 | -0.70322 | 0.64764 | -1.3437 | 0.64766 | -2.5314 | 0.63773 | -4.6037
[38 empty] | 0.64741 | -0.082654 | 0.64652 | -0.36589 | 0.64651 | -0.6787 | 0.64651 | -1.2031 | 0.63951 | -1.8414 |  | 0.64739 | -0.13114 | 0.64646 | -0.55445 | 0.64651 | -0.98935 | 0.64651 | -1.6806 | 0.63655 | -2.5613 |  | 0.64638 | -0.15364 | 0.64655 | -0.70433 | 0.64657 | -1.3447 | 0.64659 | -2.5321 | 0.63667 | -4.6058
[38 empty] | 0.64643 | -0.082606 | 0.64548 | -0.36602 | 0.64547 | -0.67884 | 0.64554 | -1.2033 | 0.63853 | -1.8425 |  | 0.6464 | -0.13113 | 0.64544 | -0.55467 | 0.64547 | -0.98991 | 0.64547 | -1.6814 | 0.63555 | -2.5624 |  | 0.64548 | -0.15161 | 0.6456 | -0.70345 | 0.64559 | -1.344 | 0.64561 | -2.5314 | 0.63571 | -4.6058
[38 empty] | 0.64543 | -0.082584 | 0.64445 | -0.36626 | 0.64443 | -0.67915 | 0.64444 | -1.2039 | 0.63755 | -1.8428 |  | 0.64542 | -0.13107 | 0.64444 | -0.55491 | 0.64446 | -0.99021 | 0.64449 | -1.6819 | 0.63448 | -2.5645 |  | 0.6444 | -0.15323 | 0.64457 | -0.70369 | 0.6446 | -1.3442 | 0.64461 | -2.532 | 0.63471 | -4.6062
[38 empty] | 0.64439 | -0.082796 | 0.64353 | -0.36601 | 0.64349 | -0.67888 | 0.64355 | -1.2037 | 0.63661 | -1.8435 |  | 0.64438 | -0.13139 | 0.64349 | -0.55483 | 0.64348 | -0.99036 | 0.64352 | -1.6825 | 0.6335 | -2.5656 |  | 0.6434 | -0.15313 | 0.64357 | -0.70398 | 0.64358 | -1.3444 | 0.64363 | -2.5321 | 0.63377 | -4.6061
[38 empty] | 0.64345 | -0.082565 | 0.6425 | -0.36616 | 0.64251 | -0.67922 | 0.64251 | -1.204 | 0.6356 | -1.8441 |  | 0.64343 | -0.13107 | 0.64248 | -0.55522 | 0.64246 | -0.99096 | 0.64251 | -1.6833 | 0.63253 | -2.5668 |  | 0.6424 | -0.15305 | 0.64261 | -0.70326 | 0.64263 | -1.344 | 0.64265 | -2.532 | 0.63265 | -4.6095
[38 empty] | 0.6424 | -0.082806 | 0.6415 | -0.36637 | 0.64147 | -0.67949 | 0.64151 | -1.2043 | 0.63445 | -1.846 |  | 0.64238 | -0.13148 | 0.64145 | -0.5556 | 0.64144 | -0.99149 | 0.64144 | -1.6844 | 0.63145 | -2.5687 |  | 0.64139 | -0.15329 | 0.64159 | -0.70386 | 0.64161 | -1.3446 | 0.64165 | -2.5331 | 0.63167 | -4.6095
[38 empty] | 0.64141 | -0.082914 | 0.64049 | -0.3665 | 0.64045 | -0.67961 | 0.6405 | -1.2046 | 0.6335 | -1.8464 |  | 0.64138 | -0.13148 | 0.64042 | -0.55575 | 0.64045 | -0.99173 | 0.64047 | -1.6848 | 0.63057 | -2.5692 |  | 0.64035 | -0.15386 | 0.64055 | -0.7045 | 0.64056 | -1.3452 | 0.64058 | -2.5337 | 0.63068 | -4.6106
[38 empty] | 0.64041 | -0.082877 | 0.63951 | -0.36644 | 0.63949 | -0.67963 | 0.63946 | -1.2048 | 0.63256 | -1.8468 |  | 0.64039 | -0.13141 | 0.63947 | -0.55558 | 0.6395 | -0.99179 | 0.63955 | -1.685 | 0.62954 | -2.5706 |  | 0.6394 | -0.15249 | 0.63953 | -0.70459 | 0.63957 | -1.3452 | 0.6396 | -2.5339 | 0.62973 | -4.6101
[38 empty] | 0.63944 | -0.082715 | 0.6385 | -0.36656 | 0.63847 | -0.67975 | 0.63849 | -1.2051 | 0.63154 | -1.8478 |  | 0.63943 | -0.13123 | 0.63846 | -0.55584 | 0.63846 | -0.99227 | 0.63848 | -1.6859 | 0.62857 | -2.5722 |  | 0.63837 | -0.15341 | 0.63858 | -0.70358 | 0.6386 | -1.3442 | 0.63869 | -2.5328 | 0.62877 | -4.6095
[38 empty] | 0.6384 | -0.082917 | 0.63748 | -0.36666 | 0.63748 | -0.67979 | 0.63748 | -1.2054 | 0.6306 | -1.8481 |  | 0.6384 | -0.13153 | 0.63744 | -0.55614 | 0.63746 | -0.99283 | 0.63747 | -1.6868 | 0.62761 | -2.5731 |  | 0.63741 | -0.15261 | 0.63756 | -0.70386 | 0.63758 | -1.3447 | 0.63762 | -2.5338 | 0.62764 | -4.6131
[38 empty] | 0.63741 | -0.08288 | 0.63654 | -0.36653 | 0.63653 | -0.67978 | 0.63653 | -1.2052 | 0.62953 | -1.8493 |  | 0.63742 | -0.13146 | 0.6365 | -0.55595 | 0.63651 | -0.99275 | 0.63653 | -1.687 | 0.62653 | -2.575 |  | 0.63642 | -0.15247 | 0.63654 | -0.70459 | 0.63654 | -1.3456 | 0.63661 | -2.5349 | 0.62673 | -4.6124
[38 empty] | 0.63647 | -0.082593 | 0.63551 | -0.3667 | 0.63551 | -0.6799 | 0.63553 | -1.2056 | 0.62853 | -1.8501 |  | 0.63647 | -0.13114 | 0.63547 | -0.55628 | 0.63549 | -0.99328 | 0.63552 | -1.6879 | 0.62549 | -2.5772 |  | 0.63542 | -0.15242 | 0.6356 | -0.70348 | 0.6356 | -1.3446 | 0.63566 | -2.5339 | 0.62567 | -4.6144
[38 empty] | 0.63543 | -0.082843 | 0.63442 | -0.36726 | 0.63442 | -0.68052 | 0.63443 | -1.2065 | 0.62758 | -1.8509 |  | 0.63542 | -0.13145 | 0.6344 | -0.55698 | 0.63444 | -0.99415 | 0.63445 | -1.6891 | 0.62455 | -2.578 |  | 0.63438 | -0.15308 | 0.63459 | -0.70389 | 0.63458 | -1.3451 | 0.63466 | -2.5342 | 0.62465 | -4.6156
[38 empty] | 0.63436 | -0.083271 | 0.63347 | -0.36706 | 0.63346 | -0.6804 | 0.63345 | -1.2064 | 0.62653 | -1.8519 |  | 0.63433 | -0.1321 | 0.63345 | -0.55692 | 0.63347 | -0.99421 | 0.63348 | -1.6894 | 0.62354 | -2.5797 |  | 0.63342 | -0.1521 | 0.63363 | -0.70297 | 0.63363 | -1.3441 | 0.63368 | -2.5332 | 0.62374 | -4.6143
[38 empty] | 0.63344 | -0.082771 | 0.63251 | -0.36695 | 0.6325 | -0.68019 | 0.63253 | -1.2065 | 0.62552 | -1.853 |  | 0.63346 | -0.13134 | 0.63247 | -0.55686 | 0.6325 | -0.99456 | 0.63247 | -1.6903 | 0.62255 | -2.5807 |  | 0.63237 | -0.15302 | 0.63252 | -0.70494 | 0.63256 | -1.3462 | 0.63258 | -2.5359 | 0.62266 | -4.6171
[38 empty] | 0.6324 | -0.083067 | 0.6315 | -0.36714 | 0.63146 | -0.68048 | 0.6315 | -1.2068 | 0.62451 | -1.8534 |  | 0.6324 | -0.13181 | 0.63149 | -0.55692 | 0.63151 | -0.99465 | 0.63152 | -1.6905 | 0.62155 | -2.5824 |  | 0.63137 | -0.15319 | 0.63155 | -0.70443 | 0.63157 | -1.3458 | 0.63161 | -2.5353 | 0.6217 | -4.6167
[38 empty] | 0.63144 | -0.082831 | 0.63053 | -0.36691 | 0.63052 | -0.68022 | 0.63058 | -1.2066 | 0.62357 | -1.8539 |  | 0.63147 | -0.13137 | 0.63053 | -0.5569 | 0.63051 | -0.9948 | 0.63055 | -1.6909 | 0.62046 | -2.5843 |  | 0.63038 | -0.15289 | 0.63055 | -0.70428 | 0.63059 | -1.3459 | 0.6306 | -2.5357 | 0.62069 | -4.6179
[38 empty] | 0.63045 | -0.082848 | 0.62951 | -0.36715 | 0.62948 | -0.68054 | 0.62951 | -1.2072 | 0.62255 | -1.8547 |  | 0.63046 | -0.13142 | 0.62951 | -0.55718 | 0.62952 | -0.99519 | 0.62954 | -1.6917 | 0.61953 | -2.5852 |  | 0.62943 | -0.15226 | 0.6296 | -0.70351 | 0.62962 | -1.345 | 0.62965 | -2.5349 | 0.61974 | -4.6175
[38 empty] | 0.62944 | -0.082879 | 0.62849 | -0.36727 | 0.62847 | -0.68076 | 0.62851 | -1.2075 | 0.62157 | -1.8555 |  | 0.62946 | -0.13155 | 0.62851 | -0.5575 | 0.62852 | -0.99564 | 0.62853 | -1.6924 | 0.61853 | -2.5867 |  | 0.62843 | -0.1522 | 0.62858 | -0.70389 | 0.62859 | -1.3452 | 0.62868 | -2.5349 | 0.61872 | -4.6189
[38 empty] | 0.62839 | -0.083119 | 0.62753 | -0.36715 | 0.62753 | -0.68061 | 0.62756 | -1.2073 | 0.62061 | -1.8559 |  | 0.62842 | -0.13182 | 0.62755 | -0.55739 | 0.62757 | -0.99555 | 0.62759 | -1.6928 | 0.61751 | -2.5881 |  | 0.62739 | -0.15293 | 0.62755 | -0.70455 | 0.62756 | -1.3462 | 0.62758 | -2.5367 | 0.6176 | -4.622
[38 empty] | 0.62744 | -0.082918 | 0.62647 | -0.36765 | 0.62647 | -0.68112 | 0.62646 | -1.208 | 0.61953 | -1.8574 |  | 0.62749 | -0.13148 | 0.62649 | -0.55812 | 0.62649 | -0.99659 | 0.62652 | -1.6941 | 0.61653 | -2.5896 |  | 0.62645 | -0.15174 | 0.62661 | -0.70354 | 0.62664 | -1.345 | 0.62663 | -2.5357 | 0.61665 | -4.6212
[38 empty] | 0.62641 | -0.083117 | 0.62546 | -0.36781 | 0.62545 | -0.68136 | 0.62545 | -1.2084 | 0.61851 | -1.8583 |  | 0.62646 | -0.13176 | 0.62546 | -0.55851 | 0.62546 | -0.99722 | 0.62551 | -1.695 | 0.61558 | -2.5903 |  | 0.62541 | -0.15265 | 0.62555 | -0.70497 | 0.62554 | -1.3466 | 0.62559 | -2.5375 | 0.61567 | -4.6223
[38 empty] | 0.62537 | -0.083369 | 0.62448 | -0.36771 | 0.62448 | -0.68124 | 0.62451 | -1.2085 | 0.61751 | -1.859 |  | 0.62541 | -0.1321 | 0.62449 | -0.55838 | 0.6245 | -0.99725 | 0.62454 | -1.6953 | 0.61455 | -2.5925 |  | 0.62438 | -0.15337 | 0.62453 | -0.70567 | 0.62455 | -1.3472 | 0.62459 | -2.538 | 0.61472 | -4.6214
[38 empty] | 0.62443 | -0.08303 | 0.62352 | -0.36759 | 0.62351 | -0.68107 | 0.62353 | -1.2085 | 0.61656 | -1.8596 |  | 0.6244 | -0.13221 | 0.62347 | -0.55862 | 0.6235 | -0.99763 | 0.6235 | -1.6961 | 0.61347 | -2.5938 |  | 0.62343 | -0.15236 | 0.62356 | -0.70456 | 0.62359 | -1.346 | 0.62364 | -2.5367 | 0.61374 | -4.622
[38 empty] | 0.62341 | -0.083285 | 0.62252 | -0.3677 | 0.62249 | -0.68127 | 0.62253 | -1.2088 | 0.61552 | -1.8604 |  | 0.62341 | -0.13216 | 0.62247 | -0.5589 | 0.62249 | -0.99802 | 0.62252 | -1.6966 | 0.61253 | -2.5953 |  | 0.62236 | -0.15335 | 0.62258 | -0.70444 | 0.62257 | -1.3463 | 0.62263 | -2.5376 | 0.61273 | -4.6226
[38 empty] | 0.62243 | -0.083134 | 0.62151 | -0.36786 | 0.62152 | -0.6815 | 0.62152 | -1.2092 | 0.61448 | -1.8617 |  | 0.62242 | -0.13214 | 0.6215 | -0.55885 | 0.62151 | -0.99814 | 0.62154 | -1.6974 | 0.61151 | -2.5966 |  | 0.62138 | -0.15301 | 0.62158 | -0.70421 | 0.62161 | -1.3461 | 0.62166 | -2.5374 | 0.61164 | -4.6255
[38 empty] | 0.62138 | -0.083416 | 0.62054 | -0.36776 | 0.62054 | -0.68144 | 0.62057 | -1.2092 | 0.61351 | -1.8621 |  | 0.62141 | -0.13223 | 0.62043 | -0.55958 | 0.62043 | -0.99912 | 0.62045 | -1.6985 | 0.61049 | -2.5983 |  | 0.6204 | -0.15246 | 0.62057 | -0.70471 | 0.62058 | -1.3466 | 0.62059 | -2.5382 | 0.6107 | -4.6253
[38 empty] | 0.62048 | -0.082956 | 0.61948 | -0.36824 | 0.61947 | -0.68198 | 0.6195 | -1.2099 | 0.61248 | -1.8632 |  | 0.62042 | -0.13215 | 0.61947 | -0.5593 | 0.6195 | -0.99903 | 0.6195 | -1.6988 | 0.60953 | -2.5992 |  | 0.61943 | -0.1523 | 0.61962 | -0.70372 | 0.61964 | -1.3455 | 0.61964 | -2.537 | 0.60968 | -4.6264
[38 empty] | 0.61941 | -0.083388 | 0.61848 | -0.36839 | 0.61846 | -0.68207 | 0.61847 | -1.2102 | 0.61152 | -1.8636 |  | 0.61943 | -0.13213 | 0.61847 | -0.55953 | 0.61848 | -0.99942 | 0.61849 | -1.6994 | 0.60854 | -2.6005 |  | 0.61838 | -0.153 | 0.61855 | -0.70523 | 0.61857 | -1.3472 | 0.6186 | -2.5382 | 0.60872 | -4.6268
[38 empty] | 0.61836 | -0.083558 | 0.61746 | -0.36854 | 0.61746 | -0.68222 | 0.61749 | -1.2104 | 0.61049 | -1.8647 |  | 0.61839 | -0.1324 | 0.61746 | -0.55988 | 0.61745 | -0.99996 | 0.61749 | -1.7002 | 0.60763 | -2.6012 |  | 0.61735 | -0.1537 | 0.61751 | -0.70571 | 0.61755 | -1.3478 | 0.61754 | -2.5401 | 0.6077 | -4.6276
[38 empty] | 0.61738 | -0.083543 | 0.61649 | -0.3684 | 0.6165 | -0.6822 | 0.61651 | -1.2105 | 0.60951 | -1.8654 |  | 0.61739 | -0.13239 | 0.61648 | -0.5599 | 0.61649 | -1.0001 | 0.61651 | -1.7008 | 0.60647 | -2.604 |  | 0.61644 | -0.15169 | 0.61655 | -0.70479 | 0.61657 | -1.347 | 0.61659 | -2.5393 | 0.60669 | -4.6287
[38 empty] | 0.6164 | -0.083403 | 0.61546 | -0.36862 | 0.61546 | -0.68241 | 0.61548 | -1.2109 | 0.60851 | -1.8661 |  | 0.61645 | -0.13209 | 0.61551 | -0.55979 | 0.61553 | -1.0002 | 0.61556 | -1.7012 | 0.60551 | -2.6048 |  | 0.61536 | -0.15362 | 0.61553 | -0.70537 | 0.61555 | -1.3474 | 0.61558 | -2.5396 | 0.60572 | -4.6283
[38 empty] | 0.61537 | -0.083537 | 0.61453 | -0.36843 | 0.6145 | -0.68234 | 0.6145 | -1.2111 | 0.60757 | -1.8669 |  | 0.61541 | -0.1324 | 0.61451 | -0.56002 | 0.61451 | -1.0008 | 0.61453 | -1.702 | 0.60451 | -2.6062 |  | 0.61441 | -0.15213 | 0.61458 | -0.70446 | 0.61462 | -1.3463 | 0.61464 | -2.5384 | 0.60468 | -4.6307
[38 empty] | 0.61444 | -0.083246 | 0.61346 | -0.3688 | 0.61346 | -0.68274 | 0.61346 | -1.2115 | 0.60645 | -1.8681 |  | 0.61446 | -0.13215 | 0.61344 | -0.56072 | 0.61346 | -1.0014 | 0.61349 | -1.703 | 0.60354 | -2.6074 |  | 0.61338 | -0.15302 | 0.6136 | -0.70422 | 0.61361 | -1.3462 | 0.61363 | -2.5382 | 0.60371 | -4.6301
[38 empty] | 0.61342 | -0.083436 | 0.61243 | -0.36899 | 0.61242 | -0.68301 | 0.61242 | -1.2119 | 0.60552 | -1.8688 |  | 0.61342 | -0.13248 | 0.61249 | -0.56051 | 0.61251 | -1.0015 | 0.61254 | -1.7034 | 0.60262 | -2.6079 |  | 0.61245 | -0.15167 | 0.6126 | -0.70412 | 0.61262 | -1.3462 | 0.61265 | -2.5384 | 0.60271 | -4.6314
[38 empty] | 0.6124 | -0.083498 | 0.61148 | -0.36883 | 0.61148 | -0.68294 | 0.61148 | -1.2118 | 0.60452 | -1.8692 |  | 0.61248 | -0.13212 | 0.61146 | -0.56093 | 0.61149 | -1.0021 | 0.6115 | -1.7043 | 0.60149 | -2.6106 |  | 0.61134 | -0.15365 | 0.61152 | -0.70573 | 0.61155 | -1.3479 | 0.61156 | -2.5404 | 0.60167 | -4.6323
[38 empty] | 0.61139 | -0.083535 | 0.61046 | -0.36903 | 0.61044 | -0.68322 | 0.61044 | -1.2122 | 0.60346 | -1.8707 |  | 0.61142 | -0.13256 | 0.61045 | -0.5611 | 0.61046 | -1.0025 | 0.61047 | -1.705 | 0.6005 | -2.6119 |  | 0.61043 | -0.15166 | 0.61056 | -0.70491 | 0.61057 | -1.3473 | 0.61058 | -2.5401 | 0.60066 | -4.6338
[38 empty] | 0.61039 | -0.083553 | 0.60944 | -0.36922 | 0.60943 | -0.68343 | 0.60946 | -1.2125 | 0.60252 | -1.8709 |  | 0.61042 | -0.13247 | 0.60948 | -0.56097 | 0.6095 | -1.0026 | 0.60952 | -1.7053 | 0.59951 | -2.6134 |  | 0.60936 | -0.15334 | 0.60955 | -0.70518 | 0.60957 | -1.3477 | 0.6096 | -2.5404 | 0.59967 | -4.6342
[38 empty] | 0.60931 | -0.084046 | 0.60846 | -0.36917 | 0.60847 | -0.68341 | 0.60849 | -1.2126 | 0.60149 | -1.8719 |  | 0.60943 | -0.13249 | 0.60849 | -0.56122 | 0.60851 | -1.0029 | 0.60851 | -1.7061 | 0.59859 | -2.6139 |  | 0.60838 | -0.15318 | 0.60854 | -0.70575 | 0.60856 | -1.3479 | 0.60859 | -2.5407 | 0.59863 | -4.6358
[38 empty] | 0.60841 | -0.083467 | 0.60751 | -0.36904 | 0.60751 | -0.68337 | 0.60751 | -1.2126 | 0.6005 | -1.8726 |  | 0.60845 | -0.13246 | 0.60752 | -0.56115 | 0.60753 | -1.0031 | 0.60757 | -1.7064 | 0.59755 | -2.6153 |  | 0.60739 | -0.15279 | 0.60759 | -0.70468 | 0.6076 | -1.3472 | 0.60762 | -2.5402 | 0.59758 | -4.6374
[38 empty] | 0.60736 | -0.083808 | 0.60642 | -0.36956 | 0.60641 | -0.68381 | 0.60644 | -1.2134 | 0.59946 | -1.8733 |  | 0.6074 | -0.13288 | 0.60644 | -0.56194 | 0.60645 | -1.0041 | 0.60647 | -1.7079 | 0.59651 | -2.6173 |  | 0.6064 | -0.15265 | 0.60655 | -0.70515 | 0.60658 | -1.3477 | 0.60661 | -2.5407 | 0.59668 | -4.6361
[38 empty] | 0.6064 | -0.083527 | 0.60545 | -0.36946 | 0.60546 | -0.68377 | 0.60547 | -1.2133 | 0.59847 | -1.8742 |  | 0.60644 | -0.13254 | 0.6055 | -0.56159 | 0.60551 | -1.004 | 0.60552 | -1.7082 | 0.59555 | -2.6184 |  | 0.60535 | -0.15353 | 0.6056 | -0.70465 | 0.60558 | -1.3471 | 0.60567 | -2.5405 | 0.59567 | -4.6372
[38 empty] | 0.6054 | -0.083572 | 0.60445 | -0.3696 | 0.60446 | -0.68395 | 0.60449 | -1.2137 | 0.59745 | -1.8752 |  | 0.60546 | -0.13248 | 0.60447 | -0.56189 | 0.60448 | -1.0046 | 0.60452 | -1.709 | 0.59455 | -2.6199 |  | 0.60439 | -0.15268 | 0.60454 | -0.70592 | 0.60456 | -1.3483 | 0.6046 | -2.5425 | 0.59469 | -4.6374
[38 empty] | 0.60441 | -0.083568 | 0.60342 | -0.36979 | 0.60342 | -0.68429 | 0.60345 | -1.2141 | 0.59645 | -1.876 |  | 0.60447 | -0.13247 | 0.60347 | -0.56207 | 0.60349 | -1.0049 | 0.60354 | -1.7096 | 0.59351 | -2.6215 |  | 0.60341 | -0.15247 | 0.60357 | -0.70512 | 0.60359 | -1.3478 | 0.60365 | -2.5414 | 0.59366 | -4.6388
[38 empty] | 0.60332 | -0.084023 | 0.60247 | -0.36963 | 0.60247 | -0.68419 | 0.60248 | -1.2141 | 0.59551 | -1.8763 |  | 0.6034 | -0.13308 | 0.60251 | -0.56195 | 0.60253 | -1.0049 | 0.60256 | -1.7098 | 0.59249 | -2.6232 |  | 0.60241 | -0.15248 | 0.60258 | -0.70544 | 0.60259 | -1.348 | 0.60261 | -2.542 | 0.59261 | -4.6408
[38 empty] | 0.60241 | -0.083593 | 0.60146 | -0.36982 | 0.60145 | -0.68446 | 0.60147 | -1.2145 | 0.59445 | -1.8777 |  | 0.60248 | -0.13246 | 0.60148 | -0.56234 | 0.60151 | -1.0055 | 0.60152 | -1.711 | 0.59156 | -2.6239 |  | 0.60139 | -0.15282 | 0.60156 | -0.70573 | 0.60159 | -1.3483 | 0.60161 | -2.5426 | 0.59163 | -4.6414
[38 empty] | 0.60135 | -0.083943 | 0.60043 | -0.36999 | 0.60043 | -0.68472 | 0.60046 | -1.2149 | 0.59339 | -1.8787 |  | 0.6014 | -0.13307 | 0.60047 | -0.56275 | 0.60049 | -1.006 | 0.60049 | -1.7119 | 0.59054 | -2.6256 |  | 0.6004 | -0.15288 | 0.60054 | -0.70601 | 0.60056 | -1.349 | 0.6006 | -2.543 | 0.59067 | -4.641
[38 empty] | 0.60033 | -0.083985 | 0.5994 | -0.37017 | 0.59939 | -0.68498 | 0.59942 | -1.2152 | 0.59243 | -1.8793 |  | 0.60041 | -0.13309 | 0.59945 | -0.56289 | 0.59946 | -1.0063 | 0.59948 | -1.7124 | 0.58955 | -2.6266 |  | 0.59928 | -0.15496 | 0.59952 | -0.70668 | 0.59954 | -1.3493 | 0.59956 | -2.5434 | 0.58963 | -4.6426
[38 empty] | 0.5993 | -0.084078 | 0.59845 | -0.37006 | 0.59843 | -0.68493 | 0.59845 | -1.2153 | 0.59146 | -1.8797 |  | 0.59941 | -0.13306 | 0.5985 | -0.56265 | 0.59852 | -1.0063 | 0.59853 | -1.7126 | 0.58862 | -2.6276 |  | 0.59839 | -0.15256 | 0.59849 | -0.70673 | 0.5985 | -1.3496 | 0.59855 | -2.544 | 0.58868 | -4.6418
[38 empty] | 0.59838 | -0.083774 | 0.59743 | -0.37027 | 0.59742 | -0.68514 | 0.59744 | -1.2157 | 0.59046 | -1.8807 |  | 0.59848 | -0.13266 | 0.5975 | -0.56292 | 0.59751 | -1.0068 | 0.59756 | -1.7133 | 0.58761 | -2.6291 |  | 0.59741 | -0.1525 | 0.59756 | -0.70593 | 0.59756 | -1.3491 | 0.59758 | -2.544 | 0.58771 | -4.6426
[38 empty] | 0.59736 | -0.0839 | 0.59642 | -0.37037 | 0.59641 | -0.68529 | 0.59643 | -1.2159 | 0.58944 | -1.8814 |  | 0.59745 | -0.1328 | 0.59646 | -0.56333 | 0.59647 | -1.0073 | 0.59649 | -1.7143 | 0.58662 | -2.6304 |  | 0.59641 | -0.1525 | 0.59656 | -0.70588 | 0.59658 | -1.3488 | 0.59663 | -2.5434 | 0.58664 | -4.6451
[38 empty] | 0.59633 | -0.084106 | 0.59546 | -0.37019 | 0.59545 | -0.68519 | 0.59549 | -1.2158 | 0.58845 | -1.8822 |  | 0.59642 | -0.13316 | 0.59551 | -0.56312 | 0.59553 | -1.0073 | 0.59554 | -1.7146 | 0.58552 | -2.6326 |  | 0.59531 | -0.15421 | 0.59553 | -0.70655 | 0.59556 | -1.3494 | 0.59559 | -2.5446 | 0.58568 | -4.6447
[38 empty] | 0.59533 | -0.084021 | 0.59442 | -0.37038 | 0.59442 | -0.68548 | 0.59445 | -1.2164 | 0.58745 | -1.883 |  | 0.59542 | -0.13319 | 0.5945 | -0.56344 | 0.5945 | -1.0077 | 0.59454 | -1.7154 | 0.58452 | -2.6339 |  | 0.59441 | -0.15228 | 0.59456 | -0.70564 | 0.59458 | -1.3486 | 0.59462 | -2.5437 | 0.5846 | -4.6472
[38 empty] | 0.59432 | -0.08401 | 0.59336 | -0.37084 | 0.59336 | -0.68606 | 0.59338 | -1.217 | 0.58636 | -1.8843 |  | 0.59443 | -0.13311 | 0.59344 | -0.56407 | 0.59345 | -1.0085 | 0.5935 | -1.7165 | 0.58362 | -2.6345 |  | 0.59336 | -0.15315 | 0.59355 | -0.70623 | 0.59358 | -1.3491 | 0.59361 | -2.5448 | 0.5836 | -4.6478
[38 empty] | 0.5933 | -0.084206 | 0.5924 | -0.37076 | 0.59239 | -0.68596 | 0.5924 | -1.2172 | 0.58544 | -1.8845 |  | 0.59339 | -0.13339 | 0.59247 | -0.56405 | 0.59249 | -1.0087 | 0.59249 | -1.7172 | 0.58264 | -2.6353 |  | 0.59231 | -0.15423 | 0.59246 | -0.70792 | 0.59249 | -1.3509 | 0.59251 | -2.5467 | 0.58265 | -4.6473
[38 empty] | 0.59233 | -0.084042 | 0.59144 | -0.37061 | 0.59142 | -0.6859 | 0.59146 | -1.2171 | 0.58445 | -1.8852 |  | 0.59246 | -0.13303 | 0.59152 | -0.56391 | 0.59151 | -1.0088 | 0.59155 | -1.7175 | 0.58155 | -2.6379 |  | 0.59135 | -0.15324 | 0.59151 | -0.7071 | 0.59153 | -1.3505 | 0.59157 | -2.5462 | 0.58164 | -4.6485
[38 empty] | 0.5913 | -0.084278 | 0.59041 | -0.3708 | 0.59042 | -0.68602 | 0.59042 | -1.2175 | 0.5834 | -1.8864 |  | 0.59139 | -0.13346 | 0.5905 | -0.56419 | 0.59052 | -1.0091 | 0.59051 | -1.7183 | 0.58056 | -2.6389 |  | 0.59034 | -0.15364 | 0.59054 | -0.70667 | 0.59057 | -1.3499 | 0.59059 | -2.5458 | 0.58063 | -4.6495
[38 empty] | 0.59036 | -0.083986 | 0.58941 | -0.37087 | 0.5894 | -0.68618 | 0.58941 | -1.2177 | 0.58247 | -1.8867 |  | 0.59046 | -0.13307 | 0.58955 | -0.564 | 0.58956 | -1.0092 | 0.58959 | -1.7187 | 0.5795 | -2.6411 |  | 0.58937 | -0.1528 | 0.58951 | -0.70681 | 0.58955 | -1.3502 | 0.58958 | -2.5462 | 0.57962 | -4.6505
[38 empty] | 0.58932 | -0.084043 | 0.58843 | -0.37078 | 0.58842 | -0.68617 | 0.58844 | -1.2178 | 0.58143 | -1.8879 |  | 0.5895 | -0.13288 | 0.58855 | -0.56418 | 0.58855 | -1.0095 | 0.58859 | -1.7192 | 0.57859 | -2.6411 |  | 0.58838 | -0.15283 | 0.58855 | -0.70611 | 0.58857 | -1.3495 | 0.58861 | -2.5452 | 0.57869 | -4.6499
[38 empty] | 0.58833 | -0.084073 | 0.58743 | -0.37096 | 0.58743 | -0.68639 | 0.58743 | -1.2181 | 0.58049 | -1.8882 |  | 0.58846 | -0.13321 | 0.58754 | -0.56452 | 0.58755 | -1.01 | 0.58758 | -1.7201 | 0.57758 | -2.6431 |  | 0.58736 | -0.15306 | 0.58755 | -0.70634 | 0.58756 | -1.3497 | 0.58763 | -2.5456 | 0.57758 | -4.6523
[38 empty] | 0.58734 | -0.084025 | 0.58634 | -0.37139 | 0.58634 | -0.6869 | 0.58636 | -1.2188 | 0.57954 | -1.8888 |  | 0.58748 | -0.13309 | 0.58658 | -0.56439 | 0.58658 | -1.0101 | 0.5866 | -1.7205 | 0.57653 | -2.6447 |  | 0.58632 | -0.15384 | 0.58652 | -0.70692 | 0.58653 | -1.3505 | 0.58656 | -2.5469 | 0.57657 | -4.6535
[38 empty] | 0.5863 | -0.084272 | 0.58539 | -0.37126 | 0.58537 | -0.68675 | 0.58539 | -1.2187 | 0.57838 | -1.8902 |  | 0.58649 | -0.13311 | 0.5855 | -0.56509 | 0.58552 | -1.011 | 0.5855 | -1.7217 | 0.57557 | -2.6458 |  | 0.58538 | -0.15268 | 0.58558 | -0.7061 | 0.58558 | -1.3499 | 0.58562 | -2.5462 | 0.57558 | -4.654
[38 empty] | 0.58531 | -0.084222 | 0.58437 | -0.37137 | 0.58438 | -0.68688 | 0.58441 | -1.219 | 0.57739 | -1.8911 |  | 0.58544 | -0.13342 | 0.58449 | -0.56536 | 0.58449 | -1.0115 | 0.5845 | -1.7225 | 0.57462 | -2.6467 |  | 0.58434 | -0.15356 | 0.58449 | -0.70772 | 0.58451 | -1.3514 | 0.58455 | -2.548 | 0.57457 | -4.6552
[38 empty] | 0.5843 | -0.08423 | 0.58339 | -0.37134 | 0.58338 | -0.68694 | 0.58337 | -1.2193 | 0.57638 | -1.8918 |  | 0.58446 | -0.13337 | 0.58352 | -0.56515 | 0.58355 | -1.0114 | 0.58358 | -1.7226 | 0.5736 | -2.6481 |  | 0.58328 | -0.15429 | 0.58346 | -0.70827 | 0.58347 | -1.352 | 0.58351 | -2.5486 | 0.57363 | -4.6546
[38 empty] | 0.58332 | -0.08416 | 0.58244 | -0.3712 | 0.58242 | -0.68687 | 0.58246 | -1.2193 | 0.57544 | -1.8922 |  | 0.58343 | -0.13363 | 0.58252 | -0.56535 | 0.58254 | -1.0117 | 0.58257 | -1.7232 | 0.57255 | -2.65 |  | 0.58232 | -0.15335 | 0.58251 | -0.70728 | 0.58251 | -1.3511 | 0.58256 | -2.5475 | 0.57263 | -4.655
[38 empty] | 0.5823 | -0.084273 | 0.58143 | -0.37136 | 0.58142 | -0.68703 | 0.58142 | -1.2197 | 0.57445 | -1.893 |  | 0.58247 | -0.1334 | 0.58156 | -0.56535 | 0.58158 | -1.012 | 0.5816 | -1.7241 | 0.57159 | -2.6511 |  | 0.58133 | -0.15349 | 0.58151 | -0.70708 | 0.58154 | -1.3509 | 0.58156 | -2.548 | 0.57163 | -4.6556
[38 empty] | 0.58136 | -0.084004 | 0.58041 | -0.37148 | 0.58042 | -0.68718 | 0.58044 | -1.22 | 0.57343 | -1.8938 |  | 0.58153 | -0.13307 | 0.58053 | -0.56566 | 0.58056 | -1.0124 | 0.58059 | -1.7248 | 0.57057 | -2.6527 |  | 0.58034 | -0.15325 | 0.5805 | -0.70727 | 0.58054 | -1.3512 | 0.58058 | -2.5485 | 0.57056 | -4.6578
[38 empty] | 0.58034 | -0.084182 | 0.57946 | -0.37133 | 0.57946 | -0.687 | 0.57946 | -1.2199 | 0.57235 | -1.895 |  | 0.58048 | -0.13346 | 0.57947 | -0.5663 | 0.57946 | -1.0133 | 0.57949 | -1.726 | 0.56955 | -2.6541 |  | 0.57933 | -0.15338 | 0.5795 | -0.70758 | 0.57952 | -1.3517 | 0.57954 | -2.5489 | 0.56952 | -4.6597
[38 empty] | 0.57936 | -0.084044 | 0.57836 | -0.37187 | 0.57835 | -0.6877 | 0.57837 | -1.2208 | 0.57142 | -1.8954 |  | 0.57943 | -0.13383 | 0.57851 | -0.56597 | 0.57854 | -1.0131 | 0.57858 | -1.7261 | 0.56861 | -2.655 |  | 0.57833 | -0.15327 | 0.57855 | -0.70653 | 0.57856 | -1.3507 | 0.57863 | -2.548 | 0.56862 | -4.6583
[38 empty] | 0.57831 | -0.084318 | 0.57734 | -0.37199 | 0.57736 | -0.68787 | 0.57736 | -1.2212 | 0.57044 | -1.8962 |  | 0.57849 | -0.13342 | 0.5775 | -0.56626 | 0.57752 | -1.0136 | 0.57754 | -1.7269 | 0.56764 | -2.6562 |  | 0.57732 | -0.15305 | 0.57745 | -0.70827 | 0.57748 | -1.3524 | 0.57753 | -2.55 | 0.56764 | -4.6586
[38 empty] | 0.57732 | -0.084285 | 0.57634 | -0.37213 | 0.57635 | -0.68803 | 0.57635 | -1.2214 | 0.56942 | -1.8968 |  | 0.5775 | -0.13338 | 0.57651 | -0.56665 | 0.57653 | -1.0141 | 0.57653 | -1.7278 | 0.56662 | -2.6577 |  | 0.57629 | -0.15382 | 0.57644 | -0.70873 | 0.57646 | -1.3529 | 0.57649 | -2.551 | 0.56659 | -4.6601
[38 empty] | 0.57624 | -0.084754 | 0.57539 | -0.37198 | 0.57539 | -0.68788 | 0.57541 | -1.2212 | 0.56844 | -1.8976 |  | 0.57643 | -0.13405 | 0.57553 | -0.56654 | 0.57554 | -1.0143 | 0.57555 | -1.7281 | 0.56567 | -2.6585 |  | 0.5753 | -0.15362 | 0.57549 | -0.7079 | 0.57551 | -1.3522 | 0.57554 | -2.5505 | 0.56557 | -4.6617
[38 empty] | 0.5753 | -0.08439 | 0.57442 | -0.37192 | 0.57443 | -0.6879 | 0.57443 | -1.2215 | 0.56741 | -1.8984 |  | 0.57547 | -0.13368 | 0.57457 | -0.56628 | 0.57458 | -1.0143 | 0.57461 | -1.7285 | 0.5646 | -2.6607 |  | 0.5743 | -0.15353 | 0.57447 | -0.70847 | 0.57449 | -1.3527 | 0.57451 | -2.5512 | 0.56465 | -4.6605
[38 empty] | 0.5743 | -0.084498 | 0.57341 | -0.37206 | 0.5734 | -0.68803 | 0.57342 | -1.2217 | 0.56645 | -1.8991 |  | 0.57446 | -0.13383 | 0.57355 | -0.56656 | 0.57355 | -1.0147 | 0.5736 | -1.7292 | 0.5636 | -2.6618 |  | 0.57333 | -0.1532 | 0.57351 | -0.70781 | 0.57351 | -1.3522 | 0.57359 | -2.5501 | 0.56355 | -4.6638
[38 empty] | 0.57335 | -0.08419 | 0.57233 | -0.37258 | 0.57232 | -0.68852 | 0.57232 | -1.2225 | 0.56554 | -1.8992 |  | 0.57352 | -0.13342 | 0.57249 | -0.56725 | 0.57249 | -1.0156 | 0.5725 | -1.7304 | 0.56269 | -2.6624 |  | 0.57229 | -0.15359 | 0.57248 | -0.70796 | 0.5725 | -1.3522 | 0.57255 | -2.5506 | 0.56264 | -4.6624
[38 empty] | 0.57225 | -0.084725 | 0.57136 | -0.37243 | 0.57137 | -0.68846 | 0.57138 | -1.2225 | 0.56451 | -1.9001 |  | 0.57243 | -0.13409 | 0.57152 | -0.5671 | 0.57155 | -1.0155 | 0.57156 | -1.7307 | 0.56161 | -2.6646 |  | 0.57134 | -0.15262 | 0.57152 | -0.70713 | 0.57154 | -1.3514 | 0.57158 | -2.5505 | 0.56157 | -4.6644
[38 empty] | 0.57132 | -0.084326 | 0.57037 | -0.37251 | 0.57037 | -0.68861 | 0.57037 | -1.2227 | 0.56342 | -1.9016 |  | 0.57151 | -0.1335 | 0.57052 | -0.56736 | 0.57053 | -1.0161 | 0.57055 | -1.7315 | 0.56061 | -2.6658 |  | 0.57031 | -0.15331 | 0.57045 | -0.7089 | 0.57046 | -1.3535 | 0.57048 | -2.5523 | 0.56052 | -4.6655
[38 empty] | 0.57027 | -0.084609 | 0.56936 | -0.37264 | 0.56935 | -0.68879 | 0.56936 | -1.223 | 0.56245 | -1.902 |  | 0.57048 | -0.13395 | 0.56952 | -0.56758 | 0.56953 | -1.0165 | 0.56954 | -1.7322 | 0.55966 | -2.6668 |  | 0.5693 | -0.15346 | 0.56943 | -0.70909 | 0.56944 | -1.3537 | 0.56947 | -2.553 | 0.55954 | -4.6663
[38 empty] | 0.56928 | -0.08466 | 0.56842 | -0.37245 | 0.5684 | -0.68863 | 0.56842 | -1.2231 | 0.56145 | -1.903 |  | 0.56946 | -0.134 | 0.56854 | -0.56744 | 0.56858 | -1.0164 | 0.5686 | -1.7326 | 0.55866 | -2.6682 |  | 0.56831 | -0.15337 | 0.56847 | -0.70816 | 0.56851 | -1.3526 | 0.56853 | -2.5519 | 0.55863 | -4.6653
[38 empty] | 0.56829 | -0.084599 | 0.56738 | -0.37269 | 0.56738 | -0.68893 | 0.56738 | -1.2233 | 0.56046 | -1.9033 |  | 0.56845 | -0.13405 | 0.56756 | -0.56762 | 0.56757 | -1.0168 | 0.56762 | -1.7332 | 0.55762 | -2.67 |  | 0.56731 | -0.15318 | 0.56745 | -0.7086 | 0.56748 | -1.3529 | 0.56752 | -2.5519 | 0.55755 | -4.6678
[38 empty] | 0.5673 | -0.084591 | 0.56642 | -0.37251 | 0.5664 | -0.68882 | 0.56643 | -1.2235 | 0.55953 | -1.9039 |  | 0.56748 | -0.13396 | 0.56657 | -0.56755 | 0.56658 | -1.017 | 0.56661 | -1.7338 | 0.55663 | -2.6711 |  | 0.56632 | -0.15303 | 0.56648 | -0.70782 | 0.56652 | -1.3526 | 0.56654 | -2.5519 | 0.55655 | -4.6682
[38 empty] | 0.56629 | -0.084609 | 0.56546 | -0.37246 | 0.56547 | -0.68872 | 0.56549 | -1.2234 | 0.55847 | -1.9051 |  | 0.5665 | -0.13385 | 0.56562 | -0.56747 | 0.56562 | -1.0171 | 0.56567 | -1.7341 | 0.55569 | -2.6722 |  | 0.56532 | -0.15312 | 0.56546 | -0.7085 | 0.56548 | -1.3533 | 0.5655 | -2.5532 | 0.55554 | -4.6693
[38 empty] | 0.56536 | -0.084352 | 0.5644 | -0.37279 | 0.56442 | -0.68921 | 0.56445 | -1.224 | 0.55746 | -1.906 |  | 0.56555 | -0.13361 | 0.56456 | -0.56815 | 0.56457 | -1.0179 | 0.56457 | -1.7353 | 0.55467 | -2.6735 |  | 0.56427 | -0.15418 | 0.5645 | -0.7077 | 0.56452 | -1.3525 | 0.56456 | -2.5522 | 0.55455 | -4.6694
[38 empty] | 0.56431 | -0.08458 | 0.56338 | -0.37303 | 0.56338 | -0.68949 | 0.56338 | -1.2245 | 0.55646 | -1.9065 |  | 0.56449 | -0.13406 | 0.56354 | -0.56843 | 0.56356 | -1.0183 | 0.56356 | -1.736 | 0.55362 | -2.6753 |  | 0.56333 | -0.15285 | 0.56344 | -0.70907 | 0.56345 | -1.3542 | 0.56349 | -2.5539 | 0.55361 | -4.6695
[38 empty] | 0.56332 | -0.084593 | 0.56242 | -0.37288 | 0.56242 | -0.68939 | 0.56244 | -1.2246 | 0.55553 | -1.9071 |  | 0.5635 | -0.13396 | 0.5626 | -0.56817 | 0.56261 | -1.018 | 0.56268 | -1.7361 | 0.5527 | -2.676 |  | 0.56233 | -0.15289 | 0.56247 | -0.70819 | 0.56248 | -1.3529 | 0.56254 | -2.5523 | 0.5526 | -4.6705
[38 empty] | 0.56233 | -0.084545 | 0.56141 | -0.37301 | 0.5614 | -0.6896 | 0.5614 | -1.2249 | 0.55449 | -1.9078 |  | 0.56252 | -0.13392 | 0.56157 | -0.56858 | 0.56159 | -1.0187 | 0.56161 | -1.7372 | 0.55166 | -2.678 |  | 0.56132 | -0.15292 | 0.56145 | -0.70859 | 0.56147 | -1.3536 | 0.56151 | -2.5535 | 0.55162 | -4.6705
[38 empty] | 0.56134 | -0.08456 | 0.5604 | -0.37315 | 0.5604 | -0.68982 | 0.56042 | -1.2252 | 0.55347 | -1.9087 |  | 0.56153 | -0.13391 | 0.56056 | -0.56883 | 0.56057 | -1.0191 | 0.5606 | -1.738 | 0.55064 | -2.6794 |  | 0.56025 | -0.15431 | 0.56044 | -0.70902 | 0.56045 | -1.3541 | 0.5605 | -2.5544 | 0.55053 | -4.6729
[38 empty] | 0.56031 | -0.08476 | 0.55945 | -0.37296 | 0.55946 | -0.68964 | 0.55948 | -1.2251 | 0.55251 | -1.9092 |  | 0.56049 | -0.13422 | 0.55962 | -0.56863 | 0.55962 | -1.0191 | 0.55965 | -1.7381 | 0.54964 | -2.6806 |  | 0.55924 | -0.15444 | 0.55942 | -0.70932 | 0.55944 | -1.3544 | 0.55949 | -2.5551 | 0.54957 | -4.6732
[38 empty] | 0.55934 | -0.084633 | 0.55843 | -0.37321 | 0.55842 | -0.68998 | 0.55841 | -1.2257 | 0.55146 | -1.9104 |  | 0.55954 | -0.13395 | 0.5586 | -0.56899 | 0.55863 | -1.0197 | 0.55865 | -1.739 | 0.54865 | -2.6818 |  | 0.5583 | -0.15314 | 0.55849 | -0.70829 | 0.55851 | -1.3533 | 0.55855 | -2.5537 | 0.54864 | -4.6721
[38 empty] | 0.55832 | -0.084817 | 0.55742 | -0.37331 | 0.5574 | -0.69016 | 0.55743 | -1.2259 | 0.55051 | -1.9108 |  | 0.55849 | -0.13432 | 0.55758 | -0.56919 | 0.55759 | -1.0201 | 0.55764 | -1.7397 | 0.54768 | -2.683 |  | 0.55728 | -0.15382 | 0.55745 | -0.70895 | 0.55746 | -1.3543 | 0.55751 | -2.555 | 0.54772 | -4.6715
[38 empty] | 0.55736 | -0.0846 | 0.5564 | -0.37349 | 0.55641 | -0.69043 | 0.55642 | -1.2264 | 0.54952 | -1.9114 |  | 0.55754 | -0.13403 | 0.55658 | -0.56947 | 0.55659 | -1.0204 | 0.5566 | -1.7405 | 0.54661 | -2.685 |  | 0.55624 | -0.15445 | 0.55643 | -0.70918 | 0.55645 | -1.3543 | 0.5565 | -2.5549 | 0.54661 | -4.6742
[38 empty] | 0.55631 | -0.084844 | 0.55545 | -0.37326 | 0.55544 | -0.69018 | 0.55548 | -1.2261 | 0.54851 | -1.9123 |  | 0.55651 | -0.13434 | 0.55561 | -0.56926 | 0.55562 | -1.0204 | 0.55566 | -1.7408 | 0.54563 | -2.686 |  | 0.55526 | -0.1537 | 0.55542 | -0.70936 | 0.55544 | -1.3548 | 0.55549 | -2.5555 | 0.54564 | -4.6744
[38 empty] | 0.55538 | -0.084562 | 0.55444 | -0.37342 | 0.55444 | -0.69039 | 0.55447 | -1.2265 | 0.5475 | -1.913 |  | 0.55556 | -0.13401 | 0.5546 | -0.56966 | 0.5546 | -1.0208 | 0.55465 | -1.7415 | 0.54458 | -2.6882 |  | 0.55432 | -0.15263 | 0.55446 | -0.70866 | 0.55448 | -1.3541 | 0.55452 | -2.5549 | 0.54461 | -4.6752
[38 empty] | 0.55439 | -0.084498 | 0.55343 | -0.37356 | 0.55343 | -0.69058 | 0.55343 | -1.2268 | 0.54656 | -1.9137 |  | 0.55457 | -0.13396 | 0.55356 | -0.56999 | 0.55358 | -1.0214 | 0.55361 | -1.7424 | 0.54359 | -2.6895 |  | 0.55327 | -0.15356 | 0.55346 | -0.7088 | 0.55348 | -1.3542 | 0.55351 | -2.5554 | 0.54359 | -4.6768
[38 empty] | 0.55334 | -0.084729 | 0.55249 | -0.37346 | 0.55248 | -0.69048 | 0.55252 | -1.227 | 0.54555 | -1.9144 |  | 0.55353 | -0.13433 | 0.55265 | -0.56961 | 0.55265 | -1.0213 | 0.5527 | -1.7425 | 0.54256 | -2.6909 |  | 0.55226 | -0.15408 | 0.55246 | -0.70919 | 0.55248 | -1.3546 | 0.55253 | -2.5557 | 0.54263 | -4.6763
[38 empty] | 0.55237 | -0.084701 | 0.55141 | -0.37396 | 0.55142 | -0.69104 | 0.55142 | -1.2277 | 0.54453 | -1.9152 |  | 0.55256 | -0.1342 | 0.55157 | -0.57042 | 0.5516 | -1.0221 | 0.5516 | -1.7438 | 0.5416 | -2.6921 |  | 0.55131 | -0.15304 | 0.5515 | -0.70824 | 0.55152 | -1.3538 | 0.55156 | -2.555 | 0.54159 | -4.6783
[38 empty] | 0.55138 | -0.084727 | 0.55045 | -0.37373 | 0.55046 | -0.69088 | 0.55044 | -1.2277 | 0.54355 | -1.9158 |  | 0.55156 | -0.13427 | 0.55059 | -0.57038 | 0.55062 | -1.0223 | 0.55062 | -1.7444 | 0.54054 | -2.6936 |  | 0.55026 | -0.15372 | 0.55042 | -0.70989 | 0.55044 | -1.3555 | 0.55046 | -2.5572 | 0.54063 | -4.678
[38 empty] | 0.55034 | -0.084924 | 0.54944 | -0.37394 | 0.54943 | -0.69118 | 0.54947 | -1.2279 | 0.54254 | -1.9168 |  | 0.55052 | -0.13465 | 0.54957 | -0.57069 | 0.5496 | -1.0228 | 0.54961 | -1.745 | 0.53958 | -2.6949 |  | 0.5493 | -0.15315 | 0.54944 | -0.70912 | 0.54946 | -1.3548 | 0.54948 | -2.5566 | 0.53963 | -4.679
[38 empty] | 0.54938 | -0.084716 | 0.54848 | -0.37371 | 0.54849 | -0.69104 | 0.54849 | -1.228 | 0.54155 | -1.9172 |  | 0.54954 | -0.13445 | 0.5486 | -0.57063 | 0.54862 | -1.0229 | 0.54864 | -1.7456 | 0.5386 | -2.6957 |  | 0.54827 | -0.15385 | 0.54851 | -0.70838 | 0.54852 | -1.3539 | 0.54857 | -2.5557 | 0.53864 | -4.6792
[38 empty] | 0.5484 | -0.084693 | 0.54748 | -0.37391 | 0.54748 | -0.69137 | 0.54748 | -1.2284 | 0.54057 | -1.918 |  | 0.54854 | -0.13455 | 0.54759 | -0.57092 | 0.54761 | -1.0234 | 0.54766 | -1.7464 | 0.53751 | -2.6983 |  | 0.54733 | -0.14879 | 0.5475 | -0.70858 | 0.54754 | -1.3539 | 0.54759 | -2.5557 | 0.53766 | -4.6797
[38 empty] | 0.54741 | -0.084692 | 0.54652 | -0.37378 | 0.54653 | -0.69121 | 0.54654 | -1.2284 | 0.53958 | -1.9185 |  | 0.54755 | -0.13461 | 0.54656 | -0.57139 | 0.54656 | -1.024 | 0.54659 | -1.7475 | 0.53655 | -2.6989 |  | 0.54633 | -0.15301 | 0.54648 | -0.70909 | 0.54649 | -1.3547 | 0.54652 | -2.557 | 0.5366 | -4.6818
[38 empty] | 0.54646 | -0.084521 | 0.54551 | -0.37396 | 0.54551 | -0.69143 | 0.54553 | -1.2286 | 0.53857 | -1.9194 |  | 0.54647 | -0.13505 | 0.54559 | -0.57116 | 0.54561 | -1.024 | 0.54562 | -1.7477 | 0.53551 | -2.7005 |  | 0.54533 | -0.15298 | 0.54552 | -0.70816 | 0.54553 | -1.354 | 0.54558 | -2.5564 | 0.53563 | -4.6816
[38 empty] | 0.54541 | -0.084806 | 0.54443 | -0.37433 | 0.54443 | -0.69182 | 0.54449 | -1.2292 | 0.53751 | -1.9207 |  | 0.54553 | -0.13467 | 0.54451 | -0.57188 | 0.54453 | -1.0249 | 0.54455 | -1.749 | 0.53451 | -2.7018 |  | 0.54435 | -0.15279 | 0.54451 | -0.70842 | 0.54453 | -1.3542 | 0.54457 | -2.5567 | 0.53461 | -4.6831
[38 empty] | 0.54438 | -0.084906 | 0.5435 | -0.37413 | 0.5435 | -0.69174 | 0.54352 | -1.2293 | 0.53658 | -1.921 |  | 0.54449 | -0.13501 | 0.5435 | -0.5722 | 0.54352 | -1.0255 | 0.54354 | -1.7498 | 0.53355 | -2.7032 |  | 0.5433 | -0.15369 | 0.54344 | -0.70998 | 0.54347 | -1.3559 | 0.5435 | -2.5579 | 0.53362 | -4.6832
[38 empty] | 0.54345 | -0.084678 | 0.54248 | -0.37437 | 0.54247 | -0.69197 | 0.54251 | -1.2296 | 0.53557 | -1.9219 |  | 0.54345 | -0.13534 | 0.54253 | -0.57209 | 0.54253 | -1.0256 | 0.54256 | -1.7504 | 0.53259 | -2.704 |  | 0.54232 | -0.15337 | 0.54249 | -0.70906 | 0.5425 | -1.3549 | 0.54255 | -2.557 | 0.53272 | -4.6825
[38 empty] | 0.54243 | -0.084881 | 0.54152 | -0.37422 | 0.54151 | -0.69191 | 0.54153 | -1.2298 | 0.53458 | -1.9226 |  | 0.54249 | -0.135 | 0.54155 | -0.57213 | 0.54156 | -1.0257 | 0.54159 | -1.7508 | 0.53155 | -2.7057 |  | 0.54134 | -0.15335 | 0.54146 | -0.70965 | 0.5415 | -1.3557 | 0.54152 | -2.5584 | 0.53168 | -4.6837
[38 empty] | 0.5414 | -0.085049 | 0.5405 | -0.37437 | 0.54051 | -0.69211 | 0.54052 | -1.23 | 0.5336 | -1.9234 |  | 0.54145 | -0.13532 | 0.54052 | -0.57236 | 0.54052 | -1.0262 | 0.54055 | -1.7515 | 0.53048 | -2.7074 |  | 0.5403 | -0.15405 | 0.54049 | -0.70906 | 0.54052 | -1.3552 | 0.54054 | -2.5576 | 0.5307 | -4.6842
[38 empty] | 0.54042 | -0.084947 | 0.53957 | -0.37418 | 0.53955 | -0.69207 | 0.53961 | -1.2299 | 0.53264 | -1.9237 |  | 0.54047 | -0.13511 | 0.5395 | -0.57269 | 0.53951 | -1.0267 | 0.53954 | -1.7524 | 0.52946 | -2.709 |  | 0.53934 | -0.15324 | 0.5395 | -0.70903 | 0.5395 | -1.355 | 0.53956 | -2.5578 | 0.52975 | -4.6838
[38 empty] | 0.53947 | -0.084793 | 0.53854 | -0.37439 | 0.53854 | -0.69228 | 0.53857 | -1.2303 | 0.53161 | -1.9248 |  | 0.53941 | -0.13557 | 0.53854 | -0.57244 | 0.53855 | -1.0268 | 0.5386 | -1.7526 | 0.52848 | -2.71 |  | 0.53839 | -0.15226 | 0.53853 | -0.70835 | 0.53855 | -1.3543 | 0.53859 | -2.5576 | 0.52866 | -4.6866
[38 empty] | 0.53846 | -0.084778 | 0.53746 | -0.37487 | 0.53747 | -0.69284 | 0.53747 | -1.231 | 0.53052 | -1.926 |  | 0.5385 | -0.13486 | 0.53747 | -0.57326 | 0.5375 | -1.0277 | 0.5375 | -1.7539 | 0.52747 | -2.7114 |  | 0.53736 | -0.15318 | 0.53754 | -0.70845 | 0.53756 | -1.3546 | 0.53761 | -2.5578 | 0.52771 | -4.6856
[38 empty] | 0.53741 | -0.085106 | 0.53653 | -0.37467 | 0.53652 | -0.69253 | 0.53656 | -1.231 | 0.52958 | -1.9265 |  | 0.53742 | -0.13548 | 0.53649 | -0.57323 | 0.53651 | -1.0279 | 0.53652 | -1.7545 | 0.5265 | -2.7127 |  | 0.53631 | -0.15399 | 0.53647 | -0.71006 | 0.53648 | -1.3561 | 0.53651 | -2.5598 | 0.5267 | -4.6866
[38 empty] | 0.53646 | -0.084872 | 0.53551 | -0.37488 | 0.53552 | -0.69277 | 0.53552 | -1.2313 | 0.52854 | -1.9273 |  | 0.53645 | -0.13527 | 0.53546 | -0.5735 | 0.53548 | -1.0284 | 0.53548 | -1.7554 | 0.52547 | -2.7141 |  | 0.53538 | -0.15304 | 0.53551 | -0.70927 | 0.53555 | -1.3554 | 0.53557 | -2.5592 | 0.5257 | -4.6876
[38 empty] | 0.53543 | -0.085104 | 0.53452 | -0.37492 | 0.53451 | -0.69292 | 0.53454 | -1.2316 | 0.52752 | -1.928 |  | 0.53541 | -0.13558 | 0.53446 | -0.5737 | 0.53446 | -1.0288 | 0.53448 | -1.756 | 0.52447 | -2.7155 |  | 0.53438 | -0.15294 | 0.5345 | -0.70967 | 0.53451 | -1.3559 | 0.53456 | -2.5598 | 0.52471 | -4.6881
[38 empty] | 0.53446 | -0.085053 | 0.53355 | -0.37485 | 0.53353 | -0.69295 | 0.53357 | -1.2316 | 0.52654 | -1.929 |  | 0.5344 | -0.13555 | 0.53348 | -0.57358 | 0.53351 | -1.0288 | 0.53353 | -1.7564 | 0.52345 | -2.717 |  | 0.53329 | -0.15475 | 0.53348 | -0.70991 | 0.5335 | -1.3562 | 0.53355 | -2.5598 | 0.52375 | -4.6882
[38 empty] | 0.53345 | -0.085109 | 0.53258 | -0.37476 | 0.53257 | -0.69287 | 0.53259 | -1.2317 | 0.52555 | -1.9296 |  | 0.53343 | -0.13545 | 0.53251 | -0.57364 | 0.53254 | -1.0291 | 0.53256 | -1.7571 | 0.52238 | -2.7192 |  | 0.53236 | -0.15318 | 0.53255 | -0.7088 | 0.53256 | -1.3551 | 0.53264 | -2.5587 | 0.52279 | -4.6879
[38 empty] | 0.53244 | -0.085157 | 0.53156 | -0.375 | 0.53155 | -0.69313 | 0.53158 | -1.232 | 0.52454 | -1.9304 |  | 0.53242 | -0.13556 | 0.53151 | -0.57382 | 0.53152 | -1.0294 | 0.53155 | -1.7576 | 0.52144 | -2.7194 |  | 0.53135 | -0.15385 | 0.53155 | -0.70857 | 0.53156 | -1.3551 | 0.53163 | -2.5588 | 0.52169 | -4.6904
[38 empty] | 0.53143 | -0.085219 | 0.53048 | -0.37558 | 0.53047 | -0.69371 | 0.53048 | -1.2329 | 0.52358 | -1.9308 |  | 0.5314 | -0.13565 | 0.53042 | -0.57455 | 0.53043 | -1.0304 | 0.53045 | -1.7589 | 0.52041 | -2.7212 |  | 0.53043 | -0.15244 | 0.53057 | -0.70854 | 0.53059 | -1.355 | 0.53062 | -2.5592 | 0.52069 | -4.691
[38 empty] | 0.53044 | -0.085206 | 0.52953 | -0.37542 | 0.52952 | -0.69362 | 0.52954 | -1.2329 | 0.52255 | -1.9319 |  | 0.5304 | -0.13554 | 0.52943 | -0.57448 | 0.52946 | -1.0304 | 0.52947 | -1.7593 | 0.51942 | -2.7224 |  | 0.52941 | -0.15306 | 0.52961 | -0.70789 | 0.52963 | -1.3542 | 0.52968 | -2.5584 | 0.51975 | -4.6907
[38 empty] | 0.52943 | -0.085344 | 0.52849 | -0.37571 | 0.52848 | -0.69399 | 0.52853 | -1.2333 | 0.52151 | -1.9326 |  | 0.52939 | -0.13574 | 0.52844 | -0.57468 | 0.52845 | -1.0309 | 0.52847 | -1.76 | 0.51847 | -2.7235 |  | 0.5284 | -0.15304 | 0.52854 | -0.70959 | 0.52856 | -1.356 | 0.52858 | -2.5604 | 0.51876 | -4.6913
[38 empty] | 0.52842 | -0.085396 | 0.52749 | -0.37581 | 0.52749 | -0.69413 | 0.52749 | -1.2336 | 0.5205 | -1.9335 |  | 0.52837 | -0.13573 | 0.52742 | -0.57503 | 0.52743 | -1.0313 | 0.52746 | -1.7609 | 0.51743 | -2.7252 |  | 0.52735 | -0.15403 | 0.52754 | -0.70937 | 0.52757 | -1.3557 | 0.52763 | -2.5595 | 0.51773 | -4.6926
[38 empty] | 0.5274 | -0.085559 | 0.52651 | -0.37571 | 0.52651 | -0.69414 | 0.52652 | -1.2338 | 0.51948 | -1.9344 |  | 0.52736 | -0.13593 | 0.52646 | -0.57482 | 0.52646 | -1.0314 | 0.52648 | -1.7611 | 0.5164 | -2.7264 |  | 0.52647 | -0.15222 | 0.52659 | -0.70861 | 0.5266 | -1.355 | 0.52662 | -2.56 | 0.51677 | -4.6923
[38 empty] | 0.52642 | -0.085402 | 0.5255 | -0.37591 | 0.52549 | -0.69427 | 0.52548 | -1.2341 | 0.51851 | -1.935 |  | 0.5264 | -0.13565 | 0.52543 | -0.57523 | 0.52544 | -1.032 | 0.52548 | -1.7622 | 0.51544 | -2.7275 |  | 0.52537 | -0.15407 | 0.52558 | -0.70892 | 0.52558 | -1.3554 | 0.52562 | -2.5605 | 0.51576 | -4.6935
[38 empty] | 0.52538 | -0.085644 | 0.52453 | -0.37586 | 0.52452 | -0.69427 | 0.5245 | -1.2345 | 0.51754 | -1.9355 |  | 0.52535 | -0.136 | 0.52445 | -0.57516 | 0.52447 | -1.032 | 0.5245 | -1.7625 | 0.51436 | -2.7292 |  | 0.52438 | -0.15377 | 0.52455 | -0.70956 | 0.52456 | -1.356 | 0.52461 | -2.5606 | 0.51473 | -4.6951
[38 empty] | 0.52445 | -0.085382 | 0.52354 | -0.37582 | 0.52354 | -0.69439 | 0.52356 | -1.2344 | 0.51653 | -1.9361 |  | 0.52437 | -0.13578 | 0.52337 | -0.57589 | 0.52338 | -1.033 | 0.5234 | -1.7639 | 0.51338 | -2.7306 |  | 0.5234 | -0.15367 | 0.5236 | -0.70874 | 0.52363 | -1.3551 | 0.52366 | -2.5603 | 0.51367 | -4.6966
[38 empty] | 0.52339 | -0.085663 | 0.52249 | -0.37625 | 0.52249 | -0.69492 | 0.52252 | -1.235 | 0.51547 | -1.9374 |  | 0.52334 | -0.13604 | 0.52239 | -0.57583 | 0.52239 | -1.0332 | 0.52239 | -1.7645 | 0.51249 | -2.731 |  | 0.52246 | -0.15284 | 0.52263 | -0.70816 | 0.52264 | -1.3547 | 0.52272 | -2.5598 | 0.51276 | -4.6956
[38 empty] | 0.52243 | -0.085526 | 0.52145 | -0.37654 | 0.52146 | -0.69511 | 0.52148 | -1.2354 | 0.51445 | -1.9381 |  | 0.52239 | -0.13573 | 0.52139 | -0.576 | 0.5214 | -1.0334 | 0.52142 | -1.7649 | 0.51143 | -2.7334 |  | 0.52139 | -0.15365 | 0.52157 | -0.70952 | 0.52158 | -1.356 | 0.52162 | -2.5613 | 0.51171 | -4.6968
[38 empty] | 0.52138 | -0.085739 | 0.52049 | -0.3764 | 0.52047 | -0.69517 | 0.5205 | -1.2355 | 0.5135 | -1.9388 |  | 0.52133 | -0.13611 | 0.52037 | -0.57623 | 0.52038 | -1.0339 | 0.52038 | -1.7658 | 0.51035 | -2.735 |  | 0.52042 | -0.15331 | 0.52056 | -0.70953 | 0.52056 | -1.3563 | 0.52061 | -2.5619 | 0.5107 | -4.6983
[38 empty] | 0.52041 | -0.085542 | 0.51946 | -0.37661 | 0.51945 | -0.69538 | 0.51947 | -1.2359 | 0.51249 | -1.9394 |  | 0.52035 | -0.13599 | 0.5194 | -0.5761 | 0.51942 | -1.034 | 0.5194 | -1.7661 | 0.50933 | -2.7366 |  | 0.51943 | -0.15317 | 0.51962 | -0.70869 | 0.51963 | -1.3556 | 0.5197 | -2.561 | 0.5097 | -4.6987
[38 empty] | 0.51939 | -0.085757 | 0.51846 | -0.37677 | 0.51846 | -0.69553 | 0.51846 | -1.2364 | 0.51146 | -1.9405 |  | 0.51934 | -0.136 | 0.51838 | -0.57632 | 0.51842 | -1.0343 | 0.51843 | -1.7668 | 0.50843 | -2.7367 |  | 0.51845 | -0.15318 | 0.51862 | -0.70906 | 0.51862 | -1.3559 | 0.51869 | -2.5616 | 0.50868 | -4.7006
[38 empty] | 0.51839 | -0.085839 | 0.5175 | -0.37661 | 0.51748 | -0.69553 | 0.51751 | -1.2363 | 0.51052 | -1.9407 |  | 0.51836 | -0.13593 | 0.51737 | -0.57662 | 0.51739 | -1.0347 | 0.51742 | -1.7678 | 0.50738 | -2.7386 |  | 0.51743 | -0.15399 | 0.51761 | -0.70938 | 0.51763 | -1.3562 | 0.51765 | -2.562 | 0.50765 | -4.7013
[38 empty] | 0.5174 | -0.08578 | 0.51646 | -0.37687 | 0.51646 | -0.69581 | 0.51648 | -1.2368 | 0.50941 | -1.9423 |  | 0.51726 | -0.13668 | 0.51635 | -0.57692 | 0.51635 | -1.0352 | 0.51638 | -1.7685 | 0.5064 | -2.74 |  | 0.51645 | -0.15348 | 0.51664 | -0.7088 | 0.51666 | -1.3555 | 0.51671 | -2.5614 | 0.50669 | -4.7013
[38 empty] | 0.51637 | -0.085906 | 0.51543 | -0.37708 | 0.51544 | -0.69606 | 0.51544 | -1.2372 | 0.50845 | -1.9425 |  | 0.51634 | -0.13599 | 0.51539 | -0.57671 | 0.51539 | -1.0352 | 0.5154 | -1.7688 | 0.5054 | -2.7411 |  | 0.5154 | -0.1543 | 0.51562 | -0.70951 | 0.51562 | -1.3564 | 0.51567 | -2.5624 | 0.50573 | -4.7013
[38 empty] | 0.51537 | -0.085904 | 0.51441 | -0.37723 | 0.51441 | -0.69632 | 0.51443 | -1.2376 | 0.50745 | -1.9434 |  | 0.51534 | -0.13601 | 0.51435 | -0.57712 | 0.51436 | -1.0358 | 0.51437 | -1.7698 | 0.50434 | -2.743 |  | 0.51443 | -0.1538 | 0.51459 | -0.7099 | 0.51461 | -1.3567 | 0.51463 | -2.5631 | 0.50468 | -4.7029
[38 empty] | 0.51437 | -0.085935 | 0.51345 | -0.37713 | 0.51345 | -0.69618 | 0.51346 | -1.2376 | 0.50648 | -1.944 |  | 0.51432 | -0.13617 | 0.51334 | -0.57723 | 0.51336 | -1.0362 | 0.51336 | -1.7704 | 0.50335 | -2.7442 |  | 0.51339 | -0.15466 | 0.51358 | -0.71058 | 0.51359 | -1.3575 | 0.51362 | -2.5641 | 0.50366 | -4.7034
[38 empty] | 0.51336 | -0.086019 | 0.51245 | -0.37724 | 0.51245 | -0.69641 | 0.51245 | -1.2379 | 0.50543 | -1.945 |  | 0.51323 | -0.13676 | 0.51239 | -0.57702 | 0.5124 | -1.0362 | 0.51244 | -1.7707 | 0.50233 | -2.7457 |  | 0.51245 | -0.15366 | 0.51262 | -0.7097 | 0.51264 | -1.3568 | 0.51268 | -2.563 | 0.50268 | -4.7046
[38 empty] | 0.51238 | -0.085938 | 0.51141 | -0.37749 | 0.51141 | -0.69675 | 0.51138 | -1.2385 | 0.50441 | -1.9459 |  | 0.51234 | -0.13599 | 0.51136 | -0.57742 | 0.51137 | -1.0367 | 0.51141 | -1.7716 | 0.50134 | -2.7469 |  | 0.51145 | -0.15363 | 0.51159 | -0.71052 | 0.51161 | -1.3575 | 0.51167 | -2.5641 | 0.50163 | -4.7066
[38 empty] | 0.51131 | -0.086189 | 0.51047 | -0.37726 | 0.51046 | -0.69651 | 0.51046 | -1.2383 | 0.50349 | -1.9461 |  | 0.5113 | -0.13629 | 0.5103 | -0.57808 | 0.51031 | -1.0375 | 0.51034 | -1.773 | 0.50034 | -2.7483 |  | 0.5104 | -0.15445 | 0.51058 | -0.7108 | 0.5106 | -1.3578 | 0.51066 | -2.5643 | 0.50066 | -4.7059
[38 empty] | 0.51038 | -0.085898 | 0.50938 | -0.37787 | 0.50939 | -0.69724 | 0.50937 | -1.2391 | 0.50241 | -1.9475 |  | 0.51026 | -0.1366 | 0.50931 | -0.57809 | 0.50931 | -1.0377 | 0.50933 | -1.7735 | 0.49933 | -2.7495 |  | 0.50939 | -0.15444 | 0.5096 | -0.7103 | 0.50961 | -1.3577 | 0.50963 | -2.5644 | 0.49964 | -4.7073
[38 empty] | 0.5093 | -0.086364 | 0.50842 | -0.3778 | 0.5084 | -0.69724 | 0.50842 | -1.2391 | 0.5014 | -1.948 |  | 0.50925 | -0.13664 | 0.50835 | -0.57783 | 0.50837 | -1.0376 | 0.50842 | -1.7734 | 0.4984 | -2.7505 |  | 0.5084 | -0.15447 | 0.50853 | -0.71212 | 0.50855 | -1.3592 | 0.50859 | -2.5659 | 0.49862 | -4.7083
[38 empty] | 0.5083 | -0.086353 | 0.50739 | -0.37786 | 0.50739 | -0.69749 | 0.50741 | -1.2395 | 0.50045 | -1.9486 |  | 0.50826 | -0.13652 | 0.50731 | -0.57821 | 0.50733 | -1.0383 | 0.50735 | -1.7746 | 0.49732 | -2.7525 |  | 0.5074 | -0.15454 | 0.50756 | -0.71142 | 0.50756 | -1.3589 | 0.50758 | -2.5655 | 0.49761 | -4.7094
[38 empty] | 0.50734 | -0.086139 | 0.50643 | -0.37782 | 0.50645 | -0.69743 | 0.50644 | -1.2396 | 0.49944 | -1.9491 |  | 0.5073 | -0.13623 | 0.50637 | -0.57796 | 0.5064 | -1.038 | 0.50643 | -1.7747 | 0.49632 | -2.7538 |  | 0.50638 | -0.15487 | 0.50657 | -0.71105 | 0.50657 | -1.3588 | 0.50664 | -2.5653 | 0.49665 | -4.7089
[38 empty] | 0.50635 | -0.086128 | 0.5054 | -0.37793 | 0.5054 | -0.69778 | 0.5054 | -1.2401 | 0.49837 | -1.9505 |  | 0.50633 | -0.13619 | 0.50535 | -0.57823 | 0.50538 | -1.0384 | 0.50536 | -1.7756 | 0.49533 | -2.7549 |  | 0.5054 | -0.15448 | 0.50558 | -0.71117 | 0.50559 | -1.3586 | 0.50566 | -2.5653 | 0.49569 | -4.7094
[38 empty] | 0.50531 | -0.086256 | 0.50444 | -0.37784 | 0.50443 | -0.69775 | 0.50442 | -1.2403 | 0.49741 | -1.9509 |  | 0.50529 | -0.13637 | 0.50433 | -0.57847 | 0.50434 | -1.039 | 0.50436 | -1.7765 | 0.4943 | -2.7566 |  | 0.50438 | -0.15478 | 0.50455 | -0.71178 | 0.50456 | -1.3593 | 0.50459 | -2.5662 | 0.49458 | -4.7123
[38 empty] | 0.50437 | -0.086011 | 0.50344 | -0.37799 | 0.50343 | -0.69791 | 0.50345 | -1.2404 | 0.49646 | -1.9513 |  | 0.50425 | -0.13672 | 0.50326 | -0.5792 | 0.50329 | -1.0398 | 0.50332 | -1.7775 | 0.4933 | -2.7578 |  | 0.50341 | -0.15388 | 0.50358 | -0.71108 | 0.50358 | -1.3587 | 0.50361 | -2.566 | 0.49357 | -4.7127
[38 empty] | 0.50333 | -0.08619 | 0.50237 | -0.37849 | 0.50234 | -0.69846 | 0.50235 | -1.2411 | 0.49533 | -1.9529 |  | 0.50321 | -0.13696 | 0.5023 | -0.57903 | 0.50231 | -1.0398 | 0.50231 | -1.7779 | 0.49229 | -2.7593 |  | 0.50238 | -0.15484 | 0.50256 | -0.71161 | 0.50257 | -1.3594 | 0.50261 | -2.5666 | 0.49257 | -4.7136
[38 empty] | 0.50229 | -0.086469 | 0.50138 | -0.37847 | 0.50137 | -0.69845 | 0.50137 | -1.2413 | 0.49435 | -1.9535 |  | 0.50227 | -0.13656 | 0.50129 | -0.57924 | 0.5013 | -1.0402 | 0.50134 | -1.7788 | 0.4914 | -2.7598 |  | 0.50134 | -0.15555 | 0.50149 | -0.71348 | 0.5015 | -1.3611 | 0.50154 | -2.5687 | 0.49155 | -4.7148
[38 empty] | 0.50133 | -0.08624 | 0.50039 | -0.37853 | 0.50036 | -0.69861 | 0.50039 | -1.2417 | 0.49337 | -1.9543 |  | 0.50122 | -0.13688 | 0.50032 | -0.57916 | 0.50033 | -1.0402 | 0.50036 | -1.7791 | 0.49036 | -2.7611 |  | 0.5004 | -0.15427 | 0.50054 | -0.71239 | 0.50054 | -1.3602 | 0.50059 | -2.5676 | 0.49063 | -4.7142
[38 empty] | 0.50029 | -0.086513 | 0.49939 | -0.37849 | 0.49938 | -0.69857 | 0.49942 | -1.2417 | 0.49235 | -1.9547 |  | 0.50023 | -0.13679 | 0.49929 | -0.57942 | 0.4993 | -1.0407 | 0.49935 | -1.7797 | 0.48928 | -2.7635 |  | 0.49934 | -0.15522 | 0.49948 | -0.7133 | 0.49952 | -1.361 | 0.49956 | -2.569 | 0.48967 | -4.7136
[38 empty] | 0.49928 | -0.086536 | 0.49838 | -0.37868 | 0.49836 | -0.69888 | 0.49838 | -1.2423 | 0.49143 | -1.9552 |  | 0.49926 | -0.13655 | 0.49833 | -0.57928 | 0.49834 | -1.0408 | 0.49834 | -1.7805 | 0.48829 | -2.7645 |  | 0.49831 | -0.1559 | 0.49851 | -0.71269 | 0.49854 | -1.3606 | 0.49855 | -2.569 | 0.48856 | -4.7168
[38 empty] | 0.49829 | -0.086497 | 0.49737 | -0.3788 | 0.49735 | -0.6991 | 0.4974 | -1.2425 | 0.49034 | -1.9565 |  | 0.49827 | -0.13656 | 0.49733 | -0.57951 | 0.49732 | -1.0412 | 0.49734 | -1.7812 | 0.48729 | -2.766 |  | 0.49733 | -0.15517 | 0.49751 | -0.71304 | 0.49752 | -1.3611 | 0.49754 | -2.5692 | 0.48764 | -4.7153
[38 empty] | 0.49728 | -0.086502 | 0.49641 | -0.37862 | 0.49641 | -0.69898 | 0.49643 | -1.2424 | 0.48937 | -1.9572 |  | 0.49728 | -0.13654 | 0.49625 | -0.58013 | 0.49627 | -1.0421 | 0.49627 | -1.7822 | 0.48631 | -2.767 |  | 0.49636 | -0.15495 | 0.49655 | -0.71235 | 0.49656 | -1.3602 | 0.4966 | -2.5685 | 0.48659 | -4.7177
[38 empty] | 0.49628 | -0.086506 | 0.49533 | -0.37919 | 0.49533 | -0.69951 | 0.49533 | -1.2434 | 0.48831 | -1.9581 |  | 0.49621 | -0.13693 | 0.49528 | -0.57998 | 0.49529 | -1.042 | 0.49532 | -1.7827 | 0.48533 | -2.7681 |  | 0.49537 | -0.15439 | 0.49554 | -0.71261 | 0.49555 | -1.3606 | 0.49559 | -2.569 | 0.48559 | -4.718
[38 empty] | 0.49528 | -0.086462 | 0.49431 | -0.37936 | 0.49429 | -0.69979 | 0.49429 | -1.2437 | 0.48738 | -1.9584 |  | 0.49528 | -0.13651 | 0.49427 | -0.58028 | 0.49425 | -1.0425 | 0.49429 | -1.7835 | 0.48433 | -2.7693 |  | 0.49428 | -0.15617 | 0.49444 | -0.71457 | 0.49445 | -1.3625 | 0.49452 | -2.571 | 0.48461 | -4.7178
[38 empty] | 0.49423 | -0.086705 | 0.49335 | -0.3792 | 0.49333 | -0.69968 | 0.49331 | -1.2437 | 0.48638 | -1.9592 |  | 0.49421 | -0.13693 | 0.49325 | -0.58043 | 0.49326 | -1.0428 | 0.49328 | -1.7839 | 0.48335 | -2.7707 |  | 0.49334 | -0.15481 | 0.49349 | -0.71348 | 0.49349 | -1.3618 | 0.49354 | -2.5707 | 0.48355 | -4.7201
[38 empty] | 0.49324 | -0.086667 | 0.49232 | -0.37941 | 0.4923 | -0.69994 | 0.49234 | -1.2441 | 0.48533 | -1.9604 |  | 0.49318 | -0.13716 | 0.49229 | -0.5803 | 0.4923 | -1.0429 | 0.4923 | -1.7846 | 0.48224 | -2.7727 |  | 0.49229 | -0.15581 | 0.49248 | -0.71406 | 0.49247 | -1.3623 | 0.49251 | -2.5713 | 0.48256 | -4.7205
[38 empty] | 0.49225 | -0.086657 | 0.49136 | -0.37928 | 0.49134 | -0.69991 | 0.49136 | -1.2441 | 0.48436 | -1.9609 |  | 0.49225 | -0.13675 | 0.49133 | -0.58022 | 0.49132 | -1.043 | 0.49139 | -1.7847 | 0.48129 | -2.7736 |  | 0.49129 | -0.15554 | 0.49145 | -0.71462 | 0.49145 | -1.363 | 0.4915 | -2.5721 | 0.48156 | -4.7214
[38 empty] | 0.49127 | -0.086536 | 0.49035 | -0.37951 | 0.49034 | -0.70021 | 0.49035 | -1.2448 | 0.48335 | -1.9616 |  | 0.49127 | -0.13665 | 0.49032 | -0.58032 | 0.49033 | -1.0433 | 0.49035 | -1.7856 | 0.4803 | -2.7749 |  | 0.49031 | -0.15539 | 0.4905 | -0.71378 | 0.49052 | -1.3618 | 0.49055 | -2.5712 | 0.48051 | -4.7227
[38 empty] | 0.49024 | -0.086742 | 0.48939 | -0.37925 | 0.48937 | -0.70015 | 0.48938 | -1.2447 | 0.48243 | -1.9622 |  | 0.49024 | -0.13679 | 0.48923 | -0.58109 | 0.48925 | -1.0443 | 0.48928 | -1.7868 | 0.47936 | -2.7756 |  | 0.48928 | -0.15572 | 0.48952 | -0.71342 | 0.48954 | -1.3616 | 0.48958 | -2.571 | 0.47962 | -4.7216
[38 empty] | 0.4893 | -0.086427 | 0.48831 | -0.37977 | 0.48828 | -0.70067 | 0.48828 | -1.2455 | 0.48133 | -1.963 |  | 0.4892 | -0.13707 | 0.48826 | -0.58095 | 0.48827 | -1.0443 | 0.48829 | -1.7873 | 0.47832 | -2.7776 |  | 0.48828 | -0.15539 | 0.48848 | -0.71397 | 0.48847 | -1.3625 | 0.48851 | -2.5724 | 0.47854 | -4.7232
[38 empty] | 0.48826 | -0.086633 | 0.48734 | -0.37965 | 0.48733 | -0.70047 | 0.48736 | -1.2454 | 0.48033 | -1.9641 |  | 0.48824 | -0.13679 | 0.48726 | -0.58112 | 0.48727 | -1.0446 | 0.4873 | -1.788 | 0.4773 | -2.7785 |  | 0.48738 | -0.15371 | 0.48753 | -0.71289 | 0.48754 | -1.3612 | 0.48759 | -2.5709 | 0.47749 | -4.7252
[38 empty] | 0.4873 | -0.08645 | 0.48633 | -0.37985 | 0.48632 | -0.70061 | 0.48633 | -1.2458 | 0.47934 | -1.9645 |  | 0.48726 | -0.13675 | 0.48625 | -0.58141 | 0.48625 | -1.045 | 0.48628 | -1.7887 | 0.47636 | -2.7798 |  | 0.48628 | -0.15574 | 0.48646 | -0.71453 | 0.48649 | -1.3631 | 0.48652 | -2.573 | 0.47652 | -4.7248
[38 empty] | 0.48624 | -0.086763 | 0.48531 | -0.3801 | 0.4853 | -0.70097 | 0.48529 | -1.2463 | 0.47832 | -1.9654 |  | 0.48616 | -0.13752 | 0.48529 | -0.58113 | 0.4853 | -1.045 | 0.48533 | -1.7888 | 0.47534 | -2.7811 |  | 0.48529 | -0.15529 | 0.48545 | -0.71485 | 0.48545 | -1.3634 | 0.48552 | -2.5734 | 0.47554 | -4.7252
[38 empty] | 0.48526 | -0.086748 | 0.48437 | -0.37988 | 0.48435 | -0.70082 | 0.48434 | -1.2463 | 0.4774 | -1.9655 |  | 0.48526 | -0.13664 | 0.48427 | -0.58143 | 0.48428 | -1.0454 | 0.48431 | -1.7896 | 0.47433 | -2.7826 |  | 0.48429 | -0.15536 | 0.48449 | -0.71419 | 0.48451 | -1.3626 | 0.48454 | -2.5728 | 0.47454 | -4.7264
[38 empty] | 0.48427 | -0.08668 | 0.48334 | -0.38015 | 0.48335 | -0.70105 | 0.48333 | -1.2465 | 0.47638 | -1.9664 |  | 0.48417 | -0.13737 | 0.48329 | -0.58138 | 0.48331 | -1.0453 | 0.48333 | -1.79 | 0.47327 | -2.7842 |  | 0.48329 | -0.1553 | 0.48347 | -0.71469 | 0.48347 | -1.3636 | 0.4835 | -2.574 | 0.47347 | -4.7287
[38 empty] | 0.48327 | -0.086705 | 0.48238 | -0.37999 | 0.48237 | -0.70108 | 0.48236 | -1.2468 | 0.4753 | -1.9678 |  | 0.48323 | -0.13693 | 0.48222 | -0.58205 | 0.48222 | -1.0464 | 0.48223 | -1.7912 | 0.47233 | -2.7851 |  | 0.48224 | -0.1561 | 0.48244 | -0.71519 | 0.48245 | -1.364 | 0.4825 | -2.5742 | 0.47251 | -4.7281
[38 empty] | 0.48222 | -0.086957 | 0.4813 | -0.38043 | 0.4813 | -0.70153 | 0.48132 | -1.2472 | 0.4743 | -1.9685 |  | 0.48216 | -0.13736 | 0.48126 | -0.58195 | 0.48128 | -1.0464 | 0.4813 | -1.7917 | 0.47135 | -2.7863 |  | 0.48128 | -0.15542 | 0.48145 | -0.7147 | 0.48147 | -1.3637 | 0.48152 | -2.5741 | 0.4715 | -4.7288
[38 empty] | 0.48126 | -0.086673 | 0.48033 | -0.38039 | 0.48032 | -0.70162 | 0.4803 | -1.2476 | 0.47335 | -1.969 |  | 0.48126 | -0.13667 | 0.48025 | -0.58221 | 0.48025 | -1.0467 | 0.48031 | -1.7923 | 0.47033 | -2.7877 |  | 0.48024 | -0.15601 | 0.4804 | -0.71616 | 0.4804 | -1.3651 | 0.48045 | -2.5756 | 0.47058 | -4.7278
[38 empty] | 0.48027 | -0.086755 | 0.47934 | -0.38048 | 0.47931 | -0.70183 | 0.47931 | -1.2478 | 0.47236 | -1.9694 |  | 0.48018 | -0.13727 | 0.4793 | -0.58197 | 0.47932 | -1.0467 | 0.47933 | -1.7926 | 0.46935 | -2.7889 |  | 0.47929 | -0.1549 | 0.47944 | -0.71512 | 0.47947 | -1.3641 | 0.47951 | -2.5746 | 0.46957 | -4.7288
[38 empty] | 0.47929 | -0.086693 | 0.47832 | -0.38065 | 0.4783 | -0.70205 | 0.47831 | -1.2483 | 0.47134 | -1.9703 |  | 0.47929 | -0.13656 | 0.47828 | -0.5822 | 0.47829 | -1.0471 | 0.47831 | -1.7934 | 0.46831 | -2.7904 |  | 0.47825 | -0.15551 | 0.47841 | -0.71545 | 0.47843 | -1.3646 | 0.4785 | -2.5756 | 0.4685 | -4.7315
[38 empty] | 0.4782 | -0.087112 | 0.47736 | -0.38048 | 0.47734 | -0.7019 | 0.47737 | -1.2481 | 0.47036 | -1.9709 |  | 0.4782 | -0.13724 | 0.47726 | -0.58246 | 0.47727 | -1.0475 | 0.4773 | -1.7942 | 0.46735 | -2.7916 |  | 0.47723 | -0.15562 | 0.47739 | -0.71601 | 0.4774 | -1.3653 | 0.47743 | -2.5767 | 0.46753 | -4.731
[38 empty] | 0.47728 | -0.086635 | 0.47633 | -0.38068 | 0.47633 | -0.70217 | 0.47633 | -1.2486 | 0.46934 | -1.9718 |  | 0.4772 | -0.1372 | 0.4763 | -0.58217 | 0.47631 | -1.0475 | 0.47634 | -1.7943 | 0.46631 | -2.7929 |  | 0.47623 | -0.15574 | 0.47642 | -0.71526 | 0.47642 | -1.3647 | 0.47648 | -2.5759 | 0.46646 | -4.7332
[38 empty] | 0.47619 | -0.08715 | 0.47531 | -0.3809 | 0.47529 | -0.70247 | 0.47529 | -1.2491 | 0.46841 | -1.972 |  | 0.47619 | -0.13724 | 0.47529 | -0.58256 | 0.47531 | -1.0479 | 0.47532 | -1.7953 | 0.46536 | -2.794 |  | 0.47524 | -0.15547 | 0.47542 | -0.71554 | 0.47541 | -1.3647 | 0.47545 | -2.5762 | 0.46555 | -4.732
[38 empty] | 0.47519 | -0.0871 | 0.47428 | -0.38109 | 0.47429 | -0.70268 | 0.47429 | -1.2494 | 0.46733 | -1.9734 |  | 0.4752 | -0.1372 | 0.47426 | -0.58282 | 0.47427 | -1.0484 | 0.47431 | -1.7959 | 0.46434 | -2.7953 |  | 0.47416 | -0.15734 | 0.47439 | -0.71639 | 0.47442 | -1.3656 | 0.47447 | -2.5772 | 0.46452 | -4.7334
[38 empty] | 0.4742 | -0.087127 | 0.47334 | -0.38089 | 0.47334 | -0.70259 | 0.47334 | -1.2495 | 0.46638 | -1.9738 |  | 0.47419 | -0.13728 | 0.47324 | -0.58305 | 0.47326 | -1.0488 | 0.47327 | -1.7968 | 0.46332 | -2.797 |  | 0.47326 | -0.15499 | 0.47337 | -0.71671 | 0.4734 | -1.3661 | 0.47343 | -2.578 | 0.46351 | -4.7345
[38 empty] | 0.47327 | -0.086829 | 0.47232 | -0.38109 | 0.47232 | -0.70284 | 0.47233 | -1.2498 | 0.46532 | -1.9749 |  | 0.4732 | -0.13723 | 0.47231 | -0.58279 | 0.47231 | -1.0487 | 0.47234 | -1.7971 | 0.46241 | -2.7976 |  | 0.47221 | -0.15605 | 0.47242 | -0.71573 | 0.47244 | -1.3654 | 0.47246 | -2.5773 | 0.46252 | -4.7352
[38 empty] | 0.4722 | -0.087183 | 0.47131 | -0.38125 | 0.47129 | -0.70308 | 0.47131 | -1.2501 | 0.46437 | -1.9752 |  | 0.47223 | -0.13711 | 0.47129 | -0.583 | 0.47132 | -1.049 | 0.47132 | -1.7976 | 0.46127 | -2.7999 |  | 0.47126 | -0.15497 | 0.4714 | -0.7161 | 0.4714 | -1.3657 | 0.47142 | -2.5778 | 0.46151 | -4.736
[38 empty] | 0.4712 | -0.087121 | 0.47034 | -0.38114 | 0.47032 | -0.70304 | 0.47033 | -1.2503 | 0.46339 | -1.976 |  | 0.47122 | -0.13705 | 0.47027 | -0.58318 | 0.47028 | -1.0493 | 0.4703 | -1.7983 | 0.4603 | -2.801 |  | 0.47025 | -0.15515 | 0.47044 | -0.71527 | 0.47045 | -1.3649 | 0.4705 | -2.5766 | 0.46057 | -4.7347
[38 empty] | 0.47021 | -0.087106 | 0.46932 | -0.38131 | 0.46932 | -0.7032 | 0.46933 | -1.2507 | 0.46239 | -1.9767 |  | 0.47018 | -0.13736 | 0.46932 | -0.58305 | 0.46932 | -1.0495 | 0.46935 | -1.7987 | 0.45936 | -2.8018 |  | 0.46926 | -0.15509 | 0.46942 | -0.71575 | 0.46943 | -1.3653 | 0.46947 | -2.5773 | 0.4595 | -4.7373
[38 empty] | 0.46922 | -0.087069 | 0.46838 | -0.38115 | 0.46836 | -0.70311 | 0.46838 | -1.2507 | 0.46141 | -1.9772 |  | 0.46925 | -0.137 | 0.46826 | -0.58362 | 0.46827 | -1.0502 | 0.4683 | -1.7999 | 0.45836 | -2.8033 |  | 0.46819 | -0.15662 | 0.46841 | -0.71638 | 0.46841 | -1.3662 | 0.46846 | -2.5789 | 0.4584 | -4.74
[38 empty] | 0.46823 | -0.087061 | 0.4673 | -0.38166 | 0.4673 | -0.70377 | 0.46731 | -1.2513 | 0.46031 | -1.9786 |  | 0.46821 | -0.13729 | 0.46729 | -0.58346 | 0.46731 | -1.0503 | 0.46734 | -1.8001 | 0.45739 | -2.8043 |  | 0.46729 | -0.15462 | 0.46746 | -0.71537 | 0.46746 | -1.3653 | 0.46748 | -2.5778 | 0.45748 | -4.7392
[38 empty] | 0.46723 | -0.087116 | 0.46633 | -0.38152 | 0.46632 | -0.70363 | 0.46635 | -1.2514 | 0.45933 | -1.979 |  | 0.46721 | -0.13735 | 0.46626 | -0.58384 | 0.46627 | -1.0508 | 0.46629 | -1.8011 | 0.45632 | -2.8062 |  | 0.4662 | -0.15601 | 0.46637 | -0.71716 | 0.46638 | -1.3671 | 0.46641 | -2.5796 | 0.45653 | -4.7386
[38 empty] | 0.46618 | -0.087368 | 0.46531 | -0.38173 | 0.46529 | -0.70393 | 0.4653 | -1.2521 | 0.45836 | -1.9798 |  | 0.4662 | -0.13739 | 0.46531 | -0.58352 | 0.46532 | -1.0508 | 0.46534 | -1.8013 | 0.45539 | -2.8067 |  | 0.4652 | -0.15627 | 0.46539 | -0.71648 | 0.46542 | -1.3666 | 0.46547 | -2.5791 | 0.45553 | -4.7393
[38 empty] | 0.46524 | -0.087046 | 0.46436 | -0.38154 | 0.46433 | -0.70377 | 0.46437 | -1.2519 | 0.45742 | -1.9801 |  | 0.46527 | -0.137 | 0.4643 | -0.58372 | 0.46431 | -1.0512 | 0.46433 | -1.8021 | 0.45433 | -2.8088 |  | 0.46417 | -0.15642 | 0.46439 | -0.7166 | 0.4644 | -1.3667 | 0.46446 | -2.5791 | 0.45454 | -4.7396
[38 empty] | 0.46422 | -0.087147 | 0.46334 | -0.38172 | 0.46333 | -0.70395 | 0.46335 | -1.2524 | 0.45639 | -1.9814 |  | 0.46421 | -0.13737 | 0.46327 | -0.58404 | 0.46329 | -1.0517 | 0.46331 | -1.8028 | 0.45328 | -2.8105 |  | 0.46325 | -0.15521 | 0.46342 | -0.7162 | 0.46342 | -1.3665 | 0.46347 | -2.5797 | 0.45352 | -4.7408
[38 empty] | 0.46324 | -0.087118 | 0.46233 | -0.38185 | 0.46232 | -0.70427 | 0.46235 | -1.2526 | 0.45535 | -1.9821 |  | 0.46321 | -0.13736 | 0.46232 | -0.58383 | 0.46234 | -1.0516 | 0.46238 | -1.8029 | 0.45233 | -2.8114 |  | 0.46224 | -0.15545 | 0.46243 | -0.71636 | 0.46243 | -1.3666 | 0.46246 | -2.58 | 0.45246 | -4.7431
[38 empty] | 0.46225 | -0.08709 | 0.46137 | -0.38176 | 0.46137 | -0.70421 | 0.46138 | -1.2527 | 0.4544 | -1.9826 |  | 0.46228 | -0.137 | 0.46124 | -0.58456 | 0.46126 | -1.0526 | 0.46128 | -1.8044 | 0.45132 | -2.8127 |  | 0.4612 | -0.15622 | 0.4614 | -0.71684 | 0.4614 | -1.367 | 0.46145 | -2.5805 | 0.45151 | -4.7426
[38 empty] | 0.46125 | -0.087076 | 0.46029 | -0.38227 | 0.46028 | -0.70474 | 0.46029 | -1.2535 | 0.45332 | -1.9837 |  | 0.46123 | -0.13738 | 0.46025 | -0.58462 | 0.46027 | -1.0527 | 0.46027 | -1.8051 | 0.45037 | -2.8135 |  | 0.46019 | -0.15594 | 0.46045 | -0.71576 | 0.46046 | -1.3659 | 0.46049 | -2.5793 | 0.45052 | -4.7431
[38 empty] | 0.46021 | -0.087324 | 0.45929 | -0.38241 | 0.45927 | -0.70493 | 0.45929 | -1.2537 | 0.4523 | -1.9842 |  | 0.46014 | -0.13796 | 0.45928 | -0.58458 | 0.45929 | -1.0528 | 0.45931 | -1.8052 | 0.4494 | -2.8145 |  | 0.4592 | -0.15585 | 0.45936 | -0.71753 | 0.45939 | -1.3679 | 0.45942 | -2.5815 | 0.4495 | -4.7442
[38 empty] | 0.45922 | -0.087347 | 0.45832 | -0.38223 | 0.45831 | -0.70478 | 0.45833 | -1.2537 | 0.45138 | -1.9847 |  | 0.45926 | -0.13716 | 0.45832 | -0.58439 | 0.45833 | -1.0528 | 0.45835 | -1.8056 | 0.44842 | -2.8155 |  | 0.45816 | -0.15656 | 0.45833 | -0.7182 | 0.45834 | -1.3688 | 0.45837 | -2.5824 | 0.44851 | -4.7444
[38 empty] | 0.45823 | -0.087267 | 0.45736 | -0.3821 | 0.45735 | -0.70472 | 0.45736 | -1.2538 | 0.45034 | -1.9855 |  | 0.45824 | -0.13745 | 0.4573 | -0.58469 | 0.45732 | -1.0533 | 0.45734 | -1.8064 | 0.4473 | -2.8183 |  | 0.45721 | -0.15572 | 0.4574 | -0.71722 | 0.4574 | -1.3679 | 0.45743 | -2.5816 | 0.44753 | -4.7446
[38 empty] | 0.45724 | -0.087327 | 0.45635 | -0.38231 | 0.45633 | -0.70502 | 0.45636 | -1.2543 | 0.44935 | -1.9864 |  | 0.45725 | -0.13738 | 0.45629 | -0.58484 | 0.4563 | -1.0537 | 0.45632 | -1.8072 | 0.44635 | -2.8187 |  | 0.45616 | -0.1566 | 0.45641 | -0.71689 | 0.45643 | -1.3673 | 0.45645 | -2.5815 | 0.44655 | -4.7455
[38 empty] | 0.45624 | -0.087333 | 0.45533 | -0.38246 | 0.45532 | -0.70523 | 0.45533 | -1.2546 | 0.44833 | -1.9869 |  | 0.45619 | -0.13781 | 0.45533 | -0.58476 | 0.45534 | -1.0536 | 0.45536 | -1.8075 | 0.44534 | -2.8202 |  | 0.45522 | -0.15551 | 0.45541 | -0.71699 | 0.45542 | -1.3676 | 0.45546 | -2.5817 | 0.4455 | -4.747
[38 empty] | 0.45524 | -0.087284 | 0.45437 | -0.38228 | 0.45436 | -0.70509 | 0.45439 | -1.2546 | 0.44736 | -1.9877 |  | 0.45527 | -0.13719 | 0.45426 | -0.58535 | 0.45428 | -1.0544 | 0.45431 | -1.8086 | 0.44436 | -2.8211 |  | 0.45419 | -0.15579 | 0.45438 | -0.71736 | 0.45439 | -1.368 | 0.45444 | -2.5821 | 0.44455 | -4.7469
[38 empty] | 0.45428 | -0.087131 | 0.45329 | -0.38281 | 0.45327 | -0.70581 | 0.45331 | -1.2552 | 0.44632 | -1.9886 |  | 0.45422 | -0.13761 | 0.45325 | -0.58556 | 0.45325 | -1.0549 | 0.45327 | -1.8096 | 0.44337 | -2.8227 |  | 0.45321 | -0.1557 | 0.45343 | -0.71645 | 0.45344 | -1.3672 | 0.45346 | -2.5817 | 0.4435 | -4.7482
[38 empty] | 0.45323 | -0.087421 | 0.45228 | -0.38297 | 0.45226 | -0.70594 | 0.45227 | -1.2557 | 0.44537 | -1.9891 |  | 0.45319 | -0.13792 | 0.4523 | -0.58535 | 0.4523 | -1.0548 | 0.45232 | -1.8097 | 0.44243 | -2.8233 |  | 0.45221 | -0.15552 | 0.45235 | -0.71816 | 0.45236 | -1.369 | 0.45241 | -2.5833 | 0.4425 | -4.7492
[38 empty] | 0.45219 | -0.087641 | 0.45131 | -0.38282 | 0.4513 | -0.70584 | 0.45132 | -1.2556 | 0.4443 | -1.99 |  | 0.45224 | -0.13745 | 0.45128 | -0.58556 | 0.4513 | -1.0552 | 0.45132 | -1.8106 | 0.44136 | -2.8254 |  | 0.45123 | -0.15552 | 0.45141 | -0.71728 | 0.45142 | -1.3681 | 0.45146 | -2.5829 | 0.44153 | -4.7488
[38 empty] | 0.45125 | -0.087329 | 0.4503 | -0.38307 | 0.45027 | -0.70624 | 0.45031 | -1.256 | 0.4433 | -1.9908 |  | 0.4512 | -0.13781 | 0.45031 | -0.58544 | 0.45032 | -1.0552 | 0.45034 | -1.8108 | 0.44031 | -2.8269 |  | 0.45019 | -0.15632 | 0.4504 | -0.7176 | 0.4504 | -1.3684 | 0.45044 | -2.5831 | 0.44055 | -4.7495
[38 empty] | 0.4502 | -0.087611 | 0.4493 | -0.38304 | 0.4493 | -0.70621 | 0.44931 | -1.2562 | 0.44232 | -1.9913 |  | 0.45026 | -0.13744 | 0.44936 | -0.58528 | 0.44937 | -1.055 | 0.44939 | -1.811 | 0.4394 | -2.8274 |  | 0.44919 | -0.15625 | 0.44936 | -0.71823 | 0.44938 | -1.3693 | 0.44942 | -2.5837 | 0.43956 | -4.7498
[38 empty] | 0.44918 | -0.087742 | 0.4483 | -0.38317 | 0.44827 | -0.7064 | 0.44832 | -1.2568 | 0.44133 | -1.9921 |  | 0.44924 | -0.1376 | 0.44834 | -0.58547 | 0.44836 | -1.0555 | 0.44839 | -1.8117 | 0.43838 | -2.8288 |  | 0.44821 | -0.15589 | 0.4484 | -0.71739 | 0.44842 | -1.3684 | 0.44844 | -2.5834 | 0.43845 | -4.7524
[38 empty] | 0.44818 | -0.087671 | 0.44733 | -0.38302 | 0.44732 | -0.70642 | 0.44734 | -1.2568 | 0.44038 | -1.9926 |  | 0.44826 | -0.13751 | 0.44727 | -0.58625 | 0.44728 | -1.0565 | 0.4473 | -1.8132 | 0.43731 | -2.8307 |  | 0.4472 | -0.15615 | 0.44742 | -0.71702 | 0.44743 | -1.3681 | 0.44746 | -2.5833 | 0.43753 | -4.7516
[38 empty] | 0.44722 | -0.087513 | 0.44626 | -0.38352 | 0.44625 | -0.7069 | 0.44627 | -1.2575 | 0.43924 | -1.9941 |  | 0.44721 | -0.13789 | 0.44632 | -0.58594 | 0.44633 | -1.0563 | 0.44634 | -1.8135 | 0.43636 | -2.8319 |  | 0.44626 | -0.15525 | 0.44643 | -0.71705 | 0.44643 | -1.3683 | 0.44647 | -2.5837 | 0.43652 | -4.7525
[38 empty] | 0.4462 | -0.087607 | 0.44531 | -0.3833 | 0.44529 | -0.70682 | 0.44532 | -1.2574 | 0.4383 | -1.9947 |  | 0.4463 | -0.13732 | 0.4453 | -0.58618 | 0.4453 | -1.0566 | 0.44532 | -1.8141 | 0.43538 | -2.8328 |  | 0.44522 | -0.156 | 0.44536 | -0.71856 | 0.44538 | -1.3697 | 0.44542 | -2.5854 | 0.43548 | -4.7537
[38 empty] | 0.44525 | -0.087409 | 0.44428 | -0.38362 | 0.44425 | -0.70724 | 0.44429 | -1.2579 | 0.43729 | -1.9951 |  | 0.44524 | -0.13774 | 0.4443 | -0.58632 | 0.4443 | -1.057 | 0.44433 | -1.8147 | 0.43439 | -2.8341 |  | 0.44425 | -0.1555 | 0.4444 | -0.71789 | 0.44442 | -1.3691 | 0.44444 | -2.5848 | 0.43454 | -4.7533
[38 empty] | 0.44419 | -0.087768 | 0.44325 | -0.38379 | 0.44323 | -0.70748 | 0.44325 | -1.2584 | 0.4363 | -1.9958 |  | 0.44419 | -0.13809 | 0.44333 | -0.58626 | 0.44334 | -1.0571 | 0.44335 | -1.8151 | 0.4333 | -2.8361 |  | 0.44321 | -0.1563 | 0.44338 | -0.71829 | 0.44339 | -1.3697 | 0.44342 | -2.5851 | 0.43353 | -4.7546
[38 empty] | 0.44313 | -0.088026 | 0.44229 | -0.38367 | 0.44227 | -0.70734 | 0.44232 | -1.2584 | 0.43532 | -1.9964 |  | 0.44324 | -0.13774 | 0.44233 | -0.58641 | 0.44237 | -1.0573 | 0.44239 | -1.8155 | 0.43237 | -2.8369 |  | 0.44222 | -0.15604 | 0.44237 | -0.71869 | 0.44238 | -1.3702 | 0.44243 | -2.5855 | 0.43246 | -4.7559
[38 empty] | 0.44222 | -0.087479 | 0.44128 | -0.38386 | 0.44126 | -0.70754 | 0.44128 | -1.2588 | 0.43428 | -1.9974 |  | 0.44225 | -0.13778 | 0.44135 | -0.58642 | 0.44137 | -1.0574 | 0.44138 | -1.8162 | 0.43136 | -2.8379 |  | 0.44123 | -0.15585 | 0.44142 | -0.71769 | 0.44143 | -1.3692 | 0.44147 | -2.5849 | 0.43144 | -4.7574
[38 empty] | 0.44115 | -0.088025 | 0.44031 | -0.38379 | 0.4403 | -0.70757 | 0.44034 | -1.2589 | 0.43327 | -1.9982 |  | 0.44124 | -0.13789 | 0.44027 | -0.58702 | 0.44028 | -1.0584 | 0.44029 | -1.8176 | 0.43036 | -2.8393 |  | 0.4402 | -0.15671 | 0.4404 | -0.71833 | 0.44041 | -1.37 | 0.44046 | -2.586 | 0.43049 | -4.7569
[38 empty] | 0.44016 | -0.087972 | 0.43923 | -0.38433 | 0.4392 | -0.70822 | 0.43925 | -1.2597 | 0.43224 | -1.9989 |  | 0.44025 | -0.13773 | 0.43932 | -0.5867 | 0.43935 | -1.0581 | 0.43937 | -1.8175 | 0.42942 | -2.8399 |  | 0.43919 | -0.15703 | 0.43943 | -0.7179 | 0.43945 | -1.3697 | 0.4395 | -2.5854 | 0.42948 | -4.758
[38 empty] | 0.43915 | -0.088039 | 0.43828 | -0.3841 | 0.43827 | -0.7081 | 0.43829 | -1.2597 | 0.43131 | -1.9994 |  | 0.43927 | -0.1377 | 0.43832 | -0.58698 | 0.43831 | -1.0585 | 0.43835 | -1.8182 | 0.42837 | -2.8416 |  | 0.43824 | -0.15567 | 0.43835 | -0.7192 | 0.43836 | -1.3711 | 0.43841 | -2.5873 | 0.42854 | -4.7569
[38 empty] | 0.43826 | -0.087521 | 0.43725 | -0.3843 | 0.43723 | -0.70839 | 0.43725 | -1.26 | 0.43032 | -2.0001 |  | 0.43827 | -0.13764 | 0.43729 | -0.58717 | 0.43728 | -1.059 | 0.43734 | -1.8191 | 0.42736 | -2.8434 |  | 0.43724 | -0.15594 | 0.43741 | -0.71824 | 0.43742 | -1.3703 | 0.43745 | -2.5865 | 0.42749 | -4.7586
[38 empty] | 0.43715 | -0.088071 | 0.43623 | -0.38445 | 0.43621 | -0.70859 | 0.43626 | -1.2604 | 0.42926 | -2.0013 |  | 0.43722 | -0.13808 | 0.43635 | -0.58702 | 0.43635 | -1.059 | 0.43636 | -1.8196 | 0.42636 | -2.8446 |  | 0.43621 | -0.15642 | 0.43638 | -0.71885 | 0.4364 | -1.3709 | 0.43643 | -2.5872 | 0.42647 | -4.7597
[38 empty] | 0.43612 | -0.088153 | 0.43528 | -0.38435 | 0.43526 | -0.70862 | 0.43528 | -1.2605 | 0.42829 | -2.0018 |  | 0.43626 | -0.13791 | 0.43532 | -0.58722 | 0.43534 | -1.0594 | 0.43537 | -1.8203 | 0.42539 | -2.8456 |  | 0.43516 | -0.15725 | 0.43537 | -0.71919 | 0.43536 | -1.3714 | 0.43542 | -2.5877 | 0.4255 | -4.7597
[38 empty] | 0.43518 | -0.087918 | 0.43427 | -0.38455 | 0.43424 | -0.70885 | 0.43426 | -1.2609 | 0.4273 | -2.0024 |  | 0.43525 | -0.13793 | 0.43433 | -0.5874 | 0.43433 | -1.0597 | 0.43436 | -1.8209 | 0.42441 | -2.8462 |  | 0.43424 | -0.15562 | 0.4344 | -0.71847 | 0.43442 | -1.3707 | 0.43446 | -2.5872 | 0.42447 | -4.7616
[38 empty] | 0.43415 | -0.088077 | 0.43324 | -0.38476 | 0.43323 | -0.7091 | 0.43326 | -1.2614 | 0.42638 | -2.0025 |  | 0.43426 | -0.13801 | 0.4333 | -0.58781 | 0.4333 | -1.0603 | 0.43331 | -1.8219 | 0.42348 | -2.8469 |  | 0.43315 | -0.1576 | 0.43339 | -0.71894 | 0.4334 | -1.3711 | 0.43344 | -2.5882 | 0.42348 | -4.7615
[38 empty] | 0.43312 | -0.088273 | 0.43222 | -0.38491 | 0.4322 | -0.70928 | 0.43222 | -1.2619 | 0.42532 | -2.0037 |  | 0.43327 | -0.13797 | 0.43234 | -0.58756 | 0.43235 | -1.0601 | 0.43238 | -1.8221 | 0.42243 | -2.8492 |  | 0.43214 | -0.15735 | 0.43234 | -0.7198 | 0.43236 | -1.3722 | 0.43239 | -2.5889 | 0.42244 | -4.7637
[38 empty] | 0.43217 | -0.087959 | 0.43126 | -0.38471 | 0.43125 | -0.70912 | 0.43127 | -1.2616 | 0.42429 | -2.0046 |  | 0.43231 | -0.13772 | 0.43133 | -0.58775 | 0.43134 | -1.0605 | 0.43136 | -1.8228 | 0.42138 | -2.8507 |  | 0.43113 | -0.15721 | 0.43132 | -0.72011 | 0.43133 | -1.3725 | 0.43138 | -2.5895 | 0.42149 | -4.7631
[38 empty] | 0.43114 | -0.088133 | 0.43024 | -0.38488 | 0.43024 | -0.70933 | 0.43028 | -1.262 | 0.42327 | -2.0055 |  | 0.43127 | -0.13802 | 0.43031 | -0.58801 | 0.43032 | -1.0608 | 0.43035 | -1.8235 | 0.42033 | -2.8522 |  | 0.4302 | -0.15625 | 0.43037 | -0.71922 | 0.43038 | -1.3716 | 0.43043 | -2.5891 | 0.42046 | -4.7641
[38 empty] | 0.43016 | -0.088008 | 0.42924 | -0.38515 | 0.42922 | -0.70974 | 0.42923 | -1.2625 | 0.42231 | -2.006 |  | 0.43028 | -0.13793 | 0.42937 | -0.58776 | 0.42937 | -1.0608 | 0.42941 | -1.8236 | 0.41941 | -2.8529 |  | 0.42914 | -0.1573 | 0.42934 | -0.71979 | 0.42937 | -1.3722 | 0.4294 | -2.5897 | 0.41948 | -4.7648
[38 empty] | 0.42914 | -0.08821 | 0.42828 | -0.38502 | 0.42826 | -0.70967 | 0.42827 | -1.2627 | 0.42133 | -2.0066 |  | 0.42927 | -0.13798 | 0.42833 | -0.58801 | 0.42834 | -1.0613 | 0.4284 | -1.8244 | 0.41841 | -2.8542 |  | 0.42825 | -0.15531 | 0.4284 | -0.71904 | 0.42842 | -1.3713 | 0.42846 | -2.5886 | 0.4185 | -4.7651
[38 empty] | 0.42818 | -0.08797 | 0.42726 | -0.38518 | 0.42724 | -0.70989 | 0.42727 | -1.263 | 0.42031 | -2.0073 |  | 0.4283 | -0.13786 | 0.4273 | -0.58863 | 0.42731 | -1.062 | 0.42733 | -1.8255 | 0.41739 | -2.8557 |  | 0.42715 | -0.15713 | 0.42738 | -0.71965 | 0.42739 | -1.3721 | 0.42743 | -2.5899 | 0.41741 | -4.7677
[38 empty] | 0.42714 | -0.088205 | 0.42632 | -0.38493 | 0.42631 | -0.70965 | 0.42634 | -1.263 | 0.41918 | -2.0087 |  | 0.42722 | -0.13854 | 0.42631 | -0.58848 | 0.42632 | -1.062 | 0.42634 | -1.8259 | 0.4164 | -2.8569 |  | 0.42614 | -0.15706 | 0.42635 | -0.72009 | 0.42636 | -1.3727 | 0.42639 | -2.5908 | 0.41638 | -4.7689
[38 empty] | 0.4262 | -0.087906 | 0.42524 | -0.38542 | 0.42523 | -0.71028 | 0.42524 | -1.2635 | 0.41824 | -2.009 |  | 0.42633 | -0.13778 | 0.42537 | -0.58826 | 0.42537 | -1.0619 | 0.42541 | -1.8261 | 0.41546 | -2.8576 |  | 0.42515 | -0.15685 | 0.42539 | -0.71934 | 0.42539 | -1.372 | 0.42544 | -2.5903 | 0.41542 | -4.7684
[38 empty] | 0.42516 | -0.088156 | 0.42426 | -0.38539 | 0.42424 | -0.71029 | 0.42425 | -1.264 | 0.41723 | -2.0098 |  | 0.42524 | -0.13842 | 0.42435 | -0.58844 | 0.42437 | -1.0622 | 0.42439 | -1.8266 | 0.41444 | -2.8592 |  | 0.42415 | -0.15726 | 0.42431 | -0.72127 | 0.42433 | -1.3738 | 0.42438 | -2.592 | 0.41446 | -4.7679
[38 empty] | 0.42415 | -0.088291 | 0.42326 | -0.38556 | 0.42323 | -0.71058 | 0.42325 | -1.2642 | 0.41632 | -2.0101 |  | 0.42431 | -0.13793 | 0.42335 | -0.58861 | 0.42336 | -1.0626 | 0.42341 | -1.8271 | 0.41335 | -2.8611 |  | 0.42311 | -0.15796 | 0.42334 | -0.72068 | 0.42336 | -1.3734 | 0.4234 | -2.5916 | 0.41351 | -4.768
[38 empty] | 0.42317 | -0.088231 | 0.42229 | -0.38543 | 0.42227 | -0.71059 | 0.42227 | -1.2643 | 0.41523 | -2.0111 |  | 0.42327 | -0.13819 | 0.42238 | -0.58851 | 0.42239 | -1.0627 | 0.42242 | -1.828 | 0.41242 | -2.8619 |  | 0.42217 | -0.15672 | 0.42233 | -0.72112 | 0.42233 | -1.3741 | 0.42238 | -2.5929 | 0.41243 | -4.7701
[38 empty] | 0.42221 | -0.088026 | 0.42128 | -0.38555 | 0.42127 | -0.71079 | 0.42129 | -1.2645 | 0.41427 | -2.0119 |  | 0.42234 | -0.13786 | 0.42136 | -0.58889 | 0.42138 | -1.0631 | 0.42138 | -1.8287 | 0.41139 | -2.8633 |  | 0.42113 | -0.15736 | 0.42137 | -0.72008 | 0.42139 | -1.3731 | 0.42142 | -2.592 | 0.41147 | -4.7707
[38 empty] | 0.42115 | -0.088299 | 0.42025 | -0.38576 | 0.42026 | -0.71095 | 0.42025 | -1.2649 | 0.41326 | -2.0125 |  | 0.42124 | -0.13853 | 0.42029 | -0.5895 | 0.4203 | -1.0639 | 0.42033 | -1.83 | 0.41039 | -2.8648 |  | 0.42015 | -0.15683 | 0.42035 | -0.72058 | 0.42035 | -1.3738 | 0.42038 | -2.5922 | 0.41039 | -4.7728
[38 empty] | 0.42017 | -0.088219 | 0.41917 | -0.38635 | 0.41915 | -0.71166 | 0.41916 | -1.2658 | 0.4122 | -2.0136 |  | 0.42025 | -0.13845 | 0.41936 | -0.5891 | 0.41936 | -1.0636 | 0.41937 | -1.83 | 0.40942 | -2.8652 |  | 0.41916 | -0.15662 | 0.41934 | -0.72088 | 0.41935 | -1.374 | 0.41939 | -2.5926 | 0.40949 | -4.7716
[38 empty] | 0.41912 | -0.088403 | 0.41823 | -0.38615 | 0.41821 | -0.7115 | 0.41823 | -1.2657 | 0.41132 | -2.0135 |  | 0.41932 | -0.13794 | 0.41834 | -0.58933 | 0.41835 | -1.0641 | 0.41837 | -1.8306 | 0.40852 | -2.8661 |  | 0.41818 | -0.15664 | 0.41838 | -0.72029 | 0.4184 | -1.3734 | 0.41844 | -2.5922 | 0.40848 | -4.7717
[38 empty] | 0.41818 | -0.088131 | 0.41722 | -0.3863 | 0.41721 | -0.71181 | 0.41722 | -1.2662 | 0.41026 | -2.0147 |  | 0.41828 | -0.13833 | 0.41736 | -0.58921 | 0.41738 | -1.0642 | 0.4174 | -1.8311 | 0.40746 | -2.868 |  | 0.41712 | -0.15745 | 0.4173 | -0.72211 | 0.4173 | -1.3755 | 0.41733 | -2.5944 | 0.4074 | -4.775
[38 empty] | 0.4171 | -0.088559 | 0.41626 | -0.38617 | 0.41624 | -0.71171 | 0.41627 | -1.2661 | 0.40927 | -2.0152 |  | 0.41723 | -0.13874 | 0.41636 | -0.58943 | 0.41637 | -1.0646 | 0.41636 | -1.832 | 0.40638 | -2.8699 |  | 0.41614 | -0.15736 | 0.41628 | -0.7225 | 0.41628 | -1.3758 | 0.41632 | -2.5953 | 0.40645 | -4.7747
[38 empty] | 0.41613 | -0.088456 | 0.41522 | -0.38635 | 0.41521 | -0.7119 | 0.4152 | -1.2668 | 0.40826 | -2.0161 |  | 0.41628 | -0.13836 | 0.4154 | -0.58926 | 0.41541 | -1.0645 | 0.4154 | -1.8323 | 0.40543 | -2.8706 |  | 0.41513 | -0.15702 | 0.41532 | -0.72163 | 0.41533 | -1.3751 | 0.41534 | -2.5947 | 0.40549 | -4.7747
[38 empty] | 0.41514 | -0.088365 | 0.41428 | -0.38622 | 0.41425 | -0.71181 | 0.41424 | -1.2668 | 0.40729 | -2.0165 |  | 0.41534 | -0.13799 | 0.4144 | -0.58947 | 0.4144 | -1.0649 | 0.41442 | -1.8328 | 0.40443 | -2.8719 |  | 0.41411 | -0.15751 | 0.41434 | -0.72099 | 0.41436 | -1.3746 | 0.41438 | -2.5941 | 0.4045 | -4.7746
[38 empty] | 0.41418 | -0.088289 | 0.41326 | -0.38638 | 0.41323 | -0.7121 | 0.41324 | -1.2671 | 0.40629 | -2.0173 |  | 0.41429 | -0.13845 | 0.41332 | -0.59021 | 0.41333 | -1.0657 | 0.41335 | -1.834 | 0.40348 | -2.8727 |  | 0.41314 | -0.15719 | 0.41335 | -0.72114 | 0.41336 | -1.3746 | 0.4134 | -2.5939 | 0.40344 | -4.7763
[38 empty] | 0.41313 | -0.088532 | 0.41218 | -0.3868 | 0.41217 | -0.7126 | 0.41218 | -1.2678 | 0.40544 | -2.0174 |  | 0.4133 | -0.13835 | 0.41237 | -0.58995 | 0.41238 | -1.0656 | 0.41239 | -1.8343 | 0.40247 | -2.8743 |  | 0.41215 | -0.15708 | 0.41233 | -0.7218 | 0.41235 | -1.3755 | 0.41237 | -2.5954 | 0.40237 | -4.7788
[38 empty] | 0.41212 | -0.088692 | 0.41125 | -0.38652 | 0.41123 | -0.71229 | 0.41125 | -1.2676 | 0.40424 | -2.0189 |  | 0.41233 | -0.13823 | 0.41136 | -0.59012 | 0.41135 | -1.0661 | 0.41139 | -1.8351 | 0.40146 | -2.8758 |  | 0.41118 | -0.1565 | 0.41136 | -0.72123 | 0.41137 | -1.3751 | 0.41139 | -2.5952 | 0.40142 | -4.7782
[38 empty] | 0.41118 | -0.088301 | 0.41022 | -0.38674 | 0.41021 | -0.71257 | 0.41023 | -1.2681 | 0.40323 | -2.0198 |  | 0.41127 | -0.13862 | 0.41036 | -0.59026 | 0.41036 | -1.0663 | 0.41038 | -1.8358 | 0.40048 | -2.8765 |  | 0.41014 | -0.15733 | 0.41028 | -0.72273 | 0.4103 | -1.3767 | 0.41032 | -2.5973 | 0.4004 | -4.7792
[38 empty] | 0.41013 | -0.088558 | 0.40925 | -0.38661 | 0.40924 | -0.71253 | 0.40925 | -1.2681 | 0.4023 | -2.0201 |  | 0.41029 | -0.13854 | 0.40938 | -0.59009 | 0.40939 | -1.0663 | 0.40943 | -1.8359 | 0.39944 | -2.8785 |  | 0.4092 | -0.15612 | 0.40935 | -0.72154 | 0.40936 | -1.3754 | 0.40941 | -2.5957 | 0.39943 | -4.7794
[38 empty] | 0.40918 | -0.088303 | 0.40825 | -0.38683 | 0.40824 | -0.7128 | 0.40825 | -1.2685 | 0.40133 | -2.0209 |  | 0.4093 | -0.13849 | 0.40843 | -0.58985 | 0.40845 | -1.0662 | 0.40849 | -1.8362 | 0.39848 | -2.879 |  | 0.40815 | -0.15705 | 0.40833 | -0.72198 | 0.40834 | -1.376 | 0.40838 | -2.5964 | 0.39841 | -4.7803
[38 empty] | 0.40814 | -0.088545 | 0.40729 | -0.38669 | 0.40726 | -0.71272 | 0.40727 | -1.2686 | 0.40033 | -2.0214 |  | 0.40833 | -0.13835 | 0.40741 | -0.59024 | 0.40742 | -1.0668 | 0.40743 | -1.8373 | 0.39744 | -2.8809 |  | 0.40713 | -0.15784 | 0.40729 | -0.72288 | 0.40731 | -1.3772 | 0.40733 | -2.598 | 0.39744 | -4.7804
[38 empty] | 0.40715 | -0.088548 | 0.40626 | -0.38683 | 0.40626 | -0.71295 | 0.40628 | -1.269 | 0.39931 | -2.0224 |  | 0.40736 | -0.13817 | 0.40633 | -0.5909 | 0.40634 | -1.0676 | 0.40636 | -1.8384 | 0.3965 | -2.8813 |  | 0.40618 | -0.15689 | 0.40634 | -0.72218 | 0.40635 | -1.3764 | 0.40637 | -2.5973 | 0.39637 | -4.7825
[38 empty] | 0.40614 | -0.088488 | 0.40533 | -0.38653 | 0.40533 | -0.7128 | 0.40538 | -1.2686 | 0.39835 | -2.0229 |  | 0.40631 | -0.13853 | 0.40538 | -0.59052 | 0.4054 | -1.0675 | 0.40542 | -1.8386 | 0.39547 | -2.8828 |  | 0.40514 | -0.1577 | 0.40536 | -0.72169 | 0.40537 | -1.3761 | 0.40542 | -2.5969 | 0.3954 | -4.7831
[38 empty] | 0.40521 | -0.088215 | 0.40424 | -0.38714 | 0.40422 | -0.7135 | 0.40423 | -1.2696 | 0.39728 | -2.0238 |  | 0.40538 | -0.13809 | 0.40438 | -0.59079 | 0.40439 | -1.0679 | 0.40441 | -1.8392 | 0.39447 | -2.8842 |  | 0.40415 | -0.15738 | 0.40437 | -0.72168 | 0.40438 | -1.3761 | 0.40442 | -2.5971 | 0.39446 | -4.7821
[38 empty] | 0.40414 | -0.088587 | 0.40321 | -0.3873 | 0.40321 | -0.71374 | 0.40321 | -1.2701 | 0.39632 | -2.0243 |  | 0.40432 | -0.13857 | 0.40337 | -0.59092 | 0.40339 | -1.0681 | 0.40344 | -1.8396 | 0.39354 | -2.8847 |  | 0.40315 | -0.15716 | 0.40329 | -0.72336 | 0.40329 | -1.3777 | 0.40336 | -2.5982 | 0.39344 | -4.7829
[38 empty] | 0.40314 | -0.0887 | 0.40227 | -0.38712 | 0.40225 | -0.71356 | 0.40228 | -1.2702 | 0.39534 | -2.0249 |  | 0.40333 | -0.13847 | 0.40241 | -0.59079 | 0.40242 | -1.0682 | 0.40246 | -1.8402 | 0.39252 | -2.8865 |  | 0.40208 | -0.15851 | 0.40227 | -0.72382 | 0.40228 | -1.3782 | 0.40231 | -2.5996 | 0.39246 | -4.7832
[38 empty] | 0.40218 | -0.088556 | 0.40126 | -0.38728 | 0.40125 | -0.71377 | 0.40127 | -1.2705 | 0.39431 | -2.0261 |  | 0.40236 | -0.13838 | 0.40141 | -0.59096 | 0.40141 | -1.0685 | 0.40144 | -1.8409 | 0.39148 | -2.888 |  | 0.40114 | -0.15736 | 0.40132 | -0.72302 | 0.40132 | -1.3776 | 0.40135 | -2.599 | 0.39144 | -4.7844
[38 empty] | 0.40113 | -0.088845 | 0.40025 | -0.3874 | 0.40026 | -0.71399 | 0.40028 | -1.2708 | 0.39332 | -2.0264 |  | 0.40131 | -0.13874 | 0.40043 | -0.59082 | 0.40045 | -1.0685 | 0.40046 | -1.8411 | 0.39047 | -2.8895 |  | 0.4001 | -0.15817 | 0.40031 | -0.72311 | 0.40032 | -1.378 | 0.40036 | -2.5991 | 0.39041 | -4.7855
[38 empty] | 0.40015 | -0.088764 | 0.39929 | -0.38727 | 0.39929 | -0.71391 | 0.39929 | -1.271 | 0.39235 | -2.027 |  | 0.40032 | -0.13873 | 0.39937 | -0.59162 | 0.39937 | -1.0694 | 0.39939 | -1.8424 | 0.38951 | -2.8904 |  | 0.39911 | -0.15791 | 0.39927 | -0.72376 | 0.39929 | -1.3785 | 0.39935 | -2.6001 | 0.38944 | -4.7856
[38 empty] | 0.39921 | -0.088463 | 0.39833 | -0.38716 | 0.39831 | -0.714 | 0.39833 | -1.2711 | 0.39135 | -2.0277 |  | 0.39935 | -0.13846 | 0.39842 | -0.59127 | 0.39842 | -1.0692 | 0.39845 | -1.8424 | 0.38848 | -2.8919 |  | 0.39811 | -0.15785 | 0.39832 | -0.72288 | 0.39833 | -1.3778 | 0.39834 | -2.6001 | 0.38857 | -4.7832
[38 empty] | 0.39817 | -0.08868 | 0.39726 | -0.38759 | 0.39723 | -0.71441 | 0.39726 | -1.2717 | 0.39038 | -2.0283 |  | 0.39838 | -0.13835 | 0.39739 | -0.59154 | 0.39741 | -1.0696 | 0.39744 | -1.8432 | 0.38746 | -2.8934 |  | 0.39711 | -0.15782 | 0.39734 | -0.72268 | 0.39735 | -1.3777 | 0.39737 | -2.5992 | 0.38743 | -4.7871
[38 empty] | 0.39721 | -0.088501 | 0.39626 | -0.38777 | 0.39624 | -0.71457 | 0.39625 | -1.272 | 0.3893 | -2.0293 |  | 0.39735 | -0.13859 | 0.39646 | -0.59129 | 0.39646 | -1.0695 | 0.39648 | -1.8435 | 0.3865 | -2.8944 |  | 0.39611 | -0.15775 | 0.39628 | -0.72395 | 0.39629 | -1.3791 | 0.39631 | -2.6011 | 0.38642 | -4.788
[38 empty] | 0.39618 | -0.088694 | 0.39531 | -0.38762 | 0.39529 | -0.71456 | 0.39532 | -1.2721 | 0.38836 | -2.0299 |  | 0.3964 | -0.13833 | 0.39544 | -0.59154 | 0.39545 | -1.0699 | 0.39549 | -1.844 | 0.38543 | -2.8962 |  | 0.39513 | -0.15749 | 0.39527 | -0.72417 | 0.39529 | -1.3793 | 0.39532 | -2.6014 | 0.38547 | -4.788
[38 empty] | 0.39524 | -0.088444 | 0.39429 | -0.38782 | 0.39428 | -0.71481 | 0.39428 | -1.2726 | 0.38736 | -2.0305 |  | 0.39542 | -0.13827 | 0.39443 | -0.5917 | 0.39444 | -1.0703 | 0.39445 | -1.8449 | 0.38447 | -2.897 |  | 0.39413 | -0.15768 | 0.39433 | -0.72329 | 0.39436 | -1.3783 | 0.39441 | -2.6002 | 0.38449 | -4.7878
[38 empty] | 0.39419 | -0.088738 | 0.39328 | -0.38796 | 0.39327 | -0.7149 | 0.39328 | -1.2729 | 0.38641 | -2.0309 |  | 0.3943 | -0.13915 | 0.39348 | -0.59142 | 0.39349 | -1.0701 | 0.39353 | -1.8448 | 0.38341 | -2.8988 |  | 0.39311 | -0.15758 | 0.39331 | -0.72353 | 0.39333 | -1.3787 | 0.39337 | -2.6009 | 0.38342 | -4.79
[38 empty] | 0.39318 | -0.088698 | 0.39232 | -0.38774 | 0.39231 | -0.71482 | 0.39232 | -1.2729 | 0.38545 | -2.0314 |  | 0.39342 | -0.13829 | 0.39247 | -0.59161 | 0.39248 | -1.0706 | 0.39251 | -1.8457 | 0.38243 | -2.8998 |  | 0.39215 | -0.15713 | 0.39235 | -0.72287 | 0.39236 | -1.3782 | 0.39239 | -2.6009 | 0.38243 | -4.7906
[38 empty] | 0.39222 | -0.088583 | 0.3913 | -0.38789 | 0.39131 | -0.71503 | 0.39132 | -1.2732 | 0.38434 | -2.0328 |  | 0.39234 | -0.13894 | 0.39143 | -0.59202 | 0.39143 | -1.0712 | 0.39146 | -1.8465 | 0.38142 | -2.9013 |  | 0.39114 | -0.15743 | 0.39134 | -0.72324 | 0.39135 | -1.3787 | 0.39137 | -2.6015 | 0.38147 | -4.7905
[38 empty] | 0.39121 | -0.088676 | 0.39031 | -0.388 | 0.3903 | -0.71518 | 0.39032 | -1.2735 | 0.3834 | -2.0334 |  | 0.39141 | -0.13851 | 0.39042 | -0.59219 | 0.39044 | -1.0715 | 0.39047 | -1.8472 | 0.38042 | -2.9023 |  | 0.3901 | -0.15813 | 0.39031 | -0.72393 | 0.39032 | -1.3795 | 0.39036 | -2.6025 | 0.38047 | -4.7913
[38 empty] | 0.3902 | -0.088831 | 0.3893 | -0.38818 | 0.38929 | -0.71549 | 0.38931 | -1.2739 | 0.38244 | -2.0337 |  | 0.39033 | -0.13908 | 0.38945 | -0.59209 | 0.38946 | -1.0716 | 0.3895 | -1.8476 | 0.37948 | -2.9031 |  | 0.38917 | -0.15691 | 0.3893 | -0.72407 | 0.38931 | -1.3795 | 0.38937 | -2.6022 | 0.37948 | -4.7915
[38 empty] | 0.38924 | -0.088626 | 0.38833 | -0.38807 | 0.38833 | -0.71539 | 0.38833 | -1.2742 | 0.38142 | -2.0347 |  | 0.38941 | -0.13849 | 0.38843 | -0.59235 | 0.38844 | -1.072 | 0.38847 | -1.8483 | 0.37836 | -2.9053 |  | 0.38817 | -0.15683 | 0.38837 | -0.72297 | 0.3884 | -1.3785 | 0.38844 | -2.6004 | 0.37853 | -4.7913
[38 empty] | 0.38825 | -0.088788 | 0.38733 | -0.38821 | 0.38732 | -0.71558 | 0.38733 | -1.2743 | 0.38042 | -2.0351 |  | 0.38833 | -0.13913 | 0.38739 | -0.59275 | 0.3874 | -1.0725 | 0.38744 | -1.8493 | 0.37736 | -2.9068 |  | 0.38716 | -0.15717 | 0.38734 | -0.72359 | 0.38735 | -1.3793 | 0.38737 | -2.6023 | 0.3775 | -4.7926
[38 empty] | 0.38725 | -0.088829 | 0.38637 | -0.38806 | 0.38637 | -0.71545 | 0.38638 | -1.2743 | 0.37946 | -2.0358 |  | 0.38731 | -0.13922 | 0.38645 | -0.59243 | 0.38644 | -1.0723 | 0.38648 | -1.8495 | 0.37635 | -2.9076 |  | 0.38612 | -0.15781 | 0.38632 | -0.72409 | 0.38632 | -1.3797 | 0.38635 | -2.6029 | 0.37641 | -4.7952
[38 empty] | 0.38627 | -0.088748 | 0.38537 | -0.38813 | 0.38537 | -0.71558 | 0.3854 | -1.2744 | 0.37846 | -2.0365 |  | 0.38632 | -0.13914 | 0.38537 | -0.59314 | 0.38537 | -1.0732 | 0.3854 | -1.8508 | 0.37542 | -2.9088 |  | 0.38519 | -0.15687 | 0.38537 | -0.7231 | 0.38538 | -1.3791 | 0.38542 | -2.6022 | 0.37547 | -4.7945
[38 empty] | 0.38528 | -0.088733 | 0.38431 | -0.3886 | 0.3843 | -0.71622 | 0.3843 | -1.2754 | 0.37739 | -2.0377 |  | 0.38533 | -0.13907 | 0.38439 | -0.59313 | 0.3844 | -1.0732 | 0.38441 | -1.8511 | 0.37445 | -2.9094 |  | 0.38415 | -0.15763 | 0.38436 | -0.72374 | 0.38437 | -1.3795 | 0.38443 | -2.6029 | 0.37447 | -4.7953
[38 empty] | 0.38422 | -0.089152 | 0.38336 | -0.38844 | 0.38335 | -0.71628 | 0.38334 | -1.2755 | 0.37643 | -2.0381 |  | 0.38426 | -0.13962 | 0.38338 | -0.59336 | 0.38338 | -1.0737 | 0.38342 | -1.852 | 0.37332 | -2.9119 |  | 0.38316 | -0.15756 | 0.38329 | -0.72525 | 0.3833 | -1.381 | 0.38338 | -2.6046 | 0.37353 | -4.7946
[38 empty] | 0.38333 | -0.088676 | 0.38239 | -0.38831 | 0.38239 | -0.71611 | 0.3824 | -1.2755 | 0.37548 | -2.0386 |  | 0.38331 | -0.13923 | 0.38239 | -0.59333 | 0.3824 | -1.0739 | 0.38242 | -1.8524 | 0.37238 | -2.9126 |  | 0.38217 | -0.15739 | 0.38234 | -0.7244 | 0.38235 | -1.3804 | 0.38237 | -2.6042 | 0.37249 | -4.7959
[38 empty] | 0.38222 | -0.089261 | 0.38137 | -0.38851 | 0.38136 | -0.71636 | 0.38138 | -1.2759 | 0.37448 | -2.0394 |  | 0.3823 | -0.13931 | 0.38137 | -0.5936 | 0.38138 | -1.0742 | 0.3814 | -1.8531 | 0.3713 | -2.9145 |  | 0.38117 | -0.15774 | 0.38136 | -0.72397 | 0.38137 | -1.3799 | 0.38139 | -2.6042 | 0.37154 | -4.7957
[38 empty] | 0.38129 | -0.088859 | 0.38036 | -0.38866 | 0.38034 | -0.71654 | 0.38038 | -1.2762 | 0.37346 | -2.0402 |  | 0.38129 | -0.13936 | 0.38035 | -0.59383 | 0.38036 | -1.0746 | 0.38038 | -1.8538 | 0.37032 | -2.9156 |  | 0.38018 | -0.15749 | 0.38035 | -0.72403 | 0.38036 | -1.3801 | 0.3804 | -2.6046 | 0.37054 | -4.7966
[38 empty] | 0.38026 | -0.088901 | 0.37943 | -0.38849 | 0.37941 | -0.71645 | 0.37942 | -1.2764 | 0.37249 | -2.0407 |  | 0.38029 | -0.13929 | 0.3794 | -0.59363 | 0.3794 | -1.0745 | 0.37943 | -1.8541 | 0.36937 | -2.9163 |  | 0.37918 | -0.15757 | 0.37935 | -0.72438 | 0.37936 | -1.3806 | 0.37941 | -2.605 | 0.36959 | -4.7959
[38 empty] | 0.37936 | -0.088632 | 0.37842 | -0.38866 | 0.37843 | -0.71666 | 0.37843 | -1.2767 | 0.37148 | -2.0414 |  | 0.3793 | -0.13933 | 0.37831 | -0.59433 | 0.37832 | -1.0756 | 0.37833 | -1.8555 | 0.36831 | -2.9184 |  | 0.37819 | -0.15761 | 0.3784 | -0.72352 | 0.37842 | -1.3797 | 0.37845 | -2.6042 | 0.36857 | -4.7972
[38 empty] | 0.37827 | -0.089113 | 0.37735 | -0.38911 | 0.37735 | -0.71718 | 0.37738 | -1.2773 | 0.3704 | -2.0427 |  | 0.37826 | -0.13959 | 0.3773 | -0.59466 | 0.37731 | -1.0757 | 0.37734 | -1.8562 | 0.36735 | -2.9191 |  | 0.37721 | -0.15744 | 0.37739 | -0.72402 | 0.3774 | -1.3803 | 0.37742 | -2.6051 | 0.36751 | -4.7995
[38 empty] | 0.37728 | -0.089069 | 0.37639 | -0.38898 | 0.37638 | -0.71715 | 0.3764 | -1.2774 | 0.36941 | -2.0432 |  | 0.37725 | -0.13961 | 0.37631 | -0.59457 | 0.37633 | -1.0759 | 0.37632 | -1.8567 | 0.3663 | -2.9208 |  | 0.37617 | -0.15803 | 0.37631 | -0.72563 | 0.37631 | -1.3822 | 0.37636 | -2.6071 | 0.36657 | -4.799
[38 empty] | 0.37632 | -0.088831 | 0.37539 | -0.38902 | 0.37539 | -0.71712 | 0.37542 | -1.2775 | 0.36837 | -2.0441 |  | 0.37626 | -0.13956 | 0.37536 | -0.59433 | 0.37537 | -1.0758 | 0.3754 | -1.8569 | 0.36538 | -2.9212 |  | 0.37522 | -0.15703 | 0.37536 | -0.72453 | 0.37537 | -1.3809 | 0.37539 | -2.6063 | 0.36553 | -4.8006
[38 empty] | 0.3753 | -0.08899 | 0.37441 | -0.389 | 0.37442 | -0.71722 | 0.37442 | -1.2777 | 0.36745 | -2.0444 |  | 0.37527 | -0.13952 | 0.37433 | -0.59468 | 0.37434 | -1.0762 | 0.37437 | -1.8576 | 0.36431 | -2.9234 |  | 0.37415 | -0.15861 | 0.37433 | -0.72518 | 0.37434 | -1.3817 | 0.3744 | -2.6069 | 0.36461 | -4.7993
[38 empty] | 0.37424 | -0.089324 | 0.37341 | -0.3892 | 0.37342 | -0.71746 | 0.37343 | -1.2781 | 0.36643 | -2.0455 |  | 0.37424 | -0.13966 | 0.37331 | -0.59491 | 0.3733 | -1.0767 | 0.37333 | -1.8585 | 0.36327 | -2.9246 |  | 0.37318 | -0.15835 | 0.37339 | -0.72438 | 0.37341 | -1.3809 | 0.37347 | -2.6057 | 0.36358 | -4.8007
[38 empty] | 0.37331 | -0.089065 | 0.37245 | -0.38905 | 0.37245 | -0.71743 | 0.37246 | -1.2783 | 0.36543 | -2.0461 |  | 0.37325 | -0.13961 | 0.37235 | -0.5947 | 0.37235 | -1.0767 | 0.37238 | -1.8587 | 0.3623 | -2.9259 |  | 0.3722 | -0.1577 | 0.37238 | -0.72473 | 0.37239 | -1.3813 | 0.37243 | -2.6067 | 0.36265 | -4.8004
[38 empty] | 0.37236 | -0.088876 | 0.37143 | -0.38926 | 0.37143 | -0.7177 | 0.37146 | -1.2786 | 0.3644 | -2.0468 |  | 0.37229 | -0.13933 | 0.37127 | -0.59538 | 0.37128 | -1.0775 | 0.37128 | -1.86 | 0.36125 | -2.9276 |  | 0.37123 | -0.15747 | 0.37142 | -0.72392 | 0.37144 | -1.3806 | 0.37147 | -2.6058 | 0.36159 | -4.8025
[38 empty] | 0.3713 | -0.089178 | 0.37034 | -0.38973 | 0.37035 | -0.71827 | 0.37036 | -1.2794 | 0.36344 | -2.0472 |  | 0.37124 | -0.1397 | 0.37025 | -0.59562 | 0.37025 | -1.0778 | 0.37026 | -1.8606 | 0.36033 | -2.928 |  | 0.3702 | -0.1579 | 0.37041 | -0.72439 | 0.37042 | -1.3812 | 0.37047 | -2.6069 | 0.36057 | -4.803
[38 empty] | 0.37029 | -0.089172 | 0.36936 | -0.38968 | 0.36936 | -0.71834 | 0.36938 | -1.2796 | 0.36235 | -2.0485 |  | 0.37019 | -0.13993 | 0.3693 | -0.59532 | 0.36931 | -1.0778 | 0.36935 | -1.8606 | 0.35933 | -2.9294 |  | 0.36927 | -0.15679 | 0.36947 | -0.72326 | 0.36949 | -1.38 | 0.36952 | -2.6058 | 0.3596 | -4.8028
[38 empty] | 0.36929 | -0.089198 | 0.36835 | -0.38991 | 0.36836 | -0.71855 | 0.36837 | -1.2799 | 0.36138 | -2.0493 |  | 0.36924 | -0.13963 | 0.36828 | -0.59567 | 0.36828 | -1.0783 | 0.36829 | -1.8616 | 0.35839 | -2.9301 |  | 0.36824 | -0.15753 | 0.36841 | -0.72481 | 0.36843 | -1.3813 | 0.36848 | -2.6071 | 0.35863 | -4.8032
[38 empty] | 0.36825 | -0.089439 | 0.36741 | -0.38972 | 0.36742 | -0.71843 | 0.36743 | -1.28 | 0.3604 | -2.0496 |  | 0.36821 | -0.13992 | 0.3673 | -0.59555 | 0.36731 | -1.0783 | 0.36733 | -1.8618 | 0.35725 | -2.9325 |  | 0.36722 | -0.15838 | 0.36739 | -0.7254 | 0.36742 | -1.3824 | 0.36745 | -2.6081 | 0.35759 | -4.8051
[38 empty] | 0.36731 | -0.089179 | 0.36639 | -0.38999 | 0.36638 | -0.71873 | 0.36639 | -1.2805 | 0.35935 | -2.0506 |  | 0.36719 | -0.14003 | 0.36627 | -0.5959 | 0.36629 | -1.0788 | 0.36628 | -1.8629 | 0.35627 | -2.9334 |  | 0.36628 | -0.15725 | 0.36645 | -0.72462 | 0.36646 | -1.3816 | 0.3665 | -2.6075 | 0.35663 | -4.805
[38 empty] | 0.36627 | -0.089409 | 0.36541 | -0.38994 | 0.3654 | -0.7188 | 0.3654 | -1.2807 | 0.35835 | -2.0514 |  | 0.36619 | -0.13995 | 0.36532 | -0.5956 | 0.36533 | -1.0787 | 0.36535 | -1.8628 | 0.35526 | -2.935 |  | 0.36523 | -0.15832 | 0.36542 | -0.72504 | 0.36543 | -1.3821 | 0.36546 | -2.6084 | 0.35568 | -4.8046
[38 empty] | 0.36526 | -0.089468 | 0.36439 | -0.39005 | 0.36439 | -0.71894 | 0.36441 | -1.281 | 0.35737 | -2.0521 |  | 0.36524 | -0.13962 | 0.36424 | -0.59633 | 0.36426 | -1.0795 | 0.36427 | -1.8641 | 0.35429 | -2.9358 |  | 0.36422 | -0.15839 | 0.36445 | -0.72453 | 0.36446 | -1.3817 | 0.3645 | -2.6077 | 0.35457 | -4.8077
[38 empty] | 0.36429 | -0.089299 | 0.36342 | -0.38995 | 0.36342 | -0.719 | 0.36343 | -1.281 | 0.35643 | -2.0523 |  | 0.3642 | -0.13983 | 0.36328 | -0.59622 | 0.36327 | -1.0796 | 0.36329 | -1.8647 | 0.35332 | -2.9367 |  | 0.36324 | -0.158 | 0.36345 | -0.7247 | 0.36346 | -1.3818 | 0.36351 | -2.6078 | 0.35356 | -4.8082
[38 empty] | 0.36329 | -0.089298 | 0.36235 | -0.39048 | 0.36234 | -0.71964 | 0.36233 | -1.2819 | 0.35534 | -2.0538 |  | 0.36326 | -0.13958 | 0.36225 | -0.59638 | 0.36227 | -1.0799 | 0.36227 | -1.8654 | 0.35226 | -2.9384 |  | 0.36231 | -0.1572 | 0.36252 | -0.72379 | 0.36253 | -1.381 | 0.36256 | -2.6075 | 0.35258 | -4.8083
[38 empty] | 0.3623 | -0.089375 | 0.36133 | -0.39065 | 0.36133 | -0.71993 | 0.36134 | -1.2822 | 0.35433 | -2.0544 |  | 0.36219 | -0.13997 | 0.36122 | -0.5967 | 0.36122 | -1.0803 | 0.36124 | -1.8662 | 0.35128 | -2.9397 |  | 0.36127 | -0.15812 | 0.36145 | -0.7254 | 0.36146 | -1.3828 | 0.36151 | -2.609 | 0.35159 | -4.8097
[38 empty] | 0.36124 | -0.089688 | 0.36036 | -0.3905 | 0.36036 | -0.71985 | 0.36038 | -1.2823 | 0.35337 | -2.0549 |  | 0.36114 | -0.14031 | 0.36029 | -0.59631 | 0.36028 | -1.0801 | 0.36031 | -1.8663 | 0.3502 | -2.9413 |  | 0.36027 | -0.15787 | 0.36043 | -0.72581 | 0.36046 | -1.3832 | 0.3605 | -2.61 | 0.35062 | -4.81
[38 empty] | 0.36029 | -0.089439 | 0.35933 | -0.39075 | 0.35933 | -0.72019 | 0.35933 | -1.2828 | 0.35234 | -2.0557 |  | 0.36025 | -0.13951 | 0.35926 | -0.59664 | 0.35929 | -1.0806 | 0.35931 | -1.8669 | 0.34928 | -2.9419 |  | 0.35928 | -0.15784 | 0.35948 | -0.72493 | 0.3595 | -1.3823 | 0.35954 | -2.6089 | 0.34962 | -4.8101
[38 empty] | 0.35923 | -0.089715 | 0.35831 | -0.39098 | 0.35832 | -0.72038 | 0.3583 | -1.2832 | 0.35135 | -2.0564 |  | 0.35915 | -0.14021 | 0.35829 | -0.59655 | 0.35831 | -1.0805 | 0.35836 | -1.8671 | 0.34823 | -2.9434 |  | 0.35826 | -0.15833 | 0.35848 | -0.72512 | 0.3585 | -1.3826 | 0.35855 | -2.6091 | 0.34853 | -4.8128
[38 empty] | 0.3582 | -0.089921 | 0.35735 | -0.39082 | 0.35735 | -0.72035 | 0.35736 | -1.2834 | 0.35039 | -2.0571 |  | 0.35817 | -0.14009 | 0.35721 | -0.59722 | 0.35721 | -1.0816 | 0.35725 | -1.8686 | 0.34722 | -2.9448 |  | 0.35726 | -0.15858 | 0.35745 | -0.72593 | 0.35747 | -1.3836 | 0.35751 | -2.6102 | 0.34755 | -4.813
[38 empty] | 0.35725 | -0.08965 | 0.35639 | -0.39078 | 0.35639 | -0.7205 | 0.3564 | -1.2835 | 0.34934 | -2.0581 |  | 0.35714 | -0.14021 | 0.35624 | -0.59712 | 0.35624 | -1.0814 | 0.35627 | -1.8688 | 0.34619 | -2.9464 |  | 0.35634 | -0.15749 | 0.35651 | -0.72522 | 0.35651 | -1.3829 | 0.35655 | -2.61 | 0.3466 | -4.8127
[38 empty] | 0.35629 | -0.089559 | 0.35532 | -0.39128 | 0.35531 | -0.7211 | 0.35533 | -1.2842 | 0.34833 | -2.0587 |  | 0.35623 | -0.13956 | 0.35523 | -0.59731 | 0.35523 | -1.0818 | 0.35525 | -1.8696 | 0.34524 | -2.9473 |  | 0.35528 | -0.15877 | 0.35553 | -0.72493 | 0.35554 | -1.3828 | 0.35557 | -2.6095 | 0.34556 | -4.8144
[38 empty] | 0.35525 | -0.089737 | 0.35429 | -0.39143 | 0.35427 | -0.72134 | 0.35431 | -1.2847 | 0.34735 | -2.0594 |  | 0.35514 | -0.14018 | 0.3542 | -0.59745 | 0.3542 | -1.0822 | 0.35424 | -1.8703 | 0.34422 | -2.9489 |  | 0.35431 | -0.15809 | 0.35447 | -0.72629 | 0.35446 | -1.3844 | 0.35451 | -2.6115 | 0.34456 | -4.8145
[38 empty] | 0.35419 | -0.08995 | 0.35332 | -0.39132 | 0.35333 | -0.72122 | 0.35333 | -1.2847 | 0.34638 | -2.0602 |  | 0.35411 | -0.14039 | 0.35327 | -0.59716 | 0.35328 | -1.0819 | 0.35331 | -1.8702 | 0.3432 | -2.9499 |  | 0.35327 | -0.15889 | 0.35343 | -0.72696 | 0.35343 | -1.3849 | 0.35348 | -2.6122 | 0.34358 | -4.8149
[38 empty] | 0.35326 | -0.089634 | 0.35231 | -0.39149 | 0.35231 | -0.72147 | 0.35231 | -1.2851 | 0.3453 | -2.0611 |  | 0.35317 | -0.13995 | 0.35223 | -0.59758 | 0.35225 | -1.0824 | 0.35226 | -1.8713 | 0.34219 | -2.9515 |  | 0.35229 | -0.15829 | 0.35245 | -0.7265 | 0.35246 | -1.3846 | 0.35251 | -2.6119 | 0.34255 | -4.8162
[38 empty] | 0.35225 | -0.089678 | 0.3513 | -0.39165 | 0.3513 | -0.72172 | 0.35132 | -1.2852 | 0.34439 | -2.0614 |  | 0.35217 | -0.14006 | 0.35122 | -0.59764 | 0.35125 | -1.0828 | 0.35125 | -1.872 | 0.34118 | -2.9526 |  | 0.35126 | -0.15926 | 0.35145 | -0.72692 | 0.35146 | -1.385 | 0.35151 | -2.6128 | 0.34148 | -4.8188
[38 empty] | 0.35115 | -0.09023 | 0.35035 | -0.39155 | 0.35035 | -0.72165 | 0.35035 | -1.2855 | 0.34334 | -2.0622 |  | 0.35111 | -0.14044 | 0.35018 | -0.59801 | 0.35018 | -1.0833 | 0.3502 | -1.8728 | 0.34019 | -2.9535 |  | 0.35031 | -0.15817 | 0.35051 | -0.7262 | 0.3505 | -1.3845 | 0.35055 | -2.6124 | 0.3405 | -4.8194
[38 empty] | 0.35027 | -0.089689 | 0.34931 | -0.39182 | 0.34931 | -0.72207 | 0.34933 | -1.286 | 0.34229 | -2.0635 |  | 0.35015 | -0.14007 | 0.34922 | -0.59777 | 0.34924 | -1.0831 | 0.34927 | -1.8729 | 0.33928 | -2.9543 |  | 0.34926 | -0.15915 | 0.34948 | -0.72671 | 0.34949 | -1.3851 | 0.34952 | -2.6126 | 0.33955 | -4.8187
[38 empty] | 0.34917 | -0.090265 | 0.3483 | -0.39194 | 0.34828 | -0.7223 | 0.34829 | -1.2864 | 0.34135 | -2.0638 |  | 0.34914 | -0.14011 | 0.3482 | -0.59797 | 0.34821 | -1.0836 | 0.34824 | -1.8737 | 0.33822 | -2.9559 |  | 0.34826 | -0.15922 | 0.34844 | -0.72776 | 0.34844 | -1.3861 | 0.34849 | -2.6145 | 0.33851 | -4.8204
[38 empty] | 0.34827 | -0.08971 | 0.34734 | -0.39182 | 0.34732 | -0.7222 | 0.34732 | -1.2865 | 0.3404 | -2.064 |  | 0.34814 | -0.14005 | 0.34719 | -0.59827 | 0.3472 | -1.084 | 0.34721 | -1.8745 | 0.33715 | -2.9577 |  | 0.34726 | -0.15914 | 0.34741 | -0.72807 | 0.34744 | -1.3865 | 0.34747 | -2.615 | 0.33752 | -4.8207
[38 empty] | 0.34722 | -0.090012 | 0.34633 | -0.39191 | 0.34634 | -0.72238 | 0.34634 | -1.2868 | 0.33931 | -2.0654 |  | 0.3471 | -0.14037 | 0.34617 | -0.59852 | 0.34617 | -1.0845 | 0.34618 | -1.8753 | 0.33616 | -2.9588 |  | 0.34629 | -0.15869 | 0.34646 | -0.72719 | 0.34646 | -1.3858 | 0.34651 | -2.6143 | 0.33653 | -4.8204
[38 empty] | 0.34627 | -0.089782 | 0.3453 | -0.39218 | 0.34529 | -0.72277 | 0.34529 | -1.2874 | 0.33831 | -2.0658 |  | 0.34612 | -0.14021 | 0.34522 | -0.59823 | 0.34522 | -1.0843 | 0.34525 | -1.8753 | 0.33521 | -2.9598 |  | 0.34526 | -0.15939 | 0.34544 | -0.72778 | 0.34544 | -1.3866 | 0.34547 | -2.615 | 0.33552 | -4.822
[38 empty] | 0.34518 | -0.090239 | 0.34436 | -0.39199 | 0.34434 | -0.72259 | 0.34434 | -1.2873 | 0.33729 | -2.067 |  | 0.34512 | -0.14019 | 0.34415 | -0.59886 | 0.34417 | -1.0852 | 0.3442 | -1.8764 | 0.33426 | -2.9603 |  | 0.34426 | -0.15925 | 0.34443 | -0.72824 | 0.34444 | -1.387 | 0.34448 | -2.6155 | 0.33449 | -4.8236
[38 empty] | 0.34428 | -0.089774 | 0.34332 | -0.39229 | 0.34332 | -0.72287 | 0.34334 | -1.2878 | 0.33637 | -2.0668 |  | 0.34413 | -0.14016 | 0.34316 | -0.59876 | 0.34318 | -1.0853 | 0.34319 | -1.877 | 0.33317 | -2.9623 |  | 0.34326 | -0.159 | 0.34346 | -0.72751 | 0.34347 | -1.3864 | 0.34352 | -2.615 | 0.33353 | -4.8236
[38 empty] | 0.34318 | -0.090242 | 0.34224 | -0.39275 | 0.34224 | -0.72335 | 0.34225 | -1.2884 | 0.33531 | -2.068 |  | 0.34305 | -0.14072 | 0.34215 | -0.59894 | 0.34215 | -1.0856 | 0.34217 | -1.8776 | 0.33223 | -2.9631 |  | 0.34225 | -0.15923 | 0.34243 | -0.72806 | 0.34245 | -1.3869 | 0.3425 | -2.6159 | 0.33246 | -4.8255
[38 empty] | 0.34217 | -0.09028 | 0.34129 | -0.39259 | 0.34129 | -0.72329 | 0.34131 | -1.2884 | 0.33425 | -2.069 |  | 0.34212 | -0.14012 | 0.34119 | -0.59879 | 0.34118 | -1.0856 | 0.34121 | -1.8779 | 0.33123 | -2.9644 |  | 0.34119 | -0.16031 | 0.34136 | -0.72999 | 0.34136 | -1.3888 | 0.3414 | -2.6178 | 0.3315 | -4.8246
[38 empty] | 0.34121 | -0.090072 | 0.34032 | -0.39254 | 0.34032 | -0.72333 | 0.34034 | -1.2887 | 0.33328 | -2.0695 |  | 0.34113 | -0.14012 | 0.34015 | -0.59897 | 0.34016 | -1.0861 | 0.34019 | -1.8787 | 0.33014 | -2.9662 |  | 0.34027 | -0.15883 | 0.34039 | -0.72938 | 0.34039 | -1.3885 | 0.34042 | -2.6181 | 0.33056 | -4.8241
[38 empty] | 0.34021 | -0.090169 | 0.33931 | -0.39261 | 0.3393 | -0.72362 | 0.33931 | -1.289 | 0.33231 | -2.0701 |  | 0.34012 | -0.1401 | 0.3392 | -0.59877 | 0.33922 | -1.0858 | 0.33926 | -1.8789 | 0.32921 | -2.9671 |  | 0.33917 | -0.16101 | 0.33942 | -0.72882 | 0.33944 | -1.388 | 0.33948 | -2.6172 | 0.32949 | -4.8266
[38 empty] | 0.33916 | -0.090392 | 0.33827 | -0.39278 | 0.33827 | -0.7239 | 0.33828 | -1.2894 | 0.33133 | -2.0708 |  | 0.33913 | -0.14015 | 0.33821 | -0.59894 | 0.33822 | -1.0862 | 0.33822 | -1.8797 | 0.32816 | -2.9685 |  | 0.33823 | -0.15964 | 0.33843 | -0.72918 | 0.33843 | -1.3886 | 0.33845 | -2.6186 | 0.32844 | -4.8285
[38 empty] | 0.33818 | -0.090269 | 0.33727 | -0.39295 | 0.33725 | -0.72418 | 0.33726 | -1.2897 | 0.33029 | -2.0719 |  | 0.33814 | -0.1401 | 0.33713 | -0.59958 | 0.33713 | -1.087 | 0.33715 | -1.8808 | 0.32718 | -2.9697 |  | 0.33719 | -0.15989 | 0.33739 | -0.72965 | 0.3374 | -1.389 | 0.33745 | -2.6188 | 0.32757 | -4.8267
[38 empty] | 0.33718 | -0.090255 | 0.33632 | -0.3928 | 0.33632 | -0.72406 | 0.33632 | -1.2898 | 0.32935 | -2.0721 |  | 0.33709 | -0.14033 | 0.33616 | -0.59938 | 0.33616 | -1.087 | 0.33617 | -1.8811 | 0.32622 | -2.9705 |  | 0.33626 | -0.15875 | 0.33642 | -0.72882 | 0.33643 | -1.3883 | 0.33647 | -2.6181 | 0.32649 | -4.8291
[38 empty] | 0.33619 | -0.09023 | 0.33523 | -0.39326 | 0.33522 | -0.7246 | 0.33526 | -1.2904 | 0.32826 | -2.0734 |  | 0.33614 | -0.14001 | 0.33515 | -0.59951 | 0.33516 | -1.0872 | 0.3352 | -1.8816 | 0.3252 | -2.9717 |  | 0.33516 | -0.16063 | 0.33541 | -0.72939 | 0.33542 | -1.3889 | 0.33546 | -2.6191 | 0.32544 | -4.8308
[38 empty] | 0.33515 | -0.090464 | 0.33423 | -0.39351 | 0.33422 | -0.72493 | 0.33423 | -1.291 | 0.32728 | -2.0737 |  | 0.33505 | -0.14071 | 0.33418 | -0.59938 | 0.3342 | -1.0871 | 0.33422 | -1.8818 | 0.32425 | -2.9726 |  | 0.33418 | -0.16031 | 0.33434 | -0.73082 | 0.33434 | -1.3906 | 0.33441 | -2.6208 | 0.32454 | -4.8294
[38 empty] | 0.33416 | -0.090435 | 0.33326 | -0.39337 | 0.33325 | -0.72485 | 0.33328 | -1.2909 | 0.32632 | -2.0744 |  | 0.33408 | -0.14042 | 0.33314 | -0.59967 | 0.33317 | -1.0876 | 0.33318 | -1.8827 | 0.32314 | -2.975 |  | 0.33324 | -0.1592 | 0.33339 | -0.73021 | 0.33341 | -1.39 | 0.33345 | -2.6203 | 0.32349 | -4.8314
[38 empty] | 0.33317 | -0.09037 | 0.33229 | -0.39322 | 0.33228 | -0.72485 | 0.3323 | -1.291 | 0.32524 | -2.0754 |  | 0.33309 | -0.14027 | 0.3322 | -0.59939 | 0.33221 | -1.0877 | 0.33222 | -1.883 | 0.32222 | -2.9753 |  | 0.33217 | -0.16057 | 0.33236 | -0.73078 | 0.33236 | -1.3907 | 0.3324 | -2.6217 | 0.32248 | -4.8321
[38 empty] | 0.33216 | -0.090434 | 0.33126 | -0.39342 | 0.33125 | -0.72505 | 0.33127 | -1.2916 | 0.32432 | -2.0755 |  | 0.33215 | -0.13998 | 0.33119 | -0.59955 | 0.3312 | -1.0878 | 0.33123 | -1.8836 | 0.32118 | -2.9767 |  | 0.33121 | -0.15951 | 0.33139 | -0.73008 | 0.3314 | -1.3901 | 0.33143 | -2.6209 | 0.32154 | -4.832
[38 empty] | 0.33115 | -0.09045 | 0.33025 | -0.39358 | 0.33024 | -0.72528 | 0.33026 | -1.2919 | 0.32336 | -2.076 |  | 0.33108 | -0.14041 | 0.3301 | -0.6002 | 0.33011 | -1.0887 | 0.33012 | -1.8849 | 0.32015 | -2.9783 |  | 0.3302 | -0.15997 | 0.33042 | -0.72977 | 0.33044 | -1.3896 | 0.33047 | -2.6206 | 0.32044 | -4.8342
[38 empty] | 0.33018 | -0.090358 | 0.3293 | -0.39346 | 0.32929 | -0.72524 | 0.32931 | -1.2919 | 0.32238 | -2.0767 |  | 0.33007 | -0.14048 | 0.32916 | -0.59997 | 0.32915 | -1.0885 | 0.3292 | -1.885 | 0.31923 | -2.9788 |  | 0.32921 | -0.15966 | 0.32941 | -0.73003 | 0.32941 | -1.3902 | 0.32942 | -2.6217 | 0.31941 | -4.8355
[38 empty] | 0.32921 | -0.090262 | 0.32823 | -0.39393 | 0.32822 | -0.72582 | 0.32823 | -1.2927 | 0.32122 | -2.0782 |  | 0.32911 | -0.14023 | 0.32814 | -0.60016 | 0.32813 | -1.089 | 0.32816 | -1.8857 | 0.31824 | -2.9802 |  | 0.32818 | -0.16032 | 0.3284 | -0.73037 | 0.32839 | -1.3911 | 0.32841 | -2.6226 | 0.31846 | -4.8355
[38 empty] | 0.32818 | -0.090493 | 0.32728 | -0.39373 | 0.32726 | -0.72575 | 0.32728 | -1.2928 | 0.32028 | -2.0786 |  | 0.32807 | -0.14055 | 0.32713 | -0.60038 | 0.32715 | -1.0892 | 0.32717 | -1.8862 | 0.31724 | -2.9813 |  | 0.32723 | -0.15927 | 0.32744 | -0.72969 | 0.32745 | -1.3902 | 0.3275 | -2.6211 | 0.31743 | -4.8367
[38 empty] | 0.32723 | -0.090218 | 0.32626 | -0.39389 | 0.32625 | -0.72587 | 0.32626 | -1.293 | 0.31929 | -2.0792 |  | 0.32703 | -0.14076 | 0.32615 | -0.60019 | 0.32617 | -1.0892 | 0.3262 | -1.8867 | 0.31618 | -2.983 |  | 0.32618 | -0.16004 | 0.32637 | -0.73137 | 0.32637 | -1.3918 | 0.32641 | -2.6231 | 0.31647 | -4.8366
[38 empty] | 0.32618 | -0.090484 | 0.32525 | -0.39413 | 0.32523 | -0.72619 | 0.32522 | -1.2937 | 0.31828 | -2.0799 |  | 0.32609 | -0.14033 | 0.32519 | -0.59997 | 0.3252 | -1.0892 | 0.32522 | -1.8869 | 0.31522 | -2.9839 |  | 0.32513 | -0.16085 | 0.32533 | -0.73189 | 0.32533 | -1.3927 | 0.32538 | -2.6242 | 0.31547 | -4.8375
[38 empty] | 0.32515 | -0.090667 | 0.32428 | -0.39394 | 0.32427 | -0.726 | 0.32429 | -1.2937 | 0.31729 | -2.0808 |  | 0.32509 | -0.14036 | 0.32419 | -0.60016 | 0.3242 | -1.0895 | 0.32421 | -1.8876 | 0.3142 | -2.9852 |  | 0.32419 | -0.15965 | 0.32438 | -0.73098 | 0.3244 | -1.3916 | 0.32445 | -2.6232 | 0.31445 | -4.8386
[38 empty] | 0.3242 | -0.090431 | 0.32332 | -0.39386 | 0.32331 | -0.72598 | 0.32332 | -1.2938 | 0.31633 | -2.0811 |  | 0.32408 | -0.14043 | 0.3231 | -0.60083 | 0.32312 | -1.0904 | 0.32314 | -1.8887 | 0.31314 | -2.987 |  | 0.32316 | -0.16038 | 0.32337 | -0.73151 | 0.32338 | -1.3923 | 0.32341 | -2.6242 | 0.31339 | -4.8404
[38 empty] | 0.32317 | -0.09059 | 0.32231 | -0.39402 | 0.32231 | -0.72616 | 0.32231 | -1.294 | 0.31531 | -2.0821 |  | 0.3231 | -0.14025 | 0.32213 | -0.60064 | 0.32215 | -1.0904 | 0.32217 | -1.889 | 0.31221 | -2.9876 |  | 0.32215 | -0.16063 | 0.32237 | -0.73151 | 0.32238 | -1.3924 | 0.32239 | -2.6244 | 0.31243 | -4.8402
[38 empty] | 0.32219 | -0.090543 | 0.32122 | -0.39455 | 0.3212 | -0.72686 | 0.32119 | -1.2949 | 0.31424 | -2.0829 |  | 0.32209 | -0.14039 | 0.32113 | -0.60083 | 0.32114 | -1.0907 | 0.32118 | -1.8897 | 0.31122 | -2.9889 |  | 0.32119 | -0.15955 | 0.32138 | -0.73139 | 0.3214 | -1.3922 | 0.32146 | -2.6238 | 0.31147 | -4.84
[38 empty] | 0.32117 | -0.090605 | 0.32027 | -0.39433 | 0.32025 | -0.72666 | 0.32025 | -1.295 | 0.31332 | -2.0834 |  | 0.32108 | -0.14047 | 0.32011 | -0.60106 | 0.32012 | -1.0912 | 0.32014 | -1.8904 | 0.31026 | -2.9895 |  | 0.32016 | -0.16025 | 0.3203 | -0.73303 | 0.32031 | -1.3939 | 0.32034 | -2.6263 | 0.31051 | -4.8402
[38 empty] | 0.32021 | -0.090372 | 0.31925 | -0.39451 | 0.31923 | -0.72694 | 0.31924 | -1.2953 | 0.31231 | -2.084 |  | 0.32007 | -0.14056 | 0.31917 | -0.60068 | 0.31919 | -1.0909 | 0.31922 | -1.8903 | 0.30926 | -2.991 |  | 0.31919 | -0.15969 | 0.31933 | -0.73243 | 0.31934 | -1.3937 | 0.31936 | -2.6264 | 0.30944 | -4.842
[38 empty] | 0.31916 | -0.090706 | 0.31824 | -0.39466 | 0.31825 | -0.72703 | 0.31823 | -1.2957 | 0.31126 | -2.085 |  | 0.31907 | -0.14059 | 0.31816 | -0.60099 | 0.31817 | -1.0912 | 0.3182 | -1.8912 | 0.30823 | -2.9923 |  | 0.31815 | -0.16052 | 0.31832 | -0.73268 | 0.31833 | -1.3937 | 0.31839 | -2.6264 | 0.30841 | -4.8433
[38 empty] | 0.31812 | -0.090998 | 0.31727 | -0.39458 | 0.31726 | -0.72709 | 0.31726 | -1.2959 | 0.3103 | -2.0855 |  | 0.31808 | -0.14053 | 0.31719 | -0.60072 | 0.3172 | -1.0912 | 0.31724 | -1.8914 | 0.30719 | -2.9939 |  | 0.31716 | -0.16028 | 0.31731 | -0.73326 | 0.31731 | -1.3946 | 0.31735 | -2.6279 | 0.3075 | -4.8421
[38 empty] | 0.31721 | -0.090464 | 0.31626 | -0.39473 | 0.31626 | -0.72728 | 0.31627 | -1.2963 | 0.30931 | -2.0864 |  | 0.31712 | -0.14024 | 0.31611 | -0.60134 | 0.31613 | -1.0919 | 0.31615 | -1.8926 | 0.30619 | -2.995 |  | 0.31617 | -0.15999 | 0.31635 | -0.73234 | 0.31635 | -1.3938 | 0.3164 | -2.6269 | 0.30647 | -4.8441
[38 empty] | 0.31613 | -0.090998 | 0.31529 | -0.39467 | 0.31527 | -0.7274 | 0.31526 | -1.2965 | 0.30835 | -2.0868 |  | 0.31608 | -0.14049 | 0.31514 | -0.60118 | 0.31516 | -1.0919 | 0.31518 | -1.8929 | 0.30522 | -2.996 |  | 0.31512 | -0.16093 | 0.31533 | -0.73297 | 0.31535 | -1.3943 | 0.31538 | -2.6274 | 0.30548 | -4.8443
[38 empty] | 0.31514 | -0.09091 | 0.31421 | -0.3951 | 0.31421 | -0.72786 | 0.31421 | -1.2971 | 0.30734 | -2.0876 |  | 0.31512 | -0.14021 | 0.31412 | -0.60129 | 0.31414 | -1.0923 | 0.31416 | -1.8936 | 0.30423 | -2.9971 |  | 0.31411 | -0.16113 | 0.31435 | -0.73265 | 0.31435 | -1.3942 | 0.31441 | -2.6274 | 0.30441 | -4.8465
[38 empty] | 0.31412 | -0.090912 | 0.31327 | -0.39488 | 0.31326 | -0.72768 | 0.31328 | -1.2969 | 0.30628 | -2.0887 |  | 0.31408 | -0.14049 | 0.31313 | -0.60149 | 0.31312 | -1.0927 | 0.31315 | -1.8944 | 0.30319 | -2.9986 |  | 0.31318 | -0.15978 | 0.3133 | -0.73382 | 0.3133 | -1.3956 | 0.31334 | -2.6292 | 0.30344 | -4.8466
[38 empty] | 0.31323 | -0.090394 | 0.31226 | -0.3951 | 0.31225 | -0.72795 | 0.31225 | -1.2974 | 0.30528 | -2.0893 |  | 0.31311 | -0.14035 | 0.31218 | -0.60113 | 0.31219 | -1.0924 | 0.3122 | -1.8944 | 0.30219 | -3 |  | 0.31217 | -0.16017 | 0.31233 | -0.73313 | 0.31233 | -1.3951 | 0.31238 | -2.6287 | 0.30248 | -4.8461
[38 empty] | 0.31215 | -0.090945 | 0.31123 | -0.39531 | 0.31124 | -0.72825 | 0.31122 | -1.2978 | 0.30434 | -2.0898 |  | 0.3121 | -0.14035 | 0.31115 | -0.60144 | 0.31116 | -1.0929 | 0.3112 | -1.8951 | 0.30121 | -3.001 |  | 0.31115 | -0.16039 | 0.31133 | -0.73345 | 0.31134 | -1.3952 | 0.31138 | -2.6289 | 0.30147 | -4.8472
[38 empty] | 0.31111 | -0.090997 | 0.31028 | -0.39514 | 0.31027 | -0.7282 | 0.31027 | -1.298 | 0.30336 | -2.0904 |  | 0.31108 | -0.14045 | 0.31019 | -0.60126 | 0.31022 | -1.0927 | 0.31023 | -1.8955 | 0.30019 | -3.0022 |  | 0.3102 | -0.15949 | 0.31037 | -0.73258 | 0.31039 | -1.3945 | 0.31042 | -2.6284 | 0.30046 | -4.8474
[38 empty] | 0.31017 | -0.090745 | 0.30926 | -0.39533 | 0.30926 | -0.72835 | 0.30926 | -1.2982 | 0.3023 | -2.0915 |  | 0.31013 | -0.1402 | 0.30918 | -0.60143 | 0.3092 | -1.093 | 0.30924 | -1.896 | 0.29921 | -3.0034 |  | 0.30918 | -0.1599 | 0.30934 | -0.73304 | 0.30935 | -1.3954 | 0.30939 | -2.6295 | 0.29943 | -4.8494
[38 empty] | 0.30916 | -0.09089 | 0.30832 | -0.39515 | 0.30832 | -0.72819 | 0.30833 | -1.2982 | 0.30138 | -2.0916 |  | 0.30912 | -0.14032 | 0.30817 | -0.60163 | 0.30819 | -1.0934 | 0.30821 | -1.8967 | 0.29825 | -3.0043 |  | 0.3081 | -0.16157 | 0.30832 | -0.73355 | 0.30834 | -1.3959 | 0.30835 | -2.6307 | 0.29841 | -4.8507
[38 empty] | 0.30817 | -0.09081 | 0.30728 | -0.39537 | 0.30728 | -0.72861 | 0.30729 | -1.2987 | 0.30031 | -2.0929 |  | 0.30809 | -0.14058 | 0.30715 | -0.60185 | 0.30716 | -1.0937 | 0.30718 | -1.8975 | 0.2972 | -3.0057 |  | 0.3072 | -0.15947 | 0.30738 | -0.73267 | 0.30737 | -1.395 | 0.30742 | -2.6298 | 0.29741 | -4.8511
[38 empty] | 0.30717 | -0.090827 | 0.30627 | -0.39553 | 0.30626 | -0.72883 | 0.30629 | -1.2993 | 0.29935 | -2.0933 |  | 0.30712 | -0.14034 | 0.30614 | -0.60194 | 0.30614 | -1.094 | 0.30616 | -1.8982 | 0.29612 | -3.0079 |  | 0.30612 | -0.16139 | 0.30635 | -0.73348 | 0.30635 | -1.3963 | 0.30639 | -2.6307 | 0.2965 | -4.8497
[38 empty] | 0.30616 | -0.090973 | 0.30527 | -0.39566 | 0.30526 | -0.72902 | 0.30526 | -1.2996 | 0.29833 | -2.0941 |  | 0.30603 | -0.14092 | 0.30518 | -0.60168 | 0.30519 | -1.0939 | 0.30521 | -1.8983 | 0.29519 | -3.0084 |  | 0.30517 | -0.16037 | 0.30535 | -0.73362 | 0.30536 | -1.3962 | 0.3054 | -2.6308 | 0.29549 | -4.8511
[38 empty] | 0.30518 | -0.090813 | 0.3043 | -0.39553 | 0.3043 | -0.72905 | 0.30433 | -1.2996 | 0.29731 | -2.0949 |  | 0.30515 | -0.1402 | 0.30417 | -0.60184 | 0.30418 | -1.0942 | 0.30421 | -1.899 | 0.2942 | -3.0095 |  | 0.30411 | -0.16125 | 0.30432 | -0.73422 | 0.30432 | -1.397 | 0.30435 | -2.6323 | 0.29442 | -4.8529
[38 empty] | 0.30419 | -0.090809 | 0.30331 | -0.39566 | 0.3033 | -0.72917 | 0.30331 | -1.3 | 0.29634 | -2.0951 |  | 0.30405 | -0.14085 | 0.30312 | -0.60239 | 0.30314 | -1.0948 | 0.30315 | -1.8999 | 0.2932 | -3.0107 |  | 0.30322 | -0.15916 | 0.30337 | -0.73326 | 0.30336 | -1.3961 | 0.30339 | -2.6317 | 0.29347 | -4.8528
[38 empty] | 0.30319 | -0.090768 | 0.30228 | -0.39588 | 0.30226 | -0.72952 | 0.30227 | -1.3004 | 0.29531 | -2.0963 |  | 0.30307 | -0.14072 | 0.30213 | -0.60244 | 0.30215 | -1.0949 | 0.30216 | -1.9004 | 0.29218 | -3.0119 |  | 0.30213 | -0.16092 | 0.30235 | -0.73357 | 0.30236 | -1.3964 | 0.3024 | -2.6318 | 0.29243 | -4.8545
[38 empty] | 0.30215 | -0.091003 | 0.30133 | -0.39565 | 0.30135 | -0.72931 | 0.30134 | -1.3003 | 0.29424 | -2.0973 |  | 0.30207 | -0.14072 | 0.30118 | -0.60214 | 0.30118 | -1.0949 | 0.3012 | -1.9007 | 0.29124 | -3.013 |  | 0.30114 | -0.16077 | 0.30135 | -0.73393 | 0.30135 | -1.3971 | 0.3014 | -2.6325 | 0.29148 | -4.8543
[38 empty] | 0.30122 | -0.090752 | 0.30026 | -0.39619 | 0.30026 | -0.72996 | 0.30026 | -1.3011 | 0.29331 | -2.098 |  | 0.3011 | -0.14054 | 0.30015 | -0.60236 | 0.30016 | -1.0952 | 0.30018 | -1.9012 | 0.29023 | -3.014 |  | 0.30013 | -0.16065 | 0.30035 | -0.73361 | 0.30036 | -1.3969 | 0.3004 | -2.6324 | 0.29045 | -4.8553
[38 empty] | 0.30019 | -0.09095 | 0.29929 | -0.39607 | 0.2993 | -0.72995 | 0.29931 | -1.3012 | 0.29229 | -2.0983 |  | 0.30008 | -0.14065 | 0.29914 | -0.60257 | 0.29915 | -1.0955 | 0.29919 | -1.9019 | 0.28926 | -3.0152 |  | 0.29913 | -0.16104 | 0.2993 | -0.73524 | 0.2993 | -1.3984 | 0.29935 | -2.6338 | 0.28946 | -4.8562
[38 empty] | 0.29918 | -0.091066 | 0.29829 | -0.39621 | 0.29828 | -0.73014 | 0.29831 | -1.3015 | 0.29131 | -2.0991 |  | 0.29906 | -0.14075 | 0.29819 | -0.60232 | 0.29819 | -1.0954 | 0.29823 | -1.9021 | 0.28822 | -3.0165 |  | 0.2981 | -0.1616 | 0.29832 | -0.73457 | 0.29831 | -1.3982 | 0.29835 | -2.6345 | 0.28847 | -4.8566
[38 empty] | 0.29819 | -0.091044 | 0.29726 | -0.3964 | 0.29727 | -0.7304 | 0.29727 | -1.3021 | 0.29029 | -2.0998 |  | 0.29811 | -0.14038 | 0.29717 | -0.60257 | 0.29717 | -1.0957 | 0.2972 | -1.9029 | 0.28718 | -3.0183 |  | 0.29715 | -0.16031 | 0.29731 | -0.73478 | 0.29732 | -1.3985 | 0.29733 | -2.6345 | 0.28753 | -4.8561
[38 empty] | 0.29719 | -0.091051 | 0.29631 | -0.39617 | 0.29631 | -0.73022 | 0.29631 | -1.302 | 0.28931 | -2.1005 |  | 0.29709 | -0.1406 | 0.2961 | -0.60324 | 0.29611 | -1.0965 | 0.29614 | -1.9041 | 0.28618 | -3.0193 |  | 0.29612 | -0.16096 | 0.29637 | -0.73372 | 0.29638 | -1.3972 | 0.29642 | -2.6335 | 0.28651 | -4.8572
[38 empty] | 0.29618 | -0.091084 | 0.29529 | -0.39641 | 0.29528 | -0.73056 | 0.2953 | -1.3025 | 0.28829 | -2.1012 |  | 0.29605 | -0.14088 | 0.29514 | -0.60295 | 0.29515 | -1.0964 | 0.29517 | -1.9042 | 0.28521 | -3.0205 |  | 0.29515 | -0.16054 | 0.29535 | -0.73437 | 0.29537 | -1.3977 | 0.29541 | -2.6344 | 0.28543 | -4.8594
[38 empty] | 0.2952 | -0.091009 | 0.29421 | -0.3969 | 0.29421 | -0.7312 | 0.29422 | -1.3032 | 0.28723 | -2.1022 |  | 0.29511 | -0.1405 | 0.29415 | -0.60311 | 0.29416 | -1.0966 | 0.29418 | -1.9048 | 0.28422 | -3.0212 |  | 0.29416 | -0.16031 | 0.29433 | -0.73476 | 0.29434 | -1.3986 | 0.29437 | -2.6352 | 0.28446 | -4.8596
[38 empty] | 0.29415 | -0.091266 | 0.29327 | -0.39672 | 0.29326 | -0.73105 | 0.29327 | -1.3031 | 0.28626 | -2.1028 |  | 0.29406 | -0.1408 | 0.29316 | -0.60304 | 0.29317 | -1.0967 | 0.29321 | -1.9051 | 0.28331 | -3.0219 |  | 0.29317 | -0.16034 | 0.29337 | -0.73405 | 0.2934 | -1.3978 | 0.29341 | -2.6345 | 0.28349 | -4.86
[38 empty] | 0.29322 | -0.091007 | 0.29224 | -0.39694 | 0.29223 | -0.73129 | 0.29226 | -1.3036 | 0.28527 | -2.1034 |  | 0.29308 | -0.14068 | 0.29215 | -0.60318 | 0.29216 | -1.097 | 0.29217 | -1.9059 | 0.28217 | -3.0241 |  | 0.29213 | -0.16106 | 0.2923 | -0.73576 | 0.29231 | -1.3996 | 0.29236 | -2.6367 | 0.28246 | -4.8613
[38 empty] | 0.29212 | -0.091505 | 0.29127 | -0.39689 | 0.29126 | -0.73127 | 0.29127 | -1.3037 | 0.28427 | -2.1041 |  | 0.29206 | -0.14083 | 0.29119 | -0.60296 | 0.2912 | -1.097 | 0.29122 | -1.9059 | 0.28115 | -3.0254 |  | 0.29118 | -0.16002 | 0.29135 | -0.73474 | 0.29135 | -1.3988 | 0.2914 | -2.6358 | 0.2815 | -4.8609
[38 empty] | 0.29114 | -0.091439 | 0.29024 | -0.39715 | 0.29023 | -0.73166 | 0.29025 | -1.3042 | 0.28327 | -2.1049 |  | 0.29112 | -0.14043 | 0.29019 | -0.60312 | 0.29021 | -1.0972 | 0.29021 | -1.9067 | 0.28019 | -3.0262 |  | 0.29014 | -0.16092 | 0.29032 | -0.73542 | 0.29033 | -1.3996 | 0.29036 | -2.6368 | 0.28049 | -4.862
[38 empty] | 0.29015 | -0.091375 | 0.28929 | -0.39697 | 0.28928 | -0.7316 | 0.2893 | -1.3043 | 0.28232 | -2.1055 |  | 0.29014 | -0.14031 | 0.28922 | -0.60292 | 0.28924 | -1.0972 | 0.28924 | -1.9069 | 0.27915 | -3.0279 |  | 0.28914 | -0.16127 | 0.28936 | -0.73491 | 0.28937 | -1.3992 | 0.28938 | -2.6369 | 0.27949 | -4.8625
[38 empty] | 0.28919 | -0.091292 | 0.28826 | -0.39714 | 0.28826 | -0.73186 | 0.28827 | -1.3047 | 0.28129 | -2.1061 |  | 0.28912 | -0.14055 | 0.28815 | -0.60353 | 0.28817 | -1.098 | 0.28819 | -1.9077 | 0.27826 | -3.0281 |  | 0.28815 | -0.16096 | 0.28835 | -0.73494 | 0.28836 | -1.3995 | 0.28839 | -2.6374 | 0.27846 | -4.8644
[38 empty] | 0.28813 | -0.091527 | 0.28719 | -0.39763 | 0.28719 | -0.73247 | 0.28718 | -1.3055 | 0.28017 | -2.1075 |  | 0.28812 | -0.14054 | 0.28713 | -0.60372 | 0.28714 | -1.0984 | 0.28716 | -1.9088 | 0.27719 | -3.03 |  | 0.2872 | -0.16006 | 0.28741 | -0.73425 | 0.28742 | -1.3986 | 0.28746 | -2.6363 | 0.27743 | -4.8652
[38 empty] | 0.28712 | -0.091644 | 0.28623 | -0.39747 | 0.28622 | -0.73238 | 0.28624 | -1.3056 | 0.27919 | -2.1078 |  | 0.2871 | -0.14075 | 0.28612 | -0.6038 | 0.28614 | -1.0985 | 0.28616 | -1.9094 | 0.27624 | -3.0308 |  | 0.28619 | -0.16024 | 0.28639 | -0.73466 | 0.2864 | -1.399 | 0.28644 | -2.6371 | 0.27648 | -4.865
[38 empty] | 0.28616 | -0.091414 | 0.28521 | -0.39764 | 0.2852 | -0.7326 | 0.28521 | -1.3059 | 0.27822 | -2.1088 |  | 0.28605 | -0.14104 | 0.28517 | -0.60368 | 0.28519 | -1.0984 | 0.28521 | -1.9094 | 0.27532 | -3.0312 |  | 0.28515 | -0.16121 | 0.2853 | -0.73643 | 0.28532 | -1.4011 | 0.28534 | -2.6388 | 0.27547 | -4.866
[38 empty] | 0.2851 | -0.091711 | 0.28425 | -0.39755 | 0.28424 | -0.73263 | 0.28424 | -1.3061 | 0.27728 | -2.109 |  | 0.28513 | -0.14058 | 0.28421 | -0.60346 | 0.28422 | -1.0984 | 0.28423 | -1.9099 | 0.27421 | -3.0336 |  | 0.28422 | -0.15994 | 0.28436 | -0.73545 | 0.28437 | -1.4002 | 0.28441 | -2.6385 | 0.27443 | -4.8673
[38 empty] | 0.28416 | -0.09144 | 0.28323 | -0.39781 | 0.28322 | -0.73294 | 0.28323 | -1.3066 | 0.27622 | -2.1101 |  | 0.28411 | -0.1407 | 0.28319 | -0.60359 | 0.28322 | -1.0986 | 0.28326 | -1.91 | 0.27315 | -3.035 |  | 0.28319 | -0.16083 | 0.28335 | -0.73586 | 0.28336 | -1.4006 | 0.2834 | -2.6393 | 0.27346 | -4.8681
[38 empty] | 0.28312 | -0.091705 | 0.28227 | -0.39766 | 0.28227 | -0.73287 | 0.28225 | -1.3066 | 0.27521 | -2.1108 |  | 0.28311 | -0.14065 | 0.28211 | -0.60429 | 0.28211 | -1.0997 | 0.28211 | -1.9117 | 0.2722 | -3.0358 |  | 0.28215 | -0.16153 | 0.28233 | -0.73653 | 0.28234 | -1.4015 | 0.28238 | -2.64 | 0.27248 | -4.8681
[38 empty] | 0.28212 | -0.091734 | 0.28124 | -0.39787 | 0.28124 | -0.73315 | 0.28125 | -1.307 | 0.27424 | -2.1115 |  | 0.28208 | -0.14087 | 0.28115 | -0.60403 | 0.28116 | -1.0995 | 0.28118 | -1.9116 | 0.27123 | -3.0366 |  | 0.28114 | -0.16203 | 0.28136 | -0.73598 | 0.28138 | -1.4009 | 0.28142 | -2.6391 | 0.27141 | -4.8701
[38 empty] | 0.28111 | -0.091714 | 0.28014 | -0.39843 | 0.28014 | -0.73384 | 0.28016 | -1.3078 | 0.27328 | -2.112 |  | 0.28113 | -0.14056 | 0.28014 | -0.60413 | 0.28014 | -1.0996 | 0.28017 | -1.9122 | 0.27025 | -3.0379 |  | 0.28015 | -0.16147 | 0.28036 | -0.73616 | 0.28037 | -1.4012 | 0.28041 | -2.6397 | 0.27042 | -4.8707
[38 empty] | 0.28011 | -0.091712 | 0.2792 | -0.39817 | 0.27918 | -0.73364 | 0.27919 | -1.3078 | 0.27224 | -2.1125 |  | 0.28009 | -0.14083 | 0.27912 | -0.60448 | 0.27914 | -1.1001 | 0.27915 | -1.9131 | 0.26924 | -3.0391 |  | 0.27918 | -0.16093 | 0.27939 | -0.7356 | 0.2794 | -1.4008 | 0.27943 | -2.6395 | 0.26947 | -4.8701
[38 empty] | 0.2791 | -0.091787 | 0.27819 | -0.39835 | 0.27818 | -0.73385 | 0.2782 | -1.3083 | 0.27124 | -2.1133 |  | 0.27904 | -0.14124 | 0.27818 | -0.60399 | 0.2782 | -1.0999 | 0.27821 | -1.9131 | 0.26829 | -3.0399 |  | 0.27819 | -0.16074 | 0.27834 | -0.737 | 0.27834 | -1.4023 | 0.27839 | -2.6411 | 0.26842 | -4.8723
[38 empty] | 0.2781 | -0.09179 | 0.27723 | -0.39813 | 0.27723 | -0.73379 | 0.27725 | -1.3082 | 0.27022 | -2.1139 |  | 0.27815 | -0.14047 | 0.27717 | -0.60429 | 0.27719 | -1.1003 | 0.2772 | -1.9138 | 0.26723 | -3.0417 |  | 0.27712 | -0.16225 | 0.27731 | -0.73753 | 0.27733 | -1.4027 | 0.27737 | -2.642 | 0.26743 | -4.8722
[38 empty] | 0.27713 | -0.091688 | 0.27621 | -0.39837 | 0.2762 | -0.73412 | 0.2762 | -1.3089 | 0.26919 | -2.1149 |  | 0.27708 | -0.14105 | 0.2762 | -0.6041 | 0.27622 | -1.1003 | 0.27624 | -1.914 | 0.26621 | -3.0428 |  | 0.27617 | -0.16116 | 0.27636 | -0.73678 | 0.27636 | -1.4022 | 0.2764 | -2.642 | 0.26643 | -4.8737
[38 empty] | 0.27608 | -0.091948 | 0.27519 | -0.39858 | 0.27518 | -0.73437 | 0.27519 | -1.309 | 0.26819 | -2.1154 |  | 0.27613 | -0.14071 | 0.27525 | -0.60384 | 0.27527 | -1.1001 | 0.27528 | -1.9141 | 0.26528 | -3.0436 |  | 0.27512 | -0.16212 | 0.27533 | -0.73714 | 0.27534 | -1.4027 | 0.2754 | -2.6424 | 0.26542 | -4.8747
[38 empty] | 0.27508 | -0.091914 | 0.27422 | -0.3985 | 0.27421 | -0.73433 | 0.27423 | -1.3093 | 0.26727 | -2.1158 |  | 0.27514 | -0.1407 | 0.27416 | -0.60469 | 0.27418 | -1.101 | 0.27418 | -1.9155 | 0.26425 | -3.0451 |  | 0.27412 | -0.16204 | 0.27429 | -0.73806 | 0.27431 | -1.4035 | 0.27435 | -2.6433 | 0.2644 | -4.8754
[38 empty] | 0.27413 | -0.091649 | 0.27325 | -0.39843 | 0.27325 | -0.73433 | 0.27325 | -1.3093 | 0.26628 | -2.1165 |  | 0.27417 | -0.14046 | 0.27315 | -0.60473 | 0.27317 | -1.1012 | 0.27319 | -1.9158 | 0.26334 | -3.0454 |  | 0.27312 | -0.162 | 0.27334 | -0.73717 | 0.27335 | -1.4031 | 0.27337 | -2.6433 | 0.26335 | -4.8769
[38 empty] | 0.2731 | -0.091843 | 0.27219 | -0.39882 | 0.27217 | -0.73481 | 0.2722 | -1.31 | 0.26518 | -2.1178 |  | 0.27308 | -0.14108 | 0.2722 | -0.60447 | 0.27221 | -1.1011 | 0.27221 | -1.9161 | 0.26231 | -3.0469 |  | 0.27212 | -0.16203 | 0.27237 | -0.73691 | 0.27238 | -1.4028 | 0.2724 | -2.6435 | 0.2624 | -4.8772
[38 empty] | 0.27213 | -0.091698 | 0.27116 | -0.39904 | 0.27117 | -0.7351 | 0.27118 | -1.3102 | 0.26415 | -2.1184 |  | 0.27215 | -0.14058 | 0.2712 | -0.60458 | 0.27121 | -1.1013 | 0.27122 | -1.9166 | 0.26122 | -3.0491 |  | 0.27112 | -0.16195 | 0.2713 | -0.7383 | 0.27131 | -1.4043 | 0.27135 | -2.6453 | 0.2614 | -4.8777
[38 empty] | 0.27109 | -0.091912 | 0.27018 | -0.39893 | 0.27018 | -0.73509 | 0.27018 | -1.3106 | 0.26322 | -2.1189 |  | 0.27112 | -0.14091 | 0.27018 | -0.60476 | 0.27019 | -1.1016 | 0.27023 | -1.9171 | 0.26028 | -3.0494 |  | 0.27012 | -0.16176 | 0.27028 | -0.73867 | 0.2703 | -1.4048 | 0.27034 | -2.6456 | 0.26046 | -4.8774
[38 empty] | 0.27013 | -0.091673 | 0.26917 | -0.39913 | 0.26917 | -0.73531 | 0.26916 | -1.3111 | 0.26222 | -2.1195 |  | 0.27013 | -0.14082 | 0.26922 | -0.60447 | 0.26924 | -1.1016 | 0.26925 | -1.9174 | 0.25922 | -3.0513 |  | 0.26911 | -0.16205 | 0.26932 | -0.73794 | 0.26933 | -1.404 | 0.26939 | -2.645 | 0.25941 | -4.8793
[38 empty] | 0.26907 | -0.092069 | 0.26815 | -0.39927 | 0.26815 | -0.73557 | 0.26817 | -1.3114 | 0.2612 | -2.1204 |  | 0.26911 | -0.141 | 0.26823 | -0.60461 | 0.26824 | -1.1017 | 0.26826 | -1.9179 | 0.25835 | -3.0514 |  | 0.26809 | -0.16206 | 0.26829 | -0.73855 | 0.2683 | -1.4049 | 0.26834 | -2.6464 | 0.25832 | -4.8816
[38 empty] | 0.26807 | -0.09203 | 0.26721 | -0.39904 | 0.26721 | -0.73536 | 0.26722 | -1.3114 | 0.26028 | -2.1206 |  | 0.26812 | -0.1409 | 0.26718 | -0.60499 | 0.2672 | -1.1023 | 0.26722 | -1.9189 | 0.25727 | -3.0533 |  | 0.26712 | -0.16171 | 0.26734 | -0.73785 | 0.26735 | -1.4046 | 0.26738 | -2.646 | 0.25736 | -4.8814
[38 empty] | 0.2671 | -0.091931 | 0.26621 | -0.39922 | 0.26621 | -0.73558 | 0.26623 | -1.3118 | 0.25915 | -2.122 |  | 0.26713 | -0.14086 | 0.26617 | -0.60509 | 0.26619 | -1.1025 | 0.26621 | -1.9194 | 0.25625 | -3.0548 |  | 0.26612 | -0.16186 | 0.26632 | -0.73836 | 0.26634 | -1.405 | 0.26636 | -2.6469 | 0.25639 | -4.8815
[38 empty] | 0.26611 | -0.091994 | 0.26517 | -0.39947 | 0.26516 | -0.73598 | 0.26516 | -1.3123 | 0.2582 | -2.1226 |  | 0.26612 | -0.14087 | 0.26524 | -0.60476 | 0.26525 | -1.1025 | 0.26528 | -1.9194 | 0.25533 | -3.0552 |  | 0.26508 | -0.16261 | 0.26529 | -0.73905 | 0.26531 | -1.4057 | 0.26533 | -2.6476 | 0.25543 | -4.8815
[38 empty] | 0.26505 | -0.092223 | 0.26415 | -0.39959 | 0.26413 | -0.73622 | 0.26414 | -1.3127 | 0.25722 | -2.1229 |  | 0.26515 | -0.14079 | 0.26422 | -0.60503 | 0.26423 | -1.1029 | 0.26423 | -1.9203 | 0.25424 | -3.0573 |  | 0.26411 | -0.16196 | 0.26428 | -0.7393 | 0.26429 | -1.406 | 0.26433 | -2.6481 | 0.25441 | -4.8823
[38 empty] | 0.26409 | -0.091961 | 0.26319 | -0.39948 | 0.26318 | -0.73612 | 0.2632 | -1.3127 | 0.25619 | -2.1239 |  | 0.26416 | -0.14068 | 0.26323 | -0.60499 | 0.26324 | -1.103 | 0.26328 | -1.9203 | 0.25325 | -3.0583 |  | 0.26306 | -0.16276 | 0.26325 | -0.7399 | 0.26325 | -1.4068 | 0.26329 | -2.6492 | 0.25339 | -4.8835
[38 empty] | 0.2631 | -0.092032 | 0.26219 | -0.39959 | 0.26219 | -0.73627 | 0.2622 | -1.3132 | 0.25522 | -2.1244 |  | 0.26311 | -0.14101 | 0.26225 | -0.60496 | 0.26225 | -1.103 | 0.26226 | -1.9211 | 0.25225 | -3.0595 |  | 0.26212 | -0.16163 | 0.2623 | -0.73904 | 0.26231 | -1.406 | 0.26234 | -2.6487 | 0.25237 | -4.8848
[38 empty] | 0.26211 | -0.091951 | 0.26117 | -0.39979 | 0.26117 | -0.73662 | 0.26117 | -1.3137 | 0.25425 | -2.1252 |  | 0.26216 | -0.14066 | 0.26119 | -0.60543 | 0.26119 | -1.1036 | 0.26121 | -1.9221 | 0.25132 | -3.06 |  | 0.26109 | -0.16232 | 0.26129 | -0.73958 | 0.26129 | -1.4066 | 0.26134 | -2.6491 | 0.2513 | -4.887
[38 empty] | 0.26103 | -0.09241 | 0.26022 | -0.39958 | 0.26022 | -0.73639 | 0.26024 | -1.3135 | 0.25323 | -2.1256 |  | 0.26113 | -0.14095 | 0.26022 | -0.60524 | 0.26024 | -1.1035 | 0.26025 | -1.9223 | 0.25033 | -3.0611 |  | 0.26014 | -0.16129 | 0.26033 | -0.73863 | 0.26034 | -1.4056 | 0.26037 | -2.6484 | 0.25038 | -4.8858
[38 empty] | 0.26013 | -0.091841 | 0.25914 | -0.40016 | 0.25913 | -0.73709 | 0.25912 | -1.3143 | 0.2522 | -2.1266 |  | 0.26015 | -0.14086 | 0.2592 | -0.60549 | 0.25921 | -1.1039 | 0.25922 | -1.9231 | 0.24927 | -3.0626 |  | 0.2591 | -0.16213 | 0.25929 | -0.7395 | 0.25932 | -1.4065 | 0.25934 | -2.6497 | 0.24939 | -4.8866
[38 empty] | 0.25904 | -0.092308 | 0.25816 | -0.40005 | 0.25816 | -0.73698 | 0.25816 | -1.3145 | 0.2512 | -2.1276 |  | 0.25913 | -0.14096 | 0.25826 | -0.60513 | 0.25829 | -1.1036 | 0.25829 | -1.923 | 0.24834 | -3.0634 |  | 0.25809 | -0.16223 | 0.25821 | -0.7413 | 0.25823 | -1.4085 | 0.25827 | -2.6518 | 0.24836 | -4.8884
[38 empty] | 0.25806 | -0.09223 | 0.25716 | -0.40011 | 0.25716 | -0.73719 | 0.25718 | -1.3148 | 0.25022 | -2.1281 |  | 0.2582 | -0.14057 | 0.25723 | -0.60548 | 0.25723 | -1.1042 | 0.25726 | -1.9239 | 0.24724 | -3.0653 |  | 0.25709 | -0.16221 | 0.25725 | -0.74037 | 0.25726 | -1.4077 | 0.25729 | -2.6513 | 0.24733 | -4.8891
[38 empty] | 0.25704 | -0.092339 | 0.25619 | -0.40007 | 0.25619 | -0.73732 | 0.25618 | -1.3151 | 0.24923 | -2.1291 |  | 0.25716 | -0.14088 | 0.25623 | -0.60564 | 0.25623 | -1.1044 | 0.25625 | -1.9245 | 0.24626 | -3.0664 |  | 0.25609 | -0.1624 | 0.25628 | -0.73998 | 0.25628 | -1.4076 | 0.25632 | -2.651 | 0.24639 | -4.8889
[38 empty] | 0.25612 | -0.09197 | 0.25519 | -0.40016 | 0.25518 | -0.73743 | 0.25519 | -1.3154 | 0.24821 | -2.1296 |  | 0.25616 | -0.14089 | 0.25526 | -0.60548 | 0.25527 | -1.1043 | 0.25532 | -1.9246 | 0.2453 | -3.0671 |  | 0.2551 | -0.16214 | 0.25529 | -0.73995 | 0.2553 | -1.4075 | 0.25534 | -2.6509 | 0.24543 | -4.8886
[38 empty] | 0.25509 | -0.092142 | 0.25423 | -0.40003 | 0.25423 | -0.73738 | 0.25422 | -1.3155 | 0.2473 | -2.13 |  | 0.25522 | -0.1405 | 0.25419 | -0.60613 | 0.25419 | -1.1052 | 0.2542 | -1.926 | 0.24436 | -3.0679 |  | 0.25408 | -0.16234 | 0.25425 | -0.74046 | 0.25429 | -1.4079 | 0.25432 | -2.6519 | 0.24435 | -4.8915
[38 empty] | 0.25415 | -0.09184 | 0.25322 | -0.4002 | 0.25321 | -0.73752 | 0.25323 | -1.3157 | 0.24634 | -2.1302 |  | 0.25418 | -0.14086 | 0.25321 | -0.60608 | 0.25322 | -1.1053 | 0.25324 | -1.9262 | 0.24335 | -3.0694 |  | 0.25307 | -0.16242 | 0.25329 | -0.73986 | 0.25329 | -1.4078 | 0.25332 | -2.6522 | 0.24334 | -4.892
[38 empty] | 0.25305 | -0.092341 | 0.25214 | -0.40062 | 0.25215 | -0.73808 | 0.25216 | -1.3164 | 0.24518 | -2.1322 |  | 0.25309 | -0.14151 | 0.25222 | -0.60605 | 0.25223 | -1.1054 | 0.25225 | -1.9268 | 0.24232 | -3.0705 |  | 0.25208 | -0.16225 | 0.25227 | -0.74045 | 0.25228 | -1.4084 | 0.25232 | -2.653 | 0.24232 | -4.8933
[38 empty] | 0.25207 | -0.092278 | 0.25118 | -0.40058 | 0.25118 | -0.73807 | 0.25117 | -1.3165 | 0.24421 | -2.1326 |  | 0.2522 | -0.1407 | 0.25128 | -0.60563 | 0.25128 | -1.105 | 0.25131 | -1.9267 | 0.24136 | -3.0715 |  | 0.25105 | -0.16285 | 0.2512 | -0.7421 | 0.25121 | -1.41 | 0.25125 | -2.6547 | 0.24131 | -4.8942
[38 empty] | 0.25113 | -0.092004 | 0.25019 | -0.40076 | 0.25019 | -0.73834 | 0.2502 | -1.3169 | 0.24322 | -2.1332 |  | 0.25118 | -0.14088 | 0.25025 | -0.60585 | 0.25027 | -1.1053 | 0.2503 | -1.9274 | 0.24028 | -3.0729 |  | 0.25012 | -0.16171 | 0.25026 | -0.74092 | 0.25027 | -1.409 | 0.2503 | -2.6536 | 0.2404 | -4.8933
[38 empty] | 0.25009 | -0.092301 | 0.2492 | -0.40067 | 0.2492 | -0.73828 | 0.24919 | -1.3171 | 0.24223 | -2.1338 |  | 0.25021 | -0.1407 | 0.24925 | -0.60604 | 0.24926 | -1.1057 | 0.24929 | -1.928 | 0.23928 | -3.0745 |  | 0.24903 | -0.16345 | 0.24924 | -0.74157 | 0.24926 | -1.4095 | 0.24931 | -2.6541 | 0.23936 | -4.8945
[38 empty] | 0.24904 | -0.092539 | 0.24819 | -0.4008 | 0.24819 | -0.73853 | 0.24818 | -1.3175 | 0.24128 | -2.1343 |  | 0.24912 | -0.1413 | 0.24829 | -0.60588 | 0.2483 | -1.1058 | 0.2483 | -1.9283 | 0.23834 | -3.0751 |  | 0.24804 | -0.16323 | 0.24825 | -0.74123 | 0.24825 | -1.4096 | 0.24829 | -2.6547 | 0.23837 | -4.8952
[38 empty] | 0.2481 | -0.092236 | 0.24725 | -0.4006 | 0.24725 | -0.73838 | 0.24727 | -1.3173 | 0.24027 | -2.1349 |  | 0.24823 | -0.14066 | 0.24721 | -0.60651 | 0.24721 | -1.1067 | 0.24723 | -1.9294 | 0.23732 | -3.0764 |  | 0.24705 | -0.16254 | 0.24723 | -0.74156 | 0.24724 | -1.41 | 0.24727 | -2.6551 | 0.23744 | -4.8946
[38 empty] | 0.24715 | -0.092008 | 0.24624 | -0.40066 | 0.24624 | -0.7385 | 0.24627 | -1.3176 | 0.23926 | -2.1356 |  | 0.24718 | -0.14101 | 0.2462 | -0.60657 | 0.24621 | -1.1069 | 0.24622 | -1.9299 | 0.23633 | -3.0777 |  | 0.24609 | -0.16219 | 0.24629 | -0.74067 | 0.24629 | -1.4091 | 0.24632 | -2.6548 | 0.23635 | -4.8968
[38 empty] | 0.2461 | -0.092281 | 0.24516 | -0.40126 | 0.24516 | -0.73922 | 0.24516 | -1.3185 | 0.23819 | -2.137 |  | 0.24613 | -0.14134 | 0.24525 | -0.60628 | 0.24525 | -1.1066 | 0.24529 | -1.9299 | 0.23536 | -3.0784 |  | 0.24506 | -0.16259 | 0.24528 | -0.74102 | 0.24529 | -1.4095 | 0.24533 | -2.6549 | 0.23539 | -4.8967
[38 empty] | 0.24511 | -0.092269 | 0.24421 | -0.40112 | 0.24419 | -0.73916 | 0.2442 | -1.3186 | 0.23728 | -2.1369 |  | 0.24521 | -0.14076 | 0.24427 | -0.60627 | 0.24427 | -1.1067 | 0.24432 | -1.9304 | 0.2344 | -3.0794 |  | 0.24404 | -0.1633 | 0.24421 | -0.74264 | 0.24421 | -1.4113 | 0.24426 | -2.6569 | 0.23443 | -4.8972
[38 empty] | 0.24412 | -0.092256 | 0.24319 | -0.40127 | 0.2432 | -0.73928 | 0.24319 | -1.3191 | 0.23623 | -2.1381 |  | 0.24417 | -0.14115 | 0.24328 | -0.60625 | 0.2433 | -1.1068 | 0.24332 | -1.9308 | 0.2333 | -3.0809 |  | 0.24309 | -0.16213 | 0.24323 | -0.74188 | 0.24326 | -1.4107 | 0.2433 | -2.6568 | 0.23338 | -4.8989
[38 empty] | 0.24308 | -0.092471 | 0.24218 | -0.40138 | 0.24219 | -0.73948 | 0.2422 | -1.3193 | 0.23522 | -2.1386 |  | 0.24319 | -0.14103 | 0.24227 | -0.60634 | 0.24229 | -1.107 | 0.2423 | -1.9315 | 0.23235 | -3.0818 |  | 0.24204 | -0.16312 | 0.24221 | -0.74236 | 0.24223 | -1.4113 | 0.24225 | -2.658 | 0.23235 | -4.9001
[38 empty] | 0.2421 | -0.092457 | 0.24123 | -0.4012 | 0.24123 | -0.73934 | 0.24124 | -1.3193 | 0.23427 | -2.1391 |  | 0.24217 | -0.14115 | 0.24131 | -0.60622 | 0.24133 | -1.107 | 0.24136 | -1.9317 | 0.23135 | -3.0831 |  | 0.241 | -0.16376 | 0.2412 | -0.74271 | 0.2412 | -1.4119 | 0.24124 | -2.6585 | 0.23137 | -4.9003
[38 empty] | 0.24111 | -0.092378 | 0.24025 | -0.40119 | 0.24025 | -0.73941 | 0.24026 | -1.3196 | 0.23327 | -2.1399 |  | 0.24123 | -0.14074 | 0.24024 | -0.60678 | 0.24025 | -1.1077 | 0.24026 | -1.9329 | 0.23033 | -3.0845 |  | 0.24005 | -0.1627 | 0.24025 | -0.74191 | 0.24027 | -1.4109 | 0.24031 | -2.6573 | 0.23046 | -4.8991
[38 empty] | 0.24011 | -0.092424 | 0.23925 | -0.40125 | 0.23925 | -0.73959 | 0.23925 | -1.3199 | 0.23234 | -2.1401 |  | 0.24019 | -0.14104 | 0.23922 | -0.60695 | 0.23924 | -1.108 | 0.23925 | -1.9335 | 0.22935 | -3.0852 |  | 0.23905 | -0.16293 | 0.23928 | -0.74166 | 0.23928 | -1.411 | 0.23932 | -2.6577 | 0.22948 | -4.8998
[38 empty] | 0.23916 | -0.092266 | 0.23818 | -0.40178 | 0.23818 | -0.74019 | 0.23819 | -1.3207 | 0.23127 | -2.1413 |  | 0.23915 | -0.14128 | 0.23827 | -0.60663 | 0.2383 | -1.1077 | 0.23831 | -1.9335 | 0.22831 | -3.0871 |  | 0.23807 | -0.16264 | 0.23827 | -0.74198 | 0.23827 | -1.4114 | 0.23831 | -2.6585 | 0.22834 | -4.9034
[38 empty] | 0.23813 | -0.092432 | 0.23722 | -0.40155 | 0.23722 | -0.74005 | 0.23723 | -1.3206 | 0.2303 | -2.1418 |  | 0.23822 | -0.14089 | 0.23727 | -0.60688 | 0.23728 | -1.1081 | 0.23731 | -1.9342 | 0.22732 | -3.0879 |  | 0.23711 | -0.16187 | 0.23732 | -0.74092 | 0.23734 | -1.4104 | 0.23736 | -2.6575 | 0.22741 | -4.9028
[38 empty] | 0.23717 | -0.092232 | 0.23621 | -0.40166 | 0.23622 | -0.74022 | 0.23622 | -1.3211 | 0.22927 | -2.1427 |  | 0.23717 | -0.14125 | 0.23627 | -0.60695 | 0.23628 | -1.1083 | 0.23631 | -1.9347 | 0.22628 | -3.0894 |  | 0.23605 | -0.16288 | 0.23624 | -0.74253 | 0.23625 | -1.4121 | 0.23628 | -2.6597 | 0.22638 | -4.904
[38 empty] | 0.23613 | -0.092507 | 0.2352 | -0.40183 | 0.23519 | -0.74053 | 0.2352 | -1.3214 | 0.22826 | -2.1432 |  | 0.23617 | -0.14126 | 0.2353 | -0.60685 | 0.2353 | -1.1084 | 0.23533 | -1.9349 | 0.22535 | -3.09 |  | 0.23506 | -0.16264 | 0.23523 | -0.74292 | 0.23523 | -1.4125 | 0.23529 | -2.6596 | 0.22539 | -4.9042
[38 empty] | 0.23514 | -0.092451 | 0.23425 | -0.40157 | 0.23425 | -0.74039 | 0.23425 | -1.3214 | 0.22734 | -2.1436 |  | 0.23523 | -0.14088 | 0.23434 | -0.60663 | 0.23436 | -1.1082 | 0.23438 | -1.9352 | 0.22426 | -3.0919 |  | 0.23409 | -0.16256 | 0.23429 | -0.74196 | 0.2343 | -1.4116 | 0.23433 | -2.6592 | 0.22446 | -4.9036
[38 empty] | 0.23415 | -0.092434 | 0.23325 | -0.40179 | 0.23325 | -0.74065 | 0.23326 | -1.3219 | 0.22635 | -2.1438 |  | 0.23424 | -0.1409 | 0.23327 | -0.60729 | 0.23328 | -1.1089 | 0.23331 | -1.9362 | 0.22326 | -3.0932 |  | 0.23305 | -0.16333 | 0.23326 | -0.74282 | 0.23328 | -1.4125 | 0.23332 | -2.6603 | 0.2234 | -4.9056
[38 empty] | 0.23313 | -0.092651 | 0.23228 | -0.40166 | 0.23229 | -0.74059 | 0.23231 | -1.3219 | 0.22532 | -2.1451 |  | 0.23324 | -0.14088 | 0.23231 | -0.60705 | 0.23233 | -1.109 | 0.23235 | -1.9365 | 0.22232 | -3.0937 |  | 0.23206 | -0.16316 | 0.23224 | -0.74311 | 0.23225 | -1.4132 | 0.23228 | -2.6612 | 0.2224 | -4.9067
[38 empty] | 0.23213 | -0.092649 | 0.23121 | -0.4021 | 0.23122 | -0.74109 | 0.23124 | -1.3224 | 0.22433 | -2.1455 |  | 0.23225 | -0.1409 | 0.23129 | -0.6073 | 0.23129 | -1.1093 | 0.23134 | -1.9372 | 0.22131 | -3.095 |  | 0.23112 | -0.162 | 0.23129 | -0.74229 | 0.2313 | -1.4124 | 0.23134 | -2.6608 | 0.22138 | -4.908
[38 empty] | 0.23118 | -0.092379 | 0.23026 | -0.40197 | 0.23025 | -0.74103 | 0.23026 | -1.3227 | 0.22332 | -2.1463 |  | 0.23125 | -0.14083 | 0.23026 | -0.60756 | 0.23029 | -1.1097 | 0.2303 | -1.9379 | 0.22025 | -3.0966 |  | 0.23007 | -0.16314 | 0.23032 | -0.74192 | 0.23034 | -1.4118 | 0.23038 | -2.6603 | 0.22045 | -4.9069
[38 empty] | 0.23019 | -0.092396 | 0.22924 | -0.40215 | 0.22924 | -0.74127 | 0.22925 | -1.323 | 0.22231 | -2.1471 |  | 0.23021 | -0.14122 | 0.22931 | -0.6073 | 0.22932 | -1.1096 | 0.22936 | -1.938 | 0.21924 | -3.0978 |  | 0.22913 | -0.15759 | 0.22928 | -0.74285 | 0.22929 | -1.4129 | 0.22935 | -2.6611 | 0.21943 | -4.9084
[38 empty] | 0.22914 | -0.092626 | 0.22822 | -0.40235 | 0.22822 | -0.74156 | 0.22822 | -1.3235 | 0.22139 | -2.1473 |  | 0.22922 | -0.14119 | 0.22828 | -0.60765 | 0.22829 | -1.1101 | 0.22831 | -1.9389 | 0.21829 | -3.0985 |  | 0.22809 | -0.16293 | 0.22824 | -0.74353 | 0.22824 | -1.4141 | 0.22828 | -2.6628 | 0.2184 | -4.9096
[38 empty] | 0.22811 | -0.092806 | 0.22728 | -0.40206 | 0.22729 | -0.74132 | 0.2273 | -1.3233 | 0.22037 | -2.1482 |  | 0.22821 | -0.14128 | 0.22727 | -0.60783 | 0.22729 | -1.1103 | 0.2273 | -1.9395 | 0.21725 | -3.1 |  | 0.22713 | -0.16224 | 0.22729 | -0.74279 | 0.22731 | -1.413 | 0.22735 | -2.6619 | 0.21746 | -4.9091
[38 empty] | 0.22722 | -0.092335 | 0.22627 | -0.4022 | 0.22629 | -0.74148 | 0.2263 | -1.3236 | 0.21936 | -2.149 |  | 0.22721 | -0.14129 | 0.22623 | -0.60807 | 0.22625 | -1.1108 | 0.22627 | -1.9402 | 0.21627 | -3.1007 |  | 0.22608 | -0.16326 | 0.22627 | -0.74317 | 0.22628 | -1.4138 | 0.22632 | -2.663 | 0.2164 | -4.9115
[38 empty] | 0.22613 | -0.092844 | 0.22531 | -0.40202 | 0.22531 | -0.74141 | 0.22532 | -1.3239 | 0.21839 | -2.1496 |  | 0.2262 | -0.14131 | 0.22526 | -0.60778 | 0.22529 | -1.1106 | 0.22532 | -1.9403 | 0.21529 | -3.1018 |  | 0.22509 | -0.16306 | 0.22527 | -0.74349 | 0.22528 | -1.414 | 0.22532 | -2.6633 | 0.21545 | -4.9107
[38 empty] | 0.22522 | -0.092302 | 0.22429 | -0.40225 | 0.22429 | -0.74169 | 0.2243 | -1.3242 | 0.21736 | -2.1503 |  | 0.22524 | -0.14099 | 0.22425 | -0.60795 | 0.22425 | -1.1111 | 0.22427 | -1.9412 | 0.21424 | -3.1035 |  | 0.22412 | -0.16271 | 0.22433 | -0.74238 | 0.22434 | -1.4129 | 0.22439 | -2.6625 | 0.21447 | -4.9117
[38 empty] | 0.22415 | -0.092784 | 0.22329 | -0.40234 | 0.22328 | -0.7419 | 0.22329 | -1.3247 | 0.21638 | -2.1508 |  | 0.22419 | -0.14142 | 0.22323 | -0.60831 | 0.22324 | -1.1115 | 0.22327 | -1.9419 | 0.21313 | -3.1055 |  | 0.22312 | -0.16288 | 0.2233 | -0.74338 | 0.2233 | -1.4143 | 0.22334 | -2.6639 | 0.21346 | -4.9124
[38 empty] | 0.22322 | -0.092497 | 0.22227 | -0.40255 | 0.22227 | -0.74223 | 0.22229 | -1.325 | 0.21536 | -2.1515 |  | 0.2232 | -0.14139 | 0.22227 | -0.60805 | 0.22228 | -1.1112 | 0.22229 | -1.9422 | 0.21221 | -3.106 |  | 0.22208 | -0.16382 | 0.22229 | -0.74361 | 0.22229 | -1.4146 | 0.22233 | -2.6644 | 0.21246 | -4.9129
[38 empty] | 0.22216 | -0.092832 | 0.22134 | -0.40233 | 0.22133 | -0.74199 | 0.22134 | -1.325 | 0.21442 | -2.1524 |  | 0.22219 | -0.1414 | 0.22125 | -0.60822 | 0.22127 | -1.1115 | 0.22129 | -1.9426 | 0.21123 | -3.107 |  | 0.22113 | -0.16265 | 0.22128 | -0.74376 | 0.22129 | -1.4148 | 0.22133 | -2.6649 | 0.21142 | -4.9142
[38 empty] | 0.22128 | -0.09229 | 0.22032 | -0.40251 | 0.22032 | -0.74227 | 0.22033 | -1.3254 | 0.21339 | -2.1529 |  | 0.2212 | -0.1413 | 0.22019 | -0.6088 | 0.22021 | -1.1122 | 0.22022 | -1.9438 | 0.2103 | -3.1077 |  | 0.22013 | -0.16276 | 0.22032 | -0.74302 | 0.22033 | -1.4142 | 0.22038 | -2.6643 | 0.21051 | -4.9128
[38 empty] | 0.2202 | -0.092739 | 0.21932 | -0.40261 | 0.2193 | -0.74242 | 0.21931 | -1.3257 | 0.21239 | -2.1538 |  | 0.22009 | -0.14202 | 0.21919 | -0.60868 | 0.2192 | -1.1123 | 0.21924 | -1.9441 | 0.2092 | -3.1095 |  | 0.21915 | -0.16255 | 0.21931 | -0.74332 | 0.21932 | -1.4146 | 0.21937 | -2.665 | 0.20949 | -4.9146
[38 empty] | 0.21921 | -0.092712 | 0.21835 | -0.40246 | 0.21834 | -0.74233 | 0.21837 | -1.3259 | 0.21143 | -2.1543 |  | 0.21921 | -0.14122 | 0.21825 | -0.60846 | 0.21826 | -1.1122 | 0.21826 | -1.9445 | 0.20822 | -3.1106 |  | 0.21806 | -0.16416 | 0.21829 | -0.74381 | 0.2183 | -1.4153 | 0.21834 | -2.6661 | 0.20846 | -4.9155
[38 empty] | 0.21821 | -0.092698 | 0.21729 | -0.40296 | 0.21729 | -0.74284 | 0.21731 | -1.3266 | 0.21031 | -2.1557 |  | 0.21813 | -0.14184 | 0.21723 | -0.60871 | 0.21724 | -1.1125 | 0.21728 | -1.9448 | 0.20723 | -3.1115 |  | 0.21716 | -0.16223 | 0.21735 | -0.74288 | 0.21736 | -1.4145 | 0.21739 | -2.6649 | 0.20745 | -4.9172
[38 empty] | 0.21722 | -0.092821 | 0.21635 | -0.40276 | 0.21633 | -0.74281 | 0.21635 | -1.3266 | 0.20931 | -2.1563 |  | 0.21719 | -0.14134 | 0.2162 | -0.60894 | 0.2162 | -1.1128 | 0.21624 | -1.9456 | 0.20614 | -3.1135 |  | 0.21612 | -0.16347 | 0.21628 | -0.74479 | 0.21629 | -1.4164 | 0.21632 | -2.6673 | 0.20649 | -4.9169
[38 empty] | 0.2162 | -0.093 | 0.21533 | -0.40293 | 0.21533 | -0.74299 | 0.21533 | -1.327 | 0.20833 | -2.1568 |  | 0.21612 | -0.14176 | 0.21525 | -0.60871 | 0.21525 | -1.1127 | 0.21529 | -1.9457 | 0.20524 | -3.1134 |  | 0.21511 | -0.16364 | 0.21531 | -0.74418 | 0.21533 | -1.4158 | 0.21538 | -2.6668 | 0.2055 | -4.9174
[38 empty] | 0.21525 | -0.092741 | 0.21436 | -0.40282 | 0.21436 | -0.74287 | 0.21436 | -1.3271 | 0.20739 | -2.1571 |  | 0.21519 | -0.14127 | 0.21421 | -0.60903 | 0.21421 | -1.1132 | 0.21422 | -1.9468 | 0.20409 | -3.1163 |  | 0.2141 | -0.16368 | 0.21431 | -0.7441 | 0.21432 | -1.4158 | 0.21438 | -2.6667 | 0.20457 | -4.917
[38 empty] | 0.21422 | -0.092913 | 0.21334 | -0.40299 | 0.21334 | -0.74317 | 0.21335 | -1.3274 | 0.20631 | -2.1584 |  | 0.21408 | -0.14197 | 0.21312 | -0.6097 | 0.21313 | -1.1141 | 0.21315 | -1.9479 | 0.20317 | -3.1168 |  | 0.21317 | -0.16257 | 0.21335 | -0.74355 | 0.21336 | -1.4155 | 0.2134 | -2.6668 | 0.20356 | -4.9184
[38 empty] | 0.21323 | -0.092856 | 0.21233 | -0.4032 | 0.21232 | -0.74342 | 0.21233 | -1.3279 | 0.20538 | -2.159 |  | 0.21309 | -0.14194 | 0.21218 | -0.60943 | 0.21219 | -1.1139 | 0.2122 | -1.9479 | 0.20215 | -3.1178 |  | 0.21215 | -0.16283 | 0.21234 | -0.74397 | 0.21234 | -1.4159 | 0.21239 | -2.6678 | 0.20245 | -4.9204
[38 empty] | 0.21224 | -0.092876 | 0.21136 | -0.40308 | 0.21136 | -0.74328 | 0.21138 | -1.328 | 0.20435 | -2.1595 |  | 0.21217 | -0.14144 | 0.21118 | -0.60955 | 0.2112 | -1.1141 | 0.21122 | -1.9485 | 0.20122 | -3.1186 |  | 0.21111 | -0.1636 | 0.21132 | -0.74445 | 0.21132 | -1.4165 | 0.21136 | -2.6683 | 0.2015 | -4.9199
[38 empty] | 0.21125 | -0.092906 | 0.21027 | -0.40369 | 0.21027 | -0.74406 | 0.21028 | -1.3289 | 0.2033 | -2.1604 |  | 0.21112 | -0.1418 | 0.21019 | -0.60934 | 0.21022 | -1.114 | 0.21024 | -1.9486 | 0.20026 | -3.1192 |  | 0.21013 | -0.16334 | 0.21038 | -0.74335 | 0.21039 | -1.4153 | 0.21044 | -2.6672 | 0.2005 | -4.9213
[38 empty] | 0.21019 | -0.093167 | 0.20927 | -0.40381 | 0.20926 | -0.7443 | 0.20928 | -1.3292 | 0.20236 | -2.1607 |  | 0.21006 | -0.14215 | 0.20917 | -0.60964 | 0.20918 | -1.1144 | 0.2092 | -1.9495 | 0.19914 | -3.1215 |  | 0.20915 | -0.16308 | 0.20931 | -0.74469 | 0.20934 | -1.4167 | 0.20938 | -2.6689 | 0.1995 | -4.9223
[38 empty] | 0.2092 | -0.093183 | 0.2083 | -0.40367 | 0.20829 | -0.74416 | 0.2083 | -1.3294 | 0.20129 | -2.1618 |  | 0.2091 | -0.14181 | 0.20821 | -0.60945 | 0.20822 | -1.1144 | 0.20821 | -1.95 | 0.19814 | -3.1225 |  | 0.20819 | -0.16214 | 0.20834 | -0.74419 | 0.20834 | -1.4165 | 0.2084 | -2.6687 | 0.19856 | -4.922
[38 empty] | 0.20821 | -0.093103 | 0.20733 | -0.40355 | 0.20731 | -0.74418 | 0.20734 | -1.3295 | 0.20029 | -2.1625 |  | 0.20814 | -0.14148 | 0.20718 | -0.60962 | 0.20719 | -1.1148 | 0.20721 | -1.9505 | 0.1971 | -3.1241 |  | 0.20715 | -0.16335 | 0.20733 | -0.74458 | 0.20735 | -1.417 | 0.20739 | -2.6695 | 0.19757 | -4.9224
[38 empty] | 0.20719 | -0.09325 | 0.20632 | -0.40376 | 0.2063 | -0.74445 | 0.2063 | -1.3301 | 0.1993 | -2.1632 |  | 0.20709 | -0.14184 | 0.20612 | -0.61034 | 0.20613 | -1.1155 | 0.20614 | -1.9514 | 0.19612 | -3.1249 |  | 0.20611 | -0.16417 | 0.20637 | -0.74414 | 0.20638 | -1.4167 | 0.20642 | -2.6695 | 0.19656 | -4.9234
[38 empty] | 0.2062 | -0.093213 | 0.20536 | -0.40369 | 0.20534 | -0.74448 | 0.20536 | -1.33 | 0.19831 | -2.1638 |  | 0.20608 | -0.14192 | 0.20516 | -0.60993 | 0.20518 | -1.1151 | 0.20522 | -1.9513 | 0.19521 | -3.1254 |  | 0.20518 | -0.16289 | 0.20537 | -0.74419 | 0.2054 | -1.4168 | 0.20543 | -2.6696 | 0.19549 | -4.9256
[38 empty] | 0.20525 | -0.093002 | 0.20433 | -0.40394 | 0.20432 | -0.74488 | 0.20433 | -1.3306 | 0.19735 | -2.1643 |  | 0.20512 | -0.14162 | 0.20413 | -0.61036 | 0.20413 | -1.1158 | 0.20412 | -1.9527 | 0.1942 | -3.1266 |  | 0.20423 | -0.16229 | 0.20443 | -0.74336 | 0.20444 | -1.416 | 0.20449 | -2.6687 | 0.19455 | -4.9256
[38 empty] | 0.20424 | -0.09314 | 0.20326 | -0.40442 | 0.20325 | -0.7453 | 0.20326 | -1.3312 | 0.19625 | -2.1654 |  | 0.20406 | -0.14202 | 0.20314 | -0.61037 | 0.20314 | -1.116 | 0.20316 | -1.9528 | 0.19317 | -3.1281 |  | 0.20319 | -0.16312 | 0.20342 | -0.74358 | 0.20342 | -1.4166 | 0.20346 | -2.6693 | 0.1935 | -4.9271
[38 empty] | 0.20319 | -0.093331 | 0.20229 | -0.40426 | 0.20229 | -0.74515 | 0.20231 | -1.3312 | 0.19529 | -2.1657 |  | 0.20306 | -0.14201 | 0.20214 | -0.61034 | 0.20215 | -1.116 | 0.20215 | -1.9532 | 0.1922 | -3.129 |  | 0.2022 | -0.16284 | 0.20234 | -0.7453 | 0.20235 | -1.4183 | 0.2024 | -2.6712 | 0.19246 | -4.9289
[38 empty] | 0.20224 | -0.093077 | 0.20127 | -0.40448 | 0.20127 | -0.74552 | 0.20128 | -1.3317 | 0.19425 | -2.1671 |  | 0.20206 | -0.14193 | 0.20119 | -0.61005 | 0.20121 | -1.1157 | 0.20123 | -1.9532 | 0.19116 | -3.1306 |  | 0.20121 | -0.16292 | 0.20138 | -0.74454 | 0.20139 | -1.4175 | 0.20144 | -2.671 | 0.19152 | -4.928
[38 empty] | 0.2012 | -0.093316 | 0.20025 | -0.4047 | 0.20024 | -0.74582 | 0.20025 | -1.3322 | 0.19328 | -2.1673 |  | 0.2011 | -0.14174 | 0.20017 | -0.61036 | 0.20018 | -1.116 | 0.20021 | -1.9537 | 0.19018 | -3.1314 |  | 0.20019 | -0.1637 | 0.20038 | -0.74495 | 0.20039 | -1.4182 | 0.20043 | -2.6717 | 0.19051 | -4.9296
[38 empty] | 0.20016 | -0.093551 | 0.19928 | -0.40464 | 0.19928 | -0.74577 | 0.19929 | -1.3323 | 0.19236 | -2.1678 |  | 0.20011 | -0.14164 | 0.19908 | -0.61098 | 0.1991 | -1.1169 | 0.19912 | -1.955 | 0.18914 | -3.1332 |  | 0.19921 | -0.16335 | 0.19938 | -0.74526 | 0.19939 | -1.4185 | 0.19943 | -2.6722 | 0.18951 | -4.9303
[38 empty] | 0.19915 | -0.093605 | 0.19828 | -0.40478 | 0.19825 | -0.74613 | 0.19828 | -1.3328 | 0.19127 | -2.1688 |  | 0.19906 | -0.14193 | 0.19813 | -0.61066 | 0.19814 | -1.1168 | 0.19814 | -1.9554 | 0.18815 | -3.1342 |  | 0.19822 | -0.16329 | 0.19843 | -0.74435 | 0.19845 | -1.4177 | 0.19849 | -2.6715 | 0.18854 | -4.9302
[38 empty] | 0.19815 | -0.093559 | 0.19729 | -0.40465 | 0.19729 | -0.746 | 0.1973 | -1.3328 | 0.19032 | -2.1693 |  | 0.19812 | -0.14154 | 0.19711 | -0.61084 | 0.19711 | -1.1171 | 0.19712 | -1.9559 | 0.18714 | -3.1354 |  | 0.1972 | -0.16367 | 0.19744 | -0.74434 | 0.19745 | -1.4178 | 0.19749 | -2.6717 | 0.1875 | -4.9322
[38 empty] | 0.19719 | -0.09338 | 0.19622 | -0.40508 | 0.19621 | -0.74653 | 0.19623 | -1.3335 | 0.18922 | -2.1706 |  | 0.19706 | -0.14188 | 0.19609 | -0.61098 | 0.1961 | -1.1173 | 0.19611 | -1.9563 | 0.1862 | -3.1358 |  | 0.19625 | -0.16289 | 0.19643 | -0.74454 | 0.19645 | -1.4178 | 0.19648 | -2.6723 | 0.18645 | -4.9338
[38 empty] | 0.19616 | -0.09349 | 0.19527 | -0.40494 | 0.19525 | -0.74652 | 0.19527 | -1.3336 | 0.18826 | -2.171 |  | 0.19605 | -0.14194 | 0.19514 | -0.61076 | 0.19515 | -1.1172 | 0.19521 | -1.9562 | 0.18521 | -3.1371 |  | 0.19521 | -0.16372 | 0.19535 | -0.74628 | 0.19537 | -1.4199 | 0.19543 | -2.674 | 0.1855 | -4.9332
[38 empty] | 0.19521 | -0.093308 | 0.19425 | -0.40513 | 0.19423 | -0.74689 | 0.19424 | -1.3341 | 0.18729 | -2.1715 |  | 0.19509 | -0.14169 | 0.19414 | -0.61088 | 0.19416 | -1.1173 | 0.19417 | -1.9569 | 0.18414 | -3.1389 |  | 0.19425 | -0.16327 | 0.1944 | -0.74568 | 0.19441 | -1.4193 | 0.19445 | -2.6742 | 0.18449 | -4.9343
[38 empty] | 0.19416 | -0.093598 | 0.19325 | -0.40521 | 0.19323 | -0.74703 | 0.19325 | -1.3344 | 0.1862 | -2.1728 |  | 0.19404 | -0.14209 | 0.19315 | -0.61081 | 0.19316 | -1.1173 | 0.19318 | -1.9574 | 0.18314 | -3.1396 |  | 0.19319 | -0.1644 | 0.19336 | -0.74631 | 0.19338 | -1.4201 | 0.19342 | -2.6748 | 0.18347 | -4.9359
[38 empty] | 0.19312 | -0.093863 | 0.19227 | -0.40513 | 0.19227 | -0.74701 | 0.1923 | -1.3345 | 0.18525 | -2.1734 |  | 0.19308 | -0.14172 | 0.1922 | -0.61053 | 0.19221 | -1.1172 | 0.19222 | -1.9577 | 0.18215 | -3.141 |  | 0.1922 | -0.16415 | 0.19234 | -0.747 | 0.19236 | -1.4209 | 0.1924 | -2.6761 | 0.18244 | -4.937
[38 empty] | 0.19221 | -0.093348 | 0.19125 | -0.40534 | 0.19123 | -0.74728 | 0.19124 | -1.335 | 0.18424 | -2.1739 |  | 0.19213 | -0.14141 | 0.19112 | -0.61116 | 0.19114 | -1.1179 | 0.19115 | -1.9586 | 0.18115 | -3.142 |  | 0.1912 | -0.16404 | 0.19139 | -0.74598 | 0.19141 | -1.42 | 0.19146 | -2.6753 | 0.1814 | -4.9386
[38 empty] | 0.19112 | -0.093857 | 0.19027 | -0.40528 | 0.19026 | -0.7472 | 0.19029 | -1.3351 | 0.18326 | -2.1748 |  | 0.19108 | -0.14173 | 0.1901 | -0.61141 | 0.1901 | -1.1182 | 0.19015 | -1.9591 | 0.18018 | -3.1428 |  | 0.19016 | -0.1649 | 0.19036 | -0.74674 | 0.19038 | -1.4207 | 0.19041 | -2.6764 | 0.18046 | -4.9376
[38 empty] | 0.19012 | -0.093845 | 0.1892 | -0.40577 | 0.18919 | -0.7478 | 0.18921 | -1.336 | 0.18224 | -2.1752 |  | 0.19005 | -0.14195 | 0.18915 | -0.61122 | 0.18916 | -1.1181 | 0.18918 | -1.9593 | 0.17915 | -3.1444 |  | 0.18922 | -0.16388 | 0.1894 | -0.74603 | 0.18941 | -1.4204 | 0.18944 | -2.6764 | 0.17943 | -4.9393
[38 empty] | 0.18912 | -0.093854 | 0.18825 | -0.40555 | 0.18824 | -0.74771 | 0.18825 | -1.336 | 0.18129 | -2.1759 |  | 0.1891 | -0.14166 | 0.18812 | -0.61152 | 0.18812 | -1.1186 | 0.18814 | -1.9602 | 0.17815 | -3.1454 |  | 0.18824 | -0.16383 | 0.18842 | -0.74602 | 0.18843 | -1.4205 | 0.18847 | -2.6766 | 0.17846 | -4.9395
[38 empty] | 0.18823 | -0.093344 | 0.18724 | -0.40571 | 0.18723 | -0.74796 | 0.18724 | -1.3363 | 0.18024 | -2.1768 |  | 0.1881 | -0.14163 | 0.1871 | -0.61169 | 0.18712 | -1.1188 | 0.18714 | -1.9606 | 0.17713 | -3.1466 |  | 0.1872 | -0.16458 | 0.18736 | -0.74729 | 0.18738 | -1.4218 | 0.18741 | -2.6777 | 0.17744 | -4.9408
[38 empty] | 0.18713 | -0.093886 | 0.18621 | -0.40592 | 0.1862 | -0.74825 | 0.18621 | -1.3369 | 0.1792 | -2.1778 |  | 0.187 | -0.14232 | 0.18615 | -0.61138 | 0.18616 | -1.1186 | 0.18618 | -1.9608 | 0.17614 | -3.1475 |  | 0.18616 | -0.16486 | 0.18634 | -0.74776 | 0.18635 | -1.4225 | 0.18639 | -2.6786 | 0.17645 | -4.9415
[38 empty] | 0.1861 | -0.094008 | 0.18525 | -0.40574 | 0.18524 | -0.74828 | 0.18524 | -1.3369 | 0.17826 | -2.1779 |  | 0.18609 | -0.14167 | 0.18516 | -0.61137 | 0.18517 | -1.1188 | 0.1852 | -1.9611 | 0.17523 | -3.1481 |  | 0.18522 | -0.1639 | 0.18537 | -0.74695 | 0.18539 | -1.4218 | 0.18545 | -2.678 | 0.17554 | -4.9403
[38 empty] | 0.18514 | -0.093774 | 0.18423 | -0.40599 | 0.18422 | -0.7484 | 0.18422 | -1.3374 | 0.17731 | -2.1783 |  | 0.18504 | -0.14207 | 0.18412 | -0.61171 | 0.18413 | -1.1192 | 0.18414 | -1.9622 | 0.17416 | -3.1498 |  | 0.1842 | -0.16434 | 0.18436 | -0.74748 | 0.18437 | -1.4222 | 0.18441 | -2.6792 | 0.17438 | -4.9445
[38 empty] | 0.18412 | -0.093909 | 0.18321 | -0.40617 | 0.18321 | -0.74865 | 0.18322 | -1.3376 | 0.17633 | -2.1789 |  | 0.18411 | -0.1416 | 0.1831 | -0.61181 | 0.18311 | -1.1195 | 0.18314 | -1.9627 | 0.17313 | -3.1513 |  | 0.18311 | -0.1661 | 0.18334 | -0.74814 | 0.18336 | -1.423 | 0.18339 | -2.6803 | 0.17341 | -4.9444
[38 empty] | 0.18309 | -0.094111 | 0.18219 | -0.40632 | 0.18218 | -0.74889 | 0.1822 | -1.338 | 0.1752 | -2.1805 |  | 0.18301 | -0.14221 | 0.18214 | -0.6115 | 0.18214 | -1.1195 | 0.18216 | -1.9629 | 0.1722 | -3.1517 |  | 0.18212 | -0.16573 | 0.18233 | -0.74884 | 0.18234 | -1.4239 | 0.18237 | -2.6814 | 0.1724 | -4.9452
[38 empty] | 0.18214 | -0.093816 | 0.18124 | -0.40613 | 0.18123 | -0.74874 | 0.18124 | -1.3379 | 0.17424 | -2.181 |  | 0.18211 | -0.14148 | 0.18113 | -0.6117 | 0.18114 | -1.1197 | 0.18118 | -1.9634 | 0.17116 | -3.1533 |  | 0.18112 | -0.16558 | 0.1813 | -0.74925 | 0.18133 | -1.4244 | 0.18134 | -2.6819 | 0.17144 | -4.9453
[38 empty] | 0.18111 | -0.09397 | 0.18021 | -0.40634 | 0.18021 | -0.74901 | 0.18022 | -1.3386 | 0.17324 | -2.1815 |  | 0.18102 | -0.14211 | 0.18012 | -0.61189 | 0.18012 | -1.12 | 0.18017 | -1.9639 | 0.17017 | -3.1543 |  | 0.18017 | -0.16457 | 0.18034 | -0.74829 | 0.18036 | -1.4238 | 0.1804 | -2.6808 | 0.17048 | -4.9457
[38 empty] | 0.18013 | -0.093894 | 0.17919 | -0.40656 | 0.17918 | -0.74925 | 0.17918 | -1.339 | 0.17228 | -2.182 |  | 0.18003 | -0.14206 | 0.17916 | -0.61156 | 0.17917 | -1.12 | 0.17918 | -1.9643 | 0.16914 | -3.1556 |  | 0.17911 | -0.16551 | 0.17932 | -0.74884 | 0.17933 | -1.4244 | 0.17935 | -2.6821 | 0.16937 | -4.9487
[38 empty] | 0.17909 | -0.094077 | 0.17823 | -0.40639 | 0.17824 | -0.7491 | 0.17824 | -1.3391 | 0.17129 | -2.1826 |  | 0.17906 | -0.14188 | 0.17811 | -0.61209 | 0.17812 | -1.1205 | 0.17812 | -1.9653 | 0.16817 | -3.1565 |  | 0.17822 | -0.16353 | 0.17836 | -0.74804 | 0.17837 | -1.4237 | 0.1784 | -2.6819 | 0.16844 | -4.948
[38 empty] | 0.17814 | -0.093824 | 0.17723 | -0.40655 | 0.17724 | -0.74929 | 0.17725 | -1.3393 | 0.17024 | -2.1839 |  | 0.17806 | -0.14184 | 0.17712 | -0.61204 | 0.17712 | -1.1206 | 0.17715 | -1.9655 | 0.16717 | -3.1577 |  | 0.17713 | -0.1653 | 0.17735 | -0.74863 | 0.17735 | -1.4245 | 0.1774 | -2.6827 | 0.16736 | -4.9503
[38 empty] | 0.17711 | -0.094083 | 0.17628 | -0.40635 | 0.17628 | -0.7492 | 0.1763 | -1.3394 | 0.16925 | -2.1845 |  | 0.177 | -0.14223 | 0.1761 | -0.61224 | 0.17611 | -1.1206 | 0.17613 | -1.9659 | 0.16617 | -3.1587 |  | 0.17614 | -0.16525 | 0.17634 | -0.74888 | 0.17635 | -1.4246 | 0.17638 | -2.6836 | 0.16636 | -4.9514
[38 empty] | 0.17617 | -0.093781 | 0.17518 | -0.40695 | 0.17518 | -0.74987 | 0.17518 | -1.3404 | 0.16822 | -2.1854 |  | 0.17604 | -0.14192 | 0.17515 | -0.61192 | 0.17515 | -1.1206 | 0.17519 | -1.9659 | 0.16523 | -3.1592 |  | 0.17514 | -0.16506 | 0.17537 | -0.74823 | 0.17539 | -1.424 | 0.17544 | -2.6826 | 0.16542 | -4.9508
[38 empty] | 0.17511 | -0.094068 | 0.17422 | -0.40681 | 0.17421 | -0.74987 | 0.17422 | -1.3404 | 0.16723 | -2.1861 |  | 0.17507 | -0.14179 | 0.17413 | -0.6123 | 0.17414 | -1.121 | 0.17413 | -1.9668 | 0.16408 | -3.1617 |  | 0.17412 | -0.16544 | 0.17428 | -0.75027 | 0.17429 | -1.4264 | 0.17432 | -2.6857 | 0.16444 | -4.9511
[38 empty] | 0.1741 | -0.094171 | 0.17321 | -0.40693 | 0.1732 | -0.75004 | 0.1732 | -1.3408 | 0.16622 | -2.1867 |  | 0.17405 | -0.14192 | 0.17311 | -0.61242 | 0.17312 | -1.1212 | 0.17314 | -1.9674 | 0.16309 | -3.1625 |  | 0.17308 | -0.16617 | 0.1733 | -0.74966 | 0.17332 | -1.4257 | 0.17335 | -2.6853 | 0.16343 | -4.9521
[38 empty] | 0.17311 | -0.094163 | 0.17225 | -0.40681 | 0.17224 | -0.75001 | 0.17225 | -1.3409 | 0.16527 | -2.187 |  | 0.17306 | -0.14184 | 0.17216 | -0.61209 | 0.17217 | -1.1209 | 0.17217 | -1.9677 | 0.16215 | -3.1632 |  | 0.17214 | -0.16486 | 0.1723 | -0.74999 | 0.17231 | -1.4261 | 0.17233 | -2.6858 | 0.1624 | -4.9531
[38 empty] | 0.17217 | -0.093928 | 0.17125 | -0.40697 | 0.17124 | -0.75015 | 0.17124 | -1.3413 | 0.16427 | -2.1878 |  | 0.17208 | -0.1417 | 0.17108 | -0.61268 | 0.17109 | -1.1216 | 0.17112 | -1.9685 | 0.16118 | -3.1641 |  | 0.17111 | -0.16552 | 0.17135 | -0.74918 | 0.17136 | -1.4254 | 0.17139 | -2.6851 | 0.16142 | -4.9542
[38 empty] | 0.17111 | -0.094232 | 0.1702 | -0.4072 | 0.17021 | -0.75056 | 0.1702 | -1.3418 | 0.16322 | -2.1887 |  | 0.17103 | -0.14205 | 0.17009 | -0.61273 | 0.1701 | -1.1218 | 0.17013 | -1.969 | 0.16019 | -3.1652 |  | 0.17013 | -0.16506 | 0.17034 | -0.74963 | 0.17035 | -1.4259 | 0.17039 | -2.6858 | 0.1604 | -4.955
[38 empty] | 0.17012 | -0.09417 | 0.16925 | -0.40706 | 0.16925 | -0.75041 | 0.16926 | -1.3419 | 0.16232 | -2.1888 |  | 0.17003 | -0.14203 | 0.1691 | -0.61267 | 0.16912 | -1.1219 | 0.16915 | -1.9692 | 0.15919 | -3.1664 |  | 0.16914 | -0.16482 | 0.16931 | -0.75018 | 0.16931 | -1.4268 | 0.16934 | -2.687 | 0.15947 | -4.9542
[38 empty] | 0.16917 | -0.093894 | 0.16819 | -0.40757 | 0.16819 | -0.75094 | 0.16819 | -1.3426 | 0.16121 | -2.1902 |  | 0.16905 | -0.14191 | 0.16815 | -0.61236 | 0.16817 | -1.1217 | 0.16818 | -1.9695 | 0.15823 | -3.1671 |  | 0.16813 | -0.16495 | 0.16834 | -0.74955 | 0.16835 | -1.4263 | 0.16839 | -2.6864 | 0.15837 | -4.9568
[38 empty] | 0.16813 | -0.094147 | 0.16717 | -0.4077 | 0.16716 | -0.75115 | 0.16718 | -1.3429 | 0.16018 | -2.1909 |  | 0.16807 | -0.14185 | 0.16713 | -0.61261 | 0.16713 | -1.1222 | 0.16716 | -1.9702 | 0.15713 | -3.1689 |  | 0.1671 | -0.16565 | 0.16726 | -0.75133 | 0.16726 | -1.4282 | 0.1673 | -2.6889 | 0.15737 | -4.958
[38 empty] | 0.16705 | -0.094564 | 0.16621 | -0.40753 | 0.16622 | -0.75115 | 0.16622 | -1.3433 | 0.15921 | -2.1916 |  | 0.16703 | -0.14196 | 0.1661 | -0.61283 | 0.16611 | -1.1223 | 0.16613 | -1.9708 | 0.15614 | -3.1699 |  | 0.1661 | -0.16564 | 0.16625 | -0.75161 | 0.16625 | -1.4286 | 0.1663 | -2.6895 | 0.15638 | -4.9582
[38 empty] | 0.16616 | -0.09408 | 0.16525 | -0.40748 | 0.16524 | -0.75118 | 0.16524 | -1.3433 | 0.15822 | -2.1921 |  | 0.16604 | -0.1419 | 0.16516 | -0.61245 | 0.16517 | -1.1221 | 0.16518 | -1.9709 | 0.15519 | -3.1706 |  | 0.16511 | -0.16529 | 0.16529 | -0.75073 | 0.16531 | -1.4279 | 0.16533 | -2.6886 | 0.15547 | -4.957
[38 empty] | 0.16512 | -0.094327 | 0.16423 | -0.40758 | 0.16422 | -0.75132 | 0.16424 | -1.3436 | 0.15729 | -2.1925 |  | 0.16511 | -0.14142 | 0.16408 | -0.61311 | 0.16409 | -1.123 | 0.1641 | -1.972 | 0.15414 | -3.1722 |  | 0.16409 | -0.16572 | 0.16432 | -0.75028 | 0.16432 | -1.4276 | 0.16436 | -2.6885 | 0.15441 | -4.9595
[38 empty] | 0.16413 | -0.094278 | 0.1632 | -0.40782 | 0.1632 | -0.75161 | 0.16321 | -1.344 | 0.15617 | -2.1935 |  | 0.16405 | -0.1419 | 0.16306 | -0.61329 | 0.16307 | -1.1233 | 0.16309 | -1.9724 | 0.15319 | -3.1732 |  | 0.1631 | -0.1655 | 0.1633 | -0.75077 | 0.16331 | -1.4279 | 0.16335 | -2.6889 | 0.15335 | -4.9611
[38 empty] | 0.16307 | -0.094496 | 0.16226 | -0.40766 | 0.16226 | -0.75145 | 0.16227 | -1.344 | 0.15528 | -2.1937 |  | 0.163 | -0.14214 | 0.1621 | -0.61304 | 0.16211 | -1.123 | 0.16213 | -1.9728 | 0.15217 | -3.1743 |  | 0.1621 | -0.1654 | 0.16228 | -0.751 | 0.16229 | -1.4285 | 0.16233 | -2.69 | 0.1524 | -4.9609
[38 empty] | 0.16216 | -0.094125 | 0.16119 | -0.40818 | 0.16118 | -0.75215 | 0.16118 | -1.3449 | 0.15421 | -2.1949 |  | 0.16208 | -0.14168 | 0.16111 | -0.6131 | 0.16112 | -1.1233 | 0.16116 | -1.973 | 0.15122 | -3.1749 |  | 0.16114 | -0.16469 | 0.16132 | -0.75044 | 0.16133 | -1.4281 | 0.16135 | -2.6897 | 0.15137 | -4.9623
[38 empty] | 0.16112 | -0.094365 | 0.16017 | -0.40838 | 0.16015 | -0.75239 | 0.16017 | -1.3453 | 0.15317 | -2.1959 |  | 0.16102 | -0.14204 | 0.16013 | -0.61294 | 0.16014 | -1.1232 | 0.16016 | -1.9733 | 0.15018 | -3.1763 |  | 0.16011 | -0.16561 | 0.16026 | -0.75192 | 0.16028 | -1.4297 | 0.16031 | -2.691 | 0.1504 | -4.9626
[38 empty] | 0.16007 | -0.094624 | 0.15921 | -0.40819 | 0.1592 | -0.75226 | 0.15921 | -1.3454 | 0.15227 | -2.196 |  | 0.16003 | -0.14202 | 0.15913 | -0.61312 | 0.15914 | -1.1234 | 0.15915 | -1.9739 | 0.14918 | -3.1774 |  | 0.15916 | -0.16438 | 0.15931 | -0.75085 | 0.15933 | -1.4288 | 0.15937 | -2.6902 | 0.14941 | -4.9633
[38 empty] | 0.15912 | -0.094364 | 0.15819 | -0.40836 | 0.15819 | -0.75245 | 0.1582 | -1.3458 | 0.15122 | -2.1968 |  | 0.15904 | -0.14195 | 0.15817 | -0.61284 | 0.15818 | -1.1233 | 0.15821 | -1.974 | 0.14815 | -3.1788 |  | 0.15811 | -0.16545 | 0.15827 | -0.7517 | 0.15828 | -1.4296 | 0.15832 | -2.6917 | 0.14839 | -4.9645
[38 empty] | 0.15808 | -0.094644 | 0.15722 | -0.40821 | 0.15721 | -0.75242 | 0.15723 | -1.3459 | 0.15022 | -2.1977 |  | 0.15809 | -0.14159 | 0.15708 | -0.61349 | 0.1571 | -1.1241 | 0.15713 | -1.9752 | 0.14714 | -3.1801 |  | 0.15708 | -0.16618 | 0.15726 | -0.7522 | 0.15727 | -1.4304 | 0.15732 | -2.6925 | 0.14742 | -4.9645
[38 empty] | 0.15708 | -0.094618 | 0.1562 | -0.4084 | 0.15619 | -0.75269 | 0.15619 | -1.3465 | 0.14927 | -2.1979 |  | 0.15706 | -0.14181 | 0.15607 | -0.61372 | 0.15608 | -1.1244 | 0.1561 | -1.9759 | 0.14614 | -3.1812 |  | 0.15612 | -0.16526 | 0.15629 | -0.75161 | 0.1563 | -1.4298 | 0.15634 | -2.6925 | 0.14638 | -4.9663
[38 empty] | 0.15608 | -0.094594 | 0.15526 | -0.40816 | 0.15525 | -0.75249 | 0.15527 | -1.3463 | 0.1483 | -2.1985 |  | 0.15601 | -0.14217 | 0.15511 | -0.61341 | 0.15514 | -1.1241 | 0.15517 | -1.9755 | 0.14518 | -3.1817 |  | 0.1551 | -0.16604 | 0.15532 | -0.75107 | 0.15535 | -1.4292 | 0.15539 | -2.6919 | 0.1454 | -4.9671
[38 empty] | 0.15515 | -0.094347 | 0.1542 | -0.40862 | 0.15418 | -0.75313 | 0.1542 | -1.3471 | 0.1472 | -2.1997 |  | 0.15506 | -0.14174 | 0.1541 | -0.61366 | 0.1541 | -1.1247 | 0.15411 | -1.9766 | 0.14423 | -3.1827 |  | 0.15411 | -0.16576 | 0.15432 | -0.75132 | 0.15434 | -1.4298 | 0.15437 | -2.6928 | 0.14434 | -4.9684
[38 empty] | 0.15409 | -0.094641 | 0.15316 | -0.40884 | 0.15316 | -0.75334 | 0.15316 | -1.3476 | 0.14623 | -2.2005 |  | 0.15402 | -0.14217 | 0.15313 | -0.61352 | 0.15313 | -1.1247 | 0.15318 | -1.9766 | 0.14316 | -3.1844 |  | 0.1531 | -0.16569 | 0.15324 | -0.75284 | 0.15326 | -1.4315 | 0.15329 | -2.6945 | 0.1434 | -4.9685
[38 empty] | 0.15308 | -0.094702 | 0.15221 | -0.40864 | 0.15222 | -0.75325 | 0.15222 | -1.3475 | 0.14525 | -2.2007 |  | 0.15303 | -0.14206 | 0.15213 | -0.61349 | 0.15213 | -1.1247 | 0.15217 | -1.9771 | 0.14213 | -3.1857 |  | 0.15214 | -0.16503 | 0.15229 | -0.7521 | 0.1523 | -1.4305 | 0.15234 | -2.694 | 0.14242 | -4.9688
[38 empty] | 0.15211 | -0.094532 | 0.1512 | -0.40887 | 0.15118 | -0.75354 | 0.1512 | -1.3481 | 0.14424 | -2.2015 |  | 0.15204 | -0.14197 | 0.15118 | -0.61325 | 0.15119 | -1.1245 | 0.15122 | -1.9771 | 0.14116 | -3.1864 |  | 0.15109 | -0.16607 | 0.15127 | -0.75258 | 0.15127 | -1.4313 | 0.1513 | -2.6951 | 0.14138 | -4.9706
[38 empty] | 0.15106 | -0.094817 | 0.15018 | -0.40908 | 0.15017 | -0.75375 | 0.15019 | -1.3486 | 0.14329 | -2.2022 |  | 0.15107 | -0.1418 | 0.15011 | -0.61376 | 0.15011 | -1.1252 | 0.15015 | -1.9782 | 0.14016 | -3.1875 |  | 0.15005 | -0.16688 | 0.15026 | -0.75286 | 0.15028 | -1.4315 | 0.15032 | -2.6954 | 0.14039 | -4.9706
[38 empty] | 0.15007 | -0.094792 | 0.14923 | -0.40889 | 0.14922 | -0.75363 | 0.14924 | -1.3484 | 0.1423 | -2.203 |  | 0.15004 | -0.142 | 0.14913 | -0.61367 | 0.14915 | -1.125 | 0.14918 | -1.9784 | 0.13925 | -3.1878 |  | 0.14917 | -0.16464 | 0.14929 | -0.75255 | 0.1493 | -1.4315 | 0.14932 | -2.6958 | 0.13933 | -4.9728
[38 empty] | 0.14914 | -0.094511 | 0.14826 | -0.4088 | 0.14826 | -0.75363 | 0.14829 | -1.3486 | 0.14126 | -2.2039 |  | 0.14913 | -0.14134 | 0.14813 | -0.61382 | 0.14813 | -1.1255 | 0.14815 | -1.9791 | 0.1382 | -3.1897 |  | 0.14807 | -0.16669 | 0.14829 | -0.75295 | 0.1483 | -1.4316 | 0.14834 | -2.6956 | 0.13843 | -4.9717
[38 empty] | 0.1481 | -0.094732 | 0.14719 | -0.40922 | 0.14718 | -0.7541 | 0.14719 | -1.3494 | 0.14025 | -2.2044 |  | 0.14805 | -0.14199 | 0.1471 | -0.61401 | 0.1471 | -1.1258 | 0.14715 | -1.9798 | 0.13713 | -3.1912 |  | 0.14706 | -0.16658 | 0.1473 | -0.75265 | 0.14731 | -1.4316 | 0.14735 | -2.6958 | 0.13741 | -4.9732
[38 empty] | 0.14713 | -0.094599 | 0.14624 | -0.40909 | 0.14622 | -0.75409 | 0.14623 | -1.3495 | 0.13931 | -2.2051 |  | 0.14701 | -0.14222 | 0.14609 | -0.61414 | 0.14611 | -1.1261 | 0.14613 | -1.9803 | 0.13614 | -3.1923 |  | 0.14606 | -0.16644 | 0.14624 | -0.75389 | 0.14625 | -1.4329 | 0.14631 | -2.6972 | 0.13636 | -4.9748
[38 empty] | 0.14615 | -0.094546 | 0.14521 | -0.40922 | 0.1452 | -0.75422 | 0.14522 | -1.3498 | 0.13826 | -2.2056 |  | 0.14602 | -0.14216 | 0.14514 | -0.61385 | 0.14515 | -1.1259 | 0.14519 | -1.9802 | 0.13516 | -3.1931 |  | 0.14517 | -0.16448 | 0.14529 | -0.75307 | 0.1453 | -1.4322 | 0.14532 | -2.6972 | 0.13545 | -4.9737
[38 empty] | 0.14515 | -0.094538 | 0.14422 | -0.40936 | 0.1442 | -0.75457 | 0.14421 | -1.3503 | 0.13728 | -2.2063 |  | 0.14509 | -0.14173 | 0.14414 | -0.61392 | 0.14416 | -1.126 | 0.1442 | -1.9808 | 0.13419 | -3.1939 |  | 0.14407 | -0.16658 | 0.14427 | -0.75362 | 0.14427 | -1.4328 | 0.14429 | -2.6979 | 0.1344 | -4.9755
[38 empty] | 0.14411 | -0.094872 | 0.14326 | -0.40919 | 0.14326 | -0.75436 | 0.14327 | -1.3502 | 0.13629 | -2.2067 |  | 0.14402 | -0.14223 | 0.1431 | -0.61422 | 0.14311 | -1.1265 | 0.14314 | -1.9816 | 0.13317 | -3.1953 |  | 0.14306 | -0.1664 | 0.14326 | -0.75395 | 0.14327 | -1.4331 | 0.14332 | -2.6979 | 0.13333 | -4.9778
[38 empty] | 0.14315 | -0.094641 | 0.14224 | -0.40935 | 0.14224 | -0.75468 | 0.14225 | -1.3507 | 0.1353 | -2.2075 |  | 0.14308 | -0.14182 | 0.14208 | -0.6144 | 0.1421 | -1.1268 | 0.14211 | -1.9823 | 0.13216 | -3.1962 |  | 0.14209 | -0.1659 | 0.1423 | -0.753 | 0.14231 | -1.4325 | 0.14235 | -2.6976 | 0.13239 | -4.9777
[38 empty] | 0.14213 | -0.09477 | 0.14123 | -0.40953 | 0.14123 | -0.75482 | 0.14123 | -1.3511 | 0.13421 | -2.2087 |  | 0.14203 | -0.14214 | 0.14112 | -0.61411 | 0.14113 | -1.1267 | 0.14117 | -1.9822 | 0.13118 | -3.1974 |  | 0.14108 | -0.16617 | 0.14128 | -0.75369 | 0.14129 | -1.4332 | 0.14132 | -2.6987 | 0.13143 | -4.9771
[38 empty] | 0.14113 | -0.094808 | 0.14021 | -0.40966 | 0.14021 | -0.75497 | 0.14022 | -1.3514 | 0.13325 | -2.2094 |  | 0.14108 | -0.14177 | 0.14012 | -0.61431 | 0.14013 | -1.1269 | 0.14014 | -1.9829 | 0.13014 | -3.1987 |  | 0.14004 | -0.16682 | 0.14025 | -0.75407 | 0.14027 | -1.4339 | 0.14032 | -2.6993 | 0.13039 | -4.9791
[38 empty] | 0.14014 | -0.094793 | 0.13925 | -0.40947 | 0.13925 | -0.75486 | 0.13927 | -1.3514 | 0.13228 | -2.2097 |  | 0.14004 | -0.1421 | 0.13917 | -0.61408 | 0.13919 | -1.1266 | 0.13921 | -1.9828 | 0.12919 | -3.1993 |  | 0.1391 | -0.16555 | 0.13923 | -0.75431 | 0.13924 | -1.4344 | 0.13927 | -2.7004 | 0.12942 | -4.9791
[38 empty] | 0.13918 | -0.094621 | 0.13823 | -0.40965 | 0.13823 | -0.75507 | 0.13823 | -1.3521 | 0.13127 | -2.2108 |  | 0.1391 | -0.14168 | 0.13815 | -0.61423 | 0.13816 | -1.1269 | 0.13817 | -1.9836 | 0.12816 | -3.201 |  | 0.13808 | -0.16637 | 0.1383 | -0.75337 | 0.13831 | -1.4333 | 0.13834 | -2.6999 | 0.12844 | -4.9795
[38 empty] | 0.13813 | -0.094867 | 0.13723 | -0.40982 | 0.13722 | -0.75535 | 0.13723 | -1.3524 | 0.13024 | -2.2117 |  | 0.13806 | -0.14199 | 0.13709 | -0.61477 | 0.1371 | -1.1277 | 0.13713 | -1.9845 | 0.12717 | -3.202 |  | 0.13711 | -0.16569 | 0.13729 | -0.7538 | 0.13729 | -1.4339 | 0.13734 | -2.7001 | 0.12744 | -4.9806
[38 empty] | 0.13715 | -0.094816 | 0.13627 | -0.40967 | 0.13626 | -0.75519 | 0.13627 | -1.3525 | 0.12927 | -2.2122 |  | 0.13706 | -0.14197 | 0.1361 | -0.61464 | 0.13611 | -1.1276 | 0.13612 | -1.985 | 0.12616 | -3.2029 |  | 0.13607 | -0.16647 | 0.13625 | -0.75432 | 0.13626 | -1.4347 | 0.1363 | -2.7014 | 0.12647 | -4.9809
[38 empty] | 0.13616 | -0.094782 | 0.13526 | -0.40979 | 0.13525 | -0.75538 | 0.13527 | -1.3527 | 0.12826 | -2.2131 |  | 0.136 | -0.14244 | 0.13509 | -0.61478 | 0.13511 | -1.1278 | 0.13512 | -1.9853 | 0.12522 | -3.2035 |  | 0.13512 | -0.16544 | 0.13531 | -0.75334 | 0.13533 | -1.4337 | 0.13537 | -2.7 | 0.12541 | -4.9827
[38 empty] | 0.13516 | -0.094789 | 0.13417 | -0.41035 | 0.13417 | -0.75608 | 0.13418 | -1.3535 | 0.12719 | -2.2139 |  | 0.13506 | -0.14192 | 0.13413 | -0.61457 | 0.13414 | -1.1277 | 0.13416 | -1.9855 | 0.12427 | -3.2041 |  | 0.13408 | -0.16618 | 0.13429 | -0.75386 | 0.13429 | -1.4345 | 0.13434 | -2.7012 | 0.12437 | -4.984
[38 empty] | 0.13407 | -0.095296 | 0.13321 | -0.41025 | 0.1332 | -0.75611 | 0.13321 | -1.3536 | 0.12624 | -2.2144 |  | 0.13407 | -0.14194 | 0.13312 | -0.61474 | 0.13313 | -1.128 | 0.13316 | -1.9861 | 0.12308 | -3.2069 |  | 0.1331 | -0.16619 | 0.13321 | -0.75562 | 0.13323 | -1.4364 | 0.13327 | -2.7033 | 0.12342 | -4.9838
[38 empty] | 0.13318 | -0.094796 | 0.13224 | -0.41017 | 0.13224 | -0.7561 | 0.13225 | -1.3538 | 0.12521 | -2.2152 |  | 0.13307 | -0.1419 | 0.13215 | -0.61457 | 0.13215 | -1.128 | 0.13216 | -1.9866 | 0.12212 | -3.2077 |  | 0.1321 | -0.16614 | 0.13227 | -0.75468 | 0.13228 | -1.4354 | 0.13232 | -2.7031 | 0.12247 | -4.9835
[38 empty] | 0.13207 | -0.095393 | 0.13122 | -0.41039 | 0.13122 | -0.75623 | 0.13122 | -1.3542 | 0.12423 | -2.2159 |  | 0.13208 | -0.14186 | 0.13115 | -0.61467 | 0.13115 | -1.1282 | 0.13118 | -1.9867 | 0.12111 | -3.2089 |  | 0.13109 | -0.16644 | 0.13129 | -0.75439 | 0.13129 | -1.4352 | 0.13135 | -2.7026 | 0.12145 | -4.9849
[38 empty] | 0.13113 | -0.09512 | 0.1302 | -0.41055 | 0.13019 | -0.75655 | 0.13021 | -1.3546 | 0.12322 | -2.2166 |  | 0.13108 | -0.14188 | 0.13006 | -0.61532 | 0.13008 | -1.1289 | 0.1301 | -1.9879 | 0.12015 | -3.2096 |  | 0.13011 | -0.16617 | 0.13029 | -0.75431 | 0.1303 | -1.4354 | 0.13035 | -2.7031 | 0.12043 | -4.986
[38 empty] | 0.13009 | -0.095274 | 0.12923 | -0.41039 | 0.12922 | -0.75649 | 0.12922 | -1.3546 | 0.12223 | -2.2172 |  | 0.13003 | -0.14215 | 0.12911 | -0.61502 | 0.12912 | -1.1286 | 0.12917 | -1.9877 | 0.1192 | -3.2102 |  | 0.12915 | -0.16553 | 0.12932 | -0.75356 | 0.12935 | -1.4347 | 0.12937 | -2.7027 | 0.11947 | -4.9862
[38 empty] | 0.12915 | -0.095004 | 0.12822 | -0.41049 | 0.12822 | -0.75671 | 0.12822 | -1.3551 | 0.12126 | -2.2177 |  | 0.12909 | -0.14185 | 0.12812 | -0.61508 | 0.12813 | -1.1288 | 0.12814 | -1.9886 | 0.1182 | -3.2115 |  | 0.1281 | -0.16638 | 0.12831 | -0.75392 | 0.12832 | -1.4352 | 0.12838 | -2.7032 | 0.11841 | -4.9878
[38 empty] | 0.12806 | -0.095475 | 0.12715 | -0.41104 | 0.12714 | -0.75731 | 0.12716 | -1.3559 | 0.12015 | -2.2188 |  | 0.12801 | -0.14249 | 0.12713 | -0.61508 | 0.12714 | -1.1289 | 0.12716 | -1.9888 | 0.11716 | -3.2127 |  | 0.12713 | -0.16615 | 0.12731 | -0.75448 | 0.12732 | -1.4357 | 0.12738 | -2.7041 | 0.11738 | -4.9894
[38 empty] | 0.12707 | -0.095437 | 0.12619 | -0.41088 | 0.12618 | -0.75728 | 0.12619 | -1.3559 | 0.11917 | -2.2195 |  | 0.12705 | -0.14215 | 0.12612 | -0.61519 | 0.12613 | -1.129 | 0.12613 | -1.9895 | 0.1161 | -3.2145 |  | 0.12618 | -0.16511 | 0.12635 | -0.75382 | 0.12637 | -1.435 | 0.1264 | -2.7041 | 0.11643 | -4.9893
[38 empty] | 0.12612 | -0.095197 | 0.12516 | -0.4111 | 0.12515 | -0.75756 | 0.12516 | -1.3564 | 0.11815 | -2.2202 |  | 0.12605 | -0.14204 | 0.12517 | -0.61482 | 0.12517 | -1.1288 | 0.12521 | -1.9894 | 0.11518 | -3.2145 |  | 0.12514 | -0.1661 | 0.12528 | -0.75521 | 0.12529 | -1.4368 | 0.12534 | -2.7053 | 0.1154 | -4.9911
[38 empty] | 0.12506 | -0.095477 | 0.12418 | -0.41104 | 0.12417 | -0.75755 | 0.12417 | -1.3565 | 0.11721 | -2.2206 |  | 0.12511 | -0.14167 | 0.12415 | -0.61499 | 0.12416 | -1.1291 | 0.12419 | -1.99 | 0.1141 | -3.2165 |  | 0.12406 | -0.16765 | 0.12426 | -0.75583 | 0.12427 | -1.4375 | 0.1243 | -2.7063 | 0.11443 | -4.9914
[38 empty] | 0.124 | -0.095766 | 0.12316 | -0.41119 | 0.12315 | -0.75778 | 0.12317 | -1.3568 | 0.11618 | -2.2213 |  | 0.12402 | -0.14224 | 0.12307 | -0.61567 | 0.12308 | -1.1299 | 0.1231 | -1.9908 | 0.11311 | -3.2175 |  | 0.12316 | -0.16572 | 0.12331 | -0.75477 | 0.12333 | -1.4364 | 0.12337 | -2.7055 | 0.1134 | -4.9927
[38 empty] | 0.12306 | -0.095438 | 0.12221 | -0.41107 | 0.12219 | -0.75772 | 0.1222 | -1.3571 | 0.11522 | -2.222 |  | 0.12303 | -0.14219 | 0.12211 | -0.61551 | 0.12212 | -1.1299 | 0.12212 | -1.9914 | 0.11215 | -3.2182 |  | 0.12211 | -0.16681 | 0.12234 | -0.75439 | 0.12234 | -1.4364 | 0.12239 | -2.7058 | 0.11244 | -4.9922
[38 empty] | 0.12211 | -0.095265 | 0.12119 | -0.41123 | 0.12118 | -0.75795 | 0.12122 | -1.3573 | 0.11418 | -2.2228 |  | 0.12208 | -0.14186 | 0.1211 | -0.61564 | 0.12111 | -1.1301 | 0.12113 | -1.9917 | 0.11122 | -3.2187 |  | 0.12113 | -0.16661 | 0.12132 | -0.75459 | 0.12134 | -1.4365 | 0.12137 | -2.7061 | 0.11138 | -4.9946
[38 empty] | 0.12105 | -0.09557 | 0.1201 | -0.41174 | 0.1201 | -0.75866 | 0.12012 | -1.3581 | 0.11323 | -2.2232 |  | 0.12103 | -0.14226 | 0.12011 | -0.61565 | 0.12012 | -1.13 | 0.12013 | -1.9922 | 0.1102 | -3.2199 |  | 0.1201 | -0.16696 | 0.12032 | -0.75512 | 0.12032 | -1.4371 | 0.12036 | -2.7069 | 0.11034 | -4.9965
[38 empty] | 0.12006 | -0.095503 | 0.11914 | -0.41156 | 0.11913 | -0.75853 | 0.11915 | -1.3582 | 0.11214 | -2.2242 |  | 0.12 | -0.14246 | 0.11912 | -0.61554 | 0.11914 | -1.13 | 0.11916 | -1.9923 | 0.10915 | -3.2214 |  | 0.11917 | -0.16575 | 0.11936 | -0.75411 | 0.11937 | -1.4363 | 0.11941 | -2.7061 | 0.10942 | -4.9957
[38 empty] | 0.11906 | -0.095515 | 0.11812 | -0.41171 | 0.11811 | -0.75871 | 0.11814 | -1.3585 | 0.11118 | -2.2248 |  | 0.11905 | -0.14201 | 0.11816 | -0.6153 | 0.11817 | -1.1299 | 0.11818 | -1.9927 | 0.10814 | -3.2225 |  | 0.11812 | -0.16666 | 0.11827 | -0.75583 | 0.11829 | -1.4381 | 0.11834 | -2.7082 | 0.10835 | -4.9979
[38 empty] | 0.11801 | -0.095726 | 0.11716 | -0.4115 | 0.11716 | -0.75865 | 0.11718 | -1.3586 | 0.11018 | -2.2256 |  | 0.11806 | -0.14197 | 0.11715 | -0.61543 | 0.11716 | -1.1302 | 0.11717 | -1.9932 | 0.10713 | -3.2237 |  | 0.11707 | -0.16768 | 0.11726 | -0.75635 | 0.11728 | -1.4386 | 0.11731 | -2.7092 | 0.10734 | -4.9989
[38 empty] | 0.11707 | -0.095471 | 0.11616 | -0.41172 | 0.11614 | -0.75896 | 0.11615 | -1.3592 | 0.10916 | -2.2264 |  | 0.11705 | -0.14211 | 0.11608 | -0.61598 | 0.11608 | -1.1309 | 0.11609 | -1.9944 | 0.10614 | -3.2244 |  | 0.11613 | -0.16655 | 0.1163 | -0.75566 | 0.11631 | -1.4383 | 0.11635 | -2.7086 | 0.10639 | -4.9986
[38 empty] | 0.11603 | -0.09572 | 0.11518 | -0.41169 | 0.11517 | -0.75899 | 0.11518 | -1.3593 | 0.10819 | -2.2269 |  | 0.11606 | -0.14199 | 0.11511 | -0.61591 | 0.11511 | -1.1308 | 0.11515 | -1.9943 | 0.10516 | -3.2255 |  | 0.11508 | -0.16763 | 0.11527 | -0.75644 | 0.11529 | -1.439 | 0.11532 | -2.7096 | 0.10545 | -4.9982
[38 empty] | 0.11504 | -0.095733 | 0.11416 | -0.4118 | 0.11416 | -0.75914 | 0.11417 | -1.3596 | 0.10716 | -2.2275 |  | 0.11507 | -0.14204 | 0.11409 | -0.61604 | 0.1141 | -1.1312 | 0.11411 | -1.9952 | 0.10426 | -3.2255 |  | 0.11406 | -0.16792 | 0.1143 | -0.75594 | 0.11432 | -1.4387 | 0.11436 | -2.7096 | 0.10433 | -5.0015
[38 empty] | 0.11407 | -0.095542 | 0.11321 | -0.41161 | 0.1132 | -0.75904 | 0.11321 | -1.3596 | 0.10626 | -2.228 |  | 0.11403 | -0.14224 | 0.11308 | -0.6163 | 0.11308 | -1.1314 | 0.1131 | -1.9954 | 0.10318 | -3.2278 |  | 0.11307 | -0.16766 | 0.11328 | -0.75643 | 0.11329 | -1.4395 | 0.11333 | -2.7102 | 0.10329 | -5.0029
[38 empty] | 0.11308 | -0.095505 | 0.11212 | -0.41214 | 0.1121 | -0.75971 | 0.11212 | -1.3604 | 0.10513 | -2.2293 |  | 0.11303 | -0.14222 | 0.11213 | -0.61592 | 0.11213 | -1.1311 | 0.11214 | -1.9956 | 0.10213 | -3.2289 |  | 0.11211 | -0.1668 | 0.11232 | -0.75568 | 0.11234 | -1.4385 | 0.11237 | -2.7097 | 0.10236 | -5.0025
[38 empty] | 0.11207 | -0.09557 | 0.11111 | -0.41225 | 0.11111 | -0.75983 | 0.11113 | -1.3608 | 0.10413 | -2.23 |  | 0.11204 | -0.14216 | 0.11113 | -0.61607 | 0.11115 | -1.1313 | 0.11118 | -1.9959 | 0.10119 | -3.2296 |  | 0.11106 | -0.1678 | 0.11125 | -0.75728 | 0.11126 | -1.4402 | 0.1113 | -2.7118 | 0.10135 | -5.0033
[38 empty] | 0.11102 | -0.095868 | 0.11015 | -0.41215 | 0.11015 | -0.75978 | 0.11016 | -1.361 | 0.10319 | -2.2302 |  | 0.11104 | -0.1422 | 0.11016 | -0.61595 | 0.11016 | -1.1314 | 0.11017 | -1.9963 | 0.10012 | -3.2312 |  | 0.11006 | -0.16756 | 0.11022 | -0.75796 | 0.11023 | -1.4413 | 0.11028 | -2.713 | 0.10036 | -5.0038
[38 empty] | 0.11008 | -0.095547 | 0.10914 | -0.4123 | 0.10913 | -0.76009 | 0.10914 | -1.3614 | 0.10214 | -2.2314 |  | 0.1101 | -0.14183 | 0.10909 | -0.61647 | 0.1091 | -1.132 | 0.10913 | -1.9972 | 0.099197 | -3.2317 |  | 0.10907 | -0.16763 | 0.10927 | -0.75715 | 0.10929 | -1.4403 | 0.10933 | -2.7124 | 0.099353 | -5.0049
[38 empty] | 0.10905 | -0.095814 | 0.10812 | -0.41246 | 0.10811 | -0.76027 | 0.10813 | -1.3617 | 0.10116 | -2.2319 |  | 0.10905 | -0.14214 | 0.10811 | -0.61641 | 0.10814 | -1.1319 | 0.10813 | -1.9974 | 0.0982 | -3.2328 |  | 0.10802 | -0.16843 | 0.10824 | -0.75789 | 0.10826 | -1.4411 | 0.10829 | -2.7136 | 0.098334 | -5.0067
[38 empty] | 0.108 | -0.096015 | 0.10715 | -0.41228 | 0.10715 | -0.76009 | 0.10715 | -1.3617 | 0.10016 | -2.2324 |  | 0.1081 | -0.14183 | 0.10711 | -0.61644 | 0.1071 | -1.1322 | 0.10713 | -1.9979 | 0.097168 | -3.2342 |  | 0.10702 | -0.16822 | 0.10721 | -0.75839 | 0.10722 | -1.442 | 0.10727 | -2.714 | 0.097319 | -5.0076
[38 empty] | 0.10705 | -0.095762 | 0.10619 | -0.41218 | 0.10618 | -0.76006 | 0.10622 | -1.3618 | 0.09913 | -2.2333 |  | 0.10705 | -0.14212 | 0.10609 | -0.6166 | 0.1061 | -1.1325 | 0.10611 | -1.9985 | 0.096165 | -3.2354 |  | 0.10608 | -0.16701 | 0.10625 | -0.7575 | 0.10627 | -1.441 | 0.10631 | -2.7132 | 0.096381 | -5.0067
[38 empty] | 0.10608 | -0.095673 | 0.1051 | -0.41278 | 0.1051 | -0.76072 | 0.1051 | -1.3627 | 0.098175 | -2.234 |  | 0.10607 | -0.14202 | 0.10513 | -0.61625 | 0.10514 | -1.1323 | 0.10516 | -1.9987 | 0.095142 | -3.2367 |  | 0.10504 | -0.16814 | 0.10529 | -0.75718 | 0.10531 | -1.4408 | 0.10535 | -2.7136 | 0.09534 | -5.0088
[38 empty] | 0.10504 | -0.095913 | 0.1041 | -0.41287 | 0.10409 | -0.76091 | 0.10409 | -1.3632 | 0.097117 | -2.2349 |  | 0.10508 | -0.14198 | 0.10414 | -0.61639 | 0.10416 | -1.1324 | 0.10421 | -1.9988 | 0.094203 | -3.2373 |  | 0.10407 | -0.16744 | 0.10421 | -0.7588 | 0.10422 | -1.4427 | 0.10425 | -2.7159 | 0.094367 | -5.0087
[38 empty] | 0.104 | -0.096055 | 0.10315 | -0.41265 | 0.10315 | -0.76084 | 0.10315 | -1.3632 | 0.096149 | -2.2352 |  | 0.10405 | -0.14218 | 0.10314 | -0.61655 | 0.10314 | -1.1327 | 0.10317 | -1.9995 | 0.093163 | -3.2387 |  | 0.10304 | -0.16812 | 0.1032 | -0.75928 | 0.10321 | -1.4433 | 0.10325 | -2.7167 | 0.09337 | -5.0098
[38 empty] | 0.10307 | -0.09574 | 0.10213 | -0.41285 | 0.10212 | -0.76112 | 0.10213 | -1.3636 | 0.095161 | -2.236 |  | 0.10302 | -0.14247 | 0.10209 | -0.61688 | 0.1021 | -1.1331 | 0.10212 | -2.0002 | 0.09214 | -3.2398 |  | 0.10207 | -0.16732 | 0.10223 | -0.7584 | 0.10225 | -1.4425 | 0.10229 | -2.7159 | 0.092348 | -5.0109
[38 empty] | 0.10206 | -0.095818 | 0.10111 | -0.41302 | 0.10111 | -0.76124 | 0.10113 | -1.3639 | 0.094125 | -2.2367 |  | 0.10209 | -0.1419 | 0.10113 | -0.61663 | 0.10114 | -1.1329 | 0.10117 | -2.0002 | 0.091211 | -3.2403 |  | 0.10102 | -0.1683 | 0.10122 | -0.75882 | 0.10123 | -1.4432 | 0.10127 | -2.7164 | 0.091306 | -5.0129
[38 empty] | 0.10096 | -0.096314 | 0.10014 | -0.41294 | 0.10014 | -0.7613 | 0.10014 | -1.3641 | 0.09317 | -2.2374 |  | 0.10106 | -0.14211 | 0.10012 | -0.61687 | 0.10013 | -1.1333 | 0.10013 | -2.001 | 0.090232 | -3.2412 |  | 0.10007 | -0.16722 | 0.10025 | -0.75801 | 0.10026 | -1.4424 | 0.1003 | -2.7162 | 0.090278 | -5.0139
[38 empty] | 0.10006 | -0.095783 | 0.099131 | -0.41312 | 0.099119 | -0.76155 | 0.099137 | -1.3645 | 0.092115 | -2.238 |  | 0.10008 | -0.14199 | 0.099121 | -0.61691 | 0.099124 | -1.1334 | 0.099171 | -2.0012 | 0.089153 | -3.2428 |  | 0.099035 | -0.16821 | 0.099239 | -0.75859 | 0.099256 | -1.4431 | 0.099295 | -2.717 | 0.089383 | -5.0128
[38 empty] | 0.098981 | -0.096303 | 0.098123 | -0.41316 | 0.098114 | -0.76176 | 0.09813 | -1.3648 | 0.091157 | -2.2388 |  | 0.09901 | -0.14251 | 0.098156 | -0.61668 | 0.098164 | -1.1333 | 0.098176 | -2.0016 | 0.088165 | -3.244 |  | 0.098044 | -0.16821 | 0.098213 | -0.75939 | 0.098218 | -1.4442 | 0.098257 | -2.7187 | 0.088311 | -5.0148
[38 empty] | 0.098044 | -0.095977 | 0.097104 | -0.41335 | 0.097092 | -0.76203 | 0.097093 | -1.3653 | 0.090121 | -2.2396 |  | 0.098117 | -0.14178 | 0.097139 | -0.61685 | 0.097146 | -1.1336 | 0.097176 | -2.002 | 0.087181 | -3.2448 |  | 0.097046 | -0.16792 | 0.097197 | -0.75966 | 0.097215 | -1.4443 | 0.09725 | -2.7189 | 0.087307 | -5.0157
[38 empty] | 0.096983 | -0.096288 | 0.096149 | -0.41314 | 0.096132 | -0.76191 | 0.096135 | -1.3652 | 0.089149 | -2.2401 |  | 0.09703 | -0.14241 | 0.096108 | -0.61722 | 0.096121 | -1.1339 | 0.096154 | -2.0027 | 0.086222 | -3.2455 |  | 0.096072 | -0.16746 | 0.096233 | -0.75872 | 0.096253 | -1.4434 | 0.096304 | -2.7181 | 0.086385 | -5.0152
[38 empty] | 0.096085 | -0.095751 | 0.095123 | -0.41329 | 0.095104 | -0.76206 | 0.095124 | -1.3656 | 0.088173 | -2.2407 |  | 0.096046 | -0.14229 | 0.095113 | -0.61724 | 0.095124 | -1.1341 | 0.095158 | -2.0033 | 0.085166 | -3.2471 |  | 0.095034 | -0.16817 | 0.095213 | -0.75933 | 0.095227 | -1.4443 | 0.095266 | -2.7192 | 0.085335 | -5.0169
[38 empty] | 0.094988 | -0.096259 | 0.094118 | -0.41343 | 0.094105 | -0.7624 | 0.094113 | -1.3661 | 0.087195 | -2.2413 |  | 0.095053 | -0.14226 | 0.094157 | -0.61693 | 0.094172 | -1.1339 | 0.094185 | -2.0033 | 0.084297 | -3.2471 |  | 0.094041 | -0.16806 | 0.094208 | -0.75962 | 0.09422 | -1.4445 | 0.094282 | -2.7194 | 0.084283 | -5.0186
[38 empty] | 0.094008 | -0.096221 | 0.09315 | -0.4133 | 0.093138 | -0.76231 | 0.093152 | -1.3661 | 0.086281 | -2.2414 |  | 0.09409 | -0.14203 | 0.093133 | -0.61715 | 0.093144 | -1.1342 | 0.093174 | -2.0039 | 0.083237 | -3.2487 |  | 0.093056 | -0.16783 | 0.093246 | -0.75893 | 0.093266 | -1.444 | 0.093306 | -2.7195 | 0.083282 | -5.0199
[38 empty] | 0.093011 | -0.096171 | 0.092079 | -0.41378 | 0.092079 | -0.76279 | 0.092092 | -1.3668 | 0.085113 | -2.2431 |  | 0.093054 | -0.14223 | 0.092124 | -0.61725 | 0.092133 | -1.1345 | 0.092152 | -2.0044 | 0.082167 | -3.2502 |  | 0.09206 | -0.1679 | 0.092245 | -0.75932 | 0.092244 | -1.4448 | 0.092283 | -2.7202 | 0.082276 | -5.0209
[38 empty] | 0.092002 | -0.096214 | 0.091111 | -0.41369 | 0.091112 | -0.76267 | 0.091134 | -1.3669 | 0.08415 | -2.2435 |  | 0.092049 | -0.14222 | 0.091164 | -0.61698 | 0.091172 | -1.1343 | 0.091198 | -2.0045 | 0.081185 | -3.2513 |  | 0.090988 | -0.16907 | 0.091154 | -0.76103 | 0.091172 | -1.4463 | 0.091223 | -2.7221 | 0.081337 | -5.0202
[38 empty] | 0.090957 | -0.096456 | 0.090082 | -0.41384 | 0.090075 | -0.76294 | 0.09007 | -1.3675 | 0.083175 | -2.2441 |  | 0.091079 | -0.14199 | 0.090147 | -0.61715 | 0.090161 | -1.1345 | 0.090172 | -2.005 | 0.080163 | -3.2524 |  | 0.09007 | -0.1674 | 0.090186 | -0.76014 | 0.09019 | -1.4457 | 0.090223 | -2.7223 | 0.080272 | -5.0224
[38 empty] | 0.090014 | -0.096152 | 0.08914 | -0.41356 | 0.089144 | -0.76264 | 0.089139 | -1.3674 | 0.082191 | -2.2448 |  | 0.090078 | -0.14205 | 0.089089 | -0.61779 | 0.089114 | -1.1352 | 0.08915 | -2.0058 | 0.079264 | -3.2527 |  | 0.088958 | -0.16976 | 0.089219 | -0.75964 | 0.089231 | -1.4454 | 0.089289 | -2.7215 | 0.079332 | -5.0217
[38 empty] | 0.089 | -0.096251 | 0.088138 | -0.41371 | 0.088133 | -0.76288 | 0.088136 | -1.3677 | 0.081196 | -2.2453 |  | 0.089036 | -0.14241 | 0.088121 | -0.61755 | 0.088126 | -1.1351 | 0.088143 | -2.0063 | 0.078252 | -3.2539 |  | 0.088027 | -0.16839 | 0.088194 | -0.76032 | 0.088206 | -1.4461 | 0.088244 | -2.723 | 0.078314 | -5.0229
[38 empty] | 0.088027 | -0.096174 | 0.087184 | -0.41357 | 0.087166 | -0.76282 | 0.087186 | -1.3679 | 0.080193 | -2.2462 |  | 0.088077 | -0.1421 | 0.087132 | -0.61751 | 0.087147 | -1.1351 | 0.087189 | -2.0063 | 0.077247 | -3.2549 |  | 0.087012 | -0.16849 | 0.087196 | -0.76054 | 0.087207 | -1.4462 | 0.087248 | -2.7232 | 0.077265 | -5.0251
[38 empty] | 0.087082 | -0.095922 | 0.086174 | -0.41364 | 0.086182 | -0.76291 | 0.086202 | -1.3679 | 0.079201 | -2.2467 |  | 0.087042 | -0.14234 | 0.086145 | -0.6175 | 0.086152 | -1.1352 | 0.086174 | -2.0069 | 0.076244 | -3.256 |  | 0.086078 | -0.16742 | 0.08625 | -0.75954 | 0.086255 | -1.4455 | 0.086306 | -2.7224 | 0.076328 | -5.0241
[38 empty] | 0.086038 | -0.096184 | 0.085075 | -0.41429 | 0.085072 | -0.76365 | 0.08508 | -1.369 | 0.078141 | -2.2478 |  | 0.086074 | -0.14213 | 0.085128 | -0.6177 | 0.085139 | -1.1355 | 0.085175 | -2.0074 | 0.075184 | -3.2577 |  | 0.084977 | -0.16914 | 0.085217 | -0.76011 | 0.085227 | -1.446 | 0.08526 | -2.7235 | 0.075264 | -5.0263
[38 empty] | 0.084995 | -0.096397 | 0.084138 | -0.41402 | 0.084131 | -0.76357 | 0.084134 | -1.3689 | 0.077176 | -2.2485 |  | 0.085042 | -0.14232 | 0.084202 | -0.61724 | 0.084219 | -1.1351 | 0.084256 | -2.007 | 0.074276 | -3.2578 |  | 0.083977 | -0.16898 | 0.084141 | -0.76164 | 0.084161 | -1.4476 | 0.084208 | -2.7255 | 0.074268 | -5.0271
[38 empty] | 0.084064 | -0.096107 | 0.083117 | -0.41421 | 0.083117 | -0.76382 | 0.083138 | -1.3692 | 0.076179 | -2.2492 |  | 0.084113 | -0.14188 | 0.083181 | -0.61753 | 0.083197 | -1.1354 | 0.083222 | -2.0078 | 0.073191 | -3.2598 |  | 0.083033 | -0.16796 | 0.083175 | -0.76109 | 0.08319 | -1.4473 | 0.08322 | -2.7255 | 0.0733 | -5.0279
[38 empty] | 0.083023 | -0.096333 | 0.082167 | -0.41409 | 0.082163 | -0.76377 | 0.082185 | -1.3694 | 0.075161 | -2.25 |  | 0.083123 | -0.14182 | 0.082099 | -0.61812 | 0.082108 | -1.1362 | 0.082127 | -2.009 | 0.072213 | -3.2604 |  | 0.08199 | -0.169 | 0.082168 | -0.76146 | 0.082177 | -1.4479 | 0.082224 | -2.7263 | 0.072319 | -5.0279
[38 empty] | 0.082032 | -0.096408 | 0.081148 | -0.41425 | 0.081139 | -0.76406 | 0.081151 | -1.3699 | 0.074183 | -2.2504 |  | 0.082076 | -0.14218 | 0.081134 | -0.61788 | 0.081149 | -1.136 | 0.081185 | -2.0088 | 0.071224 | -3.2616 |  | 0.080952 | -0.16967 | 0.081202 | -0.76086 | 0.081212 | -1.4473 | 0.081263 | -2.7256 | 0.071373 | -5.0276
[38 empty] | 0.081033 | -0.096382 | 0.080184 | -0.41407 | 0.080175 | -0.76398 | 0.080186 | -1.3699 | 0.073246 | -2.2506 |  | 0.0811 | -0.14197 | 0.080121 | -0.61809 | 0.080136 | -1.1363 | 0.080136 | -2.0097 | 0.070242 | -3.2624 |  | 0.080005 | -0.16846 | 0.080183 | -0.76119 | 0.080199 | -1.4479 | 0.080221 | -2.7268 | 0.070468 | -5.0263
[38 empty] | 0.080087 | -0.096129 | 0.079175 | -0.41419 | 0.079161 | -0.76418 | 0.079183 | -1.3703 | 0.072249 | -2.251 |  | 0.080097 | -0.14203 | 0.079171 | -0.61781 | 0.079188 | -1.1359 | 0.079228 | -2.0094 | 0.069202 | -3.2638 |  | 0.079036 | -0.16787 | 0.079234 | -0.76017 | 0.079238 | -1.4471 | 0.079275 | -2.7257 | 0.0693 | -5.031
[38 empty] | 0.079081 | -0.09623 | 0.078099 | -0.41467 | 0.078096 | -0.76473 | 0.078118 | -1.371 | 0.07115 | -2.2526 |  | 0.079097 | -0.14206 | 0.078194 | -0.61779 | 0.078204 | -1.1362 | 0.078225 | -2.0101 | 0.06825 | -3.2645 |  | 0.077994 | -0.16868 | 0.078218 | -0.76051 | 0.078229 | -1.4475 | 0.07826 | -2.7268 | 0.068266 | -5.032
[38 empty] | 0.078038 | -0.096454 | 0.077153 | -0.41451 | 0.07715 | -0.76453 | 0.077161 | -1.371 | 0.070218 | -2.2527 |  | 0.078113 | -0.14209 | 0.077206 | -0.61775 | 0.077208 | -1.1362 | 0.077256 | -2.0102 | 0.067189 | -3.2659 |  | 0.07701 | -0.16842 | 0.07715 | -0.76222 | 0.077167 | -1.4492 | 0.077189 | -2.7285 | 0.067339 | -5.0316
[38 empty] | 0.077104 | -0.096164 | 0.076152 | -0.41467 | 0.076147 | -0.76485 | 0.076158 | -1.3714 | 0.069195 | -2.2537 |  | 0.077113 | -0.14204 | 0.076195 | -0.61791 | 0.076203 | -1.1365 | 0.07623 | -2.0108 | 0.066185 | -3.267 |  | 0.076016 | -0.16831 | 0.076184 | -0.76143 | 0.076203 | -1.4484 | 0.076254 | -2.7277 | 0.066341 | -5.032
[38 empty] | 0.076079 | -0.096404 | 0.075139 | -0.41483 | 0.075121 | -0.76506 | 0.075139 | -1.3718 | 0.068204 | -2.254 |  | 0.076118 | -0.14201 | 0.075123 | -0.61854 | 0.075129 | -1.1371 | 0.075169 | -2.0118 | 0.06519 | -3.2681 |  | 0.074969 | -0.16908 | 0.075164 | -0.762 | 0.07517 | -1.4492 | 0.075201 | -2.7292 | 0.06535 | -5.0332
[38 empty] | 0.075033 | -0.096632 | 0.074169 | -0.41474 | 0.074158 | -0.76503 | 0.074182 | -1.3718 | 0.067222 | -2.2548 |  | 0.075088 | -0.14221 | 0.074171 | -0.61815 | 0.074191 | -1.1368 | 0.074212 | -2.0118 | 0.064133 | -3.2697 |  | 0.073978 | -0.16895 | 0.074145 | -0.76249 | 0.074151 | -1.4499 | 0.074198 | -2.73 | 0.064341 | -5.034
[38 empty] | 0.074088 | -0.096357 | 0.073209 | -0.41461 | 0.073202 | -0.76497 | 0.073216 | -1.3719 | 0.066282 | -2.2552 |  | 0.074143 | -0.14185 | 0.07314 | -0.61851 | 0.073147 | -1.1374 | 0.073193 | -2.0125 | 0.063157 | -3.2706 |  | 0.072985 | -0.16869 | 0.073189 | -0.76155 | 0.073201 | -1.4489 | 0.073233 | -2.7293 | 0.063364 | -5.0342
[38 empty] | 0.073063 | -0.096567 | 0.072196 | -0.41476 | 0.072189 | -0.76519 | 0.072213 | -1.3722 | 0.065281 | -2.256 |  | 0.073088 | -0.14222 | 0.072181 | -0.61816 | 0.072203 | -1.1371 | 0.07222 | -2.0125 | 0.062234 | -3.2707 |  | 0.071986 | -0.16884 | 0.072211 | -0.76119 | 0.072221 | -1.4487 | 0.072245 | -2.7294 | 0.062306 | -5.0365
[38 empty] | 0.072085 | -0.09647 | 0.071136 | -0.41519 | 0.071123 | -0.76573 | 0.071134 | -1.3731 | 0.06419 | -2.2571 |  | 0.072143 | -0.14189 | 0.071162 | -0.61841 | 0.071169 | -1.1373 | 0.071209 | -2.0132 | 0.061201 | -3.2722 |  | 0.071047 | -0.1679 | 0.07123 | -0.76104 | 0.071244 | -1.4487 | 0.071291 | -2.7287 | 0.061334 | -5.0363
[38 empty] | 0.071071 | -0.096576 | 0.070184 | -0.41495 | 0.070177 | -0.76561 | 0.070199 | -1.3731 | 0.063255 | -2.2574 |  | 0.071109 | -0.14211 | 0.070169 | -0.6185 | 0.070179 | -1.1375 | 0.070195 | -2.0137 | 0.06012 | -3.2737 |  | 0.07007 | -0.1628 | 0.070266 | -0.76049 | 0.070304 | -1.4478 | 0.070364 | -2.7277 | 0.060358 | -5.0372
[38 empty] | 0.070136 | -0.096338 | 0.069172 | -0.41508 | 0.06917 | -0.7658 | 0.069188 | -1.3735 | 0.062243 | -2.2581 |  | 0.070064 | -0.14251 | 0.069179 | -0.61861 | 0.06918 | -1.1376 | 0.069207 | -2.0139 | 0.059115 | -3.2754 |  | 0.069043 | -0.16813 | 0.069184 | -0.76219 | 0.069194 | -1.4502 | 0.06922 | -2.7308 | 0.059361 | -5.038
[38 empty] | 0.069079 | -0.096671 | 0.068164 | -0.41513 | 0.068153 | -0.76595 | 0.06817 | -1.3739 | 0.061224 | -2.2588 |  | 0.06909 | -0.1423 | 0.068206 | -0.6185 | 0.068215 | -1.1376 | 0.06823 | -2.0144 | 0.058163 | -3.2758 |  | 0.067999 | -0.16899 | 0.068172 | -0.7625 | 0.068179 | -1.4507 | 0.068216 | -2.7314 | 0.058342 | -5.0389
[38 empty] | 0.068037 | -0.096897 | 0.067192 | -0.41507 | 0.067183 | -0.76587 | 0.067193 | -1.374 | 0.060266 | -2.2595 |  | 0.068095 | -0.14232 | 0.067128 | -0.61911 | 0.067141 | -1.1383 | 0.067173 | -2.0151 | 0.057167 | -3.2769 |  | 0.067064 | -0.16778 | 0.067221 | -0.76156 | 0.067235 | -1.4498 | 0.067266 | -2.7305 | 0.057384 | -5.0389
[38 empty] | 0.067137 | -0.096372 | 0.06621 | -0.41509 | 0.066198 | -0.76601 | 0.066232 | -1.3742 | 0.059259 | -2.26 |  | 0.067121 | -0.14206 | 0.066108 | -0.61933 | 0.066117 | -1.1387 | 0.06614 | -2.0157 | 0.056141 | -3.2781 |  | 0.066031 | -0.16865 | 0.066219 | -0.76184 | 0.066226 | -1.4502 | 0.066278 | -2.7311 | 0.056376 | -5.0399
[38 empty] | 0.066065 | -0.096906 | 0.065236 | -0.41508 | 0.065229 | -0.76601 | 0.065248 | -1.3745 | 0.058325 | -2.2605 |  | 0.066031 | -0.1427 | 0.06514 | -0.61918 | 0.065152 | -1.1386 | 0.065171 | -2.0159 | 0.055154 | -3.2791 |  | 0.065003 | -0.16945 | 0.065201 | -0.76257 | 0.065221 | -1.451 | 0.065268 | -2.7323 | 0.055384 | -5.0402
[38 empty] | 0.065084 | -0.096829 | 0.064165 | -0.41554 | 0.064157 | -0.76656 | 0.064172 | -1.3751 | 0.057342 | -2.261 |  | 0.065092 | -0.14225 | 0.064128 | -0.61936 | 0.064141 | -1.1388 | 0.064145 | -2.0165 | 0.054106 | -3.2807 |  | 0.064054 | -0.1684 | 0.064239 | -0.76172 | 0.064252 | -1.4502 | 0.064291 | -2.7319 | 0.05435 | -5.0422
[38 empty] | 0.064079 | -0.096855 | 0.063225 | -0.41535 | 0.063221 | -0.7664 | 0.063233 | -1.375 | 0.056286 | -2.262 |  | 0.064041 | -0.14262 | 0.063099 | -0.61961 | 0.063113 | -1.1392 | 0.063134 | -2.017 | 0.053098 | -3.2817 |  | 0.063072 | -0.16824 | 0.063256 | -0.76159 | 0.063264 | -1.4502 | 0.063299 | -2.732 | 0.053402 | -5.0421
[38 empty] | 0.063193 | -0.096337 | 0.062193 | -0.41554 | 0.062195 | -0.76655 | 0.062215 | -1.3754 | 0.05528 | -2.2625 |  | 0.063049 | -0.14252 | 0.062151 | -0.61918 | 0.062171 | -1.1388 | 0.062188 | -2.0171 | 0.052116 | -3.2826 |  | 0.062042 | -0.16891 | 0.06221 | -0.76254 | 0.062217 | -1.4514 | 0.062254 | -2.7337 | 0.052398 | -5.0425
[38 empty] | 0.062086 | -0.0969 | 0.061182 | -0.4157 | 0.061188 | -0.76684 | 0.061189 | -1.3759 | 0.054317 | -2.2631 |  | 0.062038 | -0.14259 | 0.061145 | -0.61937 | 0.061167 | -1.1391 | 0.061196 | -2.0176 | 0.05118 | -3.283 |  | 0.061015 | -0.16923 | 0.06119 | -0.76295 | 0.06121 | -1.4516 | 0.061262 | -2.7336 | 0.051395 | -5.0435
[38 empty] | 0.061061 | -0.097012 | 0.060226 | -0.41554 | 0.060225 | -0.76674 | 0.060235 | -1.376 | 0.053299 | -2.264 |  | 0.061032 | -0.14261 | 0.060095 | -0.61978 | 0.060103 | -1.1397 | 0.060116 | -2.0185 | 0.050106 | -3.2847 |  | 0.060087 | -0.16812 | 0.060242 | -0.76206 | 0.060254 | -1.4508 | 0.060289 | -2.7334 | 0.050408 | -5.0441
[38 empty] | 0.060113 | -0.096783 | 0.059222 | -0.41564 | 0.059217 | -0.76701 | 0.059224 | -1.3764 | 0.052265 | -2.2646 |  | 0.060044 | -0.14247 | 0.059076 | -0.61995 | 0.059086 | -1.1399 | 0.059117 | -2.0188 | 0.049089 | -3.2858 |  | 0.059081 | -0.16851 | 0.059247 | -0.76246 | 0.059249 | -1.4515 | 0.059286 | -2.7339 | 0.049418 | -5.045
[38 empty] | 0.059106 | -0.096875 | 0.05828 | -0.41542 | 0.058279 | -0.76675 | 0.058286 | -1.3764 | 0.051327 | -2.2651 |  | 0.059023 | -0.14261 | 0.05812 | -0.61968 | 0.058127 | -1.1397 | 0.058144 | -2.0188 | 0.048104 | -3.2869 |  | 0.057992 | -0.17018 | 0.058219 | -0.76307 | 0.058236 | -1.4519 | 0.058279 | -2.7348 | 0.048391 | -5.046
[38 empty] | 0.058126 | -0.096826 | 0.057268 | -0.41562 | 0.057268 | -0.76708 | 0.057282 | -1.3767 | 0.05023 | -2.2663 |  | 0.058032 | -0.14253 | 0.057113 | -0.61977 | 0.057126 | -1.1398 | 0.057171 | -2.0192 | 0.047097 | -3.2876 |  | 0.057088 | -0.16805 | 0.057261 | -0.76213 | 0.057273 | -1.4511 | 0.057306 | -2.7343 | 0.047387 | -5.047
[38 empty] | 0.057145 | -0.096782 | 0.056253 | -0.41576 | 0.05625 | -0.76731 | 0.05626 | -1.3772 | 0.049278 | -2.2669 |  | 0.057039 | -0.14242 | 0.056088 | -0.62002 | 0.056098 | -1.1401 | 0.056122 | -2.02 | 0.046113 | -3.2888 |  | 0.056004 | -0.17007 | 0.056236 | -0.76289 | 0.056252 | -1.452 | 0.056295 | -2.735 | 0.046462 | -5.0465
[38 empty] | 0.056128 | -0.096958 | 0.055233 | -0.41597 | 0.055231 | -0.76751 | 0.055242 | -1.3775 | 0.04825 | -2.2674 |  | 0.055993 | -0.14273 | 0.055116 | -0.61993 | 0.055121 | -1.1402 | 0.055157 | -2.0201 | 0.044986 | -3.2908 |  | 0.05507 | -0.16886 | 0.055238 | -0.76284 | 0.055263 | -1.452 | 0.055296 | -2.7354 | 0.04543 | -5.0477
[38 empty] | 0.055136 | -0.096938 | 0.05427 | -0.41583 | 0.05427 | -0.76745 | 0.05428 | -1.3777 | 0.047241 | -2.2685 |  | 0.055044 | -0.14238 | 0.054064 | -0.62036 | 0.054076 | -1.1408 | 0.054093 | -2.0211 | 0.044085 | -3.2908 |  | 0.054025 | -0.16977 | 0.054227 | -0.76342 | 0.054233 | -1.4527 | 0.054266 | -2.7368 | 0.044397 | -5.0491
[38 empty] | 0.054148 | -0.096902 | 0.053245 | -0.41605 | 0.053247 | -0.76774 | 0.053254 | -1.3781 | 0.046253 | -2.269 |  | 0.054003 | -0.14265 | 0.053078 | -0.62031 | 0.053084 | -1.1407 | 0.053109 | -2.0213 | 0.043108 | -3.2918 |  | 0.053139 | -0.16767 | 0.053283 | -0.76243 | 0.053288 | -1.4519 | 0.053328 | -2.7359 | 0.043441 | -5.0491
[38 empty] | 0.053146 | -0.096933 | 0.052227 | -0.41622 | 0.052229 | -0.76798 | 0.052228 | -1.3785 | 0.045226 | -2.2699 |  | 0.053022 | -0.14252 | 0.052066 | -0.62038 | 0.052077 | -1.141 | 0.052105 | -2.0218 | 0.042131 | -3.2927 |  | 0.052043 | -0.16969 | 0.052271 | -0.76286 | 0.052279 | -1.4524 | 0.052313 | -2.7368 | 0.042378 | -5.0516
[38 empty] | 0.052096 | -0.097262 | 0.051271 | -0.41606 | 0.051273 | -0.76781 | 0.051278 | -1.3784 | 0.044293 | -2.2699 |  | 0.051995 | -0.14266 | 0.051116 | -0.62016 | 0.051123 | -1.1407 | 0.051167 | -2.0217 | 0.04116 | -3.2933 |  | 0.051013 | -0.16996 | 0.051261 | -0.76301 | 0.051276 | -1.4525 | 0.051306 | -2.7372 | 0.041442 | -5.0508
[38 empty] | 0.051113 | -0.097171 | 0.050186 | -0.4166 | 0.050182 | -0.76851 | 0.050191 | -1.3794 | 0.043219 | -2.2711 |  | 0.051049 | -0.14228 | 0.050083 | -0.62051 | 0.05009 | -1.1413 | 0.050097 | -2.0226 | 0.040005 | -3.2957 |  | 0.050065 | -0.16893 | 0.050288 | -0.76254 | 0.050298 | -1.4522 | 0.050333 | -2.7374 | 0.040452 | -5.0517
[38 empty] | 0.050111 | -0.097218 | 0.049221 | -0.41649 | 0.049219 | -0.76845 | 0.04923 | -1.3794 | 0.042171 | -2.2722 |  | 0.050017 | -0.14249 | 0.049065 | -0.62069 | 0.049078 | -1.1414 | 0.049103 | -2.0231 | 0.03903 | -3.2968 |  | 0.04907 | -0.16939 | 0.049237 | -0.76406 | 0.049262 | -1.4535 | 0.049322 | -2.7381 | 0.039463 | -5.0519
[38 empty] | 0.049099 | -0.097341 | 0.048204 | -0.41668 | 0.048199 | -0.76869 | 0.048211 | -1.3798 | 0.041196 | -2.273 |  | 0.048996 | -0.14262 | 0.048097 | -0.62049 | 0.048101 | -1.1414 | 0.048113 | -2.0235 | 0.038063 | -3.2974 |  | 0.04804 | -0.17003 | 0.048265 | -0.76346 | 0.048278 | -1.4533 | 0.048326 | -2.7386 | 0.038434 | -5.0538
[38 empty] | 0.048103 | -0.097317 | 0.047231 | -0.41662 | 0.047222 | -0.76878 | 0.047223 | -1.38 | 0.040229 | -2.2734 |  | 0.047999 | -0.14259 | 0.047029 | -0.62104 | 0.047042 | -1.142 | 0.047076 | -2.0241 | 0.037085 | -3.2983 |  | 0.047103 | -0.16883 | 0.04726 | -0.76386 | 0.047269 | -1.4537 | 0.047297 | -2.7391 | 0.037494 | -5.0532
[38 empty] | 0.04715 | -0.097131 | 0.046214 | -0.41678 | 0.046211 | -0.76894 | 0.046212 | -1.3803 | 0.039223 | -2.274 |  | 0.047009 | -0.14247 | 0.046041 | -0.62109 | 0.046062 | -1.142 | 0.04608 | -2.0245 | 0.036141 | -3.2985 |  | 0.046077 | -0.16949 | 0.046324 | -0.76284 | 0.046332 | -1.4526 | 0.046373 | -2.738 | 0.036465 | -5.0547
[38 empty] | 0.046082 | -0.097499 | 0.045189 | -0.41702 | 0.045189 | -0.76917 | 0.045194 | -1.3807 | 0.038228 | -2.2747 |  | 0.045912 | -0.14316 | 0.045031 | -0.6211 | 0.045033 | -1.1423 | 0.04505 | -2.0252 | 0.035118 | -3.3 |  | 0.045095 | -0.169 | 0.045296 | -0.76324 | 0.0453 | -1.4532 | 0.045347 | -2.7387 | 0.035396 | -5.0569
[38 empty] | 0.04509 | -0.097454 | 0.044246 | -0.41679 | 0.044242 | -0.76906 | 0.044255 | -1.3808 | 0.037233 | -2.2751 |  | 0.04502 | -0.14236 | 0.044089 | -0.62077 | 0.044093 | -1.142 | 0.044098 | -2.0251 | 0.034106 | -3.301 |  | 0.04406 | -0.16972 | 0.044272 | -0.76383 | 0.044286 | -1.4539 | 0.044329 | -2.7397 | 0.034411 | -5.0575
[38 empty] | 0.044108 | -0.097392 | 0.043164 | -0.4173 | 0.04316 | -0.76965 | 0.043178 | -1.3816 | 0.036156 | -2.2764 |  | 0.043964 | -0.14278 | 0.043068 | -0.62097 | 0.043079 | -1.1422 | 0.043099 | -2.0256 | 0.033014 | -3.3029 |  | 0.043114 | -0.16868 | 0.043322 | -0.76298 | 0.043336 | -1.453 | 0.043375 | -2.7388 | 0.033399 | -5.0585
[38 empty] | 0.043107 | -0.097402 | 0.042137 | -0.41755 | 0.042133 | -0.76997 | 0.04214 | -1.3821 | 0.035145 | -2.277 |  | 0.043021 | -0.14231 | 0.042065 | -0.62103 | 0.042069 | -1.1425 | 0.042096 | -2.026 | 0.032049 | -3.3034 |  | 0.042083 | -0.16949 | 0.042251 | -0.76452 | 0.042264 | -1.4548 | 0.042307 | -2.7409 | 0.032379 | -5.0597
[38 empty] | 0.042021 | -0.097884 | 0.041165 | -0.41744 | 0.041163 | -0.7699 | 0.041167 | -1.3821 | 0.034211 | -2.2774 |  | 0.041935 | -0.14287 | 0.041088 | -0.6209 | 0.041103 | -1.1423 | 0.041142 | -2.0261 | 0.0311 | -3.3042 |  | 0.041147 | -0.16853 | 0.041307 | -0.76357 | 0.041322 | -1.454 | 0.041368 | -2.7401 | 0.031435 | -5.0595
[38 empty] | 0.04111 | -0.097438 | 0.040197 | -0.4173 | 0.040195 | -0.7699 | 0.040204 | -1.3822 | 0.033194 | -2.2784 |  | 0.041022 | -0.14227 | 0.040008 | -0.62154 | 0.040016 | -1.1431 | 0.040028 | -2.0273 | 0.030048 | -3.3057 |  | 0.04012 | -0.16922 | 0.040293 | -0.76406 | 0.040315 | -1.4545 | 0.040361 | -2.741 | 0.030404 | -5.0612
[38 empty] | 0.040018 | -0.097948 | 0.039193 | -0.4174 | 0.039188 | -0.77014 | 0.039197 | -1.3825 | 0.032195 | -2.2789 |  | 0.039943 | -0.14278 | 0.038995 | -0.62176 | 0.038995 | -1.1435 | 0.039017 | -2.028 | 0.029065 | -3.3065 |  | 0.039108 | -0.16979 | 0.039326 | -0.76354 | 0.039342 | -1.4541 | 0.039389 | -2.7409 | 0.029416 | -5.0618
[38 empty] | 0.039087 | -0.0976 | 0.038171 | -0.41758 | 0.038164 | -0.77039 | 0.038192 | -1.3829 | 0.031163 | -2.2798 |  | 0.038919 | -0.14292 | 0.038035 | -0.62148 | 0.038042 | -1.1431 | 0.038054 | -2.028 | 0.028079 | -3.3075 |  | 0.038111 | -0.16973 | 0.038309 | -0.76402 | 0.03832 | -1.4547 | 0.038366 | -2.7416 | 0.028315 | -5.0645
[38 empty] | 0.038033 | -0.097895 | 0.037215 | -0.41745 | 0.037208 | -0.77029 | 0.03721 | -1.3829 | 0.030214 | -2.2804 |  | 0.037983 | -0.14242 | 0.037053 | -0.62136 | 0.03706 | -1.1432 | 0.037089 | -2.0282 | 0.027121 | -3.3082 |  | 0.03716 | -0.16894 | 0.037358 | -0.76322 | 0.037377 | -1.4538 | 0.037424 | -2.7407 | 0.027391 | -5.0641
[38 empty] | 0.037116 | -0.097523 | 0.036134 | -0.41797 | 0.036122 | -0.77093 | 0.036128 | -1.3838 | 0.029152 | -2.2813 |  | 0.036956 | -0.1427 | 0.036056 | -0.62133 | 0.036076 | -1.143 | 0.036103 | -2.0283 | 0.026101 | -3.3093 |  | 0.036097 | -0.17024 | 0.03633 | -0.76395 | 0.036344 | -1.4547 | 0.03639 | -2.7419 | 0.026393 | -5.0649
[38 empty] | 0.036007 | -0.098123 | 0.035116 | -0.41811 | 0.035104 | -0.77122 | 0.035117 | -1.3841 | 0.028219 | -2.2815 |  | 0.035917 | -0.14293 | 0.035052 | -0.62145 | 0.035058 | -1.1434 | 0.03509 | -2.0289 | 0.025044 | -3.3108 |  | 0.035105 | -0.16999 | 0.035256 | -0.76557 | 0.035268 | -1.4565 | 0.035322 | -2.7436 | 0.025343 | -5.0669
[38 empty] | 0.035019 | -0.098061 | 0.034166 | -0.41791 | 0.03416 | -0.77094 | 0.034179 | -1.3841 | 0.027106 | -2.283 |  | 0.034942 | -0.14267 | 0.03408 | -0.62127 | 0.03408 | -1.1434 | 0.034089 | -2.0294 | 0.024039 | -3.312 |  | 0.034154 | -0.16904 | 0.034293 | -0.76496 | 0.034301 | -1.456 | 0.034346 | -2.7435 | 0.024374 | -5.0671
[38 empty] | 0.03407 | -0.097753 | 0.033136 | -0.41813 | 0.03313 | -0.77125 | 0.033158 | -1.3847 | 0.026127 | -2.2834 |  | 0.033992 | -0.14231 | 0.033002 | -0.62195 | 0.03301 | -1.1441 | 0.03304 | -2.0303 | 0.023057 | -3.3129 |  | 0.033113 | -0.17001 | 0.033268 | -0.76564 | 0.033286 | -1.4566 | 0.033327 | -2.7444 | 0.023353 | -5.0682
[38 empty] | 0.033021 | -0.098069 | 0.032163 | -0.41806 | 0.032159 | -0.77127 | 0.032168 | -1.3849 | 0.025195 | -2.2838 |  | 0.032952 | -0.14262 | 0.031986 | -0.62206 | 0.031994 | -1.1444 | 0.032004 | -2.031 | 0.02211 | -3.3135 |  | 0.032027 | -0.17162 | 0.032252 | -0.76611 | 0.032262 | -1.4573 | 0.032305 | -2.7454 | 0.022392 | -5.0683
[38 empty] | 0.031977 | -0.098287 | 0.031146 | -0.41822 | 0.031138 | -0.77155 | 0.03115 | -1.3852 | 0.024183 | -2.2845 |  | 0.031919 | -0.14283 | 0.031035 | -0.62171 | 0.031051 | -1.1441 | 0.031092 | -2.0306 | 0.021129 | -3.3143 |  | 0.031122 | -0.16972 | 0.031283 | -0.76559 | 0.031306 | -1.4565 | 0.031351 | -2.7448 | 0.021328 | -5.0704
[38 empty] | 0.031022 | -0.09802 | 0.03019 | -0.41806 | 0.030187 | -0.77139 | 0.03019 | -1.3854 | 0.023231 | -2.285 |  | 0.030974 | -0.14244 | 0.030013 | -0.62201 | 0.030024 | -1.1443 | 0.030028 | -2.0316 | 0.020039 | -3.3163 |  | 0.03008 | -0.17068 | 0.030305 | -0.76535 | 0.030318 | -1.4565 | 0.030348 | -2.7456 | 0.020364 | -5.0704
[38 empty] | 0.030076 | -0.097753 | 0.029122 | -0.41847 | 0.029115 | -0.77187 | 0.029122 | -1.3859 | 0.02217 | -2.2858 |  | 0.029933 | -0.14273 | 0.029055 | -0.62176 | 0.02906 | -1.1442 | 0.029076 | -2.0316 | 0.019041 | -3.3171 |  | 0.029086 | -0.17055 | 0.029294 | -0.76565 | 0.029307 | -1.457 | 0.029348 | -2.7457 | 0.019323 | -5.0723
[38 empty] | 0.029018 | -0.098108 | 0.028154 | -0.41838 | 0.028154 | -0.77176 | 0.028174 | -1.386 | 0.021168 | -2.2866 |  | 0.02896 | -0.14255 | 0.028068 | -0.62175 | 0.028075 | -1.1443 | 0.028086 | -2.0319 | 0.018088 | -3.3178 |  | 0.028032 | -0.17127 | 0.028212 | -0.76748 | 0.02823 | -1.4587 | 0.028257 | -2.7483 | 0.018295 | -5.0739
[38 empty] | 0.028053 | -0.09793 | 0.027132 | -0.41861 | 0.027125 | -0.77213 | 0.027122 | -1.3866 | 0.02014 | -2.2873 |  | 0.027932 | -0.14274 | 0.027083 | -0.62166 | 0.027088 | -1.1443 | 0.027115 | -2.032 | 0.017089 | -3.3189 |  | 0.027121 | -0.1697 | 0.02727 | -0.76634 | 0.027287 | -1.4578 | 0.027325 | -2.7473 | 0.017369 | -5.0727
[38 empty] | 0.027036 | -0.098076 | 0.026116 | -0.41877 | 0.026108 | -0.77234 | 0.026113 | -1.387 | 0.019137 | -2.2879 |  | 0.026981 | -0.1424 | 0.026002 | -0.62229 | 0.026019 | -1.1449 | 0.02604 | -2.033 | 0.016112 | -3.3194 |  | 0.026064 | -0.17082 | 0.026245 | -0.76697 | 0.02626 | -1.4588 | 0.026306 | -2.748 | 0.01639 | -5.0734
[38 empty] | 0.02598 | -0.098371 | 0.025169 | -0.41856 | 0.025164 | -0.77212 | 0.025172 | -1.387 | 0.018236 | -2.2879 |  | 0.025973 | -0.14244 | 0.025054 | -0.62194 | 0.025058 | -1.1446 | 0.025074 | -2.0332 | 0.015078 | -3.3209 |  | 0.025021 | -0.17171 | 0.025227 | -0.7675 | 0.02524 | -1.4594 | 0.025269 | -2.7492 | 0.0153 | -5.0761
[38 empty] | 0.025042 | -0.098069 | 0.024141 | -0.41878 | 0.024138 | -0.77233 | 0.024148 | -1.3875 | 0.0172 | -2.2888 |  | 0.024985 | -0.14238 | 0.02403 | -0.62225 | 0.024037 | -1.1451 | 0.02405 | -2.0338 | 0.014081 | -3.3216 |  | 0.024057 | -0.17068 | 0.024251 | -0.76704 | 0.024261 | -1.4592 | 0.0243 | -2.749 | 0.014308 | -5.0769
[38 empty] | 0.023999 | -0.098295 | 0.023177 | -0.41869 | 0.023173 | -0.77236 | 0.023192 | -1.3875 | 0.016141 | -2.2901 |  | 0.023997 | -0.14229 | 0.023017 | -0.62235 | 0.023025 | -1.1452 | 0.023057 | -2.0342 | 0.013048 | -3.3232 |  | 0.023018 | -0.17155 | 0.023238 | -0.76745 | 0.023244 | -1.4599 | 0.023285 | -2.7497 | 0.013328 | -5.0774
[38 empty] | 0.023015 | -0.098223 | 0.022106 | -0.41911 | 0.022114 | -0.7728 | 0.02212 | -1.3881 | 0.015104 | -2.2906 |  | 0.022961 | -0.14258 | 0.022055 | -0.62217 | 0.022068 | -1.145 | 0.022072 | -2.0344 | 0.012069 | -3.3238 |  | 0.022024 | -0.17142 | 0.022259 | -0.76713 | 0.022279 | -1.4593 | 0.022318 | -2.7497 | 0.012341 | -5.0777
[38 empty] | 0.022046 | -0.098049 | 0.02114 | -0.419 | 0.021133 | -0.77288 | 0.021138 | -1.3882 | 0.014164 | -2.2912 |  | 0.021966 | -0.14251 | 0.021052 | -0.62218 | 0.021068 | -1.1453 | 0.021103 | -2.0347 | 0.011156 | -3.3242 |  | 0.021018 | -0.17134 | 0.021192 | -0.76852 | 0.02121 | -1.4608 | 0.021252 | -2.7512 | 0.011414 | -5.0769
[38 empty] | 0.021051 | -0.098076 | 0.020122 | -0.41917 | 0.020115 | -0.77307 | 0.020116 | -1.3886 | 0.013196 | -2.2915 |  | 0.020973 | -0.14248 | 0.020051 | -0.62233 | 0.020045 | -1.1455 | 0.020058 | -2.0354 | 0.010094 | -3.3256 |  | 0.020077 | -0.1702 | 0.020243 | -0.76755 | 0.020256 | -1.4601 | 0.020296 | -2.7508 | 0.010283 | -5.0805
[38 empty] | 0.020053 | -0.098071 | 0.019105 | -0.41932 | 0.019107 | -0.77328 | 0.019103 | -1.389 | 0.012111 | -2.2928 |  | 0.019937 | -0.14275 | 0.019004 | -0.62267 | 0.019006 | -1.146 | 0.019033 | -2.036 | 0.0090467 | -3.3271 |  | 0.019009 | -0.17163 | 0.019217 | -0.76827 | 0.019228 | -1.4609 | 0.019266 | -2.7518 | 0.009296 | -5.0812
[38 empty] | 0.019001 | -0.098382 | 0.018158 | -0.4191 | 0.018162 | -0.77309 | 0.018186 | -1.3888 | 0.011164 | -2.2932 |  | 0.018974 | -0.14244 | 0.01806 | -0.62235 | 0.018065 | -1.1456 | 0.018075 | -2.036 | 0.0081142 | -3.3274 |  | 0.018006 | -0.17149 | 0.018201 | -0.76866 | 0.018214 | -1.4614 | 0.018246 | -2.7529 | 0.0083687 | -5.0803
[38 empty] | 0.018045 | -0.098142 | 0.017141 | -0.41928 | 0.017142 | -0.77337 | 0.017152 | -1.3893 | 0.01016 | -2.294 |  | 0.018032 | -0.14208 | 0.017047 | -0.62246 | 0.017053 | -1.1458 | 0.017085 | -2.0363 | 0.00714 | -3.3286 |  | 0.017034 | -0.17101 | 0.017245 | -0.76783 | 0.01726 | -1.4607 | 0.017302 | -2.7518 | 0.0072971 | -5.083
[38 empty] | 0.017027 | -0.098305 | 0.016113 | -0.41956 | 0.016116 | -0.77371 | 0.016114 | -1.39 | 0.009098 | -2.2951 |  | 0.01699 | -0.14238 | 0.016034 | -0.62259 | 0.01605 | -1.1459 | 0.016069 | -2.0368 | 0.0060505 | -3.3303 |  | 0.015979 | -0.17201 | 0.016231 | -0.76833 | 0.016245 | -1.4612 | 0.01631 | -2.7524 | 0.0063469 | -5.0826
[38 empty] | 0.015971 | -0.098611 | 0.015097 | -0.41965 | 0.015091 | -0.77391 | 0.01509 | -1.3903 | 0.0081812 | -2.2951 |  | 0.015942 | -0.14266 | 0.015068 | -0.62245 | 0.015075 | -1.146 | 0.015088 | -2.0373 | 0.0050598 | -3.3311 |  | 0.014991 | -0.17179 | 0.015198 | -0.76918 | 0.015206 | -1.4623 | 0.015238 | -2.7543 | 0.0053581 | -5.0831
[38 empty] | 0.015028 | -0.098326 | 0.01414 | -0.41949 | 0.014139 | -0.77385 | 0.01414 | -1.3903 | 0.0071394 | -2.2961 |  | 0.014992 | -0.14233 | 0.014056 | -0.62262 | 0.014066 | -1.1462 | 0.014071 | -2.0378 | 0.0040999 | -3.3317 |  | 0.014042 | -0.17071 | 0.014181 | -0.76947 | 0.014187 | -1.4628 | 0.014229 | -2.7549 | 0.0043358 | -5.0841
[38 empty] | 0.014069 | -0.098186 | 0.013128 | -0.41962 | 0.013128 | -0.77404 | 0.01314 | -1.3906 | 0.0061308 | -2.2968 |  | 0.014003 | -0.14225 | 0.013017 | -0.623 | 0.013034 | -1.1466 | 0.013049 | -2.0384 | 0.0031099 | -3.3327 |  | 0.013007 | -0.17154 | 0.013221 | -0.76878 | 0.013234 | -1.462 | 0.01326 | -2.7544 | 0.0033123 | -5.0857
[38 empty] | 0.013018 | -0.09848 | 0.012106 | -0.41984 | 0.012104 | -0.77425 | 0.012099 | -1.3911 | 0.0051277 | -2.2978 |  | 0.012916 | -0.14288 | 0.012029 | -0.62285 | 0.012039 | -1.1467 | 0.012059 | -2.0386 | 0.0021254 | -3.3337 |  | 0.012035 | -0.17088 | 0.012213 | -0.76893 | 0.012224 | -1.4624 | 0.012264 | -2.7552 | 0.0023193 | -5.0864
[38 empty] | 0.011979 | -0.098663 | 0.011152 | -0.41968 | 0.011146 | -0.77417 | 0.011145 | -1.3912 | 0.0041769 | -2.2979 |  | 0.011984 | -0.14233 | 0.011075 | -0.6226 | 0.011094 | -1.1463 | 0.011131 | -2.0382 | 0.0011689 | -3.3341 |  | 0.01104 | -0.17088 | 0.011246 | -0.76835 | 0.011263 | -1.4618 | 0.011324 | -2.7539 | 0.0014328 | -5.0848
[38 empty] | 0.011043 | -0.098369 | 0.010141 | -0.41981 | 0.010139 | -0.77432 | 0.010145 | -1.3916 | 0.0032158 | -2.2988 |  | 0.01096 | -0.14256 | 0.010063 | -0.62281 | 0.010066 | -1.1468 | 0.010079 | -2.0392 | 0.00013084 | -3.3355 |  | 0.010047 | -0.17072 | 0.010228 | -0.7688 | 0.01023 | -1.4626 | 0.010252 | -2.7559 | 0.00032273 | -5.0879
[38 empty] | 0.010052 | -0.098341 | 0.0090642 | -0.42035 | 0.0090651 | -0.77495 | 0.0090723 | -1.3923 | 0.0021748 | -2.2996 |  | 0.010035 | -0.14199 | 0.0090436 | -0.62291 | 0.0090451 | -1.1471 | 0.0090766 | -2.0397 | -1.307e-05 | -3.329 |  | 0.0089826 | -0.17204 | 0.0092029 | -0.76948 | 0.0092096 | -1.4634 | 0.0092411 | -2.7566 | 3.44e-06 | -5.0737
[38 empty] | 0.008946 | -0.098922 | 0.0080998 | -0.42018 | 0.0081038 | -0.77477 | 0.0081291 | -1.3923 | 0.0011139 | -2.3007 |  | 0.0089208 | -0.1428 | 0.0080901 | -0.62265 | 0.0081077 | -1.1467 | 0.0081172 | -2.0397 |  |  |  | 0.0080323 | -0.17098 | 0.0082598 | -0.76849 | 0.0082741 | -1.4623 | 0.0083065 | -2.7555
[38 empty] | 0.0080346 | -0.098441 | 0.0071335 | -0.42012 | 0.0071235 | -0.77485 | 0.0071182 | -1.3927 | 0.00011158 | -2.3012 |  | 0.0080149 | -0.14211 | 0.0070673 | -0.62291 | 0.0070844 | -1.1471 | 0.0071158 | -2.0401 |  |  |  | 0.0070132 | -0.17147 | 0.0071731 | -0.77045 | 0.0071897 | -1.4642 | 0.0072212 | -2.7579
[38 empty] | 0.0069699 | -0.098853 | 0.0061193 | -0.42026 | 0.0061135 | -0.77502 | 0.0061169 | -1.393 | 5.15e-06 | -2.2965 |  | 0.006952 | -0.14259 | 0.0059928 | -0.62354 | 0.0060096 | -1.1478 | 0.0060334 | -2.0412 |  |  |  | 0.006006 | -0.17169 | 0.0061994 | -0.76994 | 0.006216 | -1.4639 | 0.0062618 | -2.7577
[38 empty] | 0.0060326 | -0.098556 | 0.0051091 | -0.42043 | 0.0050983 | -0.77523 | 0.0051041 | -1.3933 |  |  |  | 0.005948 | -0.1426 | 0.0050453 | -0.62314 | 0.005054 | -1.1475 | 0.0050788 | -2.0412 |  |  |  | 0.0050215 | -0.17137 | 0.0052028 | -0.76987 | 0.0052175 | -1.464 | 0.0052681 | -2.7578
[38 empty] | 0.0049596 | -0.098916 | 0.0041561 | -0.42026 | 0.0041513 | -0.77504 | 0.004159 | -1.3934 |  |  |  | 0.0049705 | -0.14242 | 0.0040598 | -0.62311 | 0.0040657 | -1.1476 | 0.0040741 | -2.0417 |  |  |  | 0.0040541 | -0.17089 | 0.0042324 | -0.7694 | 0.0042439 | -1.4637 | 0.0042725 | -2.7579
[38 empty] | 0.0040671 | -0.098379 | 0.0031481 | -0.42039 | 0.0031419 | -0.77528 | 0.0031672 | -1.3936 |  |  |  | 0.0039798 | -0.14237 | 0.0030746 | -0.62303 | 0.0030804 | -1.1475 | 0.0031133 | -2.0417 |  |  |  | 0.0030091 | -0.17176 | 0.0032205 | -0.76969 | 0.0032272 | -1.4643 | 0.0032597 | -2.7586
[38 empty] | 0.0029775 | -0.098887 | 0.0021725 | -0.42034 | 0.0021639 | -0.7752 | 0.0021601 | -1.394 |  |  |  | 0.0029428 | -0.14264 | 0.0020591 | -0.62322 | 0.0020738 | -1.1477 | 0.0020862 | -2.0423 |  |  |  | 0.0020163 | -0.17159 | 0.0022025 | -0.77008 | 0.0022125 | -1.4648 | 0.0022564 | -2.759
[38 empty] | 0.0020791 | -0.098426 | 0.0010989 | -0.42085 | 0.0010963 | -0.77568 | 0.0010958 | -1.3946 |  |  |  | 0.0019766 | -0.14237 | 0.0011042 | -0.62297 | 0.0011134 | -1.1476 | 0.001153 | -2.0422 |  |  |  | 0.0010311 | -0.17133 | 0.0012531 | -0.76924 | 0.0012779 | -1.4636 | 0.0013237 | -2.7581
[38 empty] | 0.00099316 | -0.098909 | 9.299e-05 | -0.42095 | 9.013e-05 | -0.77586 | 9.346e-05 | -1.395 |  |  |  | 0.00099154 | -0.14227 | 9.107e-05 | -0.62308 | 0.00010062 | -1.1478 | 0.00010538 | -2.043 |  |  |  | 3.939e-05 | -0.17118 | 0.00017833 | -0.77096 | 0.00019359 | -1.4656 | 0.00023079 | -2.7609
[38 empty] | -5.2e-07 | -0.098898 | 4.8e-07 | -0.41602 | 1.91e-06 | -0.77082 | -8.58e-06 | -1.39 |  |  |  | 2.2e-07 | -0.14221 |  | 0 | -1.9e-06 | -1.141 | 6.67e-06 | -2.036 |  |  |  | -9e-08 | -0.15333 | 3.81e-06 | -0.75415 | -3.82e-06 | -1.449 | 7.63e-06 | -2.7444

## Figure 5
voltage cut off | 2.0 V | 2.2 V | 2.4 V | voltage cut off | 2.0 V | 2.2 V | 2.4 V
Current Density (mA.cm^-2) | Coulombic efficiency (%) | Coulombic efficiency (%) | Coulombic efficiency (%) | Current Density (mA.cm^-2) | Energy Density (μWh.cm^-2) | Energy Density (μWh.cm^-2) | Energy Density (μWh.cm^-2)
0.25 | 96 | 94 | 91 | 0.25 | 18.876 | 24.8102 | 31.4225
0.5 | 98 | 97 | 94 | 0.5 | 18.3223 | 24.1586 | 30.705
1 | 99 | 98 | 97 | 1 | 17.4301 | 22.5778 | 28.4124
1.5 | 100 | 99 | 99 | 1.5 | 16.9361 | 21.6769 | 27.1
2 | 100 | 99 | 99 | 2 | 16.445 | 21.0076 | 26.0863
3 | 100 | 100 | 100 | 3 | 15.7824 | 19.9979 | 24.7129

## Figure 6
Graph insert
Cut off voltage | 2.0 V | 2.4 V | 2.0 V | 2.4 V
Time (hrs) | Capacitance retention (C/C0) | Capacitance retention (C/C0) | Relative ESR | Relative ESR
0 | 1 | 1 | 1 | 1
10 | 0.82 | 0.58 | 1.13 | 1.8
20 | 0.79 | 0.4 | 1.17 | 2.4
30 | 0.77 | 0.31 | 1.2 | 2.7
40 | 0.76 | 0.26 | 1.27 | 2.8
50 | 0.75 | 0.31 | 1.3 | 2.7
60 | 0.74 | 0.31 | 1.33 | 3
70 | 0.73 | 0.3 | 1.35 | 3.2
80 | 0.72 | 0.27 | 1.35 | 3.4
90 | 0.72 | 0.25 | 1.39 | 3.6

## Figure 7
Insert i
|  | Day 1 |  | Day 57 |  | insert ii
Day | Capacitance Retention (C/C0) | Time (s) | Voltage (V) | Time (s) | Voltage (V) | Day | ESR (Ω)
1 | 1 | 0 | 0.10107 | 0 | 0.60489 | 1 | 56.2179
2 | 0.99258 | 0.2 | 0.11466 | 0.07 | 0.65911 | 2 | 73.3243
6 | 0.88576 | 0.4 | 0.12592 | 0.14 | 0.68917 | 6 | 106.9976
13 | 0.87627 | 0.6 | 0.13627 | 0.21 | 0.71287 | 13 | 138.6764
27 | 0.6586 | 0.8 | 0.1461 | 0.28 | 0.73288 | 27 | 177.6474
57 | 0.47733 | 1 | 0.15558 | 0.35 | 0.7505 | 57 | 253.6654
|  | 1.2 | 0.16476 | 0.42 | 0.76643
|  | 1.4 | 0.17375 | 0.49 | 0.78104
|  | 1.6 | 0.18255 | 0.56 | 0.79462
|  | 1.8 | 0.19119 | 0.63 | 0.80734
|  | 2 | 0.19972 | 0.7 | 0.81929
|  | 2.2 | 0.20811 | 0.77 | 0.83071
|  | 2.4 | 0.21643 | 0.84 | 0.84148
|  | 2.6 | 0.22465 | 0.91 | 0.85187
|  | 2.8 | 0.23281 | 0.98 | 0.86183
|  | 3 | 0.24087 | 1.05 | 0.87137
|  | 3.2 | 0.24886 | 1.12 | 0.88058
|  | 3.4 | 0.25681 | 1.19 | 0.88945
|  | 3.6 | 0.26471 | 1.26 | 0.8981
|  | 3.8 | 0.27252 | 1.33 | 0.90648
|  | 4 | 0.2803 | 1.4 | 0.91459
|  | 4.2 | 0.28803 | 1.47 | 0.92255
|  | 4.4 | 0.29572 | 1.54 | 0.9303
|  | 4.6 | 0.30336 | 1.61 | 0.93784
|  | 4.8 | 0.31095 | 1.68 | 0.94519
|  | 5 | 0.31851 | 1.75 | 0.95238
|  | 5.2 | 0.32602 | 1.82 | 0.95944
|  | 5.4 | 0.33351 | 1.89 | 0.96631
|  | 5.6 | 0.34096 | 1.96 | 0.97308
|  | 5.8 | 0.34839 | 2.03 | 0.97969
|  | 6 | 0.35577 | 2.1 | 0.98618
|  | 6.2 | 0.36312 | 2.17 | 0.99259
|  | 6.4 | 0.37046 | 2.24 | 0.99889
|  | 6.6 | 0.37775 | 2.31 | 1.005
|  | 6.8 | 0.38502 | 2.38 | 1.0111
|  | 7 | 0.39227 | 2.45 | 1.0171
|  | 7.2 | 0.39949 | 2.52 | 1.0231
|  | 7.4 | 0.40667 | 2.59 | 1.0289
|  | 7.6 | 0.41383 | 2.66 | 1.0347
|  | 7.8 | 0.42097 | 2.73 | 1.0404
|  | 8 | 0.42807 | 2.8 | 1.046
|  | 8.2 | 0.43516 | 2.87 | 1.0517
|  | 8.4 | 0.44223 | 2.94 | 1.0571
|  | 8.6 | 0.44928 | 3.01 | 1.0624
|  | 8.8 | 0.4563 | 3.08 | 1.0677
|  | 9 | 0.46331 | 3.15 | 1.073
|  | 9.2 | 0.47029 | 3.22 | 1.0783
|  | 9.4 | 0.47725 | 3.29 | 1.0834
|  | 9.6 | 0.48418 | 3.36 | 1.0885
|  | 9.8 | 0.49109 | 3.43 | 1.0936
|  | 10 | 0.49799 | 3.5 | 1.0986
|  | 10.2 | 0.50488 | 3.57 | 1.1036
|  | 10.4 | 0.51174 | 3.64 | 1.1085
|  | 10.6 | 0.51857 | 3.71 | 1.1134
|  | 10.8 | 0.52539 | 3.78 | 1.1183
|  | 11 | 0.53221 | 3.85 | 1.1229
|  | 11.2 | 0.53898 | 3.92 | 1.1276
|  | 11.4 | 0.54576 | 3.99 | 1.1323
|  | 11.6 | 0.55252 | 4.06 | 1.1369
|  | 11.8 | 0.55925 | 4.13 | 1.1416
|  | 12 | 0.56597 | 4.2 | 1.1461
|  | 12.2 | 0.57269 | 4.27 | 1.1507
|  | 12.4 | 0.57938 | 4.34 | 1.1553
|  | 12.6 | 0.58604 | 4.41 | 1.1599
|  | 12.8 | 0.5927 | 4.48 | 1.1644
|  | 13 | 0.59933 | 4.55 | 1.1688
|  | 13.2 | 0.60596 | 4.62 | 1.1732
|  | 13.4 | 0.61255 | 4.69 | 1.1775
|  | 13.6 | 0.61915 | 4.76 | 1.1818
|  | 13.8 | 0.62572 | 4.83 | 1.1861
|  | 14 | 0.63227 | 4.9 | 1.1905
|  | 14.2 | 0.63882 | 4.97 | 1.1947
|  | 14.4 | 0.64536 | 5.04 | 1.199
|  | 14.6 | 0.65187 | 5.11 | 1.2032
|  | 14.8 | 0.65836 | 5.18 | 1.2074
|  | 15 | 0.66486 | 5.25 | 1.2115
|  | 15.2 | 0.67132 | 5.32 | 1.2156
|  | 15.4 | 0.67779 | 5.39 | 1.2198
|  | 15.6 | 0.68423 | 5.46 | 1.2239
|  | 15.8 | 0.69066 | 5.53 | 1.2281
|  | 16 | 0.69706 | 5.6 | 1.232
|  | 16.2 | 0.70345 | 5.67 | 1.236
|  | 16.4 | 0.70983 | 5.74 | 1.24
|  | 16.6 | 0.71619 | 5.81 | 1.244
|  | 16.8 | 0.72253 | 5.88 | 1.248
|  | 17 | 0.72887 | 5.95 | 1.2519
|  | 17.2 | 0.7352 | 6.02 | 1.2558
|  | 17.4 | 0.74151 | 6.09 | 1.2597
|  | 17.6 | 0.7478 | 6.16 | 1.2636
|  | 17.8 | 0.75408 | 6.23 | 1.2676
|  | 18 | 0.76033 | 6.3 | 1.2714
|  | 18.2 | 0.76658 | 6.37 | 1.2752
|  | 18.4 | 0.77282 | 6.44 | 1.279
|  | 18.6 | 0.77905 | 6.51 | 1.2828
|  | 18.8 | 0.78527 | 6.58 | 1.2866
|  | 19 | 0.79145 | 6.65 | 1.2903
|  | 19.2 | 0.79763 | 6.72 | 1.294
|  | 19.4 | 0.80378 | 6.79 | 1.2978
|  | 19.6 | 0.80993 | 6.86 | 1.3015
|  | 19.8 | 0.81608 | 6.93 | 1.3052
|  | 20 | 0.82219 | 7 | 1.3089
|  | 20.2 | 0.82831 | 7.07 | 1.3125
|  | 20.4 | 0.83439 | 7.14 | 1.3162
|  | 20.6 | 0.84046 | 7.21 | 1.3198
|  | 20.8 | 0.84653 | 7.28 | 1.3234
|  | 21 | 0.8526 | 7.35 | 1.327
|  | 21.2 | 0.85863 | 7.42 | 1.3307
|  | 21.4 | 0.86467 | 7.49 | 1.3343
|  | 21.6 | 0.87068 | 7.56 | 1.3379
|  | 21.8 | 0.87667 | 7.63 | 1.3415
|  | 22 | 0.88265 | 7.7 | 1.3449
|  | 22.2 | 0.88863 | 7.77 | 1.3485
|  | 22.4 | 0.89459 | 7.84 | 1.3519
|  | 22.6 | 0.90054 | 7.91 | 1.3555
|  | 22.8 | 0.90648 | 7.98 | 1.359
|  | 23 | 0.91239 | 8.05 | 1.3625
|  | 23.2 | 0.91829 | 8.12 | 1.366
|  | 23.4 | 0.92418 | 8.19 | 1.3694
|  | 23.6 | 0.93006 | 8.26 | 1.3729
|  | 23.8 | 0.93593 | 8.33 | 1.3762
|  | 24 | 0.94176 | 8.4 | 1.3797
|  | 24.2 | 0.94761 | 8.47 | 1.3832
|  | 24.4 | 0.95344 | 8.54 | 1.3866
|  | 24.6 | 0.95925 | 8.61 | 1.3899
|  | 24.8 | 0.96503 | 8.68 | 1.3934
|  | 25 | 0.97085 | 8.75 | 1.3967
|  | 25.2 | 0.97664 | 8.82 | 1.4
|  | 25.4 | 0.98241 | 8.89 | 1.4034
|  | 25.6 | 0.98814 | 8.96 | 1.4067
|  | 25.8 | 0.99388 | 9.03 | 1.41
|  | 26 | 0.99962 | 9.1 | 1.4134
|  | 26.2 | 1.0053 | 9.17 | 1.4167
|  | 26.4 | 1.011 | 9.24 | 1.4199
|  | 26.6 | 1.0167 | 9.31 | 1.4232
|  | 26.8 | 1.0224 | 9.38 | 1.4265
|  | 27 | 1.0281 | 9.45 | 1.4298
|  | 27.2 | 1.0338 | 9.52 | 1.4331
|  | 27.4 | 1.0394 | 9.59 | 1.4364
|  | 27.6 | 1.045 | 9.66 | 1.4397
|  | 27.8 | 1.0507 | 9.73 | 1.443
|  | 28 | 1.0564 | 9.8 | 1.4462
|  | 28.2 | 1.0619 | 9.87 | 1.4494
|  | 28.4 | 1.0674 | 9.94 | 1.4527
|  | 28.6 | 1.073 | 10.01 | 1.4559
|  | 28.8 | 1.0786 | 10.08 | 1.4591
|  | 29 | 1.0842 | 10.15 | 1.4622
|  | 29.2 | 1.0898 | 10.22 | 1.4652
|  | 29.4 | 1.0952 | 10.29 | 1.4685
|  | 29.6 | 1.1008 | 10.36 | 1.4718
|  | 29.8 | 1.1064 | 10.43 | 1.4749
|  | 30 | 1.1119 | 10.5 | 1.478
|  | 30.2 | 1.1174 | 10.57 | 1.4812
|  | 30.4 | 1.1228 | 10.64 | 1.4844
|  | 30.6 | 1.1282 | 10.71 | 1.4876
|  | 30.8 | 1.1337 | 10.78 | 1.4907
|  | 31 | 1.1392 | 10.85 | 1.4938
|  | 31.2 | 1.1446 | 10.92 | 1.4968
|  | 31.4 | 1.1501 | 10.99 | 1.4999
|  | 31.6 | 1.1556 | 11.06 | 1.5031
|  | 31.8 | 1.161 | 11.13 | 1.5062
|  | 32 | 1.1664 | 11.2 | 1.5092
|  | 32.2 | 1.1719 | 11.27 | 1.5122
|  | 32.4 | 1.1772 | 11.34 | 1.5152
|  | 32.6 | 1.1825 | 11.41 | 1.5183
|  | 32.8 | 1.1879 | 11.48 | 1.5214
|  | 33 | 1.1933 | 11.55 | 1.5244
|  | 33.2 | 1.1987 | 11.62 | 1.5274
|  | 33.4 | 1.2042 | 11.69 | 1.5303
|  | 33.6 | 1.2095 | 11.76 | 1.5333
|  | 33.8 | 1.2148 | 11.83 | 1.5364
|  | 34 | 1.2202 | 11.9 | 1.5393
|  | 34.2 | 1.2256 | 11.97 | 1.5424
|  | 34.4 | 1.2309 | 12.04 | 1.5454
|  | 34.6 | 1.2362 | 12.11 | 1.5485
|  | 34.8 | 1.2415 | 12.18 | 1.5515
|  | 35 | 1.2468 | 12.25 | 1.5544
|  | 35.2 | 1.2521 | 12.32 | 1.5574
|  | 35.4 | 1.2574 | 12.39 | 1.5603
|  | 35.6 | 1.2628 | 12.46 | 1.5633
|  | 35.8 | 1.2681 | 12.53 | 1.5662
|  | 36 | 1.2735 | 12.6 | 1.569
|  | 36.2 | 1.2787 | 12.67 | 1.572
|  | 36.4 | 1.284 | 12.74 | 1.5749
|  | 36.6 | 1.2892 | 12.81 | 1.5778
|  | 36.8 | 1.2945 | 12.88 | 1.5807
|  | 37 | 1.2998 | 12.95 | 1.5836
|  | 37.2 | 1.3051 | 13.02 | 1.5865
|  | 37.4 | 1.3104 | 13.09 | 1.5894
|  | 37.6 | 1.3157 | 13.16 | 1.5923
|  | 37.8 | 1.321 | 13.23 | 1.595
|  | 38 | 1.3263 | 13.3 | 1.5979
|  | 38.2 | 1.3316 | 13.37 | 1.6009
|  | 38.4 | 1.3369 | 13.44 | 1.6037
|  | 38.6 | 1.3421 | 13.51 | 1.6066
|  | 38.8 | 1.3473 | 13.58 | 1.6095
|  | 39 | 1.3526 | 13.65 | 1.6122
|  | 39.2 | 1.3579 | 13.72 | 1.615
|  | 39.4 | 1.3631 | 13.79 | 1.6179
|  | 39.6 | 1.3684 | 13.86 | 1.6207
|  | 39.8 | 1.3737 | 13.93 | 1.6235
|  | 40 | 1.379 | 14 | 1.6264
|  | 40.2 | 1.3843 | 14.07 | 1.6292
|  | 40.4 | 1.3896 | 14.14 | 1.632
|  | 40.6 | 1.3948 | 14.21 | 1.6348
|  | 40.8 | 1.4 | 14.28 | 1.6376
|  | 41 | 1.4053 | 14.35 | 1.6404
|  | 41.2 | 1.4106 | 14.42 | 1.6431
|  | 41.4 | 1.4159 | 14.49 | 1.6459
|  | 41.6 | 1.4212 | 14.56 | 1.6487
|  | 41.8 | 1.4264 | 14.63 | 1.6515
|  | 42 | 1.4317 | 14.7 | 1.6543
|  | 42.2 | 1.437 | 14.77 | 1.6571
|  | 42.4 | 1.4423 | 14.84 | 1.6599
|  | 42.6 | 1.4476 | 14.91 | 1.6626
|  | 42.8 | 1.4529 | 14.98 | 1.6654
|  | 43 | 1.4581 | 15.05 | 1.6681
|  | 43.2 | 1.4633 | 15.12 | 1.671
|  | 43.4 | 1.4685 | 15.19 | 1.6737
|  | 43.6 | 1.4739 | 15.26 | 1.6764
|  | 43.8 | 1.4791 | 15.33 | 1.6792
|  | 44 | 1.4844 | 15.4 | 1.682
|  | 44.2 | 1.4897 | 15.47 | 1.6846
|  | 44.4 | 1.4949 | 15.54 | 1.6873
|  | 44.6 | 1.5002 | 15.61 | 1.69
|  | 44.8 | 1.5055 | 15.68 | 1.6928
|  | 45 | 1.5108 | 15.75 | 1.6955
|  | 45.2 | 1.516 | 15.82 | 1.6981
|  | 45.4 | 1.5212 | 15.89 | 1.7008
|  | 45.6 | 1.5265 | 15.96 | 1.7035
|  | 45.8 | 1.5317 | 16.03 | 1.7063
|  | 46 | 1.537 | 16.1 | 1.7089
|  | 46.2 | 1.5422 | 16.17 | 1.7116
|  | 46.4 | 1.5475 | 16.24 | 1.7142
|  | 46.6 | 1.5528 | 16.31 | 1.717
|  | 46.8 | 1.558 | 16.38 | 1.7196
|  | 47 | 1.5632 | 16.45 | 1.7222
|  | 47.2 | 1.5684 | 16.52 | 1.7248
|  | 47.4 | 1.5735 | 16.59 | 1.7275
|  | 47.6 | 1.5788 | 16.66 | 1.7301
|  | 47.8 | 1.5839 | 16.73 | 1.7329
|  | 48 | 1.5891 | 16.8 | 1.7355
|  | 48.2 | 1.5944 | 16.87 | 1.7381
|  | 48.4 | 1.5996 | 16.94 | 1.7407
|  | 48.6 | 1.6049 | 17.01 | 1.7434
|  | 48.8 | 1.61 | 17.08 | 1.7459
|  | 49 | 1.6152 | 17.15 | 1.7485
|  | 49.2 | 1.6204 | 17.22 | 1.751
|  | 49.4 | 1.6255 | 17.29 | 1.7536
|  | 49.6 | 1.6307 | 17.36 | 1.7563
|  | 49.8 | 1.6359 | 17.43 | 1.7589
|  | 50 | 1.6411 | 17.5 | 1.7615
|  | 50.2 | 1.6462 | 17.57 | 1.7641
|  | 50.4 | 1.6514 | 17.64 | 1.7667
|  | 50.6 | 1.6566 | 17.71 | 1.7693
|  | 50.8 | 1.6618 | 17.78 | 1.7718
|  | 51 | 1.667 | 17.85 | 1.7744
|  | 51.2 | 1.6721 | 17.92 | 1.7769
|  | 51.4 | 1.6772 | 17.99 | 1.7794
|  | 51.6 | 1.6823 | 18.06 | 1.7819
|  | 51.8 | 1.6874 | 18.13 | 1.7845
|  | 52 | 1.6925 | 18.2 | 1.7869
|  | 52.2 | 1.6977 | 18.27 | 1.7896
|  | 52.4 | 1.7028 | 18.34 | 1.7921
|  | 52.6 | 1.708 | 18.41 | 1.7946
|  | 52.8 | 1.7131 | 18.48 | 1.7972
|  | 53 | 1.7181 | 18.55 | 1.7996
|  | 53.2 | 1.7233 | 18.62 | 1.8021
|  | 53.4 | 1.7284 | 18.69 | 1.8048
|  | 53.6 | 1.7335 | 18.76 | 1.8072
|  | 53.8 | 1.7385 | 18.83 | 1.8097
|  | 54 | 1.7436 | 18.9 | 1.8122
|  | 54.2 | 1.7486 | 18.97 | 1.8147
|  | 54.4 | 1.7536 | 19.04 | 1.8172
|  | 54.6 | 1.7587 | 19.11 | 1.8197
|  | 54.8 | 1.7638 | 19.18 | 1.8222
|  | 55 | 1.7689 | 19.25 | 1.8247
|  | 55.2 | 1.7739 | 19.32 | 1.8272
|  | 55.4 | 1.7789 | 19.39 | 1.8297
|  | 55.6 | 1.7839 | 19.46 | 1.8321
|  | 55.8 | 1.789 | 19.53 | 1.8345
|  | 56 | 1.794 | 19.6 | 1.837
|  | 56.2 | 1.7989 | 19.67 | 1.8395
|  | 56.4 | 1.8039 | 19.74 | 1.842
|  | 56.6 | 1.8089 | 19.81 | 1.8445
|  | 56.8 | 1.8139 | 19.88 | 1.8469
|  | 57 | 1.8189 | 19.95 | 1.8493
|  | 57.2 | 1.824 | 20.02 | 1.8517
|  | 57.4 | 1.8289 | 20.09 | 1.854
|  | 57.6 | 1.8338 | 20.16 | 1.8565
|  | 57.8 | 1.8387 | 20.23 | 1.859
|  | 58 | 1.8437 | 20.3 | 1.8614
|  | 58.2 | 1.8486 | 20.37 | 1.8639
|  | 58.4 | 1.8535 | 20.44 | 1.8661
|  | 58.6 | 1.8584 | 20.51 | 1.8685
|  | 58.8 | 1.8634 | 20.58 | 1.8708
|  | 59 | 1.8682 | 20.65 | 1.8732
|  | 59.2 | 1.8731 | 20.72 | 1.8756
|  | 59.4 | 1.8781 | 20.79 | 1.8781
|  | 59.6 | 1.883 | 20.86 | 1.8805
|  | 59.8 | 1.8879 | 20.93 | 1.8828
|  | 60 | 1.8928 | 21 | 1.8852
|  | 60.2 | 1.8976 | 21.07 | 1.8876
|  | 60.4 | 1.9025 | 21.14 | 1.8899
|  | 60.6 | 1.9073 | 21.21 | 1.8923
|  | 60.8 | 1.9121 | 21.28 | 1.8946
|  | 61 | 1.9169 | 21.35 | 1.8969
|  | 61.2 | 1.9218 | 21.42 | 1.8993
|  | 61.4 | 1.9266 | 21.49 | 1.9017
|  | 61.6 | 1.9314 | 21.56 | 1.904
|  | 61.8 | 1.9362 | 21.63 | 1.9063
|  | 62 | 1.941 | 21.7 | 1.9086
|  | 62.2 | 1.9458 | 21.77 | 1.9109
|  | 62.4 | 1.9506 | 21.84 | 1.9131
|  | 62.6 | 1.9554 | 21.91 | 1.9154
|  | 62.8 | 1.9601 | 21.98 | 1.9179
|  | 63 | 1.9648 | 22.05 | 1.9202
|  | 63.2 | 1.9694 | 22.12 | 1.9224
|  | 63.4 | 1.9742 | 22.19 | 1.9247
|  | 63.6 | 1.9789 | 22.26 | 1.927
|  | 63.8 | 1.9836 | 22.33 | 1.9293
|  | 64 | 1.9884 | 22.4 | 1.9316
|  | 64.2 | 1.9931 | 22.47 | 1.9338
|  | 64.4 | 1.9977 | 22.54 | 1.936
|  | 64.6 | 2.0024 | 22.61 | 1.9384
|  | 64.8 | 2.007 | 22.68 | 1.9406
|  | 65 | 2.0117 | 22.75 | 1.9429
|  | 65.2 | 2.0163 | 22.82 | 1.9452
|  | 65.4 | 2.0208 | 22.89 | 1.9474
|  | 65.6 | 2.0253 | 22.96 | 1.9496
|  | 65.8 | 2.03 | 23.03 | 1.9519
|  | 66 | 2.0346 | 23.1 | 1.9541
|  | 66.2 | 2.0392 | 23.17 | 1.9564
|  | 66.4 | 2.0438 | 23.24 | 1.9586
|  | 66.6 | 2.0484 | 23.31 | 1.9607
|  | 66.8 | 2.0529 | 23.38 | 1.963
|  | 67 | 2.0574 | 23.45 | 1.9651
|  | 67.2 | 2.062 | 23.52 | 1.9673
|  | 67.4 | 2.0664 | 23.59 | 1.9695
|  | 67.6 | 2.071 | 23.66 | 1.9717
|  | 67.8 | 2.0754 | 23.73 | 1.9738
|  | 68 | 2.0799 | 23.8 | 1.9761
|  | 68.2 | 2.0843 | 23.87 | 1.9782
|  | 68.4 | 2.0887 | 23.94 | 1.9804
|  | 68.6 | 2.0932 | 24.01 | 1.9825
|  | 68.8 | 2.0976 | 24.08 | 1.9848
|  | 69 | 2.1021 | 24.15 | 1.987
|  | 69.2 | 2.1065 | 24.22 | 1.9891
|  | 69.4 | 2.1109 | 24.29 | 1.9913
|  | 69.6 | 2.1152 | 24.36 | 1.9934
|  | 69.8 | 2.1196 | 24.43 | 1.9956
|  | 70 | 2.1239 | 24.5 | 1.9978
|  | 70.2 | 2.1282 | 24.57 | 1.9998
|  | 70.4 | 2.1324 | 24.64 | 2.0019
|  | 70.6 | 2.1367 | 24.71 | 2.0041
|  | 70.8 | 2.141 | 24.78 | 2.0061
|  | 71 | 2.1453 | 24.85 | 2.0083
|  | 71.2 | 2.1495 | 24.92 | 2.0103
|  | 71.4 | 2.1537 | 24.99 | 2.0124
|  | 71.6 | 2.1579 | 25.06 | 2.0146
|  | 71.8 | 2.1621 | 25.13 | 2.0166
|  | 72 | 2.1663 | 25.2 | 2.0187
|  | 72.2 | 2.1705 | 25.27 | 2.0208
|  | 72.4 | 2.1746 | 25.34 | 2.0228
|  | 72.6 | 2.1787 | 25.41 | 2.0248
|  | 72.8 | 2.1828 | 25.48 | 2.0268
|  | 73 | 2.1867 | 25.55 | 2.0289
|  | 73.2 | 2.1907 | 25.62 | 2.031
|  | 73.4 | 2.1947 | 25.69 | 2.033
|  | 73.6 | 2.1987 | 25.76 | 2.0351
|  | 73.8 | 2.2027 | 25.83 | 2.0371
|  | 74 | 2.2067 | 25.9 | 2.0391
|  | 74.2 | 2.2107 | 25.97 | 2.0412
|  | 74.4 | 2.2146 | 26.04 | 2.0434
|  | 74.6 | 2.2186 | 26.11 | 2.0454
|  | 74.8 | 2.2224 | 26.18 | 2.0474
|  | 75 | 2.2263 | 26.25 | 2.0494
|  | 75.2 | 2.2301 | 26.32 | 2.0514
|  | 75.4 | 2.234 | 26.39 | 2.0533
|  | 75.6 | 2.2378 | 26.46 | 2.0553
|  | 75.8 | 2.2414 | 26.53 | 2.0572
|  | 76 | 2.2452 | 26.6 | 2.0592
|  | 76.2 | 2.2489 | 26.67 | 2.0612
|  | 76.4 | 2.2526 | 26.74 | 2.0633
|  | 76.6 | 2.2564 | 26.81 | 2.0652
|  | 76.8 | 2.2601 | 26.88 | 2.0672
|  | 77 | 2.2638 | 26.95 | 2.0692
|  | 77.2 | 2.2674 | 27.02 | 2.0711
|  | 77.4 | 2.271 | 27.09 | 2.073
|  | 77.6 | 2.2747 | 27.16 | 2.0748
|  | 77.8 | 2.2783 | 27.23 | 2.0768
|  | 78 | 2.2819 | 27.3 | 2.0787
|  | 78.2 | 2.2855 | 27.37 | 2.0806
|  | 78.4 | 2.289 | 27.44 | 2.0825
|  | 78.6 | 2.2926 | 27.51 | 2.0844
|  | 78.8 | 2.2961 | 27.58 | 2.0862
|  | 79 | 2.2996 | 27.65 | 2.0881
|  | 79.2 | 2.303 | 27.72 | 2.09
|  | 79.4 | 2.3065 | 27.79 | 2.0919
|  | 79.6 | 2.31 | 27.86 | 2.0938
|  | 79.8 | 2.3135 | 27.93 | 2.0957
|  | 80 | 2.317 | 28 | 2.0975
|  | 80.2 | 2.3204 | 28.07 | 2.0995
|  | 80.4 | 2.3239 | 28.14 | 2.1014
|  | 80.6 | 2.3273 | 28.21 | 2.1032
|  | 80.8 | 2.3308 | 28.28 | 2.105
|  | 81 | 2.3341 | 28.35 | 2.1068
|  | 81.2 | 2.3374 | 28.42 | 2.1086
|  | 81.4 | 2.3408 | 28.49 | 2.1105
|  | 81.6 | 2.3442 | 28.56 | 2.1122
|  | 81.8 | 2.3475 | 28.63 | 2.1141
|  | 82 | 2.3509 | 28.7 | 2.1158
|  | 82.2 | 2.3542 | 28.77 | 2.1176
|  | 82.4 | 2.3575 | 28.84 | 2.1194
|  | 82.6 | 2.3607 | 28.91 | 2.1212
|  | 82.8 | 2.3641 | 28.98 | 2.1229
|  | 83 | 2.3673 | 29.05 | 2.1248
|  | 83.2 | 2.3705 | 29.12 | 2.1266
|  | 83.4 | 2.3737 | 29.19 | 2.1282
|  | 83.6 | 2.377 | 29.26 | 2.1301
|  | 83.8 | 2.3803 | 29.33 | 2.1317
|  | 84 | 2.3835 | 29.4 | 2.1335
|  | 84.2 | 2.3867 | 29.47 | 2.1353
|  | 84.4 | 2.3899 | 29.54 | 2.137
|  | 84.6 | 2.393 | 29.61 | 2.1388
|  | 84.8 | 2.3962 | 29.68 | 2.1406
|  | 85 | 2.3993 | 29.75 | 2.1423
|  | 85.2 | 2.4024 | 29.82 | 2.144
|  | 85.4 | 2.3132 | 29.89 | 2.1457
|  | 85.6 | 2.3022 | 29.96 | 2.1474
|  | 85.8 | 2.2931 | 30.03 | 2.1492
|  | 86 | 2.2846 | 30.1 | 2.1509
|  | 86.2 | 2.2765 | 30.17 | 2.1525
|  | 86.4 | 2.2687 | 30.24 | 2.1542
|  | 86.6 | 2.2611 | 30.31 | 2.1559
|  | 86.8 | 2.2537 | 30.38 | 2.1575
|  | 87 | 2.2464 | 30.45 | 2.1593
|  | 87.2 | 2.2394 | 30.52 | 2.161
|  | 87.4 | 2.2324 | 30.59 | 2.1627
|  | 87.6 | 2.2254 | 30.66 | 2.1643
|  | 87.8 | 2.2185 | 30.73 | 2.1659
|  | 88 | 2.2116 | 30.8 | 2.1677
|  | 88.2 | 2.2048 | 30.87 | 2.1693
|  | 88.4 | 2.198 | 30.94 | 2.171
|  | 88.6 | 2.1913 | 31.01 | 2.1726
|  | 88.8 | 2.1848 | 31.08 | 2.1742
|  | 89 | 2.1782 | 31.15 | 2.1759
|  | 89.2 | 2.1716 | 31.22 | 2.1775
|  | 89.4 | 2.165 | 31.29 | 2.1791
|  | 89.6 | 2.1584 | 31.36 | 2.1808
|  | 89.8 | 2.1519 | 31.43 | 2.1824
|  | 90 | 2.1454 | 31.5 | 2.1838
|  | 90.2 | 2.139 | 31.57 | 2.1854
|  | 90.4 | 2.1325 | 31.64 | 2.1869
|  | 90.6 | 2.1261 | 31.71 | 2.1884
|  | 90.8 | 2.1197 | 31.78 | 2.19
|  | 91 | 2.1133 | 31.85 | 2.1916
|  | 91.2 | 2.1069 | 31.92 | 2.1932
|  | 91.4 | 2.1005 | 31.99 | 2.1948
|  | 91.6 | 2.0941 | 32.06 | 2.1963
|  | 91.8 | 2.0877 | 32.13 | 2.1979
|  | 92 | 2.0814 | 32.2 | 2.1994
|  | 92.2 | 2.0751 | 32.27 | 2.201
|  | 92.4 | 2.0689 | 32.34 | 2.2026
|  | 92.6 | 2.0625 | 32.41 | 2.204
|  | 92.8 | 2.0562 | 32.48 | 2.2056
|  | 93 | 2.0499 | 32.55 | 2.2072
|  | 93.2 | 2.0436 | 32.62 | 2.2087
|  | 93.4 | 2.0373 | 32.69 | 2.2103
|  | 93.6 | 2.031 | 32.76 | 2.2117
|  | 93.8 | 2.0247 | 32.83 | 2.2133
|  | 94 | 2.0186 | 32.9 | 2.2148
|  | 94.2 | 2.0124 | 32.97 | 2.2163
|  | 94.4 | 2.0061 | 33.04 | 2.2179
|  | 94.6 | 1.9999 | 33.11 | 2.2192
|  | 94.8 | 1.9937 | 33.18 | 2.2207
|  | 95 | 1.9875 | 33.25 | 2.2222
|  | 95.2 | 1.9812 | 33.32 | 2.2237
|  | 95.4 | 1.9749 | 33.39 | 2.2252
|  | 95.6 | 1.9687 | 33.46 | 2.2266
|  | 95.8 | 1.9626 | 33.53 | 2.228
|  | 96 | 1.9565 | 33.6 | 2.2295
|  | 96.2 | 1.9503 | 33.67 | 2.2309
|  | 96.4 | 1.944 | 33.74 | 2.2324
|  | 96.6 | 1.9378 | 33.81 | 2.2339
|  | 96.8 | 1.9318 | 33.88 | 2.2354
|  | 97 | 1.9255 | 33.95 | 2.2367
|  | 97.2 | 1.9193 | 34.02 | 2.2382
|  | 97.4 | 1.9132 | 34.09 | 2.2396
|  | 97.6 | 1.907 | 34.16 | 2.241
|  | 97.8 | 1.9009 | 34.23 | 2.2424
|  | 98 | 1.8948 | 34.3 | 2.2438
|  | 98.2 | 1.8886 | 34.37 | 2.2452
|  | 98.4 | 1.8825 | 34.44 | 2.2467
|  | 98.6 | 1.8763 | 34.51 | 2.2479
|  | 98.8 | 1.8701 | 34.58 | 2.2494
|  | 99 | 1.864 | 34.65 | 2.2507
|  | 99.2 | 1.8579 | 34.72 | 2.2522
|  | 99.4 | 1.8518 | 34.79 | 2.2535
|  | 99.6 | 1.8458 | 34.86 | 2.2549
|  | 99.8 | 1.8396 | 34.93 | 2.2563
|  | 100 | 1.8335 | 35 | 2.2576
|  | 100.2 | 1.8275 | 35.07 | 2.259
|  | 100.4 | 1.8214 | 35.14 | 2.2603
|  | 100.6 | 1.8152 | 35.21 | 2.2616
|  | 100.8 | 1.8091 | 35.28 | 2.263
|  | 101 | 1.803 | 35.35 | 2.2644
|  | 101.2 | 1.797 | 35.42 | 2.2657
|  | 101.4 | 1.791 | 35.49 | 2.267
|  | 101.6 | 1.7849 | 35.56 | 2.2682
|  | 101.8 | 1.7788 | 35.63 | 2.2696
|  | 102 | 1.7728 | 35.7 | 2.2709
|  | 102.2 | 1.7667 | 35.77 | 2.2723
|  | 102.4 | 1.7606 | 35.84 | 2.2735
|  | 102.6 | 1.7545 | 35.91 | 2.2748
|  | 102.8 | 1.7485 | 35.98 | 2.276
|  | 103 | 1.7425 | 36.05 | 2.2774
|  | 103.2 | 1.7365 | 36.12 | 2.2787
|  | 103.4 | 1.7305 | 36.19 | 2.28
|  | 103.6 | 1.7245 | 36.26 | 2.2813
|  | 103.8 | 1.7184 | 36.33 | 2.2826
|  | 104 | 1.7125 | 36.4 | 2.284
|  | 104.2 | 1.7064 | 36.47 | 2.2852
|  | 104.4 | 1.7004 | 36.54 | 2.2864
|  | 104.6 | 1.6944 | 36.61 | 2.2878
|  | 104.8 | 1.6884 | 36.68 | 2.289
|  | 105 | 1.6824 | 36.75 | 2.2903
|  | 105.2 | 1.6765 | 36.82 | 2.2915
|  | 105.4 | 1.6706 | 36.89 | 2.2927
|  | 105.6 | 1.6646 | 36.96 | 2.2939
|  | 105.8 | 1.6586 | 37.03 | 2.2952
|  | 106 | 1.6526 | 37.1 | 2.2964
|  | 106.2 | 1.6466 | 37.17 | 2.2975
|  | 106.4 | 1.6407 | 37.24 | 2.2987
|  | 106.6 | 1.6347 | 37.31 | 2.3
|  | 106.8 | 1.6288 | 37.38 | 2.3012
|  | 107 | 1.6229 | 37.45 | 2.3023
|  | 107.2 | 1.617 | 37.52 | 2.3034
|  | 107.4 | 1.6111 | 37.59 | 2.3047
|  | 107.6 | 1.6052 | 37.66 | 2.3059
|  | 107.8 | 1.5992 | 37.73 | 2.307
|  | 108 | 1.5933 | 37.8 | 2.3082
|  | 108.2 | 1.5874 | 37.87 | 2.3094
|  | 108.4 | 1.5815 | 37.94 | 2.3106
|  | 108.6 | 1.5757 | 38.01 | 2.3117
|  | 108.8 | 1.5698 | 38.08 | 2.3129
|  | 109 | 1.564 | 38.15 | 2.314
|  | 109.2 | 1.5582 | 38.22 | 2.3152
|  | 109.4 | 1.5524 | 38.29 | 2.3164
|  | 109.6 | 1.5465 | 38.36 | 2.3175
|  | 109.8 | 1.5407 | 38.43 | 2.3186
|  | 110 | 1.5348 | 38.5 | 2.3197
|  | 110.2 | 1.529 | 38.57 | 2.3208
|  | 110.4 | 1.5232 | 38.64 | 2.322
|  | 110.6 | 1.5174 | 38.71 | 2.3231
|  | 110.8 | 1.5117 | 38.78 | 2.3242
|  | 111 | 1.5059 | 38.85 | 2.3253
|  | 111.2 | 1.5001 | 38.92 | 2.3265
|  | 111.4 | 1.4943 | 38.99 | 2.3276
|  | 111.6 | 1.4885 | 39.06 | 2.3286
|  | 111.8 | 1.4827 | 39.13 | 2.3297
|  | 112 | 1.477 | 39.2 | 2.3308
|  | 112.2 | 1.4712 | 39.27 | 2.3319
|  | 112.4 | 1.4654 | 39.34 | 2.333
|  | 112.6 | 1.4599 | 39.41 | 2.3341
|  | 112.8 | 1.4542 | 39.48 | 2.3353
|  | 113 | 1.4484 | 39.55 | 2.3363
|  | 113.2 | 1.4427 | 39.62 | 2.3374
|  | 113.4 | 1.437 | 39.69 | 2.3384
|  | 113.6 | 1.4313 | 39.76 | 2.3395
|  | 113.8 | 1.4256 | 39.83 | 2.3405
|  | 114 | 1.42 | 39.9 | 2.3416
|  | 114.2 | 1.4143 | 39.97 | 2.3426
|  | 114.4 | 1.4086 | 40.04 | 2.3436
|  | 114.6 | 1.403 | 40.11 | 2.3446
|  | 114.8 | 1.3974 | 40.18 | 2.3455
|  | 115 | 1.3918 | 40.25 | 2.3465
|  | 115.2 | 1.3862 | 40.32 | 2.3476
|  | 115.4 | 1.3806 | 40.39 | 2.3486
|  | 115.6 | 1.375 | 40.46 | 2.3496
|  | 115.8 | 1.3694 | 40.53 | 2.3506
|  | 116 | 1.3638 | 40.6 | 2.3516
|  | 116.2 | 1.3583 | 40.67 | 2.3526
|  | 116.4 | 1.3527 | 40.74 | 2.3535
|  | 116.6 | 1.3472 | 40.81 | 2.3545
|  | 116.8 | 1.3418 | 40.88 | 2.3555
|  | 117 | 1.3362 | 40.95 | 2.3565
|  | 117.2 | 1.3307 | 41.02 | 2.3574
|  | 117.4 | 1.3251 | 41.09 | 2.3584
|  | 117.6 | 1.3196 | 41.16 | 2.3594
|  | 117.8 | 1.3141 | 41.23 | 2.3603
|  | 118 | 1.3086 | 41.3 | 2.3612
|  | 118.2 | 1.3031 | 41.37 | 2.3621
|  | 118.4 | 1.2977 | 41.44 | 2.3631
|  | 118.6 | 1.2922 | 41.51 | 2.364
|  | 118.8 | 1.2868 | 41.58 | 2.365
|  | 119 | 1.2814 | 41.65 | 2.3659
|  | 119.2 | 1.276 | 41.72 | 2.3668
|  | 119.4 | 1.2706 | 41.79 | 2.3678
|  | 119.6 | 1.2652 | 41.86 | 2.3687
|  | 119.8 | 1.2597 | 41.93 | 2.3696
|  | 120 | 1.2543 | 42 | 2.3704
|  | 120.2 | 1.2489 | 42.07 | 2.3714
|  | 120.4 | 1.2435 | 42.14 | 2.3722
|  | 120.6 | 1.2382 | 42.21 | 2.3731
|  | 120.8 | 1.2329 | 42.28 | 2.374
|  | 121 | 1.2275 | 42.35 | 2.3749
|  | 121.2 | 1.2222 | 42.42 | 2.3758
|  | 121.4 | 1.2168 | 42.49 | 2.3767
|  | 121.6 | 1.2114 | 42.56 | 2.3775
|  | 121.8 | 1.2062 | 42.63 | 2.3784
|  | 122 | 1.2008 | 42.7 | 2.3793
|  | 122.2 | 1.1955 | 42.77 | 2.3801
|  | 122.4 | 1.1902 | 42.84 | 2.381
|  | 122.6 | 1.1848 | 42.91 | 2.3819
|  | 122.8 | 1.1796 | 42.98 | 2.3827
|  | 123 | 1.1745 | 43.05 | 2.3835
|  | 123.2 | 1.1691 | 43.12 | 2.3844
|  | 123.4 | 1.1639 | 43.19 | 2.3853
|  | 123.6 | 1.1586 | 43.26 | 2.3861
|  | 123.8 | 1.1533 | 43.33 | 2.387
|  | 124 | 1.148 | 43.4 | 2.3877
|  | 124.2 | 1.1428 | 43.47 | 2.3886
|  | 124.4 | 1.1376 | 43.54 | 2.3894
|  | 124.6 | 1.1323 | 43.61 | 2.3902
|  | 124.8 | 1.1271 | 43.68 | 2.391
|  | 125 | 1.1219 | 43.75 | 2.3919
|  | 125.2 | 1.1168 | 43.82 | 2.3927
|  | 125.4 | 1.1116 | 43.89 | 2.3935
|  | 125.6 | 1.1064 | 43.96 | 2.3942
|  | 125.8 | 1.1011 | 44.03 | 2.395
|  | 126 | 1.0959 | 44.1 | 2.3958
|  | 126.2 | 1.0907 | 44.17 | 2.3965
|  | 126.4 | 1.0855 | 44.24 | 2.3973
|  | 126.6 | 1.0803 | 44.31 | 2.3981
|  | 126.8 | 1.0751 | 44.38 | 2.3988
|  | 127 | 1.0699 | 44.45 | 2.3995
|  | 127.2 | 1.0648 | 44.52 | 2.4003
|  | 127.4 | 1.0596 | 44.59 | 1.9979
|  | 127.6 | 1.0545 | 44.66 | 1.9755
|  | 127.8 | 1.0493 | 44.73 | 1.9621
|  | 128 | 1.0441 | 44.8 | 1.9508
|  | 128.2 | 1.0389 | 44.87 | 1.9406
|  | 128.4 | 1.0337 | 44.94 | 1.9312
|  | 128.6 | 1.0285 | 45.01 | 1.9223
|  | 128.8 | 1.0234 | 45.08 | 1.9139
|  | 129 | 1.0182 | 45.15 | 1.9057
|  | 129.2 | 1.013 | 45.22 | 1.898
|  | 129.4 | 1.0079 | 45.29 | 1.8905
|  | 129.6 | 1.0028 | 45.36 | 1.8832
|  | 129.8 | 0.99753 | 45.43 | 1.876
|  | 130 | 0.99235 | 45.5 | 1.869
|  | 130.2 | 0.98723 | 45.57 | 1.8623
|  | 130.4 | 0.98209 | 45.64 | 1.8556
|  | 130.6 | 0.97689 | 45.71 | 1.8491
|  | 130.8 | 0.97168 | 45.78 | 1.8426
|  | 131 | 0.9665 | 45.85 | 1.8363
|  | 131.2 | 0.96133 | 45.92 | 1.8301
|  | 131.4 | 0.95629 | 45.99 | 1.824
|  | 131.6 | 0.95118 | 46.06 | 1.8178
|  | 131.8 | 0.94601 | 46.13 | 1.8117
|  | 132 | 0.94081 | 46.2 | 1.8058
|  | 132.2 | 0.93564 | 46.27 | 1.8
|  | 132.4 | 0.93042 | 46.34 | 1.7943
|  | 132.6 | 0.92522 | 46.41 | 1.7886
|  | 132.8 | 0.92011 | 46.48 | 1.7829
|  | 133 | 0.91488 | 46.55 | 1.7774
|  | 133.2 | 0.90966 | 46.62 | 1.7718
|  | 133.4 | 0.90446 | 46.69 | 1.7663
|  | 133.6 | 0.8993 | 46.76 | 1.7608
|  | 133.8 | 0.89419 | 46.83 | 1.7554
|  | 134 | 0.88902 | 46.9 | 1.7501
|  | 134.2 | 0.88393 | 46.97 | 1.7449
|  | 134.4 | 0.87871 | 47.04 | 1.7396
|  | 134.6 | 0.87348 | 47.11 | 1.7345
|  | 134.8 | 0.8683 | 47.18 | 1.7293
|  | 135 | 0.86304 | 47.25 | 1.7241
|  | 135.2 | 0.85784 | 47.32 | 1.7189
|  | 135.4 | 0.85269 | 47.39 | 1.7137
|  | 135.6 | 0.84749 | 47.46 | 1.7087
|  | 135.8 | 0.84229 | 47.53 | 1.7036
|  | 136 | 0.83717 | 47.6 | 1.6987
|  | 136.2 | 0.83196 | 47.67 | 1.6936
|  | 136.4 | 0.8267 | 47.74 | 1.6886
|  | 136.6 | 0.82153 | 47.81 | 1.6837
|  | 136.8 | 0.81635 | 47.88 | 1.679
|  | 137 | 0.81112 | 47.95 | 1.6741
|  | 137.2 | 0.80585 | 48.02 | 1.6693
|  | 137.4 | 0.80063 | 48.09 | 1.6644
|  | 137.6 | 0.79542 | 48.16 | 1.6596
|  | 137.8 | 0.7902 | 48.23 | 1.6549
|  | 138 | 0.78497 | 48.3 | 1.6501
|  | 138.2 | 0.77974 | 48.37 | 1.6454
|  | 138.4 | 0.77451 | 48.44 | 1.6407
|  | 138.6 | 0.76927 | 48.51 | 1.636
|  | 138.8 | 0.76403 | 48.58 | 1.6313
|  | 139 | 0.75879 | 48.65 | 1.6266
|  | 139.2 | 0.75355 | 48.72 | 1.6221
|  | 139.4 | 0.7483 | 48.79 | 1.6175
|  | 139.6 | 0.74307 | 48.86 | 1.613
|  | 139.8 | 0.73782 | 48.93 | 1.6084
|  | 140 | 0.73257 | 49 | 1.6039
|  | 140.2 | 0.72731 | 49.07 | 1.5993
|  | 140.4 | 0.72204 | 49.14 | 1.5948
|  | 140.6 | 0.71678 | 49.21 | 1.5902
|  | 140.8 | 0.71152 | 49.28 | 1.5857
|  | 141 | 0.70626 | 49.35 | 1.5812
|  | 141.2 | 0.70098 | 49.42 | 1.5769
|  | 141.4 | 0.6957 | 49.49 | 1.5725
|  | 141.6 | 0.69043 | 49.56 | 1.5681
|  | 141.8 | 0.68513 | 49.63 | 1.5637
|  | 142 | 0.67986 | 49.7 | 1.5594
|  | 142.2 | 0.67456 | 49.77 | 1.5551
|  | 142.4 | 0.66928 | 49.84 | 1.5506
|  | 142.6 | 0.66399 | 49.91 | 1.5463
|  | 142.8 | 0.65869 | 49.98 | 1.5419
|  | 143 | 0.65338 | 50.05 | 1.5375
|  | 143.2 | 0.64811 | 50.12 | 1.5332
|  | 143.4 | 0.64279 | 50.19 | 1.5289
|  | 143.6 | 0.6375 | 50.26 | 1.5247
|  | 143.8 | 0.63219 | 50.33 | 1.5205
|  | 144 | 0.6269 | 50.4 | 1.5162
|  | 144.2 | 0.62158 | 50.47 | 1.512
|  | 144.4 | 0.61625 | 50.54 | 1.5078
|  | 144.6 | 0.61093 | 50.61 | 1.5035
|  | 144.8 | 0.60562 | 50.68 | 1.4993
|  | 145 | 0.6003 | 50.75 | 1.4951
|  | 145.2 | 0.59497 | 50.82 | 1.4909
|  | 145.4 | 0.58964 | 50.89 | 1.4868
|  | 145.6 | 0.5843 | 50.96 | 1.4826
|  | 145.8 | 0.57897 | 51.03 | 1.4784
|  | 146 | 0.57363 | 51.1 | 1.4743
|  | 146.2 | 0.5683 | 51.17 | 1.4701
|  | 146.4 | 0.56296 | 51.24 | 1.466
|  | 146.6 | 0.55763 | 51.31 | 1.4619
|  | 146.8 | 0.55229 | 51.38 | 1.4578
|  | 147 | 0.54692 | 51.45 | 1.4538
|  | 147.2 | 0.54157 | 51.52 | 1.4496
|  | 147.4 | 0.53623 | 51.59 | 1.4455
|  | 147.6 | 0.53087 | 51.66 | 1.4414
|  | 147.8 | 0.52551 | 51.73 | 1.4373
|  | 148 | 0.52014 | 51.8 | 1.4332
|  | 148.2 | 0.5148 | 51.87 | 1.4291
|  | 148.4 | 0.50944 | 51.94 | 1.425
|  | 148.6 | 0.50408 | 52.01 | 1.4211
|  | 148.8 | 0.49873 | 52.08 | 1.417
|  | 149 | 0.49336 | 52.15 | 1.4129
|  | 149.2 | 0.48799 | 52.22 | 1.4089
|  | 149.4 | 0.48263 | 52.29 | 1.4049
|  | 149.6 | 0.47726 | 52.36 | 1.4009
|  | 149.8 | 0.47189 | 52.43 | 1.3969
|  | 150 | 0.46655 | 52.5 | 1.393
|  | 150.2 | 0.46117 | 52.57 | 1.389
|  | 150.4 | 0.4558 | 52.64 | 1.3851
|  | 150.6 | 0.45044 | 52.71 | 1.3811
|  | 150.8 | 0.4451 | 52.78 | 1.3771
|  | 151 | 0.43974 | 52.85 | 1.373
|  | 151.2 | 0.43438 | 52.92 | 1.3691
|  | 151.4 | 0.429 | 52.99 | 1.3651
|  | 151.6 | 0.42363 | 53.06 | 1.3612
|  | 151.8 | 0.41826 | 53.13 | 1.3572
|  | 152 | 0.4129 | 53.2 | 1.3532
|  | 152.2 | 0.40753 | 53.27 | 1.3494
|  | 152.4 | 0.40216 | 53.34 | 1.3455
|  | 152.6 | 0.39678 | 53.41 | 1.3416
|  | 152.8 | 0.39141 | 53.48 | 1.3378
|  | 153 | 0.38606 | 53.55 | 1.3338
|  | 153.2 | 0.38067 | 53.62 | 1.3299
|  | 153.4 | 0.3753 | 53.69 | 1.326
|  | 153.6 | 0.36992 | 53.76 | 1.3221
|  | 153.8 | 0.36453 | 53.83 | 1.3182
|  | 154 | 0.35916 | 53.9 | 1.3143
|  | 154.2 | 0.3538 | 53.97 | 1.3104
|  | 154.4 | 0.34843 | 54.04 | 1.3065
|  | 154.6 | 0.34306 | 54.11 | 1.3026
|  | 154.8 | 0.33768 | 54.18 | 1.2987
|  | 155 | 0.33231 | 54.25 | 1.2948
|  | 155.2 | 0.32694 | 54.32 | 1.291
|  | 155.4 | 0.32157 | 54.39 | 1.2871
|  | 155.6 | 0.3162 | 54.46 | 1.2832
|  | 155.8 | 0.31084 | 54.53 | 1.2794
|  | 156 | 0.30548 | 54.6 | 1.2756
|  | 156.2 | 0.30011 | 54.67 | 1.2718
|  | 156.4 | 0.29475 | 54.74 | 1.268
|  | 156.6 | 0.28937 | 54.81 | 1.2641
|  | 156.8 | 0.284 | 54.88 | 1.2603
|  | 157 | 0.27864 | 54.95 | 1.2565
|  | 157.2 | 0.27326 | 55.02 | 1.2527
|  | 157.4 | 0.26791 | 55.09 | 1.2488
|  | 157.6 | 0.26255 | 55.16 | 1.2451
|  | 157.8 | 0.2572 | 55.23 | 1.2413
|  | 158 | 0.25184 | 55.3 | 1.2374
|  | 158.2 | 0.2465 | 55.37 | 1.2337
|  | 158.4 | 0.24117 | 55.44 | 1.2299
|  | 158.6 | 0.23581 | 55.51 | 1.226
|  | 158.8 | 0.23046 | 55.58 | 1.2222
|  | 159 | 0.22512 | 55.65 | 1.2184
|  | 159.2 | 0.21979 | 55.72 | 1.2146
|  | 159.4 | 0.21444 | 55.79 | 1.2108
|  | 159.6 | 0.20909 | 55.86 | 1.2071
|  | 159.8 | 0.20375 | 55.93 | 1.2033
|  | 160 | 0.1984 | 56 | 1.1996
|  | 160.2 | 0.19309 | 56.07 | 1.1958
|  | 160.4 | 0.18777 | 56.14 | 1.192
|  | 160.6 | 0.18244 | 56.21 | 1.1883
|  | 160.8 | 0.17712 | 56.28 | 1.1846
|  | 161 | 0.17178 | 56.35 | 1.1808
|  | 161.2 | 0.16646 | 56.42 | 1.1772
|  | 161.4 | 0.16115 | 56.49 | 1.1736
|  | 161.6 | 0.15585 | 56.56 | 1.1699
|  | 161.8 | 0.15056 | 56.63 | 1.1662
|  | 162 | 0.14524 | 56.7 | 1.1624
|  | 162.2 | 0.13994 | 56.77 | 1.1587
|  | 162.4 | 0.13464 | 56.84 | 1.1549
|  | 162.6 | 0.12935 | 56.91 | 1.1511
|  | 162.8 | 0.12405 | 56.98 | 1.1475
|  | 163 | 0.11876 | 57.05 | 1.1437
|  | 163.2 | 0.11348 | 57.12 | 1.1401
|  | 163.4 | 0.10821 | 57.19 | 1.1364
|  | 163.6 | 0.10296 | 57.26 | 1.1327
|  | 163.8 | 0.097659 | 57.33 | 1.1289
|  | 164 | 0.092385 | 57.4 | 1.1253
|  | 164.2 | 0.087126 | 57.47 | 1.1216
|  | 164.4 | 0.081877 | 57.54 | 1.1181
|  | 164.6 | 0.076625 | 57.61 | 1.1144
|  | 164.8 | 0.071378 | 57.68 | 1.1107
|  | 165 | 0.066146 | 57.75 | 1.1069
|  | 165.2 | 0.060906 | 57.82 | 1.1033
|  | 165.4 | 0.055659 | 57.89 | 1.0996
|  | 165.6 | 0.050438 | 57.96 | 1.096
|  | 165.8 | 0.045223 | 58.03 | 1.0924
|  | 166 | 0.040009 | 58.1 | 1.0889
|  | 166.2 | 0.034803 | 58.17 | 1.0851
|  | 166.4 | 0.029609 | 58.24 | 1.0815
|  | 166.6 | 0.024414 | 58.31 | 1.0778
|  | 166.8 | 0.019216 | 58.38 | 1.0742
|  | 167 | 0.014037 | 58.45 | 1.0705
|  | 167.2 | 0.0088781 | 58.52 | 1.0668
|  | 167.4 | 0.0037167 | 58.59 | 1.0632
|  | 167.6 | -0.0014376 | 58.66 | 1.0596
|  |  |  | 59.01 | 1.0414
|  |  |  | 59.08 | 1.0378
|  |  |  | 59.15 | 1.0343
|  |  |  | 59.22 | 1.0305
|  |  |  | 59.29 | 1.0269
|  |  |  | 59.36 | 1.0233
|  |  |  | 59.43 | 1.0197
|  |  |  | 59.5 | 1.0161
|  |  |  | 59.57 | 1.0126
|  |  |  | 59.64 | 1.0089
|  |  |  | 59.71 | 1.0054
|  |  |  | 59.78 | 1.0018
|  |  |  | 59.85 | 0.99816
|  |  |  | 59.92 | 0.9945
|  |  |  | 59.99 | 0.99091
|  |  |  | 60.06 | 0.98744
|  |  |  | 60.13 | 0.98377
|  |  |  | 60.2 | 0.98027
|  |  |  | 60.27 | 0.97665
|  |  |  | 60.34 | 0.97303
|  |  |  | 60.41 | 0.96951
|  |  |  | 60.48 | 0.96592
|  |  |  | 60.55 | 0.96239
|  |  |  | 60.62 | 0.95887
|  |  |  | 60.69 | 0.95541
|  |  |  | 60.76 | 0.95193
|  |  |  | 60.83 | 0.94839
|  |  |  | 60.9 | 0.94481
|  |  |  | 60.97 | 0.94132
|  |  |  | 61.04 | 0.93776
|  |  |  | 61.11 | 0.93418
|  |  |  | 61.18 | 0.93055
|  |  |  | 61.25 | 0.92702
|  |  |  | 61.32 | 0.9235
|  |  |  | 61.39 | 0.91992
|  |  |  | 61.46 | 0.9164
|  |  |  | 61.53 | 0.91285
|  |  |  | 61.6 | 0.90928
|  |  |  | 61.67 | 0.90592
|  |  |  | 61.74 | 0.9024
|  |  |  | 61.81 | 0.89895
|  |  |  | 61.88 | 0.89543
|  |  |  | 61.95 | 0.892
|  |  |  | 62.02 | 0.88841
|  |  |  | 62.09 | 0.88504
|  |  |  | 62.16 | 0.88154
|  |  |  | 62.23 | 0.87804
|  |  |  | 62.3 | 0.87453
|  |  |  | 62.37 | 0.87106
|  |  |  | 62.44 | 0.86748
|  |  |  | 62.51 | 0.86392
|  |  |  | 62.58 | 0.86046
|  |  |  | 62.65 | 0.85701
|  |  |  | 62.72 | 0.85367
|  |  |  | 62.79 | 0.85016
|  |  |  | 62.86 | 0.84663
|  |  |  | 62.93 | 0.84316
|  |  |  | 63 | 0.8397
|  |  |  | 63.07 | 0.8363
|  |  |  | 63.14 | 0.83276
|  |  |  | 63.21 | 0.82928
|  |  |  | 63.28 | 0.8258
|  |  |  | 63.35 | 0.82236
|  |  |  | 63.42 | 0.819
|  |  |  | 63.49 | 0.81555
|  |  |  | 63.56 | 0.81202
|  |  |  | 63.63 | 0.80857
|  |  |  | 63.7 | 0.80517
|  |  |  | 63.77 | 0.80177
|  |  |  | 63.84 | 0.79838
|  |  |  | 63.91 | 0.79496
|  |  |  | 63.98 | 0.79148
|  |  |  | 64.05 | 0.78805
|  |  |  | 64.12 | 0.78462
|  |  |  | 64.19 | 0.78127
|  |  |  | 64.26 | 0.77781
|  |  |  | 64.33 | 0.77434
|  |  |  | 64.4 | 0.77097
|  |  |  | 64.47 | 0.76762
|  |  |  | 64.54 | 0.7642
|  |  |  | 64.61 | 0.76082
|  |  |  | 64.68 | 0.7574
|  |  |  | 64.75 | 0.75405
|  |  |  | 64.82 | 0.75067
|  |  |  | 64.89 | 0.74727
|  |  |  | 64.96 | 0.74391
|  |  |  | 65.03 | 0.7406
|  |  |  | 65.1 | 0.73723
|  |  |  | 65.17 | 0.73379
|  |  |  | 65.24 | 0.73049
|  |  |  | 65.31 | 0.72712
|  |  |  | 65.38 | 0.72382
|  |  |  | 65.45 | 0.72054
|  |  |  | 65.52 | 0.71721
|  |  |  | 65.59 | 0.71382
|  |  |  | 65.66 | 0.71044
|  |  |  | 65.73 | 0.70713
|  |  |  | 65.8 | 0.70383
|  |  |  | 65.87 | 0.70046
|  |  |  | 65.94 | 0.69708
|  |  |  | 66.01 | 0.69379
|  |  |  | 66.08 | 0.69044
|  |  |  | 66.15 | 0.68718
|  |  |  | 66.22 | 0.68393
|  |  |  | 66.29 | 0.68067
|  |  |  | 66.36 | 0.6773
|  |  |  | 66.43 | 0.67404
|  |  |  | 66.5 | 0.67073
|  |  |  | 66.57 | 0.6675
|  |  |  | 66.64 | 0.66422
|  |  |  | 66.71 | 0.661
|  |  |  | 66.78 | 0.65769
|  |  |  | 66.85 | 0.65438
|  |  |  | 66.92 | 0.65112
|  |  |  | 66.99 | 0.64787
|  |  |  | 67.06 | 0.64457
|  |  |  | 67.13 | 0.64127
|  |  |  | 67.2 | 0.63799
|  |  |  | 67.27 | 0.6347
|  |  |  | 67.34 | 0.63139
|  |  |  | 67.41 | 0.62813
|  |  |  | 67.48 | 0.62486
|  |  |  | 67.55 | 0.62163
|  |  |  | 67.62 | 0.61843
|  |  |  | 67.69 | 0.61523
|  |  |  | 67.76 | 0.61199
|  |  |  | 67.83 | 0.60876
|  |  |  | 67.9 | 0.6056
|  |  |  | 67.97 | 0.60228
|  |  |  | 68.04 | 0.59902
|  |  |  | 68.11 | 0.59602
|  |  |  | 68.18 | 0.59283
|  |  |  | 68.25 | 0.58968
|  |  |  | 68.32 | 0.58659
|  |  |  | 68.39 | 0.58337
|  |  |  | 68.46 | 0.58017
|  |  |  | 68.53 | 0.57692
|  |  |  | 68.6 | 0.57375
|  |  |  | 68.67 | 0.57066
|  |  |  | 68.74 | 0.56754
|  |  |  | 68.81 | 0.5644
|  |  |  | 68.88 | 0.5613
|  |  |  | 68.95 | 0.55825
|  |  |  | 69.02 | 0.55513
|  |  |  | 69.09 | 0.55201
|  |  |  | 69.16 | 0.54888
|  |  |  | 69.23 | 0.54574
|  |  |  | 69.3 | 0.54267
|  |  |  | 69.37 | 0.53951
|  |  |  | 69.44 | 0.53657
|  |  |  | 69.51 | 0.53337
|  |  |  | 69.58 | 0.53029
|  |  |  | 69.65 | 0.52723
|  |  |  | 69.72 | 0.5241
|  |  |  | 69.79 | 0.52107
|  |  |  | 69.86 | 0.51807
|  |  |  | 69.93 | 0.51501
|  |  |  | 70 | 0.51198
|  |  |  | 70.07 | 0.50899
|  |  |  | 70.14 | 0.50595
|  |  |  | 70.21 | 0.50281
|  |  |  | 70.28 | 0.49951
|  |  |  | 70.35 | 0.49649
|  |  |  | 70.42 | 0.49338
|  |  |  | 70.49 | 0.49036
|  |  |  | 70.56 | 0.48731
|  |  |  | 70.63 | 0.48424
|  |  |  | 70.7 | 0.48126
|  |  |  | 70.77 | 0.47828
|  |  |  | 70.84 | 0.47526
|  |  |  | 70.91 | 0.4722
|  |  |  | 70.98 | 0.4693
|  |  |  | 71.05 | 0.46638
|  |  |  | 71.12 | 0.46334
|  |  |  | 71.19 | 0.46036
|  |  |  | 71.26 | 0.4574
|  |  |  | 71.33 | 0.45439
|  |  |  | 71.4 | 0.45153
|  |  |  | 71.47 | 0.44874
|  |  |  | 71.54 | 0.44572
|  |  |  | 71.61 | 0.44276
|  |  |  | 71.68 | 0.43984
|  |  |  | 71.75 | 0.43687
|  |  |  | 71.82 | 0.43387
|  |  |  | 71.89 | 0.43093
|  |  |  | 71.96 | 0.42805
|  |  |  | 72.03 | 0.42511
|  |  |  | 72.1 | 0.42211
|  |  |  | 72.17 | 0.41915
|  |  |  | 72.24 | 0.41616
|  |  |  | 72.31 | 0.41344
|  |  |  | 72.38 | 0.41049
|  |  |  | 72.45 | 0.40766
|  |  |  | 72.52 | 0.4048
|  |  |  | 72.59 | 0.40185
|  |  |  | 72.66 | 0.39895
|  |  |  | 72.73 | 0.39611
|  |  |  | 72.8 | 0.39329
|  |  |  | 72.87 | 0.39034
|  |  |  | 72.94 | 0.38755
|  |  |  | 73.01 | 0.38468
|  |  |  | 73.08 | 0.38179
|  |  |  | 73.15 | 0.37895
|  |  |  | 73.22 | 0.37607
|  |  |  | 73.29 | 0.37324
|  |  |  | 73.36 | 0.37036
|  |  |  | 73.43 | 0.36754
|  |  |  | 73.5 | 0.36477
|  |  |  | 73.57 | 0.36187
|  |  |  | 73.64 | 0.35903
|  |  |  | 73.71 | 0.35625
|  |  |  | 73.78 | 0.35346
|  |  |  | 73.85 | 0.35076
|  |  |  | 73.92 | 0.34796
|  |  |  | 73.99 | 0.34508
|  |  |  | 74.06 | 0.34233
|  |  |  | 74.13 | 0.33957
|  |  |  | 74.2 | 0.33681
|  |  |  | 74.27 | 0.33398
|  |  |  | 74.34 | 0.33127
|  |  |  | 74.41 | 0.32857
|  |  |  | 74.48 | 0.32583
|  |  |  | 74.55 | 0.32309
|  |  |  | 74.62 | 0.32034
|  |  |  | 74.69 | 0.31757
|  |  |  | 74.76 | 0.31476
|  |  |  | 74.83 | 0.3121
|  |  |  | 74.9 | 0.30937
|  |  |  | 74.97 | 0.30662
|  |  |  | 75.04 | 0.30381
|  |  |  | 75.11 | 0.30093
|  |  |  | 75.18 | 0.29811
|  |  |  | 75.25 | 0.29535
|  |  |  | 75.32 | 0.29272
|  |  |  | 75.39 | 0.28992
|  |  |  | 75.46 | 0.28715
|  |  |  | 75.53 | 0.28446
|  |  |  | 75.6 | 0.2818
|  |  |  | 75.67 | 0.27925
|  |  |  | 75.74 | 0.27659
|  |  |  | 75.81 | 0.27387
|  |  |  | 75.88 | 0.27123
|  |  |  | 75.95 | 0.26858
|  |  |  | 76.02 | 0.26574
|  |  |  | 76.09 | 0.26322
|  |  |  | 76.16 | 0.26048
|  |  |  | 76.23 | 0.25771
|  |  |  | 76.3 | 0.25502
|  |  |  | 76.37 | 0.25242
|  |  |  | 76.44 | 0.24982
|  |  |  | 76.51 | 0.24729
|  |  |  | 76.58 | 0.24463
|  |  |  | 76.65 | 0.24205
|  |  |  | 76.72 | 0.23946
|  |  |  | 76.79 | 0.23679
|  |  |  | 76.86 | 0.23401
|  |  |  | 76.93 | 0.23143
|  |  |  | 77 | 0.22879
|  |  |  | 77.07 | 0.22617
|  |  |  | 77.14 | 0.22358
|  |  |  | 77.21 | 0.22107
|  |  |  | 77.28 | 0.21854
|  |  |  | 77.35 | 0.21596
|  |  |  | 77.42 | 0.21338
|  |  |  | 77.49 | 0.21082
|  |  |  | 77.56 | 0.20816
|  |  |  | 77.63 | 0.20554
|  |  |  | 77.7 | 0.20288
|  |  |  | 77.77 | 0.20021
|  |  |  | 77.84 | 0.19763
|  |  |  | 77.91 | 0.19514
|  |  |  | 77.98 | 0.19253
|  |  |  | 78.05 | 0.18981
|  |  |  | 78.12 | 0.18719
|  |  |  | 78.19 | 0.18464
|  |  |  | 78.26 | 0.18204
|  |  |  | 78.33 | 0.17948
|  |  |  | 78.4 | 0.17694
|  |  |  | 78.47 | 0.1743
|  |  |  | 78.54 | 0.17166
|  |  |  | 78.61 | 0.16921
|  |  |  | 78.68 | 0.16684
|  |  |  | 78.75 | 0.16423
|  |  |  | 78.82 | 0.16176
|  |  |  | 78.89 | 0.15926
|  |  |  | 78.96 | 0.15685
|  |  |  | 79.03 | 0.15434
|  |  |  | 79.1 | 0.15172
|  |  |  | 79.17 | 0.14919
|  |  |  | 79.24 | 0.14675
|  |  |  | 79.31 | 0.14433
|  |  |  | 79.38 | 0.14181
|  |  |  | 79.45 | 0.1393
|  |  |  | 79.52 | 0.13689
|  |  |  | 79.59 | 0.13439
|  |  |  | 79.66 | 0.13192
|  |  |  | 79.73 | 0.12935
|  |  |  | 79.8 | 0.12685
|  |  |  | 79.87 | 0.12437
|  |  |  | 79.94 | 0.12194
|  |  |  | 80.01 | 0.11959
|  |  |  | 80.08 | 0.11718
|  |  |  | 80.15 | 0.11465
|  |  |  | 80.22 | 0.11223
|  |  |  | 80.29 | 0.10975
|  |  |  | 80.36 | 0.10723
|  |  |  | 80.43 | 0.10472
|  |  |  | 80.5 | 0.10231
|  |  |  | 80.57 | 0.099941
|  |  |  | 80.64 | 0.09753
|  |  |  | 80.71 | 0.095175
|  |  |  | 80.78 | 0.092819
|  |  |  | 80.85 | 0.090428
|  |  |  | 80.92 | 0.088013
|  |  |  | 80.99 | 0.085594
|  |  |  | 81.06 | 0.083214
|  |  |  | 81.13 | 0.080773
|  |  |  | 81.2 | 0.078464
|  |  |  | 81.27 | 0.076078
|  |  |  | 81.34 | 0.073734
|  |  |  | 81.41 | 0.071332
|  |  |  | 81.48 | 0.069019
|  |  |  | 81.55 | 0.06673
|  |  |  | 81.62 | 0.064388
|  |  |  | 81.69 | 0.062049
|  |  |  | 81.76 | 0.059751
|  |  |  | 81.83 | 0.057393
|  |  |  | 81.9 | 0.055071
|  |  |  | 81.97 | 0.05275
|  |  |  | 82.04 | 0.050464
|  |  |  | 82.11 | 0.048095
|  |  |  | 82.18 | 0.045653
|  |  |  | 82.25 | 0.043422
|  |  |  | 82.32 | 0.041149
|  |  |  | 82.39 | 0.038896
|  |  |  | 82.46 | 0.036537
|  |  |  | 82.53 | 0.03433
|  |  |  | 82.6 | 0.032022
|  |  |  | 82.67 | 0.0297
|  |  |  | 82.74 | 0.027489
|  |  |  | 82.81 | 0.025188
|  |  |  | 82.88 | 0.02284
|  |  |  | 82.95 | 0.020663
|  |  |  | 83.02 | 0.018442
|  |  |  | 83.09 | 0.016189
|  |  |  | 83.16 | 0.013863
|  |  |  | 83.23 | 0.011522
|  |  |  | 83.3 | 0.009254
|  |  |  | 83.37 | 0.0070479
|  |  |  | 83.44 | 0.0048691
|  |  |  | 83.51 | 0.0025923
|  |  |  | 83.58 | 0.00032937
|  |  |  | 83.65 | -0.0019365

## Figure 8
Day 1 |  |  |  | Day 57
Experimental |  | Fitted |  | Experimental |  | Fitted
real impedance (Ω) | negative imaginary impedance (Ω) | real impedance (Ω) | negative imaginary impedance (Ω) | real impedance (Ω) | negative imaginary impedance (Ω) | real impedance (Ω) | negative imaginary impedance (Ω)
27.72 | -1.8538 | 27.7704 | 1.2702 | 35.108 | -0.84022 | 35.2406 | 3.575
27.833 | -1.0524 | 27.9071 | 1.4699 | 35.509 | 0.44393 | 35.6845 | 3.999
27.984 | -0.31014 | 28.0677 | 1.699 | 35.902 | -0.89003 | 36.1817 | 4.4727
28.164 | 0.38081 | 28.2567 | 1.9612 | 36.536 | 0.76141 | 36.7383 | 5.0016
28.389 | 1.0259 | 28.4793 | 2.2603 | 37.208 | 2.2561 | 37.3617 | 5.5921
28.668 | 1.6421 | 28.7416 | 2.6001 | 37.954 | 3.6402 | 38.0598 | 6.251
28.994 | 2.2428 | 29.0509 | 2.9843 | 38.77 | 4.9537 | 38.8415 | 6.9859
29.374 | 2.842 | 29.4155 | 3.4164 | 39.673 | 6.2286 | 39.7167 | 7.8051
29.822 | 3.4516 | 29.8453 | 3.8991 | 40.682 | 7.511 | 40.6969 | 8.7181
30.337 | 4.0828 | 30.3513 | 4.4339 | 41.804 | 8.8195 | 41.7941 | 9.7345
30.931 | 4.7412 | 30.946 | 5.0206 | 43.056 | 10.184 | 43.0226 | 10.8655
31.624 | 5.4358 | 31.643 | 5.6567 | 44.464 | 11.629 | 44.3979 | 12.123
32.42 | 6.1678 | 32.4566 | 6.3361 | 46.032 | 13.176 | 45.9372 | 13.5196
33.338 | 6.9378 | 33.4009 | 7.049 | 47.786 | 14.846 | 47.6601 | 15.0694
34.407 | 7.7412 | 34.4891 | 7.7808 | 49.76 | 16.664 | 49.5884 | 16.7876
35.641 | 8.5532 | 35.7309 | 8.5113 | 51.96 | 18.64 | 51.7458 | 18.6894
37.056 | 9.359 | 37.1317 | 9.2156 | 54.424 | 20.794 | 54.1593 | 20.7917
38.683 | 10.112 | 38.6896 | 9.8645 | 57.198 | 23.146 | 56.8582 | 23.1117
40.495 | 10.756 | 40.3945 | 10.4265 | 60.286 | 25.7 | 59.876 | 25.6678
42.476 | 11.233 | 42.2254 | 10.8705 | 63.731 | 28.478 | 63.2484 | 28.4775
44.567 | 11.487 | 44.1519 | 11.1699 | 67.583 | 31.493 | 67.0155 | 31.5593
46.731 | 11.465 | 46.1349 | 11.3052 | 71.847 | 34.747 | 71.2214 | 34.931
48.824 | 11.244 | 48.1299 | 11.2677 | 76.565 | 38.26 | 75.9134 | 38.6083
50.812 | 10.811 | 50.0913 | 11.0605 | 81.793 | 42.063 | 81.1435 | 42.6062
52.627 | 10.213 | 51.9775 | 10.6979 | 87.535 | 46.167 | 86.9692 | 46.9374
54.253 | 9.5095 | 53.7525 | 10.2037 | 93.853 | 50.587 | 93.4488 | 51.6089
55.686 | 8.7578 | 55.3908 | 9.6075 | 100.82 | 55.39 | 100.6462 | 56.6241
56.922 | 7.9983 | 56.8767 | 8.9414 | 108.44 | 60.543 | 108.6272 | 61.9796
57.984 | 7.2663 | 58.2044 | 8.2364 | 116.83 | 66.124 | 117.4612 | 67.6651
58.909 | 6.5874 | 59.3758 | 7.5206 | 126.11 | 72.15 | 127.2149 | 73.6593
59.706 | 5.9744 | 60.3989 | 6.8173 | 136.36 | 78.606 | 137.9562 | 79.9314
60.396 | 5.4296 | 61.2857 | 6.1444 | 147.68 | 85.446 | 149.7491 | 86.4386
61.016 | 4.9638 | 62.05 | 5.5155 | 160.25 | 92.734 | 162.648 | 93.1236
61.561 | 4.5647 | 62.7064 | 4.9393 | 174.1 | 100.22 | 176.7004 | 99.9169
62.055 | 4.235 | 63.2696 | 4.4214 | 189.31 | 107.83 | 191.9423 | 106.7372
62.532 | 3.9701 | 63.7529 | 3.9646 | 206.09 | 115.49 | 208.3847 | 113.4875
62.964 | 3.7594 | 64.1686 | 3.5702 | 224.31 | 122.99 | 226.0223 | 120.0643
63.376 | 3.6123 | 64.5281 | 3.2383 | 244.01 | 129.77 | 244.8219 | 126.3572
63.795 | 3.504 | 64.8411 | 2.9683 | 264.75 | 136.15 | 264.7274 | 132.2568
64.188 | 3.4419 | 65.1165 | 2.7602 | 286.65 | 141.59 | 285.6458 | 137.6573
64.569 | 3.4292 | 65.362 | 2.6138 | 309.49 | 146.28 | 307.4615 | 142.4673
64.965 | 3.4581 | 65.5849 | 2.5302 | 333.09 | 150.08 | 330.0324 | 146.6158
65.345 | 3.5313 | 65.7916 | 2.5114 | 357.04 | 152.61 | 353.1894 | 150.0583
65.74 | 3.6505 | 65.988 | 2.5608 | 381.09 | 154.68 | 376.7545 | 152.7853
66.156 | 3.8394 | 66.1803 | 2.6835 | 405.18 | 155.79 | 400.5466 | 154.8264
66.562 | 4.0652 | 66.3742 | 2.8866 | 428.91 | 156.2 | 424.3755 | 156.2517
66.979 | 4.3573 | 66.5756 | 3.1797 | 452.06 | 156.45 | 448.0729 | 157.1748
67.419 | 4.7349 | 66.7911 | 3.5749 | 474.68 | 155.5 | 471.4879 | 157.7506
67.866 | 5.1981 | 67.0276 | 4.088 | 496.76 | 155.06 | 494.5058 | 158.1728
68.333 | 5.7695 | 67.2929 | 4.7384 | 517.85 | 155.08 | 517.038 | 158.6705
68.822 | 6.4812 | 67.596 | 5.5503 | 538.97 | 155.59 | 539.0442 | 159.5041
69.327 | 7.3378 | 67.947 | 6.5534 | 559.25 | 156.86 | 560.526 | 160.9626
69.849 | 8.4257 | 68.3581 | 7.7839 | 578.69 | 160.76 | 581.5247 | 163.3605
70.431 | 9.7738 | 68.8434 | 9.2861 | 598.67 | 164.42 | 602.1314 | 167.0388
71.012 | 11.352 | 69.4201 | 11.1142 | 617.25 | 168.71 | 622.4839 | 172.3673
71.673 | 13.391 | 70.108 | 13.333 | 637.87 | 176.59 | 642.7526 | 179.7446
72.411 | 15.869 | 70.9315 | 16.0214 | 658.66 | 187.55 | 663.1596 | 189.6093
73.231 | 18.91 | 71.9195 | 19.2753 | 680.78 | 201.03 | 683.9688 | 202.446
74.113 | 22.628 | 73.1068 | 23.2101 | 701.13 | 216.97 | 705.4904 | 218.797
75.188 | 27.237 | 74.5354 | 27.9654 | 723.98 | 236.03 | 728.0829 | 239.2755
76.365 | 32.916 | 76.2557 | 33.7098 | 750.22 | 260.69 | 752.1595 | 264.5818
77.78 | 39.973 | 78.3285 | 40.6471 | 779.15 | 289.62 | 778.1947 | 295.5229
79.419 | 48.769 | 80.8272 | 49.0231 | 811.21 | 325.76 | 806.7326 | 333.0331
81.311 | 59.928 | 83.8401 | 59.1343 | 844.42 | 365.46 | 838.3974 | 378.1988
83.379 | 73.655 | 87.3921 | 71.0641 | 881.22 | 411.95 | 873.1344 | 431.0785

## Figure 9
Author reference | power density (mW.cm^-2) | Energy Density (μWh.cm^-2)
This work | 0.23767 | 18.876
| 0.48104 | 18.3223
| 0.9829 | 17.4301
| 1.5047 | 16.9361
| 2.0471 | 16.445
| 3.2209 | 15.7824
X Li | 0.4 | 50.1
| 20 | 38.9
Xu | 1.4 | 43.4
| 33 | 12.9
Yang | 7 | 240
| 32 | 10.4
Shang | 17.2 | 1050
Choi | 43 | 0.5