## Figure 6(a)
2um Elec. Power (W) | 2um Norm. Transmission (dB) | 4um Elec. Power (W) | 4um Norm. Transmission (dB) | 6um Elec. Power (W) | 6um Norm. Transmission (dB)
0 | -3.50795 | 0 | -14.74862 | 0 | -3.77292
1.51e-06 | -3.52005 | 2.4e-06 | -14.76093 | 2.06e-06 | -3.76473
3.16e-06 | -3.52396 | 5.34e-06 | -14.68393 | 2.9e-06 | -3.83932
4.74e-06 | -3.51581 | 6.39e-06 | -14.76106 | 5.37e-06 | -3.76978
9.88e-06 | -3.45043 | 1.124e-05 | -14.7241 | 7.4e-06 | -3.80021
9.25e-06 | -3.49226 | 1.47e-05 | -14.73728 | 1.235e-05 | -3.78882
1.602e-05 | -3.45614 | 1.722e-05 | -14.7241 | 1.356e-05 | -3.79048
1.771e-05 | -3.46761 | 2.247e-05 | -14.77375 | 1.82e-05 | -3.76365
2.192e-05 | -3.51479 | 2.16e-05 | -14.78024 | 1.864e-05 | -3.75428
2.556e-05 | -3.51632 | 3.015e-05 | -14.7503 | 2.097e-05 | -3.75293
2.74e-05 | -3.46005 | 3.69e-05 | -14.79563 | 3.15e-05 | -3.79162
3.465e-05 | -3.47438 | 3.795e-05 | -14.75346 | 3.531e-05 | -3.78152
3.936e-05 | -3.53002 | 4.188e-05 | -14.75299 | 3.444e-05 | -3.74882
3.731e-05 | -3.51647 | 5.148e-05 | -14.7841 | 4.355e-05 | -3.74292
4.116e-05 | -3.48942 | 5.74e-05 | -14.84886 | 4.788e-05 | -3.70245
5.64e-05 | -3.54028 | 6.345e-05 | -14.82657 | 5.49e-05 | -3.74139
5.904e-05 | -3.50863 | 7.104e-05 | -14.82349 | 5.952e-05 | -3.71878
6.392e-05 | -3.40213 | 7.191e-05 | -14.81516 | 6.443e-05 | -3.77958
6.948e-05 | -3.47034 | 8.352e-05 | -14.88621 | 7.002e-05 | -3.71771
7.923e-05 | -3.45962 | 7.714e-05 | -14.8536 | 7.657e-05 | -3.72388
7.32e-05 | -3.46181 | 8.34e-05 | -14.86159 | 8.34e-05 | -3.76783
8.757e-05 | -3.48656 | 0.00010458 | -14.88926 | 8.61e-05 | -3.81285
9.988e-05 | -3.43617 | 0.0001067 | -14.88864 | 0.00010362 | -3.77367
0.00010051 | -3.47723 | 0.00010672 | -14.82972 | 9.108e-05 | -3.70883
0.00011136 | -3.44921 | 0.00012456 | -14.89447 | 0.0001164 | -3.77497
0.000116 | -3.44772 | 0.0001365 | -14.93818 | 0.0001245 | -3.70622
0.00012948 | -3.40999 | 0.00014196 | -14.96232 | 0.00011544 | -3.71615
0.00013446 | -3.43287 | 0.00013446 | -14.94099 | 0.00013446 | -3.71575
0.00013188 | -3.46819 | 0.000147 | -14.94247 | 0.00015092 | -3.73079
0.00015631 | -3.43282 | 0.00017023 | -14.97278 | 0.00015631 | -3.74193
0.0001575 | -3.35404 | 0.000177 | -14.99476 | 0.0001698 | -3.69167
0.00015438 | -3.43127 | 0.00019344 | -15.03943 | 0.00017143 | -3.7212
0.0001856 | -3.44737 | 0.000192 | -15.07166 | 0.0001856 | -3.68057
0.00018018 | -3.40578 | 0.00021153 | -15.11954 | 0.00019008 | -3.72191
0.00020638 | -3.4118 | 0.00022474 | -15.05094 | 0.00020638 | -3.66479
0.0001911 | -3.38989 | 0.00022925 | -15.09597 | 0.0001981 | -3.64258
0.0002088 | -3.45525 | 0.00024048 | -15.09073 | 0.00022572 | -3.73258
0.00024235 | -3.40598 | 0.00025715 | -15.14309 | 0.00023717 | -3.66952
0.0002489 | -3.45897 | 0.00026942 | -15.14994 | 0.0002489 | -3.6689
0.00025116 | -3.3966 | 0.00027378 | -15.20198 | 0.00026052 | -3.61697
0.0002468 | -3.3995 | 0.0002916 | -15.25238 | 0.0002644 | -3.63467
0.00027962 | -3.38852 | 0.00028495 | -15.21647 | 0.00028249 | -3.62359
0.00030072 | -3.43297 | 0.0003234 | -15.36039 | 0.00029064 | -3.60705
0.00030186 | -3.35196 | 0.00032809 | -15.29446 | 0.00031648 | -3.6502
0.00031504 | -3.42625 | 0.00033748 | -15.32143 | 0.00032076 | -3.60399
0.00032805 | -3.3847 | 0.0003618 | -15.35104 | 0.0003312 | -3.57172
0.00034822 | -3.3413 | 0.00036984 | -15.38653 | 0.000345 | -3.58161
0.00034921 | -3.38014 | 0.00039386 | -15.35413 | 0.00035861 | -3.57696
0.00037296 | -3.40437 | 0.00039408 | -15.43772 | 0.0003696 | -3.51643
0.00038759 | -3.34436 | 0.00041405 | -15.44174 | 0.00039053 | -3.52178
0.0004005 | -3.37883 | 0.0004325 | -15.49367 | 0.000402 | -3.49269
0.00040647 | -3.35667 | 0.00045186 | -15.55592 | 0.00041718 | -3.51898
0.00043212 | -3.38863 | 0.00046436 | -15.57986 | 0.0004394 | -3.50481
0.00045527 | -3.31955 | 0.00047329 | -15.64485 | 0.00044785 | -3.44099
0.00045792 | -3.33608 | 0.00048222 | -15.61211 | 0.00047088 | -3.41431
0.00048345 | -3.33849 | 0.00050985 | -15.66231 | 0.00048345 | -3.41348
0.00051128 | -3.36628 | 0.00053424 | -15.70363 | 0.00049224 | -3.38349
0.00050502 | -3.3347 | 0.00053181 | -15.73623 | 0.00051243 | -3.42023
0.00055332 | -3.27971 | 0.0005771 | -15.7456 | 0.00051388 | -3.42884
0.00053454 | -3.34126 | 0.00056286 | -15.78764 | 0.00053867 | -3.39937
0.0005598 | -3.28654 | 0.000597 | -15.84892 | 0.000552 | -3.35339
0.0005612 | -3.33458 | 0.00061915 | -15.89469 | 0.00058621 | -3.42482
0.00059148 | -3.27249 | 0.0006293 | -15.87853 | 0.00059582 | -3.34011
0.00061362 | -3.2534 | 0.00061362 | -15.97645 | 0.00060921 | -3.31432
0.00063232 | -3.25643 | 0.00062976 | -15.96914 | 0.00062784 | -3.27694
0.00065065 | -3.2858 | 0.00064675 | -16.01989 | 0.00065065 | -3.35128
0.00066066 | -3.28247 | 0.00067914 | -16.04074 | 0.00066528 | -3.30151
0.00068474 | -3.21127 | 0.00071623 | -16.06469 | 0.00070283 | -3.22535
0.0007038 | -3.192 | 0.00073644 | -16.08548 | 0.00069972 | -3.19588
0.00072864 | -3.17949 | 0.00071415 | -16.14002 | 0.00072381 | -3.16629
0.0007392 | -3.21196 | 0.0007483 | -16.13826 | 0.0007581 | -3.215
0.00075899 | -3.22644 | 0.00077887 | -16.18373 | 0.00076893 | -3.2635
0.00076968 | -3.16682 | 0.00077976 | -16.22648 | 0.0007848 | -3.17112
0.0008103 | -3.18428 | 0.00085045 | -16.22629 | 0.0007957 | -3.16822
0.00084656 | -3.23107 | 0.0008214 | -16.31345 | 0.00086654 | -3.13138
0.00083775 | -3.22622 | 0.00087825 | -16.29701 | 0.00084825 | -3.19863
0.00085956 | -3.13228 | 0.00086412 | -16.39739 | 0.00086412 | -3.13652
0.00088627 | -3.17376 | 0.00092785 | -16.38209 | 0.00087549 | -3.11352
0.0009087 | -3.12102 | 0.0009087 | -16.3775 | 0.00090012 | -3.02668
0.00096538 | -3.13487 | 0.00094721 | -16.49049 | 0.00093062 | -3.02553
0.0009536 | -3.17681 | 0.0009696 | -16.51817 | 0.0009536 | -3.10254
0.00096228 | -3.09569 | 0.00103 | -16.56671 | 0.00101 | -3.0415
0.00099384 | -3.05113 | 0.00098318 | -16.51726 | 0.00103 | -2.93749
0.00102 | -3.13494 | 0.00106 | -16.53791 | 0.00102 | -2.94178
0.00104 | -3.05596 | 0.00109 | -16.59087 | 0.00104 | -2.89681
0.0011 | -3.0606 | 0.00108 | -16.64719 | 0.00112 | -2.89495
0.00113 | -3.0345 | 0.00109 | -16.63712 | 0.0011 | -2.92839
0.00111 | -3.03053 | 0.00114 | -16.65323 | 0.00113 | -2.92815
0.00113 | -3.0183 | 0.00118 | -16.69226 | 0.00113 | -2.84458
0.00115 | -3.03756 | 0.00116 | -16.6992 | 0.00117 | -2.86534
0.00117 | -2.95839 | 0.00119 | -16.74322 | 0.0012 | -2.8131
0.00124 | -3.00943 | 0.00126 | -16.74343 | 0.00121 | -2.74047
0.00122 | -2.99245 | 0.00128 | -16.81884 | 0.00123 | -2.79345
0.00128 | -2.93358 | 0.00132 | -16.80124 | 0.00125 | -2.71303
0.00132 | -2.92993 | 0.0013 | -16.83836 | 0.00129 | -2.72956
0.00129 | -2.91089 | 0.00133 | -16.84021 | 0.00137 | -2.68482
0.00137 | -2.94084 | 0.00137 | -16.84369 | 0.00134 | -2.64493
0.00137 | -2.89195 | 0.00138 | -16.7732 | 0.00135 | -2.62521
0.00138 | -2.89075 | 0.00139 | -16.86748 | 0.0014 | -2.68118
0.00141 | -2.91515 | 0.00141 | -16.87318 | 0.00146 | -2.62208
0.00148 | -2.89485 | 0.00144 | -16.86705 | 0.0015 | -2.5967
0.00146 | -2.86039 | 0.00154 | -16.84076 | 0.00153 | -2.63804
0.00155 | -2.87928 | 0.00149 | -16.85361 | 0.0015 | -2.58586
0.00151 | -2.86349 | 0.00154 | -16.89361 | 0.00153 | -2.56873
0.00159 | -2.83137 | 0.00161 | -16.87296 | 0.00155 | -2.53124
0.0016 | -2.85667 | 0.00165 | -16.80717 | 0.00165 | -2.52464
0.00165 | -2.7899 | 0.00165 | -16.83804 | 0.00167 | -2.461
0.00168 | -2.78318 | 0.00166 | -16.8523 | 0.00164 | -2.43812
0.00171 | -2.75284 | 0.00173 | -16.75237 | 0.00168 | -2.45535
0.00173 | -2.81572 | 0.00168 | -16.79349 | 0.00174 | -2.39094
0.00172 | -2.79429 | 0.00172 | -16.83033 | 0.00174 | -2.35257
0.0018 | -2.74007 | 0.00177 | -16.78983 | 0.00181 | -2.33137
0.00178 | -2.75998 | 0.00181 | -16.75781 | 0.00184 | -2.25869
0.00186 | -2.78054 | 0.00188 | -16.74268 | 0.00181 | -2.29391
0.0019 | -2.72366 | 0.00187 | -16.60475 | 0.00189 | -2.27921
0.00188 | -2.69613 | 0.00189 | -16.58502 | 0.00196 | -2.20587
0.00192 | -2.70791 | 0.0019 | -16.613 | 0.00197 | -2.24871
0.00198 | -2.71809 | 0.00194 | -16.55223 | 0.00199 | -2.24362
0.00202 | -2.7095 | 0.00204 | -16.48488 | 0.00202 | -2.17269
0.00206 | -2.67724 | 0.00202 | -16.44746 | 0.00208 | -2.13148
0.0021 | -2.69864 | 0.00205 | -16.35556 | 0.0021 | -2.13251
0.00212 | -2.67248 | 0.00208 | -16.38337 | 0.00209 | -2.04925
0.00217 | -2.57083 | 0.00216 | -16.35274 | 0.00213 | -2.11661
0.00218 | -2.67199 | 0.00214 | -16.22167 | 0.0022 | -2.10597
0.00217 | -2.60657 | 0.00223 | -16.20031 | 0.00217 | -1.97288
0.00225 | -2.61128 | 0.00227 | -16.12237 | 0.00225 | -2.03059
0.00228 | -2.61268 | 0.00226 | -16.07215 | 0.00231 | -1.90589
0.00233 | -2.51114 | 0.00235 | -16.0235 | 0.00233 | -1.94811
0.00234 | -2.52555 | 0.00237 | -15.93829 | 0.00239 | -1.93604
0.00241 | -2.4874 | 0.00243 | -15.75186 | 0.0024 | -1.92771
0.00238 | -2.49752 | 0.00244 | -15.77758 | 0.00238 | -1.88122
0.00247 | -2.48282 | 0.00248 | -15.7478 | 0.00242 | -1.85031
0.00243 | -2.54764 | 0.00251 | -15.52191 | 0.00252 | -1.85591
0.00253 | -2.51249 | 0.00253 | -15.55293 | 0.00254 | -1.84227
0.00256 | -2.4205 | 0.00251 | -15.47251 | 0.00257 | -1.84662
0.00259 | -2.41706 | 0.00264 | -15.23882 | 0.00264 | -1.76769
0.00258 | -2.52428 | 0.00266 | -15.26568 | 0.00266 | -1.79727
0.00269 | -2.48969 | 0.00264 | -15.13802 | 0.00269 | -1.82224
0.00266 | -2.39942 | 0.00274 | -15.07007 | 0.00273 | -1.67637
0.00276 | -2.40786 | 0.00278 | -14.98099 | 0.00271 | -1.67424
0.0027 | -2.39804 | 0.00281 | -14.83383 | 0.00282 | -1.71112
0.00282 | -2.36856 | 0.00285 | -14.87216 | 0.00286 | -1.64074
0.00282 | -2.36842 | 0.00289 | -14.78864 | 0.00282 | -1.65338
0.00289 | -2.39217 | 0.00294 | -14.59101 | 0.0029 | -1.58108
0.00294 | -2.38398 | 0.00298 | -14.46371 | 0.00299 | -1.56971
0.00298 | -2.35068 | 0.00291 | -14.35787 | 0.00293 | -1.54389
0.00301 | -2.29127 | 0.00304 | -14.16958 | 0.00295 | -1.47948
0.00306 | -2.29023 | 0.00308 | -14.27522 | 0.00307 | -1.52031
0.0031 | -2.27819 | 0.00311 | -13.97667 | 0.00312 | -1.49944
0.00315 | -2.21995 | 0.00316 | -14.06628 | 0.00317 | -1.4705
0.00316 | -2.323 | 0.00321 | -13.89036 | 0.00323 | -1.40811
0.0032 | -2.23397 | 0.00324 | -13.71885 | 0.00322 | -1.43497
0.00325 | -2.24442 | 0.00327 | -13.69638 | 0.00331 | -1.38169
0.00329 | -2.20974 | 0.00332 | -13.70488 | 0.00333 | -1.303
0.00334 | -2.24842 | 0.00337 | -13.49401 | 0.00337 | -1.38228
0.00339 | -2.19509 | 0.00344 | -13.37733 | 0.00342 | -1.28309
0.00345 | -2.13732 | 0.00344 | -13.26866 | 0.00347 | -1.33633
0.00347 | -2.11851 | 0.00349 | -13.25311 | 0.00345 | -1.26212
0.00352 | -2.18066 | 0.00354 | -13.14232 | 0.00354 | -1.24173
0.00355 | -2.07719 | 0.00361 | -12.95631 | 0.00356 | -1.21977
0.00361 | -2.18381 | 0.00363 | -12.86179 | 0.00359 | -1.2094
0.00365 | -2.11464 | 0.00366 | -12.79483 | 0.00365 | -1.1758
0.00368 | -2.06582 | 0.00371 | -12.66243 | 0.00369 | -1.15652
0.00374 | -2.08727 | 0.00375 | -12.56106 | 0.00375 | -1.10369
0.00376 | -2.06505 | 0.0038 | -12.48516 | 0.0038 | -1.11647
0.0038 | -2.03988 | 0.00385 | -12.17389 | 0.00383 | -1.08578
0.00384 | -2.06405 | 0.00393 | -12.10211 | 0.0039 | -1.0813
0.0039 | -2.04242 | 0.00395 | -12.06407 | 0.00392 | -1.01744
0.00393 | -2.12459 | 0.00397 | -12.07419 | 0.00395 | -1.00111
0.00397 | -1.99406 | 0.00405 | -12.03394 | 0.00401 | -0.96694
0.00405 | -1.97821 | 0.00407 | -11.76095 | 0.00404 | -0.99067
0.00412 | -1.97246 | 0.00412 | -11.61666 | 0.00412 | -1.0317
0.0041 | -1.91507 | 0.00419 | -11.58824 | 0.00418 | -0.94561
0.00419 | -1.95812 | 0.00419 | -11.53929 | 0.00429 | -0.92489
0.00419 | -1.93254 | 0.00424 | -11.40166 | 0.00423 | -0.95803
0.00428 | -1.84506 | 0.00439 | -11.16758 | 0.00432 | -0.8242
0.00432 | -1.9046 | 0.00432 | -11.18819 | 0.00435 | -0.90102
0.00437 | -1.8438 | 0.00441 | -11.1301 | 0.0044 | -0.82847
0.00441 | -1.87792 | 0.00451 | -10.86643 | 0.00442 | -0.79284
0.00447 | -1.84953 | 0.00446 | -11.0091 | 0.00459 | -0.77922
0.00448 | -1.80526 | 0.00452 | -10.77536 | 0.00449 | -0.7736
0.00464 | -1.87905 | 0.00456 | -10.70442 | 0.00461 | -0.76408
0.00457 | -1.78283 | 0.00461 | -10.4785 | 0.00463 | -0.75245
0.00466 | -1.76661 | 0.00469 | -10.30385 | 0.00464 | -0.74555
0.00468 | -1.86459 | 0.00482 | -10.33267 | 0.00476 | -0.78679
0.00482 | -1.78911 | 0.00475 | -10.23974 | 0.00486 | -0.71674
0.00478 | -1.7263 | 0.00481 | -10.06038 | 0.00492 | -0.72321
0.00486 | -1.72573 | 0.00485 | -10.15326 | 0.00492 | -0.72109
0.00489 | -1.83367 | 0.00503 | -9.81566 | 0.00494 | -0.69836
0.00494 | -1.67238 | 0.00501 | -9.83419 | 0.005 | -0.58165
0.005 | -1.64715 | 0.00504 | -9.79364 | 0.00503 | -0.63144
0.00507 | -1.65418 | 0.00507 | -9.47588 | 0.00517 | -0.64274
0.00511 | -1.64363 | 0.00513 | -9.52746 | 0.0051 | -0.59291
0.00516 | -1.63455 | 0.00519 | -9.4393 | 0.00515 | -0.55434
0.00521 | -1.61858 | 0.00532 | -9.32296 | 0.00524 | -0.55151
0.00524 | -1.67271 | 0.00533 | -9.22385 | 0.00525 | -0.50092
0.00533 | -1.62727 | 0.00544 | -9.2176 | 0.00541 | -0.53098
0.00535 | -1.55104 | 0.00547 | -9.13719 | 0.00537 | -0.53164
0.00544 | -1.49457 | 0.00554 | -8.76594 | 0.00545 | -0.45535
0.00552 | -1.57176 | 0.00561 | -8.90434 | 0.00552 | -0.4656
0.00551 | -1.51697 | 0.00563 | -8.76409 | 0.00556 | -0.48274
0.00558 | -1.47541 | 0.00561 | -8.70371 | 0.00558 | -0.42419
0.00561 | -1.50563 | 0.00566 | -8.63717 | 0.00577 | -0.39737
0.00568 | -1.46168 | 0.0057 | -8.46696 | 0.00569 | -0.43299
0.00582 | -1.55932 | 0.00573 | -8.45382 | 0.00577 | -0.39675
0.00584 | -1.40211 | 0.00594 | -8.28445 | 0.00579 | -0.35102
0.00582 | -1.5135 | 0.00586 | -8.18866 | 0.00598 | -0.3529
0.00596 | -1.44345 | 0.00604 | -8.23636 | 0.0059 | -0.3606
0.006 | -1.39926 | 0.00599 | -7.91423 | 0.00604 | -0.36456
0.0061 | -1.38374 | 0.00602 | -7.77073 | 0.00602 | -0.33548
0.00614 | -1.37828 | 0.00612 | -7.82489 | 0.00604 | -0.34814
0.00621 | -1.35406 | 0.00616 | -7.62102 | 0.00622 | -0.34589
0.00617 | -1.37256 | 0.00626 | -7.57219 | 0.00622 | -0.31978
0.00621 | -1.29369 | 0.00633 | -7.6504 | 0.00622 | -0.28113
0.00636 | -1.41029 | 0.00633 | -7.28977 | 0.00639 | -0.2605
0.00641 | -1.34633 | 0.00647 | -7.57427 | 0.00645 | -0.21557
0.00651 | -1.30291 | 0.00655 | -7.23113 | 0.00655 | -0.14905
0.00654 | -1.28655 | 0.00652 | -7.0899 | 0.00657 | -0.2205
0.0065 | -1.24617 | 0.00656 | -7.11926 | 0.00657 | -0.24848
0.00663 | -1.24011 | 0.00669 | -6.92378 | 0.00669 | -0.21612
0.00673 | -1.2407 | 0.00667 | -7.00658 | 0.00666 | -0.15146
0.00677 | -1.2433 | 0.00681 | -6.7872 | 0.0068 | -0.19018
0.00671 | -1.22636 | 0.00687 | -6.69027 | 0.00687 | -0.15368
0.00678 | -1.16935 | 0.00687 | -6.65866 | 0.00686 | -0.21245
0.0069 | -1.17117 | 0.00689 | -6.64161 | 0.00696 | -0.207
0.0069 | -1.21135 | 0.00695 | -6.52348 | 0.00692 | -0.06891
0.00706 | -1.18004 | 0.00699 | -6.40349 | 0.00702 | -0.13694
0.00704 | -1.18176 | 0.0072 | -6.33494 | 0.00707 | -0.11837
0.0072 | -1.09308 | 0.00726 | -6.33479 | 0.00718 | -0.08368
0.00723 | -1.05837 | 0.00726 | -6.39203 | 0.00729 | -0.10873
0.00732 | -1.07889 | 0.00729 | -6.0874 | 0.00732 | -0.11021
0.00734 | -1.09444 | 0.00745 | -6.14091 | 0.00734 | -0.01337
0.00731 | -1.02003 | 0.00735 | -5.8028 | 0.00734 | -0.08832
0.00745 | -1.02261 | 0.00755 | -5.86464 | 0.00755 | -0.08272
0.00759 | -1.0459 | 0.00761 | -5.99933 | 0.0075 | -0.01833
0.00762 | -1.0505 | 0.00767 | -5.7076 | 0.00766 | -0.10398
0.00772 | -1.01553 | 0.0076 | -5.62686 | 0.00784 | -0.06958
0.00775 | -0.98378 | 0.00782 | -5.68217 | 0.00785 | -0.04914
0.00784 | -1.03541 | 0.00774 | -5.45024 | 0.00795 | -0.07722
0.00774 | -0.97466 | 0.00797 | -5.42088 | 0.00785 | -0.05728
0.00797 | -0.97072 | 0.00798 | -5.50636 | 0.00808 | -0.03856
0.00789 | -0.91145 | 0.00803 | -5.26659 | 0.00802 | -0.00062783
0.0079 | -0.92903 | 0.00796 | -5.30544 | 0.00805 | 0
0.0081 | -0.91188 | 0.00817 | -5.11751 | 0.00823 | -0.09383
0.00817 | -0.91771 | 0.00822 | -5.25732 | 0.00834 | -0.04973
0.00812 | -0.94856 | 0.00818 | -4.99916 | 0.00838 | -0.00938
0.00833 | -0.88585 | 0.00833 | -4.91124 | 0.00843 | -0.03264
0.0084 | -0.88813 | 0.00844 | -4.94526 | 0.00852 | -0.02948
0.00842 | -0.8262 | 0.00849 | -4.93223 | 0.00847 | -0.05691
0.00854 | -0.84114 | 0.00859 | -4.75365 | 0.00867 | -0.0575
0.00857 | -0.87599 | 0.00864 | -4.77768 | 0.0087 | 0
0.00862 | -0.85648 | 0.00874 | -4.69581 | 0.00881 | -0.00835
0.00872 | -0.75605 | 0.00876 | -4.48604 | 0.00879 | -0.06549
0.00876 | -0.85888 | 0.00879 | -4.49188 | 0.0089 | -0.04127
0.00881 | -0.79374 | 0.0089 | -4.52197 | 0.00898 | -0.0374
0.00888 | -0.81294 | 0.00896 | -4.30448 | 0.00899 | 0
0.009 | -0.75632 | 0.00905 | -4.32537 | 0.00914 | -0.06736
0.00904 | -0.80244 | 0.00911 | -4.32009 | 0.00918 | -0.0576
0.00911 | -0.77721 | 0.00914 | -4.21503 | 0.00923 | -0.04298
0.00916 | -0.70706 | 0.00923 | -4.06232 | 0.0093 | -0.04066
0.00923 | -0.75753 | 0.00927 | -4.3342 | 0.00941 | -0.05566
0.00916 | -0.68305 | 0.00941 | -3.85834 | 0.00946 | -0.08621
0.00933 | -0.74619 | 0.00945 | -3.89645 | 0.00952 | -0.07097
0.00947 | -0.67291 | 0.00952 | -3.91864 | 0.00945 | -0.01993
0.00946 | -0.6327 | 0.00963 | -3.80521 | 0.00971 | -0.11574
0.00961 | -0.66679 | 0.0097 | -4.03263 | 0.00975 | -0.07923
0.00965 | -0.70151 | 0.0097 | -3.71264 | 0.00979 | -0.07599
0.00968 | -0.63331 | 0.00983 | -3.76026 | 0.00994 | -0.08568
0.00984 | -0.63377 | 0.00984 | -3.50031 | 0.00999 | -0.11347
0.00982 | -0.67304 | 0.00992 | -3.60304 | 0.01001 | -0.0783
0.00992 | -0.65793 | 0.00999 | -3.55465 | 0.01007 | -0.17787
0.01003 | -0.61649 | 0.01012 | -3.39553 | 0.01016 | -0.15593
0.01005 | -0.64624 | 0.01014 | -3.48672 | 0.01023 | -0.12562
0.0102 | -0.65869 | 0.01024 | -3.42544 | 0.01029 | -0.15993
0.0102 | -0.62007 | 0.01027 | -3.2575 | 0.01037 | -0.21205
0.01033 | -0.64016 | 0.01042 | -3.22255 | 0.0104 | -0.20504
0.01034 | -0.63261 | 0.01045 | -2.98602 | 0.01053 | -0.18735
0.01038 | -0.55154 | 0.01055 | -3.2492 | 0.01059 | -0.23524
0.01048 | -0.57008 | 0.01054 | -2.93916 | 0.01068 | -0.2298
0.01059 | -0.62481 | 0.01071 | -2.89103 | 0.01072 | -0.27124
0.01059 | -0.57543 | 0.01074 | -3.06053 | 0.01097 | -0.27531
0.01071 | -0.54157 | 0.01078 | -2.90195 | 0.01082 | -0.31921
0.01075 | -0.50913 | 0.01103 | -2.78943 | 0.01093 | -0.30286
0.01103 | -0.54105 | 0.01096 | -2.86603 | 0.01111 | -0.29996
0.01093 | -0.56458 | 0.01097 | -2.77251 | 0.01109 | -0.36637
0.01105 | -0.53336 | 0.01111 | -2.51874 | 0.01128 | -0.36192
0.01108 | -0.49792 | 0.01119 | -2.7243 | 0.01123 | -0.35732
0.01132 | -0.45307 | 0.01138 | -2.48142 | 0.01138 | -0.44522
0.0113 | -0.47998 | 0.0113 | -2.52186 | 0.01136 | -0.43992
0.01142 | -0.46421 | 0.01142 | -2.49792 | 0.01152 | -0.44331
0.01156 | -0.39009 | 0.01146 | -2.45102 | 0.01156 | -0.47472
0.01154 | -0.49106 | 0.01174 | -2.52061 | 0.01165 | -0.53979
0.01168 | -0.46879 | 0.01158 | -2.34946 | 0.01176 | -0.48905
0.0116 | -0.46328 | 0.01172 | -2.32743 | 0.01176 | -0.53254
0.01167 | -0.45902 | 0.0118 | -2.21813 | 0.0119 | -0.5766
0.0118 | -0.44593 | 0.01184 | -2.25644 | 0.01198 | -0.58436
0.01196 | -0.41008 | 0.01208 | -2.23382 | 0.01198 | -0.62473
0.01195 | -0.4166 | 0.01215 | -2.05558 | 0.01206 | -0.6803
0.01198 | -0.4318 | 0.01206 | -2.20423 | 0.01218 | -0.7119
0.01204 | -0.37794 | 0.01215 | -2.09219 | 0.01226 | -0.72946
0.01227 | -0.3883 | 0.01241 | -2.04537 | 0.01232 | -0.7864
0.01222 | -0.35542 | 0.01233 | -1.9665 | 0.01243 | -0.81901
0.01232 | -0.31476 | 0.01247 | -1.99555 | 0.01263 | -0.7909
0.01241 | -0.31958 | 0.01251 | -1.90502 | 0.01257 | -0.85428
0.01257 | -0.41241 | 0.01257 | -1.73124 | 0.01268 | -0.92794
0.01272 | -0.3251 | 0.01265 | -1.81419 | 0.0129 | -0.93021
0.01257 | -0.29376 | 0.01274 | -1.83369 | 0.01284 | -0.9348
0.01288 | -0.40678 | 0.01301 | -1.6766 | 0.01305 | -1.03185
0.01272 | -0.33494 | 0.01291 | -1.67457 | 0.01295 | -1.03668
0.01305 | -0.28874 | 0.01295 | -1.68623 | 0.01305 | -1.07501
0.01309 | -0.43682 | 0.01303 | -1.5033 | 0.01331 | -1.1631
0.01299 | -0.33899 | 0.01326 | -1.72321 | 0.01329 | -1.16792
0.01307 | -0.3313 | 0.01322 | -1.44352 | 0.01328 | -1.19596
0.01317 | -0.30159 | 0.01333 | -1.46765 | 0.01352 | -1.26309
0.01324 | -0.29282 | 0.01352 | -1.54433 | 0.01348 | -1.33084
0.01348 | -0.34792 | 0.01343 | -1.49182 | 0.01354 | -1.36032
0.01343 | -0.33572 | 0.01369 | -1.49782 | 0.01376 | -1.38664
0.01371 | -0.32687 | 0.0138 | -1.43738 | 0.01371 | -1.44868
0.01358 | -0.31911 | 0.01384 | -1.34823 | 0.01397 | -1.52271
0.01386 | -0.28503 | 0.01395 | -1.31368 | 0.01402 | -1.60245
0.01393 | -0.21257 | 0.01404 | -1.23956 | 0.01415 | -1.60593
0.01404 | -0.23382 | 0.0141 | -1.23686 | 0.01419 | -1.65791
0.01402 | -0.26245 | 0.01419 | -1.17019 | 0.0141 | -1.69944
0.01402 | -0.28708 | 0.01408 | -1.18101 | 0.01417 | -1.78005
0.01419 | -0.22346 | 0.01424 | -1.06285 | 0.01432 | -1.82912
0.01426 | -0.20457 | 0.0144 | -1.26336 | 0.01437 | -1.9057
0.01444 | -0.24138 | 0.01439 | -1.07368 | 0.01463 | -1.92471
0.01457 | -0.3115 | 0.01464 | -1.0156 | 0.01468 | -2.02093
0.01446 | -0.30238 | 0.01457 | -1.0139 | 0.01464 | -2.1083
0.01457 | -0.26912 | 0.01463 | -0.97922 | 0.01486 | -2.1641
0.01459 | -0.32012 | 0.01477 | -0.96703 | 0.01477 | -2.19532
0.0149 | -0.26285 | 0.01499 | -1.05072 | 0.0149 | -2.29371
0.01475 | -0.20577 | 0.01488 | -0.99249 | 0.01511 | -2.35027
0.01488 | -0.1904 | 0.01511 | -0.92468 | 0.01516 | -2.47459
0.01488 | -0.24896 | 0.01522 | -0.92051 | 0.01515 | -2.50948
0.01522 | -0.33021 | 0.01531 | -0.99491 | 0.01522 | -2.55122
0.01512 | -0.22026 | 0.0154 | -0.98098 | 0.01536 | -2.61421
0.01519 | -0.19363 | 0.01531 | -0.89299 | 0.0154 | -2.7275
0.01543 | -0.26093 | 0.01547 | -0.91297 | 0.01552 | -2.82227
0.01542 | -0.1401 | 0.01561 | -0.7564 | 0.01573 | -2.90783
0.01566 | -0.21844 | 0.01577 | -0.85204 | 0.01566 | -3.00771
0.01575 | -0.25457 | 0.01568 | -0.59608 | 0.01591 | -3.03896
0.01575 | -0.23756 | 0.01582 | -0.75058 | 0.01596 | -3.12344
0.01586 | -0.18049 | 0.01586 | -0.74883 | 0.01609 | -3.22917
0.01578 | -0.2427 | 0.01608 | -0.69862 | 0.01603 | -3.31924
0.01591 | -0.22224 | 0.01616 | -0.81104 | 0.01617 | -3.40505
0.01598 | -0.15963 | 0.01629 | -0.60161 | 0.01633 | -3.49127
0.01619 | -0.22551 | 0.01631 | -0.69214 | 0.01624 | -3.63255
0.01619 | -0.17242 | 0.01648 | -0.81293 | 0.01638 | -3.70424
0.01638 | -0.14884 | 0.01655 | -0.60399 | 0.01657 | -3.82496
0.01652 | -0.2369 | 0.01664 | -0.50935 | 0.01671 | -3.89105
0.01655 | -0.1398 | 0.01674 | -0.62375 | 0.01659 | -4.00934
0.01673 | -0.25975 | 0.01678 | -0.58649 | 0.01695 | -4.12026
0.01671 | -0.28743 | 0.01688 | -0.57037 | 0.01699 | -4.1936
0.01687 | -0.28857 | 0.01702 | -0.66616 | 0.01714 | -4.32581
0.01702 | -0.25948 | 0.01712 | -0.61085 | 0.0172 | -4.4487
0.01702 | -0.31835 | 0.01719 | -0.56574 | 0.01731 | -4.54135
0.01719 | -0.31494 | 0.01707 | -0.57952 | 0.01736 | -4.69398
0.01729 | -0.31679 | 0.01724 | -0.58187 | 0.01746 | -4.84261
0.01739 | -0.29671 | 0.01746 | -0.62585 | 0.01753 | -4.90025
0.01741 | -0.3362 | 0.01753 | -0.61872 | 0.01748 | -5.09829
0.01756 | -0.31767 | 0.01771 | -0.5951 | 0.01773 | -5.22149
0.01764 | -0.30279 | 0.01758 | -0.61704 | 0.0179 | -5.2997
0.01778 | -0.34983 | 0.01783 | -0.57025 | 0.01794 | -5.46277
0.01778 | -0.37407 | 0.01788 | -0.65568 | 0.01803 | -5.65285
0.01793 | -0.31896 | 0.0181 | -0.67271 | 0.01807 | -5.78346
0.01795 | -0.45743 | 0.0181 | -0.54464 | 0.01815 | -5.908
0.01812 | -0.39662 | 0.01817 | -0.58535 | 0.0183 | -6.01782
0.01812 | -0.26019 | 0.01817 | -0.57394 | 0.0184 | -6.22931
0.01832 | -0.38038 | 0.01844 | -0.52451 | 0.0183 | -6.37188
0.01834 | -0.35584 | 0.01852 | -0.75489 | 0.01857 | -6.52317
0.01852 | -0.4534 | 0.01866 | -0.63531 | 0.01867 | -6.76066
0.01852 | -0.38306 | 0.01867 | -0.61339 | 0.01872 | -6.90557
0.01867 | -0.35249 | 0.01877 | -0.59013 | 0.01887 | -7.05
0.01875 | -0.48541 | 0.0189 | -0.61033 | 0.01892 | -7.21616
0.0189 | -0.40945 | 0.019 | -0.53054 | 0.0191 | -7.46226
0.01892 | -0.44788 | 0.01908 | -0.79719 | 0.01915 | -7.62933
0.01897 | -0.39331 | 0.01918 | -0.6089 | 0.01923 | -7.86094
0.01918 | -0.46096 | 0.01923 | -0.51174 | 0.01933 | -8.05463
0.01917 | -0.42473 | 0.01954 | -0.53379 | 0.01955 | -8.29408
0.01936 | -0.46914 | 0.01949 | -0.6177 | 0.01949 | -8.47391
0.01936 | -0.5138 | 0.01954 | -0.58529 | 0.01967 | -8.63046
0.0195 | -0.42025 | 0.01967 | -0.69736 | 0.01977 | -8.94234
0.01959 | -0.51398 | 0.01985 | -0.63418 | 0.02003 | -9.21383
0.01967 | -0.5299 | 0.01982 | -0.66199 | 0.02003 | -9.40943
0.01982 | -0.58757 | 0.02003 | -0.71647 | 0.02003 | -9.70466
0.01998 | -0.56732 | 0.02006 | -0.64437 | 0.02014 | -9.97509
0.02002 | -0.58943 | 0.02019 | -0.64676 | 0.02019 | -10.2882
0.02011 | -0.64641 | 0.02029 | -0.75286 | 0.02037 | -10.58573
0.02016 | -0.61221 | 0.02034 | -0.79389 | 0.0205 | -10.78645
0.02055 | -0.60682 | 0.02048 | -0.82966 | 0.02051 | -11.15482
0.02061 | -0.61081 | 0.02058 | -0.67249 | 0.02064 | -11.49907
0.02053 | -0.71616 | 0.02082 | -0.74677 | 0.0208 | -11.78548
0.02061 | -0.64705 | 0.02079 | -0.80259 | 0.02082 | -12.1467
0.02069 | -0.72264 | 0.0209 | -0.69179 | 0.02098 | -12.45706
0.02074 | -0.69127 | 0.02117 | -0.79306 | 0.02122 | -12.8276
0.02095 | -0.76926 | 0.02124 | -0.90062 | 0.02117 | -13.32015
0.02103 | -0.7102 | 0.02125 | -0.81299 | 0.02122 | -13.58637
0.02107 | -0.80717 | 0.02125 | -1.02038 | 0.02155 | -14.07948
0.02119 | -0.78836 | 0.02138 | -0.97368 | 0.02147 | -14.61022
0.02133 | -0.77371 | 0.02157 | -0.8717 | 0.0216 | -15.00691
0.02163 | -0.82578 | 0.02176 | -0.9982 | 0.02165 | -15.535
0.0216 | -0.80696 | 0.02168 | -0.77332 | 0.02174 | -16.05515
0.0216 | -0.81743 | 0.02173 | -0.92007 | 0.02187 | -16.55814
0.02176 | -0.87591 | 0.02209 | -1.00219 | 0.02193 | -17.12276
0.02198 | -0.89601 | 0.02201 | -1.0066 | 0.02237 | -17.67388
0.02201 | -0.87068 | 0.02235 | -1.14368 | 0.02239 | -18.24359
0.0222 | -0.97487 | 0.02239 | -1.18749 | 0.02232 | -18.81861
0.02214 | -0.97413 | 0.02256 | -1.19026 | 0.0224 | -19.36003
0.02224 | -0.99632 | 0.02261 | -1.20224 | 0.0225 | -19.90035
0.0226 | -1.01664 | 0.02259 | -1.17626 | 0.0226 | -20.42918
0.02247 | -0.96775 | 0.02289 | -1.27201 | 0.02284 | -20.81011
0.02259 | -1.04535 | 0.02281 | -1.32218 | 0.02301 | -21.05886
0.02264 | -1.07032 | 0.02278 | -1.41854 | 0.02306 | -20.94838
0.02278 | -1.08459 | 0.02298 | -1.47361 | 0.02298 | -21.04128
0.02312 | -1.09624 | 0.02306 | -1.43164 | 0.02334 | -21.1325
0.02298 | -1.11156 | 0.02312 | -1.51582 | 0.02331 | -20.59332
0.02313 | -1.10307 | 0.02334 | -1.53923 | 0.02354 | -20.26547
0.0232 | -1.20944 | 0.02358 | -1.54126 | 0.02342 | -20.06906
0.02337 | -1.19726 | 0.02343 | -1.56351 | 0.02371 | -19.1104
0.02335 | -1.17451 | 0.02382 | -1.71419 | 0.02388 | -18.48113
0.02371 | -1.2623 | 0.02392 | -1.64388 | 0.02379 | -18.30786
0.02362 | -1.24274 | 0.02407 | -1.77125 | 0.02402 | -17.55523
0.02394 | -1.30124 | 0.02408 | -1.92582 | 0.02401 | -16.98215
0.02404 | -1.3388 | 0.02422 | -2.06644 | 0.02425 | -16.58665
0.02408 | -1.34309 | 0.02417 | -2.06461 | 0.02425 | -15.59764
0.02432 | -1.37779 | 0.02425 | -1.99641 | 0.02457 | -15.23919
0.02428 | -1.51258 | 0.02436 | -2.13991 | 0.02438 | -14.68639
0.02445 | -1.47308 | 0.02471 | -2.14441 | 0.0246 | -14.4251
0.02451 | -1.46752 | 0.02454 | -2.18621 | 0.02486 | -13.77273
0.02454 | -1.50048 | 0.02468 | -2.28666 | 0.0248 | -13.36163
0.02478 | -1.54517 | 0.02498 | -2.31301 | 0.0248 | -12.92307
0.02477 | -1.59906 | 0.02486 | -2.37717 | 0.02502 | -12.57091
0.02477 | -1.56732 | 0.02521 | -2.46776 | 0.02514 | -12.34926
0.025 | -1.6459 | 0.02518 | -2.46361 | 0.02542 | -11.67852
0.02521 | -1.62795 | 0.02544 | -2.59421 | 0.02544 | -11.31689
0.02512 | -1.71842 | 0.02562 | -2.68164 | 0.02544 | -11.01416
0.02529 | -1.76263 | 0.02538 | -2.81722 | 0.02562 | -10.69455
0.02547 | -1.8734 | 0.02578 | -2.69463 | 0.02565 | -10.31437
0.02562 | -1.83298 | 0.02586 | -2.75815 | 0.02575 | -10.03065
0.02585 | -1.85197 | 0.0258 | -2.87628 | 0.02585 | -9.73604
0.02578 | -1.93699 | 0.02618 | -2.92414 | 0.02597 | -9.49045
0.02576 | -2.00487 | 0.02618 | -3.07958 | 0.02623 | -9.16201
0.02621 | -1.93764 | 0.02633 | -3.13135 | 0.02639 | -8.95092
0.02627 | -2.04062 | 0.02636 | -3.15494 | 0.02642 | -8.55498
0.02627 | -2.01418 | 0.02663 | -3.32774 | 0.02663 | -8.27587
0.02648 | -2.10562 | 0.02648 | -3.42538 | 0.02676 | -8.09444
0.0266 | -2.28223 | 0.02684 | -3.49314 | 0.02687 | -7.86764
0.02678 | -2.24486 | 0.02672 | -3.62608 | 0.027 | -7.63112
0.02657 | -2.22696 | 0.02709 | -3.65604 | 0.02704 | -7.29721
0.02669 | -2.2592 | 0.02715 | -3.84648 | 0.02709 | -7.1631
0.02702 | -2.42955 | 0.02706 | -3.88128 | 0.02733 | -6.92814
0.02714 | -2.34532 | 0.02712 | -3.9815 | 0.02719 | -6.67784
0.02713 | -2.48673 | 0.02751 | -4.10531 | 0.02736 | -6.44385
0.02742 | -2.55989 | 0.02757 | -4.33352 | 0.02773 | -6.35839
0.02754 | -2.59129 | 0.02754 | -4.42649 | 0.02771 | -6.09836
0.02765 | -2.59445 | 0.02791 | -4.35788 | 0.02798 | -5.8685
0.02769 | -2.66256 | 0.02797 | -4.65745 | 0.02804 | -5.68608
0.02785 | -2.69845 | 0.02814 | -4.7342 | 0.02813 | -5.60228
0.028 | -2.76562 | 0.028 | -4.74102 | 0.02806 | -5.32067
0.028 | -2.83909 | 0.02838 | -4.97611 | 0.02841 | -5.16314
0.02822 | -2.80739 | 0.02841 | -5.13167 | 0.02852 | -5.07431
0.02825 | -2.93677 | 0.02859 | -5.31938 | 0.02863 | -4.84418
0.02841 | -2.95431 | 0.02866 | -5.42607 | 0.0285 | -4.65291
0.02849 | -2.95651 | 0.02868 | -5.48333 | 0.02887 | -4.51979
0.02875 | -3.11835 | 0.02878 | -5.73222 | 0.02897 | -4.41495
0.02849 | -3.0269 | 0.02897 | -5.85587 | 0.02903 | -4.22869
0.02868 | -3.1415 | 0.02915 | -5.97617 | 0.02929 | -4.1313
0.02881 | -3.14343 | 0.02912 | -6.20901 | 0.02932 | -3.94405
0.02919 | -3.12878 | 0.02935 | -6.33016 | 0.02928 | -3.86977
0.02931 | -3.32735 | 0.02944 | -6.54038 | 0.0296 | -3.63042
0.02947 | -3.36826 | 0.0296 | -6.72239 | 0.02956 | -3.57524
0.02931 | -3.43198 | 0.02976 | -6.88456 | 0.02982 | -3.38972
0.0296 | -3.48618 | 0.02982 | -7.0392 | 0.02998 | -3.26984
0.02979 | -3.46364 | 0.02999 | -7.17934 | 0.03005 | -3.24101
0.02988 | -3.5685 | 0.03001 | -7.43038 | 0.03012 | -3.09467
0.02998 | -3.61467 | 0.03015 | -7.58776 | 0.0303 | -2.97119
0.02981 | -3.69997 | 0.03033 | -7.85422 | 0.03046 | -2.87803
0.03027 | -3.75939 | 0.03036 | -8.08271 | 0.03049 | -2.80227
0.0303 | -3.80423 | 0.03062 | -8.37003 | 0.03072 | -2.64322
0.03023 | -3.94807 | 0.03072 | -8.4737 | 0.03075 | -2.56528
0.0306 | -3.93244 | 0.03078 | -8.68873 | 0.03091 | -2.4893
0.03058 | -4.05724 | 0.03088 | -9.06505 | 0.03113 | -2.28498
0.03075 | -4.06339 | 0.03104 | -9.26735 | 0.03108 | -2.2183
0.03091 | -4.22192 | 0.03116 | -9.52532 | 0.03137 | -2.16931
0.0311 | -4.25525 | 0.0312 | -9.85393 | 0.03134 | -2.0225
0.0312 | -4.36193 | 0.0315 | -10.11345 | 0.0315 | -1.98373
0.03118 | -4.39166 | 0.03156 | -10.4511 | 0.0316 | -1.86148
0.03143 | -4.46286 | 0.03173 | -10.79119 | 0.03179 | -1.77049
0.03153 | -4.59683 | 0.03179 | -11.04801 | 0.03179 | -1.69312
0.03169 | -4.68602 | 0.03192 | -11.42948 | 0.03203 | -1.61131
0.03179 | -4.64555 | 0.03199 | -11.8091 | 0.03216 | -1.55645
0.03196 | -4.8367 | 0.03229 | -12.18713 | 0.03226 | -1.45081
0.03199 | -4.91076 | 0.03256 | -12.57778 | 0.03242 | -1.38141
0.03209 | -4.96629 | 0.03242 | -13.02172 | 0.03247 | -1.33155
0.03232 | -5.01175 | 0.03262 | -13.42922 | 0.03259 | -1.27277
0.03235 | -5.12171 | 0.03262 | -13.90322 | 0.03276 | -1.17936
0.03252 | -5.21595 | 0.03286 | -14.39815 | 0.03292 | -1.12008
0.0329 | -5.3294 | 0.03285 | -14.83917 | 0.033 | -1.04299
0.03278 | -5.34645 | 0.03305 | -15.43898 | 0.03312 | -0.96625
0.03286 | -5.47589 | 0.03315 | -15.896 | 0.03326 | -0.96161
0.03298 | -5.53446 | 0.03322 | -16.50829 | 0.03348 | -0.82081
0.03315 | -5.71408 | 0.03346 | -17.20884 | 0.03376 | -0.87305
0.03325 | -5.68769 | 0.03356 | -17.79474 | 0.03363 | -0.72383
0.03332 | -5.80958 | 0.03366 | -18.41086 | 0.03376 | -0.68735
0.03355 | -5.97485 | 0.03407 | -19.11951 | 0.03414 | -0.70932
0.03365 | -6.02557 | 0.03386 | -19.92366 | 0.03407 | -0.55919
0.03383 | -6.20777 | 0.03405 | -20.51436 | 0.03424 | -0.50099
0.03392 | -6.26418 | 0.03441 | -21.09479 | 0.03451 | -0.50701
0.03411 | -6.36308 | 0.03441 | -21.6972 | 0.03444 | -0.45009
0.03411 | -6.45701 | 0.03444 | -22.00035 | 0.03458 | -0.51968
0.03425 | -6.61577 | 0.03468 | -22.28987 | 0.03472 | -0.39944
0.03451 | -6.68227 | 0.03475 | -22.27616 | 0.03486 | -0.34522
0.03477 | -6.87952 | 0.03504 | -22.04157 | 0.03513 | -0.29796
0.03467 | -6.93443 | 0.03506 | -21.61088 | 0.0351 | -0.3211
0.03481 | -7.01459 | 0.03538 | -21.22026 | 0.03541 | -0.30296
0.0349 | -7.11466 | 0.0353 | -20.61797 | 0.03541 | -0.25797
0.03512 | -7.22284 | 0.03537 | -20.19494 | 0.03548 | -0.23045
0.03527 | -7.47366 | 0.03541 | -19.40239 | 0.03562 | -0.19772
0.03533 | -7.57867 | 0.03579 | -18.53551 | 0.03581 | -0.19611
0.03547 | -7.60005 | 0.03576 | -17.98881 | 0.03593 | -0.13207
0.03557 | -7.80636 | 0.03593 | -17.23044 | 0.03625 | -0.13304
0.03575 | -7.97403 | 0.03625 | -16.40446 | 0.03612 | -0.12195
0.03608 | -8.05383 | 0.03635 | -15.83975 | 0.03624 | -0.11857
0.03624 | -8.28599 | 0.03639 | -15.34302 | 0.0366 | -0.04948
0.0361 | -8.30968 | 0.03642 | -14.72617 | 0.03655 | -0.07839
0.03624 | -8.46764 | 0.03656 | -13.89676 | 0.03688 | -0.09201
0.03666 | -8.62057 | 0.03666 | -13.78523 | 0.03677 | -0.00898
0.0367 | -8.77911 | 0.03691 | -13.15222 | 0.03684 | -0.03201
0.03689 | -9.01718 | 0.03716 | -12.56196 | 0.03709 | -0.07469
0.03702 | -9.17615 | 0.03711 | -12.23552 | 0.03731 | -0.0266
0.03721 | -9.30746 | 0.03727 | -11.75676 | 0.03741 | -0.04653
0.03727 | -9.55473 | 0.03758 | -11.41536 | 0.03763 | -0.00918
0.03726 | -9.66106 | 0.03779 | -11.20292 | 0.03792 | -0.04563
0.03729 | -9.86798 | 0.03755 | -10.91163 | 0.0377 | -0.08268
0.03755 | -10.16573 | 0.03798 | -10.35917 | 0.03788 | -0.06256
0.03755 | -10.23428 | 0.03791 | -10.06538 | 0.03831 | -0.07798
0.03772 | -10.42167 | 0.03794 | -9.74514 | 0.03802 | -0.11853
0.03812 | -10.62678 | 0.03807 | -9.40376 | 0.03853 | -0.08833
0.0379 | -10.92664 | 0.03827 | -9.18764 | 0.03849 | -0.10634
0.03812 | -11.08961 | 0.03842 | -8.9597 | 0.03875 | -0.09759
0.03847 | -11.3807 | 0.03858 | -8.66385 | 0.039 | -0.12363
0.03861 | -11.54116 | 0.03903 | -8.46824 | 0.03885 | -0.20306
0.03859 | -11.8437 | 0.03911 | -8.26448 | 0.0392 | -0.21478
0.03885 | -12.06073 | 0.03918 | -7.73491 | 0.0394 | -0.23393
0.0388 | -12.14315 | 0.0394 | -7.75059 | 0.03921 | -0.27861
0.03899 | -12.51387 | 0.03947 | -7.37385 | 0.03969 | -0.28258
0.03939 | -12.70802 | 0.03962 | -7.11965 | 0.03981 | -0.32308
0.03943 | -12.96404 | 0.03984 | -6.98089 | 0.03992 | -0.32371
0.03954 | -13.29719 | 0.03958 | -6.58032 | 0.0401 | -0.40747
0.03942 | -13.51666 | 0.03984 | -6.57801 | 0.03999 | -0.48635
0.03964 | -13.73967 | 0.04013 | -6.27949 | 0.04013 | -0.49522
0.03998 | -14.15146 | 0.04011 | -5.98371 | 0.04036 | -0.53177
0.03994 | -14.53291 | 0.0405 | -5.8075 | 0.04069 | -0.56502
0.03998 | -14.8102 | 0.04035 | -5.75305 | 0.04043 | -0.61408
0.04022 | -15.04268 | 0.04073 | -5.31278 | 0.04058 | -0.71281
0.04038 | -15.43702 | 0.04057 | -5.35242 | 0.04104 | -0.7346
0.04076 | -15.85222 | 0.04105 | -5.10499 | 0.04091 | -0.78327
0.04068 | -16.19298 | 0.04117 | -4.93755 | 0.04106 | -0.83376
0.04075 | -16.55607 | 0.04129 | -4.82345 | 0.04144 | -0.9367
0.04117 | -16.98335 | 0.04153 | -4.62181 | 0.04155 | -0.97645
0.0413 | -17.38098 | 0.04128 | -4.37329 | 0.04172 | -1.03196
0.0412 | -17.65602 | 0.04166 | -4.34516 | 0.04177 | -1.12895
0.0415 | -18.21451 | 0.04185 | -4.16332 | 0.04166 | -1.21059
0.04173 | -18.68881 | 0.04185 | -3.86789 | 0.04192 | -1.21921
0.04157 | -19.0097 | 0.04208 | -3.90526 | 0.04225 | -1.33098
0.04203 | -19.51039 | 0.04238 | -3.61382 | 0.04215 | -1.48065
0.04207 | -19.8749 | 0.04215 | -3.75326 | 0.0423 | -1.48575
0.04234 | -20.20263 | 0.04261 | -3.40564 | 0.04261 | -1.58613
0.04214 | -20.72594 | 0.04272 | -3.38153 | 0.04262 | -1.65555
0.04252 | -21.27745 | 0.04284 | -3.20582 | 0.04299 | -1.81358
0.04244 | -21.60487 | 0.04283 | -3.04469 | 0.04302 | -1.9179
0.04283 | -21.80777 | 0.0431 | -2.90877 | 0.04303 | -1.99185
0.04302 | -22.23291 | 0.0433 | -2.78236 | 0.04312 | -2.14282
0.04314 | -22.24143 | 0.04345 | -2.65205 | 0.04357 | -2.2324
0.04319 | -22.39116 | 0.04356 | -2.59402 | 0.04376 | -2.28514
0.04317 | -22.76203 | 0.04372 | -2.50314 | 0.04364 | -2.40931
0.04321 | -22.30546 | 0.0437 | -2.39475 | 0.04403 | -2.55074
0.04373 | -22.1758 | 0.04383 | -2.3347 | 0.04383 | -2.69452
0.04351 | -22.25382 | 0.04422 | -2.20452 | 0.0443 | -2.78228
0.04402 | -21.76665 | 0.04394 | -2.05867 | 0.04445 | -2.92716
0.04403 | -21.50507 | 0.04449 | -1.98163 | 0.04457 | -3.05812
0.04431 | -21.04721 | 0.04445 | -1.90816 | 0.04469 | -3.26205
0.04437 | -20.52454 | 0.04484 | -1.77989 | 0.04484 | -3.32405
0.04433 | -20.18718 | 0.04484 | -1.69817 | 0.04504 | -3.53144
0.04452 | -19.64414 | 0.04502 | -1.69224 | 0.04516 | -3.69384
0.04451 | -19.18952 | 0.04519 | -1.52354 | 0.04527 | -3.84515
0.04483 | -18.84502 | 0.04523 | -1.51649 | 0.04513 | -4.04822
0.04515 | -18.27091 | 0.04551 | -1.43818 | 0.04566 | -4.20151
0.04526 | -17.92084 | 0.04571 | -1.37949 | 0.04578 | -4.36459
0.04544 | -17.61348 | 0.04582 | -1.25675 | 0.04598 | -4.55456
0.04556 | -16.9225 | 0.04574 | -1.22336 | 0.04598 | -4.80248
0.04561 | -16.63572 | 0.04612 | -1.09292 | 0.04618 | -4.97428
0.04565 | -16.09376 | 0.0463 | -1.06339 | 0.04634 | -5.20565
0.04601 | -15.79896 | 0.04637 | -1.03791 | 0.04656 | -5.3703
0.04593 | -15.51601 | 0.04658 | -0.88826 | 0.04661 | -5.55303
0.04637 | -15.05751 | 0.04669 | -0.89353 | 0.04689 | -5.92356
0.04657 | -14.64816 | 0.04679 | -0.84588 | 0.04697 | -6.16115
0.04657 | -14.3917 | 0.04703 | -0.76265 | 0.04713 | -6.35339
0.04672 | -14.0828 | 0.04709 | -0.87658 | 0.04721 | -6.58511
0.04688 | -13.80908 | 0.04733 | -0.65057 | 0.04733 | -6.80206
0.04696 | -13.40309 | 0.04752 | -0.66085 | 0.04753 | -7.19371
0.04724 | -13.09965 | 0.0477 | -0.51811 | 0.04777 | -7.5306
0.04734 | -12.80893 | 0.04773 | -0.51766 | 0.04782 | -7.80192
0.04736 | -12.5171 | 0.04796 | -0.43251 | 0.04802 | -8.08099
0.0476 | -12.26294 | 0.04807 | -0.5297 | 0.04801 | -8.53298
0.04781 | -11.98125 | 0.04813 | -0.45074 | 0.04838 | -8.90891
0.04793 | -11.74183 | 0.04838 | -0.45639 | 0.04846 | -9.13361
0.04821 | -11.48324 | 0.0485 | -0.42209 | 0.04859 | -9.60535
0.04825 | -11.16057 | 0.0487 | -0.33793 | 0.04877 | -9.98374
0.04845 | -10.93481 | 0.04878 | -0.22277 | 0.04887 | -10.54711
0.04859 | -10.72101 | 0.04899 | -0.22378 | 0.04907 | -10.89744
0.04873 | -10.45327 | 0.04898 | -0.29718 | 0.04915 | -11.47542
0.04878 | -10.24733 | 0.04915 | -0.22688 | 0.04932 | -11.99173
0.04898 | -10.00082 | 0.04967 | -0.3084 | 0.04956 | -12.4794
0.04939 | -9.81593 | 0.0496 | -0.21755 | 0.04969 | -13.22667
0.04939 | -9.65946 | 0.04968 | -0.28893 | 0.05019 | -13.70707
0.04938 | -9.39916 | 0.04985 | -0.27774 | 0.04989 | -14.35536
0.04955 | -9.19489 | 0.04988 | -0.08738 | 0.05005 | -15.07579
0.05013 | -8.94296 | 0.05022 | -0.34321 | 0.05052 | -15.92421
0.04984 | -8.81743 | 0.05028 | -0.23903 | 0.0507 | -16.52769
0.05017 | -8.64296 | 0.05055 | -0.11978 | 0.05064 | -17.4811
0.05029 | -8.42191 | 0.05066 | -0.18162 | 0.05076 | -18.34691
0.05042 | -8.28719 | 0.05084 | -0.12967 | 0.0508 | -19.25286
0.05058 | -8.08442 | 0.05088 | -0.09572 | 0.05135 | -20.07111
0.05071 | -7.96159 | 0.05113 | -0.09191 | 0.05143 | -20.5968
0.05111 | -7.74737 | 0.05173 | -0.18004 | 0.05134 | -20.97547
0.05099 | -7.52115 | 0.05149 | -0.15593 | 0.05177 | -21.01824
0.05125 | -7.40323 | 0.05155 | -0.17122 | 0.05197 | -20.65982
0.05124 | -7.29958 | 0.05174 | -0.08113 | 0.05197 | -20.01485
0.0515 | -7.09835 | 0.05191 | -0.15091 | 0.05199 | -19.37254
0.05171 | -6.91322 | 0.0521 | -0.2966 | 0.05228 | -18.27312
0.0517 | -6.6888 | 0.0522 | -0.37261 | 0.05226 | -17.66522
0.05202 | -6.65162 | 0.05267 | -0.07037 | 0.05245 | -17.05423
0.05198 | -6.54408 | 0.05269 | -0.14717 | 0.05258 | -16.07938
0.05221 | -6.33425 | 0.05277 | -0.39617 | 0.05281 | -15.15626
0.05242 | -6.18368 | 0.05281 | -0.19166 | 0.05283 | -14.68937
0.05264 | -6.00622 | 0.05307 | -0.3124 | 0.05318 | -13.80531
0.05297 | -5.89241 | 0.05332 | -0.29074 | 0.05354 | -13.19105
0.0528 | -5.77902 | 0.05336 | -0.35734 | 0.05367 | -12.55567
0.05314 | -5.66885 | 0.05371 | -0.42907 | 0.05388 | -11.81005
0.05327 | -5.50708 | 0.05366 | -0.46036 | 0.0537 | -11.44829
0.05344 | -5.35463 | 0.05379 | -0.40601 | 0.05407 | -11.0413
0.05385 | -5.31192 | 0.05393 | -0.45906 | 0.0544 | -10.33258
0.05369 | -5.18735 | 0.05409 | -0.48214 | 0.05444 | -9.91188
0.05377 | -5.04497 | 0.05443 | -0.50703 | 0.05474 | -9.63694
0.05395 | -4.96459 | 0.05478 | -0.7392 | 0.05461 | -9.24154
0.05414 | -4.81541 | 0.05487 | -0.6187 | 0.0546 | -8.72237
0.05468 | -4.69904 | 0.05465 | -0.64555 | 0.05491 | -8.36688
0.05466 | -4.53355 | 0.05528 | -0.76839 | 0.05513 | -7.84172
0.05463 | -4.45376 | 0.05526 | -0.88645 | 0.05556 | -7.85334
0.05485 | -4.49581 | 0.05547 | -0.86732 | 0.05552 | -7.34396
0.05534 | -4.2791 | 0.05578 | -0.93539 | 0.05578 | -6.96223
0.05555 | -4.23124 | 0.05555 | -0.92792 | 0.05586 | -6.69449
0.0556 | -4.08436 | 0.05582 | -1.16127 | 0.05604 | -6.39382
0.05577 | -4.01192 | 0.05617 | -1.21002 | 0.0563 | -6.22561
0.05594 | -3.87685 | 0.05612 | -1.24818 | 0.05617 | -5.9272
0.05607 | -3.74921 | 0.05656 | -1.2584 | 0.05643 | -5.45754
0.0558 | -3.72739 | 0.05679 | -1.50822 | 0.05674 | -5.43948
0.05638 | -3.57102 | 0.05651 | -1.55076 | 0.05673 | -5.05113
0.05656 | -3.45621 | 0.05682 | -1.59321 | 0.05696 | -4.99699
0.05682 | -3.33764 | 0.05679 | -1.83916 | 0.05727 | -4.6264
0.05654 | -3.36728 | 0.05708 | -1.8938 | 0.05722 | -4.35478
0.05672 | -3.23692 | 0.05757 | -1.91909 | 0.0573 | -4.28357
0.0573 | -3.17151 | 0.0573 | -2.1188 | 0.0578 | -4.00685
0.05712 | -2.99568 | 0.05766 | -2.24389 | 0.05752 | -3.82534
0.0573 | -3.01963 | 0.05756 | -2.34677 | 0.05788 | -3.61366
0.05758 | -2.90411 | 0.0582 | -2.51958 | 0.05824 | -3.44004
0.05755 | -2.86306 | 0.05833 | -2.59496 | 0.05828 | -3.36642
0.05808 | -2.85759 | 0.05846 | -2.7681 | 0.05842 | -3.06505
0.05823 | -2.689 | 0.05832 | -2.92259 | 0.05869 | -3.0353
0.05832 | -2.64173 | 0.0585 | -3.05383 | 0.05898 | -2.82198
0.05858 | -2.5487 | 0.05873 | -3.138 | 0.05886 | -2.67484
0.05877 | -2.40956 | 0.05908 | -3.30699 | 0.05924 | -2.47963
0.0589 | -2.42121 | 0.05894 | -3.4493 | 0.05954 | -2.39265
0.0588 | -2.30262 | 0.05958 | -3.76639 | 0.05922 | -2.21859
0.05893 | -2.28281 | 0.05926 | -3.86758 | 0.05981 | -2.17673
0.05939 | -2.13638 | 0.05981 | -4.00786 | 0.05985 | -1.99047
0.05943 | -2.03903 | 0.05971 | -4.15751 | 0.06013 | -1.88885
0.05975 | -2.06739 | 0.06017 | -4.39936 | 0.0603 | -1.7933
0.05956 | -1.99981 | 0.0603 | -4.54251 | 0.06044 | -1.69228
0.05974 | -1.85263 | 0.06057 | -4.82572 | 0.06053 | -1.53235
0.06006 | -1.91987 | 0.06034 | -4.90961 | 0.06066 | -1.44825
0.06031 | -1.7187 | 0.0608 | -5.23344 | 0.06085 | -1.35918
0.06047 | -1.72274 | 0.06061 | -5.30587 | 0.06079 | -1.27053
0.06028 | -1.66309 | 0.06083 | -5.59419 | 0.06093 | -1.17764
0.06083 | -1.61189 | 0.06097 | -5.95085 | 0.06112 | -1.05165
0.06097 | -1.56239 | 0.06153 | -6.06642 | 0.06136 | -0.99759
0.06125 | -1.47044 | 0.06171 | -6.46524 | 0.0619 | -0.9102
0.06105 | -1.46693 | 0.06157 | -6.68454 | 0.0618 | -0.85465
0.06166 | -1.3202 | 0.06213 | -6.99236 | 0.06222 | -0.80602
0.06175 | -1.37514 | 0.06189 | -7.29302 | 0.06222 | -0.69831
0.06189 | -1.2832 | 0.06236 | -7.61957 | 0.06212 | -0.6418
0.06202 | -1.26851 | 0.06258 | -7.95918 | 0.06268 | -0.57008
0.06222 | -1.17881 | 0.06263 | -8.28918 | 0.06272 | -0.52178
0.06246 | -1.12716 | 0.06293 | -8.62784 | 0.06305 | -0.47044
0.06224 | -1.12786 | 0.06262 | -8.94075 | 0.06323 | -0.42421
0.06285 | -0.99951 | 0.06318 | -9.41272 | 0.06299 | -0.38738
0.0629 | -0.97273 | 0.06337 | -9.84962 | 0.06351 | -0.26741
0.06318 | -0.97131 | 0.06322 | -10.3031 | 0.06374 | -0.28965
0.06312 | -0.91354 | 0.06376 | -10.76131 | 0.06336 | -0.29781
0.0635 | -0.86142 | 0.0639 | -11.27251 | 0.06397 | -0.21726
0.06354 | -0.85191 | 0.06397 | -11.83656 | 0.06425 | -0.18743
0.06378 | -0.81143 | 0.0643 | -12.41465 | 0.06435 | -0.18856
0.06392 | -0.74373 | 0.06439 | -13.0697 | 0.06458 | -0.13748
0.0641 | -0.7152 | 0.06477 | -13.72129 | 0.06458 | -0.12079
0.06424 | -0.66471 | 0.06477 | -14.44344 | 0.06501 | -0.13739
0.06411 | -0.69783 | 0.06486 | -15.24771 | 0.0651 | -0.13411
0.06466 | -0.61702 | 0.06524 | -16.1186 | 0.06524 | -0.11304
0.06446 | -0.6183 | 0.06521 | -17.12432 | 0.06545 | -0.10538
0.06489 | -0.57741 | 0.06557 | -18.14413 | 0.06543 | -0.11771
0.06501 | -0.4869 | 0.06566 | -19.342 | 0.0658 | 0
0.06522 | -0.54326 | 0.06575 | -20.6001 | 0.06575 | -0.02712
0.06546 | -0.47213 | 0.0659 | -22.06577 | 0.06609 | -0.00385
0.0658 | -0.4233 | 0.06618 | -23.71424 | 0.06632 | -0.01745
0.06584 | -0.28998 | 0.06632 | -25.10005 | 0.06647 | -0.06947
0.06602 | -0.36314 | 0.06658 | -25.88254 | 0.06666 | -0.07424
0.06621 | -0.30405 | 0.0666 | -25.89915 | 0.06663 | -0.17087
0.06626 | -0.32237 | 0.06685 | -24.42975 | 0.06694 | -0.11891
0.0665 | -0.32781 | 0.06703 | -23.0006 | 0.06723 | -0.12919
0.06664 | -0.29175 | 0.06732 | -21.8091 | 0.06732 | -0.1742
0.06688 | -0.20014 | 0.06732 | -20.12372 | 0.06751 | -0.21538
0.06707 | -0.31237 | 0.06756 | -18.79044 | 0.06771 | -0.32163
0.06731 | -0.17437 | 0.06775 | -17.71101 | 0.06775 | -0.25878
0.06738 | -0.16099 | 0.06792 | -16.77781 | 0.06829 | -0.35126
0.06759 | -0.17883 | 0.06819 | -15.85048 | 0.06814 | -0.34444
0.06771 | -0.09816 | 0.06818 | -14.55971 | 0.06823 | -0.42577
0.06837 | -0.13043 | 0.06832 | -14.20056 | 0.06857 | -0.55227
0.06812 | -0.21666 | 0.06856 | -13.30571 | 0.06869 | -0.54894
0.06841 | -0.07685 | 0.06876 | -12.42648 | 0.06925 | -0.6253
0.06875 | -0.11732 | 0.0693 | -12.09996 | 0.0691 | -0.70314
0.06855 | -0.18583 | 0.06909 | -11.50808 | 0.06925 | -0.76367
0.06894 | -0.1153 | 0.06944 | -10.77305 | 0.06939 | -0.82002
0.06889 | -0.13656 | 0.06939 | -10.42835 | 0.06999 | -0.87632
0.06948 | -0.04199 | 0.06978 | -9.85589 | 0.06963 | -1.07131
0.06933 | -0.02091
0.0696 | -0.0768
0.06982 | -0.02589
0.06991 | -0.04267

## Figure 6(b)
Separation (um) | Switching Power (mW)
2 | 55.13322
4 | 31.7016
6 | 28.56