## Figure 4(a)
0um Elec. Power (W) | 0um Norm. Transmission (dB) | 2um Elec. Power (W) | s | 4um Elec. Power (W) | 4um Norm. Transmission (dB) | 6um Elec. Power (W) | 6um Norm. Transmission (dB) | 8um Elec. Power (W) | 8um Norm. Transmission (dB)
0 | -4.26324 | 0 | -4.10362 | 0 | -4.07124 | 0 | -3.78244 | 0 | -3.60208
9.25e-06 | -4.31174 | 6.05e-06 | -3.95353 | 1.25e-05 | -4.04883 | 6.55e-06 | -3.88403 | 1.165e-05 | -3.68252
3.08e-05 | -3.64674 | 1.79e-05 | -4.07337 | 2.6e-05 | -4.03679 | 1.38e-05 | -3.84261 | 1.79e-05 | -3.66269
4.515e-05 | -4.27951 | 2.685e-05 | -4.07153 | 4.725e-05 | -4.0573 | 2.775e-05 | -3.93994 | 3.495e-05 | -3.72731
7.52e-05 | -3.86794 | 2.28e-05 | -4.03203 | 8.74e-05 | -4.00337 | 2.28e-05 | -3.87099 | 4.52e-05 | -3.71573
0.00010925 | -3.85629 | 3.1e-05 | -3.99058 | 0.00011775 | -4.02382 | 4.625e-05 | -3.85989 | 3.875e-05 | -3.60723
0.0001617 | -3.81283 | 3.51e-05 | -4.09758 | 0.0001617 | -4.00922 | 4.95e-05 | -3.9536 | 6.69e-05 | -3.55836
0.00021 | -3.77073 | 4.34e-05 | -4.01836 | 0.0002219 | -4.0917 | 6.265e-05 | -3.79655 | 7.665e-05 | -3.66011
0.0002456 | -3.74683 | 5.24e-05 | -4.04168 | 0.0002688 | -4.00444 | 4.44e-05 | -3.85385 | 8.24e-05 | -3.62872
0.00032535 | -3.60673 | 6.21e-05 | -4.08765 | 0.00033885 | -3.95353 | 8.325e-05 | -3.88055 | 9.585e-05 | -3.73783
0.000397 | -3.5616 | 6.2e-05 | -4.0183 | 0.0003955 | -3.99842 | 7.05e-05 | -3.80091 | 9.6e-05 | -3.62735
0.00046475 | -3.42229 | 0.0003355 | -3.97961 | 0.00048345 | -3.98039 | 0.00013585 | -3.861 | 0.0001243 | -3.53334
0.000552 | -3.47532 | 0.0004296 | -3.88369 | 0.0005682 | -3.94826 | 0.0004824 | -3.82699 | 0.0001644 | -3.61739
0.0006331 | -3.37949 | 0.00047385 | -3.86674 | 0.0006422 | -3.94607 | 0.0005668 | -3.77633 | 0.00054925 | -3.70765
0.0007343 | -3.28087 | 0.0005488 | -3.86899 | 0.0007483 | -3.92395 | 0.0006391 | -3.76143 | 0.0006202 | -3.66679
0.000858 | -3.08061 | 0.0006285 | -3.85274 | 0.000861 | -3.91064 | 0.0007815 | -3.79319 | 0.00069975 | -3.53021
0.0009208 | -3.08397 | 0.0007416 | -3.8273 | 0.000948 | -3.9089 | 0.00088 | -3.76144 | 0.0008064 | -3.56687
0.00105 | -2.92068 | 0.00081685 | -3.84934 | 0.00107 | -3.8759 | 0.00094095 | -3.81677 | 0.0009061 | -3.53928
0.00116 | -2.88937 | 0.000846 | -3.76579 | 0.00119 | -3.8482 | 0.00105 | -3.74016 | 0.00106 | -3.64076
0.0013 | -2.70018 | 0.00094525 | -3.75162 | 0.00136 | -3.81361 | 0.00118 | -3.82 | 0.00122 | -3.62318
0.0014 | -2.62398 | 0.00113 | -3.59305 | 0.00146 | -3.77215 | 0.00113 | -3.75171 | 0.00135 | -3.56554
0.00155 | -2.45743 | 0.00124 | -3.47437 | 0.00159 | -3.78972 | 0.00123 | -3.77569 | 0.00151 | -3.59629
0.00169 | -2.37465 | 0.0015 | -3.41661 | 0.00174 | -3.71569 | 0.00166 | -3.71111 | 0.00167 | -3.49322
0.00191 | -2.2522 | 0.00157 | -3.36649 | 0.00192 | -3.71256 | 0.00183 | -3.74829 | 0.00182 | -3.54786
0.00205 | -2.18525 | 0.00168 | -3.2994 | 0.00212 | -3.69695 | 0.00197 | -3.69906 | 0.00199 | -3.60506
0.00224 | -2.00396 | 0.00197 | -3.2777 | 0.00226 | -3.6612 | 0.00219 | -3.74749 | 0.00215 | -3.51159
0.00234 | -1.94178 | 0.00206 | -3.18161 | 0.00245 | -3.65043 | 0.00235 | -3.69797 | 0.00235 | -3.54616
0.00255 | -1.8462 | 0.00224 | -2.99035 | 0.00261 | -3.56847 | 0.00256 | -3.65431 | 0.00254 | -3.45767
0.00268 | -1.71107 | 0.00241 | -3.0148 | 0.00282 | -3.55999 | 0.00271 | -3.68919 | 0.00278 | -3.5007
0.00294 | -1.55817 | 0.00275 | -2.79662 | 0.00298 | -3.48991 | 0.00288 | -3.66913 | 0.00293 | -3.43722
0.00312 | -1.4266 | 0.00294 | -2.73478 | 0.00321 | -3.4686 | 0.00312 | -3.6786 | 0.00319 | -3.66013
0.00329 | -1.34989 | 0.00314 | -2.73794 | 0.00343 | -3.50805 | 0.00333 | -3.61632 | 0.00338 | -3.41638
0.00352 | -1.22416 | 0.00334 | -2.62553 | 0.00363 | -3.4208 | 0.00352 | -3.63309 | 0.00357 | -3.45558
0.00375 | -1.08147 | 0.0036 | -2.49668 | 0.00386 | -3.34914 | 0.00363 | -3.59861 | 0.00386 | -3.46106
0.00394 | -1.05966 | 0.00382 | -2.37209 | 0.00413 | -3.36991 | 0.00363 | -3.5908 | 0.00404 | -3.39151
0.00422 | -0.89307 | 0.00406 | -2.27817 | 0.00429 | -3.29341 | 0.00399 | -3.53563 | 0.00426 | -3.47428
0.00442 | -0.75846 | 0.00431 | -2.16685 | 0.00462 | -3.24463 | 0.00431 | -3.56412 | 0.00454 | -3.44648
0.00468 | -0.67241 | 0.00454 | -2.07767 | 0.00476 | -3.17777 | 0.0046 | -3.58826 | 0.00481 | -3.42733
0.005 | -0.62202 | 0.0048 | -2.01885 | 0.00503 | -3.13364 | 0.0048 | -3.50017 | 0.00501 | -3.39821
0.00516 | -0.52473 | 0.00511 | -1.98076 | 0.00537 | -3.0935 | 0.00536 | -3.41936 | 0.00531 | -3.35691
0.00543 | -0.48246 | 0.00506 | -1.97635 | 0.00554 | -3.08131 | 0.00559 | -3.46217 | 0.00551 | -3.29998
0.00573 | -0.34277 | 0.00557 | -1.89189 | 0.00586 | -3.05277 | 0.00573 | -3.43254 | 0.00577 | -3.44757
0.00597 | -0.29973 | 0.00584 | -1.75252 | 0.00619 | -2.96529 | 0.00621 | -3.46075 | 0.00617 | -3.24168
0.00618 | -0.22679 | 0.00645 | -1.46177 | 0.00639 | -2.91729 | 0.00619 | -3.38499 | 0.00657 | -3.17306
0.00647 | -0.1873 | 0.00651 | -1.34896 | 0.00682 | -2.85839 | 0.00672 | -3.46122 | 0.00672 | -3.26864
0.00677 | -0.11475 | 0.00673 | -1.61454 | 0.00696 | -2.85408 | 0.00693 | -3.3805 | 0.00727 | -3.21269
0.00704 | -0.08607 | 0.00646 | -1.65156 | 0.00745 | -2.78915 | 0.00731 | -3.31147 | 0.00739 | -3.18884
0.00746 | -0.10479 | 0.00758 | -1.01784 | 0.00773 | -2.69691 | 0.00779 | -3.2962 | 0.00768 | -3.27414
0.00775 | -0.03104 | 0.0081 | -0.94244 | 0.00805 | -2.66896 | 0.00807 | -3.22823 | 0.00816 | -3.18798
0.0081 | -0.00545 | 0.00834 | -0.8238 | 0.00835 | -2.59749 | 0.00835 | -3.32642 | 0.00855 | -3.17945
0.0084 | -0.14445 | 0.00881 | -0.8206 | 0.00873 | -2.53856 | 0.00876 | -3.16552 | 0.00884 | -3.05899
0.00873 | -0.09847 | 0.00918 | -0.71817 | 0.00909 | -2.50125 | 0.00928 | -3.12601 | 0.00937 | -3.16953
0.00897 | -0.07826 | 0.00955 | -0.60085 | 0.00948 | -2.4639 | 0.00964 | -3.1708 | 0.00978 | -3.19569
0.00921 | -0.14158 | 0.00988 | -0.56405 | 0.00977 | -2.39242 | 0.01004 | -3.11179 | 0.01024 | -3.04219
0.00977 | -0.17892 | 0.01027 | -0.45414 | 0.01024 | -2.30714 | 0.01043 | -3.05898 | 0.0106 | -3.18505
0.01009 | -0.2572 | 0.01066 | -0.38568 | 0.01055 | -2.29379 | 0.01091 | -3.1529 | 0.01094 | -3.06341
0.01034 | -0.31516 | 0.01103 | -0.40221 | 0.01101 | -2.2159 | 0.01118 | -2.91969 | 0.01139 | -2.90293
0.01078 | -0.47225 | 0.01157 | -0.31724 | 0.01132 | -2.17086 | 0.01109 | -2.97003 | 0.01175 | -2.97561
0.01119 | -0.6245 | 0.01199 | -0.27073 | 0.01181 | -2.13546 | 0.01164 | -3.07933 | 0.01213 | -2.92309
0.01148 | -0.74547 | 0.0124 | -0.22646 | 0.01209 | -2.0666 | 0.01202 | -2.94462 | 0.01264 | -3.00982
0.01183 | -0.8806 | 0.01273 | -0.15187 | 0.01247 | -1.99803 | 0.01286 | -2.84406 | 0.01292 | -2.88678
0.01245 | -1.09082 | 0.01313 | -0.20758 | 0.01297 | -1.9438 | 0.0134 | -2.84785 | 0.01334 | -2.99339
0.01265 | -1.33748 | 0.01354 | -0.10362 | 0.01356 | -1.85662 | 0.01375 | -2.81678 | 0.01376 | -2.91362
0.0132 | -1.55536 | 0.0141 | -0.17025 | 0.01386 | -1.82393 | 0.01446 | -2.72758 | 0.01408 | -2.95149
0.01347 | -1.82187 | 0.01436 | -0.14681 | 0.01447 | -1.74741 | 0.01504 | -2.70659 | 0.01441 | -2.84872
0.01384 | -2.16624 | 0.01508 | -0.11955 | 0.01486 | -1.69698 | 0.01539 | -2.70737 | 0.01486 | -2.8405
0.01439 | -2.45996 | 0.01531 | -0.10069 | 0.0154 | -1.63586 | 0.01585 | -2.67545 | 0.01578 | -2.75944
0.01488 | -2.808 | 0.01589 | -0.12844 | 0.01574 | -1.56174 | 0.01643 | -2.68891 | 0.01622 | -2.79128
0.01526 | -3.24929 | 0.01644 | -0.10743 | 0.0163 | -1.55315 | 0.01697 | -2.60216 | 0.01684 | -2.68816
0.0156 | -3.7862 | 0.01694 | -0.29101 | 0.01668 | -1.49291 | 0.01747 | -2.56722 | 0.01725 | -2.73
0.01613 | -4.38031 | 0.01733 | -0.18142 | 0.01726 | -1.39372 | 0.01788 | -2.53813 | 0.01769 | -2.68714
0.01656 | -4.7721 | 0.01784 | -0.28399 | 0.01768 | -1.36273 | 0.0184 | -2.42429 | 0.01902 | -2.60138
0.01695 | -5.48665 | 0.01827 | -0.30165 | 0.01814 | -1.35161 | 0.01885 | -2.48456 | 0.01947 | -2.53922
0.0175 | -6.15172 | 0.01884 | -0.32166 | 0.01872 | -1.27547 | 0.01959 | -2.42314 | 0.01993 | -2.52999
0.01787 | -7.14822 | 0.01933 | -0.42438 | 0.01911 | -1.19884 | 0.01998 | -2.38926 | 0.02063 | -2.46226
0.01836 | -8.06263 | 0.01993 | -0.51907 | 0.01963 | -1.16331 | 0.02046 | -2.33617 | 0.02098 | -2.53247
0.01882 | -9.19766 | 0.02047 | -0.59096 | 0.02021 | -1.13962 | 0.02119 | -2.30422 | 0.02174 | -2.48361
0.01925 | -10.55671 | 0.02097 | -0.68983 | 0.02076 | -1.0743 | 0.0215 | -2.31081 | 0.02244 | -2.3909
0.01979 | -12.40178 | 0.02151 | -0.75302 | 0.02122 | -1.0123 | 0.02225 | -2.27235 | 0.0231 | -2.40421
0.02039 | -14.38035 | 0.02189 | -0.92092 | 0.02182 | -0.96929 | 0.02259 | -2.13794 | 0.02356 | -2.36974
0.02073 | -17.12668 | 0.02255 | -1.10513 | 0.02234 | -0.93981 | 0.02329 | -2.11118 | 0.024 | -2.32814
0.02132 | -20.37455 | 0.02308 | -1.28254 | 0.02294 | -0.87907 | 0.02396 | -2.19228 | 0.02476 | -2.29065
0.02172 | -22.8686 | 0.02364 | -1.33577 | 0.02339 | -0.8081 | 0.0244 | -2.01864 | 0.02517 | -2.20093
0.02233 | -21.01374 | 0.02419 | -1.54608 | 0.02422 | -0.78505 | 0.02529 | -2.04898 | 0.0258 | -2.28011
0.02271 | -17.35369 | 0.02491 | -1.65628 | 0.02477 | -0.75199 | 0.02588 | -2.01216 | 0.02639 | -2.14528
0.02327 | -14.42583 | 0.02561 | -1.98581 | 0.02515 | -0.70364 | 0.02651 | -1.94837 | 0.0273 | -2.13485
0.02398 | -12.15081 | 0.02609 | -2.19895 | 0.02594 | -0.64335 | 0.02708 | -1.9899 | 0.02781 | -2.22625
0.02426 | -10.25538 | 0.02674 | -2.42729 | 0.02621 | -0.58115 | 0.02772 | -1.86488 | 0.02849 | -2.12351
0.02506 | -8.9714 | 0.02732 | -2.74229 | 0.02708 | -0.57423 | 0.02834 | -1.86618 | 0.02909 | -2.01881
0.02549 | -7.60598 | 0.02796 | -2.91473 | 0.02766 | -0.49318 | 0.02887 | -1.86407 | 0.02975 | -2.11455
0.02608 | -6.54687 | 0.02855 | -3.31152 | 0.02837 | -0.49556 | 0.02957 | -1.83185 | 0.03043 | -2.05475
0.02652 | -5.4478 | 0.02912 | -3.74422 | 0.0289 | -0.45895 | 0.03023 | -1.78456 | 0.03107 | -1.96246
0.02698 | -4.73719 | 0.02969 | -3.9734 | 0.02966 | -0.41146 | 0.03113 | -1.79105 | 0.03161 | -1.93127
0.02783 | -4.04237 | 0.03039 | -3.9697 | 0.03023 | -0.35447 | 0.03134 | -1.67811 | 0.03246 | -1.88671
0.02829 | -3.25743 | 0.03091 | -4.73444 | 0.03075 | -0.35495 | 0.03219 | -1.68429 | 0.03328 | -1.87307
0.02899 | -2.79743 | 0.03142 | -5.23794 | 0.0315 | -0.30499 | 0.03292 | -1.65166 | 0.03401 | -1.87088
0.02927 | -2.28189 | 0.03222 | -5.66246 | 0.03212 | -0.26727 | 0.03346 | -1.51931 | 0.03447 | -1.80984
0.03011 | -1.82449 | 0.03272 | -6.22339 | 0.03275 | -0.23398 | 0.03417 | -1.5702 | 0.03536 | -1.8584
0.03076 | -1.27825 | 0.03332 | -6.90741 | 0.03346 | -0.20022 | 0.03519 | -1.42829 | 0.03586 | -1.84074
0.03134 | -1.14436 | 0.03417 | -7.82379 | 0.03409 | -0.19373 | 0.03595 | -1.48481 | 0.03673 | -1.77383
0.0319 | -0.74999 | 0.03474 | -8.63074 | 0.03503 | -0.13648 | 0.03659 | -1.41604 | 0.03727 | -1.72866
0.03253 | -0.60587 | 0.03575 | -9.70035 | 0.03582 | -0.19526 | 0.03709 | -1.40258 | 0.03809 | -1.73223
0.03314 | -0.45122 | 0.03649 | -11.20161 | 0.03635 | -0.09959 | 0.03767 | -1.41253 | 0.03885 | -1.65333
0.03387 | -0.30782 | 0.03688 | -12.80291 | 0.03699 | -0.07075 | 0.03835 | -1.35527 | 0.03977 | -1.61908
0.03441 | -0.15761 | 0.03805 | -14.6222 | 0.03777 | -0.11045 | 0.03895 | -1.32474 | 0.04035 | -1.68058
0.03515 | -0.18551 | 0.03874 | -16.95662 | 0.03856 | -0.04929 | 0.04006 | -1.31456 | 0.04099 | -1.58089
0.03554 | -0.24127 | 0.03943 | -19.63301 | 0.03925 | -0.04242 | 0.04087 | -1.33039 | 0.04181 | -1.52762
0.03626 | -0.20373 | 0.04009 | -22.58313 | 0.03977 | -0.04653 | 0.04159 | -1.25084 | 0.04271 | -1.56894
0.03683 | -0.2065 | 0.04074 | -23.3039 | 0.04076 | -0.01073 | 0.04227 | -1.21852 | 0.04337 | -1.51884
0.03777 | -0.47507 | 0.04166 | -20.79275 | 0.04147 | -0.00602 | 0.0431 | -1.12294 | 0.04416 | -1.49807
0.0381 | -0.62756 | 0.04245 | -17.7174 | 0.04227 | -0.00889 | 0.04421 | -1.08118 | 0.04489 | -1.44331
0.03886 | -0.96908 | 0.04318 | -15.29828 | 0.04299 | -0.00267 | 0.04461 | -1.08465 | 0.04582 | -1.35303
0.03953 | -1.19679 | 0.04389 | -13.34037 | 0.04384 | -0.00141 | 0.04543 | -1.04851 | 0.04658 | -1.33679
0.04011 | -1.70281 | 0.04461 | -11.67055 | 0.04445 | 0 | 0.0463 | -1.03406 | 0.04757 | -1.29736
0.04078 | -2.19236 | 0.04543 | -10.33616 | 0.04557 | -0.03589 | 0.04683 | -1.01831 | 0.04838 | -1.2188
0.04172 | -2.82531 | 0.04622 | -9.17359 | 0.04606 | -0.02141 | 0.04778 | -0.9613 | 0.04915 | -1.24371
0.04248 | -3.54074 | 0.04692 | -8.14254 | 0.04697 | -0.03915 | 0.04859 | -0.91896 | 0.0496 | -1.27727
0.04313 | -4.24296 | 0.04778 | -7.18891 | 0.04788 | -0.00518 | 0.04921 | -0.86826 | 0.05073 | -1.20764
0.04378 | -5.33952 | 0.04859 | -6.43174 | 0.04851 | -0.07263 | 0.05056 | -0.88708 | 0.05156 | -1.17546
0.04447 | -6.37899 | 0.04965 | -5.61116 | 0.04937 | -0.10625 | 0.05115 | -0.83742 | 0.05236 | -1.20728
0.04523 | -7.98183 | 0.05051 | -5.05117 | 0.05039 | -0.07231 | 0.05231 | -0.72598 | 0.05317 | -1.13656
0.046 | -9.68005 | 0.05095 | -4.41385 | 0.05126 | -0.09073 | 0.05357 | -0.68815 | 0.05365 | -1.10097
0.04621 | -12.31139 | 0.05202 | -3.90944 | 0.05171 | -0.12217 | 0.05389 | -0.75899 | 0.05513 | -1.15952
0.04743 | -15.39861 | 0.05247 | -3.27307 | 0.05259 | -0.14477 | 0.05466 | -0.6883 | 0.05579 | -1.01991
0.04803 | -20.28076 | 0.05351 | -2.85775 | 0.05372 | -0.1966 | 0.05608 | -0.63134 | 0.05709 | -1.02199
0.04871 | -22.53189 | 0.05427 | -2.43251 | 0.05436 | -0.21552 | 0.05691 | -0.62715 | 0.05789 | -1.05069
0.04935 | -17.62112 | 0.05501 | -2.09371 | 0.05518 | -0.23525 | 0.05741 | -0.55292 | 0.05882 | -1.01807
0.05027 | -13.80191 | 0.05622 | -1.75512 | 0.05592 | -0.30866 | 0.0583 | -0.602 | 0.05959 | -0.99794
0.05088 | -10.84213 | 0.05719 | -1.35203 | 0.05736 | -0.34894 | 0.05898 | -0.51092 | 0.06058 | -0.92526
0.0518 | -8.62401 | 0.05808 | -1.14822 | 0.0582 | -0.40415 | 0.05983 | -0.50778 | 0.06145 | -0.95098
0.05251 | -7.02897 | 0.05879 | -0.81637 | 0.05932 | -0.49384 | 0.06078 | -0.48854 | 0.06232 | -0.87039
0.05319 | -5.6353 | 0.05966 | -0.67902 | 0.06 | -0.54171 | 0.0616 | -0.51214 | 0.06325 | -0.92623
0.05417 | -4.40875 | 0.06066 | -0.47344 | 0.06108 | -0.60804 | 0.06263 | -0.4408 | 0.06405 | -0.8152
0.05481 | -3.50485 | 0.06155 | -0.33694 | 0.06227 | -0.66655 | 0.06363 | -0.44412 | 0.06521 | -0.75177
0.05554 | -2.6929 | 0.06256 | -0.23978 | 0.06269 | -0.75559 | 0.06461 | -0.46298 | 0.06643 | -0.73766
0.05619 | -2.09864 | 0.06348 | -0.238 | 0.06371 | -0.79141 | 0.06525 | -0.35591 | 0.06711 | -0.8362
0.05697 | -1.46897 | 0.06432 | -0.12093 | 0.06455 | -0.94557 | 0.0664 | -0.33416 | 0.0682 | -0.72045
0.05812 | -0.9869 | 0.06519 | -0.15391 | 0.06582 | -0.97766 | 0.06734 | -0.34753 | 0.0689 | -0.69164
0.05846 | -0.68183 | 0.06612 | -0.1845 | 0.06644 | -1.08818 | 0.06874 | -0.28606 | 0.06972 | -0.64971
0.05974 | -0.42546 | 0.06749 | -0.21657 | 0.06754 | -1.23007 | 0.06976 | -0.34649 | 0.07077 | -0.61206
0.06007 | -0.25536 | 0.06793 | -0.32164 | 0.06869 | -1.25533 | 0.07069 | -0.27336 | 0.07204 | -0.67991
0.06108 | -0.10926 | 0.06894 | -0.41968 | 0.06932 | -1.4399 | 0.07165 | -0.2664 | 0.07302 | -0.63746
0.062 | -0.08708 | 0.07037 | -0.54318 | 0.07064 | -1.56217 | 0.07242 | -0.22649 | 0.0731 | -0.57219
0.06299 | -0.18128 | 0.07086 | -0.76625 | 0.07133 | -1.6364 | 0.07362 | -0.22533 | 0.07515 | -0.62805
0.06366 | -0.35303 | 0.07202 | -0.99331 | 0.07266 | -1.78793 | 0.07476 | -0.24593 | 0.07609 | -0.43975
0.06454 | -0.58827 | 0.07287 | -1.32392 | 0.07361 | -1.87519 | 0.07553 | -0.19468 | 0.07701 | -0.5039
0.06543 | -0.79209 | 0.07394 | -1.7188 | 0.07456 | -2.13042 | 0.07674 | -0.17121 | 0.07804 | -0.56354
0.06578 | -1.40867 | 0.07477 | -2.05302 | 0.07547 | -2.25784 | 0.07742 | -0.12363 | 0.07897 | -0.4718
0.06698 | -2.00575 | 0.07589 | -2.51346 | 0.07657 | -2.48374 | 0.07865 | -0.18639 | 0.08051 | -0.43493
0.06748 | -2.51239 | 0.07726 | -3.10861 | 0.07761 | -2.59242 | 0.07954 | -0.10237 | 0.08136 | -0.47303
0.0687 | -3.42191 | 0.07803 | -3.67856 | 0.07828 | -2.75715 | 0.08107 | -0.09131 | 0.08176 | -0.41981
0.06939 | -4.41779 | 0.07927 | -4.35422 | 0.07958 | -2.97448 | 0.08168 | -0.10176 | 0.08325 | -0.41369
0.07034 | -5.80246 | 0.07988 | -5.15404 | 0.08057 | -3.23077 | 0.08285 | -0.06585 | 0.08476 | -0.40349
0.07114 | -7.41924 | 0.08126 | -6.16099 | 0.08162 | -3.44634 | 0.08401 | -0.09112 | 0.08537 | -0.4048
0.07189 | -9.74881 | 0.08226 | -7.3085 | 0.08284 | -3.64683 | 0.08498 | -0.03525 | 0.08692 | -0.33648
0.07321 | -12.53385 | 0.08327 | -8.63806 | 0.08379 | -3.94119 | 0.08643 | -0.06497 | 0.08733 | -0.38589
0.07368 | -17.15891 | 0.08418 | -10.16613 | 0.08529 | -4.20839 | 0.08752 | -0.04198 | 0.08842 | -0.35462
0.07473 | -22.97126 | 0.08525 | -12.21772 | 0.08626 | -4.53271 | 0.08813 | -0.04843 | 0.08941 | -0.33222
0.0757 | -19.31924 | 0.08625 | -14.90028 | 0.08735 | -4.82471 | 0.08912 | -0.05056 | 0.09149 | -0.27034
0.07622 | -13.86461 | 0.08731 | -18.55083 | 0.08817 | -5.10171 | 0.09055 | -0.0603 | 0.09258 | -0.21985
0.07698 | -10.63733 | 0.08851 | -23.36789 | 0.08911 | -5.44879 | 0.09166 | -0.0514 | 0.09378 | -0.21412
0.0785 | -8.16163 | 0.08989 | -23.14303 | 0.09059 | -5.89041 | 0.09295 | -0.03599 | 0.09492 | -0.20003
0.07927 | -6.28199 | 0.09066 | -18.44707 | 0.09171 | -6.26737 | 0.09441 | 0 | 0.09606 | -0.19116
0.0797 | -4.81975 | 0.092 | -14.75173 | 0.093 | -6.68523 | 0.09554 | -0.0498 | 0.09687 | -0.22354
0.08057 | -3.6957 | 0.09268 | -12.02742 | 0.09373 | -7.13398 | 0.09669 | -0.09092 | 0.0983 | -0.21192
0.08163 | -2.7822 | 0.09414 | -9.96898 | 0.09481 | -7.67509 | 0.09759 | -0.03795 | 0.09902 | -0.19196
0.08229 | -2.10189 | 0.09494 | -8.3214 | 0.09645 | -8.10862 | 0.09871 | -0.03638 | 0.10012 | -0.2145
0.08318 | -1.3614 | 0.09624 | -6.95648 | 0.09744 | -8.59047 | 0.10044 | -0.06999 | 0.10124 | -0.13584
0.08439 | -0.99202 | 0.09751 | -5.73137 | 0.09871 | -9.30428 | 0.10179 | -0.09809 | 0.10236 | -0.10798
0.0847 | -0.66346 | 0.09809 | -4.73607 | 0.09932 | -9.89087 | 0.10291 | -0.11178 | 0.10355 | -0.1896
0.08601 | -0.46592 | 0.09931 | -3.8298 | 0.10098 | -10.59397 | 0.10416 | -0.13096 | 0.10476 | -0.11117
0.08663 | -0.16946 | 0.10035 | -3.14224 | 0.10198 | -11.37739 | 0.10511 | -0.13976 | 0.10628 | -0.13913
0.08781 | 0 | 0.10194 | -2.43967 | 0.1028 | -12.15386 | 0.10685 | -0.18238 | 0.10702 | -0.16822
0.08865 | -0.17744 | 0.10294 | -1.96526 | 0.10441 | -13.11271 | 0.10773 | -0.22517 | 0.10855 | -0.14548
0.08987 | -0.40564 | 0.104 | -1.54851 | 0.10554 | -14.19051 | 0.10873 | -0.2337 | 0.10932 | -0.09054
0.0908 | -0.53445 | 0.10538 | -1.15757 | 0.10663 | -15.31464 | 0.1099 | -0.24307 | 0.1105 | -0.0588
0.09168 | -1.3068 | 0.10634 | -0.84721 | 0.10837 | -16.64366 | 0.11103 | -0.23275 | 0.11184 | -0.12184
0.09298 | -1.96585 | 0.10755 | -0.57039 | 0.10899 | -18.1993 | 0.1126 | -0.27141 | 0.11356 | -0.06735
0.09375 | -2.95828 | 0.10851 | -0.35677 | 0.11075 | -19.84133 | 0.11384 | -0.28489 | 0.11432 | -0.0646
0.0947 | -3.97573 | 0.10985 | -0.16309 | 0.11162 | -21.55198 | 0.11454 | -0.27096 | 0.11594 | -0.02102
0.09566 | -5.33174 | 0.11114 | -0.09149 | 0.11267 | -22.79777 | 0.1161 | -0.33783 | 0.11659 | -0.04157
0.09655 | -7.05084 | 0.11194 | -0.00545 | 0.11428 | -22.96971 | 0.11711 | -0.38523 | 0.11791 | -0.06738
0.09743 | -9.41259 | 0.11299 | 0 | 0.11497 | -21.9643 | 0.11844 | -0.33128 | 0.11943 | 0
0.0985 | -13.10402 | 0.11417 | -0.05296 | 0.11629 | -20.24375 | 0.11915 | -0.42831 | 0.12064 | -0.12823
0.09947 | -18.25297 | 0.11561 | -0.17518 | 0.11743 | -18.64534 | 0.1203 | -0.45547 | 0.1215 | -0.04529
0.10023 | -24.45852 | 0.11643 | -0.30555 | 0.11907 | -16.95925 | 0.1219 | -0.41233 | 0.12246 | -0.0828
0.10134 | -15.56173 | 0.11813 | -0.51461 | 0.12031 | -15.5886 | 0.12312 | -0.52397 | 0.12414 | -0.13561
0.10249 | -10.87425 | 0.11876 | -0.80689 | 0.12112 | -14.27968 | 0.12433 | -0.53369 | 0.12537 | -0.03297
0.10317 | -8.20985 | 0.12001 | -1.15037 | 0.12241 | -13.26041 | 0.12547 | -0.55256 | 0.12636 | -0.07513
0.10462 | -6.30445 | 0.12139 | -1.61963 | 0.12389 | -12.20705 | 0.12666 | -0.55202 | 0.12781 | -0.04338
0.1055 | -4.69441 | 0.12274 | -2.1325 | 0.12471 | -11.29495 | 0.12791 | -0.61548 | 0.12878 | -0.09666
0.1066 | -3.40295 | 0.12345 | -2.71282 | 0.12624 | -10.45711 | 0.1293 | -0.70013 | 0.13014 | -0.04586
0.10764 | -2.21116 | 0.12443 | -3.41801 | 0.12762 | -9.83112 | 0.13043 | -0.72364 | 0.13134 | -0.06064
0.10808 | -1.55436 | 0.12576 | -4.22978 | 0.12874 | -9.08722 | 0.13173 | -0.75214 | 0.13262 | -0.17288
0.1089 | -0.89137 | 0.12717 | -5.14059 | 0.12994 | -8.44953 | 0.13284 | -0.88458 | 0.13397 | -0.09211
0.11006 | -0.61673 | 0.12826 | -6.23727 | 0.13114 | -7.8634 | 0.13412 | -0.88843 | 0.13538 | -0.13875
0.11136 | -0.34974 | 0.12928 | -7.49359 | 0.13241 | -7.28086 | 0.13521 | -0.92 | 0.13641 | -0.13052
0.11193 | -0.01328 | 0.13068 | -9.00687 | 0.13369 | -6.81565 | 0.13643 | -1.00187 | 0.13794 | -0.15007
0.11317 | -0.05516 | 0.13154 | -10.93441 | 0.13477 | -6.31775 | 0.13774 | -0.96612 | 0.13881 | -0.16978
0.11391 | -0.25831 | 0.13274 | -13.39915 | 0.13596 | -5.88627 | 0.13924 | -1.03329 | 0.14039 | -0.15014
0.11465 | -0.42415 | 0.13396 | -17.04624 | 0.13777 | -5.47934 | 0.1397 | -1.113 | 0.14185 | -0.20746

## Figure 4(b)
Offset (um) | Switching power (mW)
0 | 26
2 | 48.11024
4 | 142.093
6 | 321.5789
8 | 421.3793