## Notes
This worksheet contains a complete dataset pertaining to the figures presented in the publication "Enhanced Boron Nitride/Polyolefin Blends for High Voltage Applications"
Authors: I. L. Hosier, T. Andritsch, A. S. Vaughan, G. C. Stevens, N. McAllister, S. Basu, I. German
Published in IEEE Transactions on nanotechnology
To use the dataset which is in Microsoft Excel format, open the worksheet and select the tab corresponding to the figure number
The data can then be found in paired X, Y columns in the order in which they appear in the figure caption
Note: It may be necessary to expand the cells slightly to see the header labels

## Fig1a
UT |  | AHP |  | TSE |  | AHP+TSE
Wavenumber (cm-1) | Absorbance | Wavenumber (cm-1) | Absorbance | Wavenumber (cm-1) | Absorbance | Wavenumber (cm-1) | Absorbance
600.101392 | 0.4331969 | 600.101392 | 1.208361 | 650.4205 | 1.01107 | 650.4205 | 1.113596
601.9651 | 0.4389971 | 601.9651 | 1.176182 | 651.352287 | 1.008374 | 651.352287 | 1.103383
603.82873 | 0.4167512762 | 603.82873 | 1.223823 | 652.284122 | 1.00669 | 652.284122 | 1.086492
605.692399 | 0.4262855 | 605.692399 | 1.39368 | 653.215956 | 1.001176 | 653.215956 | 1.075693
607.556067 | 0.4503286 | 607.556067 | 1.115502 | 654.14779 | 0.9950611 | 654.14779 | 1.057197
609.419736 | 0.4466188 | 609.419736 | 1.09727 | 655.0796 | 0.9975651 | 655.0796 | 1.049668
611.2834 | 0.4300069957 | 611.2834 | 1.019505 | 656.011459 | 0.9952651 | 656.011459 | 1.032556
613.147074 | 0.4114692 | 613.147074 | 1.0885 | 656.943294 | 0.9858862 | 656.943294 | 1.025515
615.010743 | 0.4222064 | 615.010743 | 1.134767 | 657.875128 | 0.9795282 | 657.875128 | 1.017409
616.874412 | 0.4390765 | 616.874412 | 1.231035 | 658.806963 | 0.9761307 | 658.806963 | 1.017118
618.7381 | 0.4452737 | 618.7381 | 1.25959 | 659.7388 | 0.9714172 | 659.7388 | 1.006943
620.60175 | 0.467729895 | 620.60175 | 1.375651 | 660.670632 | 0.9672809 | 660.670632 | 1.00556
622.465419 | 0.4729921 | 622.465419 | 1.341401 | 661.602466 | 0.9627308 | 661.602466 | 1.00509
624.329088 | 0.4737063 | 624.329088 | 1.29129 | 662.534301 | 0.9594878 | 662.534301 | 1.010421
626.192757 | 0.4814854 | 626.192757 | 1.237017 | 663.466135 | 0.9596085 | 663.466135 | 1.010892
628.056426 | 0.4851646 | 628.056426 | 1.308496 | 664.398 | 0.9580686 | 664.398 | 1.01526
629.920094 | 0.4838588 | 629.920094 | 1.308615 | 665.329804 | 0.9484411 | 665.329804 | 1.015198
631.783763 | 0.48138 | 631.783763 | 1.347705 | 666.261638 | 0.9407636 | 666.261638 | 1.028967
633.647432 | 0.4819762 | 633.647432 | 1.333128 | 667.193473 | 0.9568783 | 667.193473 | 1.051213
635.511101 | 0.4896883 | 635.511101 | 1.33365 | 668.125307 | 0.9944057 | 668.125307 | 1.08267
637.37477 | 0.4965925138 | 637.37477 | 1.297961 | 669.057142 | 0.9835314 | 669.057142 | 1.06685
639.238439 | 0.4987827 | 639.238439 | 1.281753 | 669.988976 | 0.965747 | 669.988976 | 1.068102
641.102108 | 0.5012469 | 641.102108 | 1.259151 | 670.920811 | 0.958993 | 670.920811 | 1.06962
642.9658 | 0.5092511 | 642.9658 | 1.278603 | 671.852645 | 0.9566131 | 671.852645 | 1.072236
644.829446 | 0.5143012 | 644.829446 | 1.269828 | 672.78448 | 0.9559488 | 672.78448 | 1.072005
646.693115 | 0.5180034131 | 646.693115 | 1.308941 | 673.716314 | 0.9560214 | 673.716314 | 1.073266
648.556784 | 0.5210366 | 648.556784 | 1.307515 | 674.6481 | 0.9534 | 674.6481 | 1.073934
650.4205 | 0.5265848 | 650.4205 | 1.309183 | 675.579983 | 0.9535953 | 675.579983 | 1.076306
652.284122 | 0.532709 | 652.284122 | 1.291841 | 676.5118 | 0.9546323 | 676.5118 | 1.074606
654.14779 | 0.5397371326 | 654.14779 | 1.294933 | 677.443652 | 0.9537158 | 677.443652 | 1.080355
656.011459 | 0.5453213 | 656.011459 | 1.298569 | 678.375486 | 0.9504586 | 678.375486 | 1.079916
657.875128 | 0.5491525 | 657.875128 | 1.303124 | 679.3073 | 0.9501849 | 679.3073 | 1.081195
659.7388 | 0.5556777 | 659.7388 | 1.294918 | 680.239155 | 0.9528327 | 680.239155 | 1.081427
661.602466 | 0.5628999 | 661.602466 | 1.312705 | 681.17099 | 0.9535998 | 681.17099 | 1.086467
663.466135 | 0.5669090319 | 663.466135 | 1.309597 | 682.102824 | 0.950799 | 682.102824 | 1.088329
665.329804 | 0.5695632 | 665.329804 | 1.320391 | 683.034659 | 0.9488915 | 683.034659 | 1.094307
667.193473 | 0.5700224 | 667.193473 | 1.330051 | 683.9665 | 0.9503921 | 683.9665 | 1.098888
669.057142 | 0.5703656 | 669.057142 | 1.347215 | 684.898328 | 0.9524734 | 684.898328 | 1.10465
670.920811 | 0.5750018 | 670.920811 | 1.332327 | 685.830162 | 0.9524892 | 685.830162 | 1.108744
672.78448 | 0.5792039312 | 672.78448 | 1.337878 | 686.762 | 0.9528496 | 686.762 | 1.118586
674.6481 | 0.5829871 | 674.6481 | 1.330203 | 687.693831 | 0.9519313 | 687.693831 | 1.123395
676.5118 | 0.5872243 | 676.5118 | 1.332887 | 688.625665 | 0.952139 | 688.625665 | 1.131746
678.375486 | 0.5917585 | 678.375486 | 1.332296 | 689.5575 | 0.9544707 | 689.5575 | 1.137932575
680.239155 | 0.5983946507 | 680.239155 | 1.340247 | 690.4893 | 0.9552058 | 690.4893 | 1.145209
682.102824 | 0.6033858 | 682.102824 | 1.338991 | 691.4212 | 0.9559516 | 691.4212 | 1.148862
683.9665 | 0.606109 | 683.9665 | 1.345352 | 692.353 | 0.958745 | 692.353 | 1.157802
685.830162 | 0.6104292 | 685.830162 | 1.341284 | 693.284838 | 0.9604338 | 693.284838 | 1.163932
687.693831 | 0.6148664 | 687.693831 | 1.351143 | 694.216672 | 0.9629164 | 694.216672 | 1.173057
689.5575 | 0.61810055 | 689.5575 | 1.354754825 | 695.148507 | 0.9652517 | 695.148507 | 1.178582
691.4212 | 0.6232877 | 691.4212 | 1.371516 | 696.0803 | 0.9677698 | 696.0803 | 1.18567
693.284838 | 0.6297049 | 693.284838 | 1.383154 | 697.012176 | 0.9694586 | 697.012176 | 1.190439
695.148507 | 0.6358231 | 695.148507 | 1.411505 | 697.94401 | 0.9710231 | 697.94401 | 1.196458
697.012176 | 0.6412593 | 697.012176 | 1.443819 | 698.875844 | 0.9737384 | 698.875844 | 1.19846
698.875844 | 0.6471834 | 698.875844 | 1.488818 | 699.807679 | 0.9751111 | 699.807679 | 1.205956
700.7395 | 0.6542366 | 700.7395 | 1.508155 | 700.7395 | 0.9754626 | 700.7395 | 1.210562
702.6032 | 0.6627868 | 702.6032 | 1.504307 | 701.671348 | 0.9779346 | 701.671348 | 1.219151
704.466851 | 0.671908 | 704.466851 | 1.469259 | 702.6032 | 0.9807795 | 702.6032 | 1.217869
706.33052 | 0.6798591688 | 706.33052 | 1.448472 | 703.535017 | 0.9830401 | 703.535017 | 1.219787
708.194189 | 0.6863143 | 708.194189 | 1.429718 | 704.466851 | 0.984237 | 704.466851 | 1.223612
710.057858 | 0.6941635 | 710.057858 | 1.427214 | 705.3987 | 0.9859951 | 705.3987 | 1.229948
711.9215 | 0.7046567 | 711.9215 | 1.4183 | 706.33052 | 0.9897351 | 706.33052 | 1.231806
713.785196 | 0.7159669 | 713.785196 | 1.425869 | 707.2624 | 0.9933223 | 707.2624 | 1.236795
715.6489 | 0.7265390681 | 715.6489 | 1.429212 | 708.194189 | 0.9952047 | 708.194189 | 1.239067
717.5125 | 0.7387342 | 717.5125 | 1.439943 | 709.126024 | 0.9977353 | 709.126024 | 1.242715
719.376203 | 0.7535244 | 719.376203 | 1.450241 | 710.057858 | 1.00041 | 710.057858 | 1.242143
721.239872 | 0.7692916 | 721.239872 | 1.460283 | 710.989692 | 1.003086 | 710.989692 | 1.244119
723.10354 | 0.7856987876 | 723.10354 | 1.461549 | 711.9215 | 1.006057 | 711.9215 | 1.24385
724.967209 | 0.805138 | 724.967209 | 1.474371 | 712.8534 | 1.009658 | 712.8534 | 1.244256
726.8309 | 0.8273591 | 726.8309 | 1.486865 | 713.785196 | 1.010738 | 713.785196 | 1.242245
728.6945 | 0.8527543 | 728.6945 | 1.5047 | 714.71703 | 1.011956 | 714.71703 | 1.245048
730.558216 | 0.8813715 | 730.558216 | 1.515988 | 715.6489 | 1.014725 | 715.6489 | 1.244176
732.4219 | 0.9147146869 | 732.4219 | 1.534449 | 716.580699 | 1.018113 | 716.580699 | 1.245831
734.285554 | 0.9547679 | 734.285554 | 1.54445 | 717.5125 | 1.020756 | 717.5125 | 1.245964
736.149223 | 1.00215 | 736.149223 | 1.565188 | 718.444368 | 1.02296 | 718.444368 | 1.247516
738.012892 | 1.055162 | 738.012892 | 1.583328 | 719.376203 | 1.024607 | 719.376203 | 1.246163
739.876561 | 1.118226 | 739.876561 | 1.602188 | 720.308 | 1.028875 | 720.308 | 1.247925
741.74023 | 1.188369 | 741.74023 | 1.603658 | 721.239872 | 1.03299 | 721.239872 | 1.245196
743.603899 | 1.264085 | 743.603899 | 1.621101 | 722.1717 | 1.036856 | 722.1717 | 1.244745
745.467567 | 1.346566 | 745.467567 | 1.629156 | 723.10354 | 1.041967 | 723.10354 | 1.242003
747.331236 | 1.436704 | 747.331236 | 1.630124 | 724.035375 | 1.046533 | 724.035375 | 1.242215
749.194905 | 1.517058 | 749.194905 | 1.617731 | 724.967209 | 1.049591 | 724.967209 | 1.23839
751.058574 | 1.574503 | 751.058574 | 1.619865 | 725.899044 | 1.052697 | 725.899044 | 1.238142
752.922243 | 1.602746 | 752.922243 | 1.60442 | 726.8309 | 1.054563 | 726.8309 | 1.236906
754.785912 | 1.604146 | 754.785912 | 1.591142 | 727.7627 | 1.055142 | 727.7627 | 1.236275
756.6496 | 1.589739 | 756.6496 | 1.570854 | 728.6945 | 1.054396 | 728.6945 | 1.231375
758.5133 | 1.572891205 | 758.5133 | 1.560137 | 729.626382 | 1.053716 | 729.626382 | 1.229407
760.376919 | 1.545511 | 760.376919 | 1.53896 | 730.558216 | 1.053287 | 730.558216 | 1.227234
762.240588 | 1.51471 | 762.240588 | 1.518411 | 731.490051 | 1.053701 | 731.490051 | 1.2253
764.104257 | 1.483073 | 764.104257 | 1.49764 | 732.4219 | 1.054562 | 732.4219 | 1.220771
765.967926 | 1.454576 | 765.967926 | 1.481095 | 733.3537 | 1.057079 | 733.3537 | 1.219952
767.8316 | 1.426977 | 767.8316 | 1.456961 | 734.285554 | 1.061449 | 734.285554 | 1.217211
769.6953 | 1.401104 | 769.6953 | 1.438861 | 735.217388 | 1.064711 | 735.217388 | 1.215322
771.558932 | 1.375426 | 771.558932 | 1.413955 | 736.149223 | 1.065413 | 736.149223 | 1.210688
773.422601 | 1.348237 | 773.422601 | 1.393508 | 737.0811 | 1.064953 | 737.0811 | 1.209953
775.28627 | 1.316902 | 775.28627 | 1.370068 | 738.012892 | 1.062995 | 738.012892 | 1.207703
777.149939 | 1.28972 | 777.149939 | 1.351246 | 738.944726 | 1.061401 | 738.944726 | 1.208294
779.013608 | 1.264899 | 779.013608 | 1.328212 | 739.876561 | 1.060409 | 739.876561 | 1.204866
780.8773 | 1.236539 | 780.8773 | 1.304562 | 740.808395 | 1.059376 | 740.808395 | 1.202456
782.7409 | 1.208422 | 782.7409 | 1.276685 | 741.74023 | 1.058578 | 741.74023 | 1.199152
784.6046 | 1.18073 | 784.6046 | 1.257124 | 742.672064 | 1.059496 | 742.672064 | 1.197613
786.468284 | 1.15122 | 786.468284 | 1.231116 | 743.603899 | 1.061388 | 743.603899 | 1.195641
788.331953 | 1.122786 | 788.331953 | 1.206417 | 744.5357 | 1.064058 | 744.5357 | 1.196033
790.1956 | 1.094313 | 790.1956 | 1.181532 | 745.467567 | 1.066811 | 745.467567 | 1.192564
792.0593 | 1.065963 | 792.0593 | 1.15642 | 746.3994 | 1.069976 | 746.3994 | 1.190961
793.923 | 1.034561 | 793.923 | 1.125743 | 747.331236 | 1.072426 | 747.331236 | 1.188891
795.786628 | 1.001622 | 795.786628 | 1.09737 | 748.2631 | 1.074245 | 748.2631 | 1.188028
797.650297 | 0.969295 | 797.650297 | 1.067559 | 749.194905 | 1.075854 | 749.194905 | 1.185016
799.513966 | 0.9366832 | 799.513966 | 1.038625 | 750.12674 | 1.07805 | 750.12674 | 1.183483
801.377635 | 0.9033663419 | 801.377635 | 1.005233 | 751.058574 | 1.08103 | 751.058574 | 1.181
803.241304 | 0.8689485 | 803.241304 | 0.9722073 | 751.990409 | 1.084383 | 751.990409 | 1.179187
805.105 | 0.8325427 | 805.105 | 0.9369106 | 752.922243 | 1.086514 | 752.922243 | 1.174774
806.968642 | 0.7951159 | 806.968642 | 0.9018528 | 753.854078 | 1.088322 | 753.854078 | 1.172124
808.8323 | 0.7555191 | 808.8323 | 0.8630341 | 754.785912 | 1.090194 | 754.785912 | 1.168222
810.69598 | 0.7138482412 | 810.69598 | 0.8245943618 | 755.7177 | 1.091096 | 755.7177 | 1.165819
812.559649 | 0.6692714 | 812.559649 | 0.7824716 | 756.6496 | 1.090311 | 756.6496 | 1.160892
814.4233 | 0.6205146 | 814.4233 | 0.7366569 | 757.5814 | 1.089009 | 757.5814 | 1.156669
816.287 | 0.5671668 | 816.287 | 0.6841252 | 758.5133 | 1.087568 | 758.5133 | 1.150472
818.150655 | 0.5077809607 | 818.150655 | 0.6233974 | 759.445084 | 1.086149 | 759.445084 | 1.143952
820.014324 | 0.4363901 | 820.014324 | 0.5495717 | 760.376919 | 1.084371 | 760.376919 | 1.135352
821.877993 | 0.3401233 | 821.877993 | 0.455304 | 761.308753 | 1.083132 | 761.308753 | 1.129197
823.741662 | 0.2364655 | 823.741662 | 0.3552613 | 762.240588 | 1.080318 | 762.240588 | 1.120688
825.605331 | 0.1780407 | 825.605331 | 0.3125505 | 763.172422 | 1.077601 | 763.172422 | 1.112096
827.469 | 0.17958086 | 827.469 | 0.33474379 | 764.104257 | 1.075596 | 764.104257 | 1.102006
829.3327 | 0.211394 | 829.3327 | 0.3636331 | 765.036091 | 1.073042 | 765.036091 | 1.093165
831.1963 | 0.2430172 | 831.1963 | 0.3778353 | 765.967926 | 1.070309 | 765.967926 | 1.083287
833.060007 | 0.2662684 | 833.060007 | 0.3858556 | 766.89976 | 1.067586 | 766.89976 | 1.075017
834.923676 | 0.2838126 | 834.923676 | 0.3914349 | 767.8316 | 1.063506 | 767.8316 | 1.065522
836.787344 | 0.2975938 | 836.787344 | 0.3955741 | 768.7634 | 1.059438 | 768.7634 | 1.057107
838.651 | 0.3084419 | 838.651 | 0.3992004 | 769.6953 | 1.054959 | 769.6953 | 1.046764
840.5147 | 0.3173801 | 840.5147 | 0.4021737 | 770.627098 | 1.050052 | 770.627098 | 1.037361
842.3784 | 0.3251783 | 842.3784 | 0.4047389 | 771.558932 | 1.045047 | 771.558932 | 1.027027
844.24202 | 0.3317924788 | 844.24202 | 0.4069112182 | 772.4908 | 1.039612 | 772.4908 | 1.017273
846.105689 | 0.3373987 | 846.105689 | 0.4090475 | 773.422601 | 1.032935 | 773.422601 | 1.006367
847.969358 | 0.3423158 | 847.969358 | 0.4111738 | 774.354436 | 1.026612 | 774.354436 | 0.9967395
849.833027 | 0.346741 | 849.833027 | 0.413238 | 775.28627 | 1.020434 | 775.28627 | 0.9864068627
851.696696 | 0.3508312 | 851.696696 | 0.4153913 | 776.218105 | 1.013845 | 776.218105 | 0.9771472
853.5604 | 0.3548893781 | 853.5604 | 0.4175236 | 777.149939 | 1.007023 | 777.149939 | 0.9664505
855.424 | 0.3589786 | 855.424 | 0.4198318 | 778.081774 | 1.000425 | 778.081774 | 0.9559938
857.2877 | 0.3632497 | 857.2877 | 0.4225921 | 779.013608 | 0.9936411 | 779.013608 | 0.9454101
859.151371 | 0.3680219 | 859.151371 | 0.4254604 | 779.9454 | 0.9871624 | 779.9454 | 0.9351985
861.01504 | 0.3731270976 | 861.01504 | 0.4281156464 | 780.8773 | 0.9811382 | 780.8773 | 0.9242528
862.8787 | 0.3785083 | 862.8787 | 0.4311429 | 781.809111 | 0.9749436 | 781.809111 | 0.9140521
864.7424 | 0.3838135 | 864.7424 | 0.4341922 | 782.7409 | 0.9689195 | 782.7409 | 0.9032264
866.606 | 0.3889136 | 866.606 | 0.4371015 | 783.67278 | 0.9633252 | 783.67278 | 0.8925237278
868.469716 | 0.3940348 | 868.469716 | 0.4398197 | 784.6046 | 0.9573703 | 784.6046 | 0.8814
870.333385 | 0.3993199969 | 870.333385 | 0.442114 | 785.536449 | 0.9517369 | 785.536449 | 0.8710664
872.197054 | 0.4046072 | 872.197054 | 0.4439443 | 786.468284 | 0.9458921 | 786.468284 | 0.8594227
874.060723 | 0.4100174 | 874.060723 | 0.4457475 | 787.400118 | 0.9403795 | 787.400118 | 0.847888
875.924392 | 0.4156665 | 875.924392 | 0.4474278 | 788.331953 | 0.9346519 | 788.331953 | 0.8361723
877.7881 | 0.4215357 | 877.7881 | 0.4490591 | 789.263787 | 0.9284538 | 789.263787 | 0.8251986
879.65173 | 0.4275628962 | 879.65173 | 0.4507323443 | 790.1956 | 0.922371 | 790.1956 | 0.8133
881.5154 | 0.4336351 | 881.5154 | 0.4525006 | 791.127456 | 0.9168726 | 791.127456 | 0.8015003
883.379067 | 0.4397543 | 883.379067 | 0.4544579 | 792.0593 | 0.9105608 | 792.0593 | 0.7893475929
885.242736 | 0.4459214 | 885.242736 | 0.4566582 | 792.9911 | 0.9036522 | 792.9911 | 0.7775439
887.1064 | 0.4521596157 | 887.1064 | 0.4590494 | 793.923 | 0.8970367 | 793.923 | 0.7648512
888.9701 | 0.4586538 | 888.9701 | 0.4618307 | 794.8548 | 0.8904105 | 794.8548 | 0.7525585
890.833743 | 0.46537 | 890.833743 | 0.464685 | 795.786628 | 0.8827561 | 795.786628 | 0.7393889
892.697412 | 0.4723412 | 892.697412 | 0.4677372 | 796.718463 | 0.8742794 | 796.718463 | 0.7261412
894.561081 | 0.4794303 | 894.561081 | 0.4708215 | 797.650297 | 0.8654226 | 797.650297 | 0.7125285
896.42475 | 0.486530515 | 896.42475 | 0.4740417725 | 798.582132 | 0.8563883 | 798.582132 | 0.6995438
898.288419 | 0.4937407 | 898.288419 | 0.47743 | 799.513966 | 0.8470343 | 799.513966 | 0.6857321
900.152088 | 0.5011949 | 900.152088 | 0.4811883 | 800.445801 | 0.8374369 | 800.445801 | 0.6717465
902.0158 | 0.5087431 | 902.0158 | 0.4851286 | 801.377635 | 0.8267385 | 801.377635 | 0.6573328
903.8794 | 0.5164532 | 903.8794 | 0.4893109 | 802.3095 | 0.8155642 | 802.3095 | 0.6433331
905.743094 | 0.5244104 | 905.743094 | 0.4936091 | 803.241304 | 0.8034983 | 803.241304 | 0.6287264
907.606763 | 0.5325796 | 907.606763 | 0.4982744 | 804.1731 | 0.7901076 | 804.1731 | 0.6138717
909.470432 | 0.5411738 | 909.470432 | 0.5029277 | 805.105 | 0.7755216 | 805.105 | 0.598402
911.3341 | 0.550161 | 911.3341 | 0.5077369 | 806.0368 | 0.7605734 | 806.0368 | 0.5826794
913.1978 | 0.5588921338 | 913.1978 | 0.5125332007 | 806.968642 | 0.7441156 | 806.968642 | 0.5665187
915.0614 | 0.5669703 | 915.0614 | 0.5173865 | 807.900476 | 0.7263258 | 807.900476 | 0.550072
916.925108 | 0.5741515 | 916.925108 | 0.5221877 | 808.8323 | 0.7075931 | 808.8323 | 0.5327223
918.788777 | 0.5803827 | 918.788777 | 0.526987 | 809.764145 | 0.6877805 | 809.764145 | 0.5150676
920.652446 | 0.5857669 | 920.652446 | 0.5315373 | 810.69598 | 0.6669646 | 810.69598 | 0.4968309598
922.516115 | 0.5906200331 | 922.516115 | 0.5360305 | 811.627814 | 0.6456727 | 811.627814 | 0.4782673
924.379784 | 0.5951902 | 924.379784 | 0.5407738 | 812.559649 | 0.6232974 | 812.559649 | 0.4587436
926.2435 | 0.5995344 | 926.2435 | 0.5461141 | 813.491483 | 0.5998424 | 813.491483 | 0.4386999
928.107121 | 0.6032386 | 928.107121 | 0.5520354 | 814.4233 | 0.5753947 | 814.4233 | 0.4177812
929.97079 | 0.6064397526 | 929.97079 | 0.5589866289 | 815.355152 | 0.5496842 | 815.355152 | 0.3961836
931.834459 | 0.6093229 | 931.834459 | 0.5664149 | 816.287 | 0.5227946 | 816.287 | 0.3736929
933.698128 | 0.6117371 | 933.698128 | 0.5744262 | 817.2188 | 0.4947612 | 817.2188 | 0.3505252
935.5618 | 0.6135153 | 935.5618 | 0.5827724 | 818.150655 | 0.465268 | 818.150655 | 0.3259405
937.4255 | 0.6149125 | 937.4255 | 0.5919907 | 819.0825 | 0.4335921 | 819.0825 | 0.3002318249
939.2891 | 0.6162546519 | 939.2891 | 0.603045 | 820.014324 | 0.3985953 | 820.014324 | 0.2724191
941.152804 | 0.6176208 | 941.152804 | 0.6171522 | 820.9462 | 0.3584446 | 820.9462 | 0.2412135
943.016473 | 0.619039 | 943.016473 | 0.6344935 | 821.877993 | 0.3118526 | 821.877993 | 0.2059968
944.880142 | 0.6205562 | 944.880142 | 0.6545878 | 822.809828 | 0.259979 | 822.809828 | 0.1687891
946.743811 | 0.6218444 | 946.743811 | 0.6757271 | 823.741662 | 0.2075033 | 823.741662 | 0.1327474
948.60748 | 0.6228665512 | 948.60748 | 0.6960093268 | 824.673496 | 0.1671396 | 824.673496 | 0.1064357
950.471148 | 0.6239307 | 950.471148 | 0.7092746 | 825.605331 | 0.1532569 | 825.605331 | 0.09738605331
952.334817 | 0.6251629 | 952.334817 | 0.7074969 | 826.5372 | 0.1634827 | 826.5372 | 0.1018984
954.198486 | 0.6264601 | 954.198486 | 0.6864001 | 827.469 | 0.1827089 | 827.469 | 0.11077669
956.062155 | 0.6279902707 | 956.062155 | 0.6513594 | 828.4008 | 0.2009974 | 828.4008 | 0.119607
957.925824 | 0.6299115 | 957.925824 | 0.6135807 | 829.3327 | 0.2167286 | 829.3327 | 0.1279073
959.7895 | 0.6323796 | 959.7895 | 0.5839419 | 830.2645 | 0.230357 | 830.2645 | 0.1355926
961.6532 | 0.6350618 | 961.6532 | 0.5660642 | 831.1963 | 0.2417283 | 831.1963 | 0.142627
963.516831 | 0.63785 | 963.516831 | 0.5578705 | 832.128172 | 0.2513005 | 832.128172 | 0.1491803
965.3805 | 0.64110817 | 965.3805 | 0.555104755 | 833.060007 | 0.2595887 | 833.060007 | 0.1553376
967.244169 | 0.6447943 | 967.244169 | 0.555121 | 833.991841 | 0.26698 | 833.991841 | 0.1609859
969.107838 | 0.6485945 | 969.107838 | 0.5562893 | 834.923676 | 0.2733271 | 834.923676 | 0.1662682
970.971507 | 0.6526827 | 970.971507 | 0.5583256 | 835.85551 | 0.2788111 | 835.85551 | 0.1713345551
972.835176 | 0.6569429 | 972.835176 | 0.5606618 | 836.787344 | 0.2838103 | 836.787344 | 0.1759969
974.698844 | 0.6613531 | 974.698844 | 0.5632971 | 837.719179 | 0.2885324 | 837.719179 | 0.1805072
976.562513 | 0.6658262 | 976.562513 | 0.5660304 | 838.651 | 0.2928531 | 838.651 | 0.1848735
978.426182 | 0.6703514 | 978.426182 | 0.5689126 | 839.582848 | 0.2967885 | 839.582848 | 0.1891088
980.289851 | 0.6749236 | 980.289851 | 0.5715369 | 840.5147 | 0.3007398 | 840.5147 | 0.1929031
982.15352 | 0.6794947888 | 982.15352 | 0.5741411832 | 841.4465 | 0.3045775 | 841.4465 | 0.1967695
984.0172 | 0.683995 | 984.0172 | 0.5768145 | 842.3784 | 0.3081062 | 842.3784 | 0.2003598
985.8809 | 0.6886061 | 985.8809 | 0.5796907 | 843.310186 | 0.3113418 | 843.310186 | 0.2039681
987.7445 | 0.6934303 | 987.7445 | 0.582506 | 844.24202 | 0.314462 | 844.24202 | 0.2072824202
989.608196 | 0.6982085 | 989.608196 | 0.5854763 | 845.1739 | 0.3171809 | 845.1739 | 0.2105227
991.471865 | 0.7027586881 | 991.471865 | 0.5883945 | 846.105689 | 0.3194291 | 846.105689 | 0.2134721
993.335534 | 0.7074109 | 993.335534 | 0.5915478 | 847.037524 | 0.3214482 | 847.037524 | 0.2161744
995.199203 | 0.712159 | 995.199203 | 0.5947231 | 847.969358 | 0.3228617 | 847.969358 | 0.2182797
997.0629 | 0.7167102 | 997.0629 | 0.5979563 | 848.901192 | 0.323778 | 848.901192 | 0.220042
998.92654 | 0.7212574076 | 998.92654 | 0.6011046114 | 849.833027 | 0.32449 | 849.833027 | 0.2212683
1000.790209 | 0.7260876 | 1000.790209 | 0.6045099 | 850.7649 | 0.3248149 | 850.7649 | 0.2219976
1002.653878 | 0.7309938 | 1002.653878 | 0.6078882 | 851.696696 | 0.3248201 | 851.696696 | 0.222324
1004.517547 | 0.7358879 | 1004.517547 | 0.6114294 | 852.6285 | 0.3246122 | 852.6285 | 0.2223132853
1006.381216 | 0.7406511 | 1006.381216 | 0.6148317 | 853.5604 | 0.3240331 | 853.5604 | 0.2219896
1008.245 | 0.7453893069 | 1008.245 | 0.618573 | 854.492199 | 0.3232054 | 854.492199 | 0.2214959
1010.109 | 0.7500445 | 1010.109 | 0.6221802 | 855.424 | 0.3224718 | 855.424 | 0.2206622
1011.972 | 0.7546907 | 1011.972 | 0.6258005 | 856.355868 | 0.3219726 | 856.355868 | 0.2196836
1013.835892 | 0.7595748 | 1013.835892 | 0.6291658 | 857.2877 | 0.3215303 | 857.2877 | 0.2189829
1015.699561 | 0.764517 | 1015.699561 | 0.632215 | 858.219537 | 0.3214094 | 858.219537 | 0.2184192
1017.56323 | 0.7693502062 | 1017.56323 | 0.6351903093 | 859.151371 | 0.3214537 | 859.151371 | 0.2177755
1019.426898 | 0.7741604 | 1019.426898 | 0.6384776 | 860.083206 | 0.3214695 | 860.083206 | 0.2172908
1021.291 | 0.7788636 | 1021.291 | 0.6417348 | 861.01504 | 0.321663 | 861.01504 | 0.2170721504
1023.154236 | 0.7836877 | 1023.154236 | 0.6452991 | 861.946875 | 0.3221601 | 861.946875 | 0.2170865
1025.017905 | 0.7888059257 | 1025.017905 | 0.6489764 | 862.8787 | 0.3227744 | 862.8787 | 0.2170548
1026.881574 | 0.7939161 | 1026.881574 | 0.6531737 | 863.810544 | 0.3234492 | 863.810544 | 0.2175351
1028.745243 | 0.7990023 | 1028.745243 | 0.6574389 | 864.7424 | 0.3239765 | 864.7424 | 0.2182164
1030.608912 | 0.8044365 | 1030.608912 | 0.6612642 | 865.6742 | 0.3245909 | 865.6742 | 0.2190317
1032.473 | 0.8102086 | 1032.473 | 0.6639525 | 866.606 | 0.3252727 | 866.606 | 0.2199041
1034.33625 | 0.816109825 | 1034.33625 | 0.6666747375 | 867.5379 | 0.326292 | 867.5379 | 0.2212404
1036.2 | 0.821578 | 1036.2 | 0.670349 | 868.469716 | 0.3276131 | 868.469716 | 0.2225697
1038.063588 | 0.8264112 | 1038.063588 | 0.6750653 | 869.401551 | 0.3288952 | 869.401551 | 0.224203
1039.927257 | 0.8307134 | 1039.927257 | 0.6799555 | 870.333385 | 0.3305556 | 870.333385 | 0.2261543
1041.790926 | 0.8347685 | 1041.790926 | 0.6847568 | 871.265219 | 0.3327736 | 871.265219 | 0.2284877
1043.654594 | 0.8387267 | 1043.654594 | 0.6879371 | 872.197054 | 0.3353628 | 872.197054 | 0.231064
1045.518 | 0.8426729 | 1045.518 | 0.6892574 | 873.128888 | 0.3383871 | 873.128888 | 0.2345223
1047.381932 | 0.8466801 | 1047.381932 | 0.6893736 | 874.060723 | 0.342081 | 874.060723 | 0.2389806
1049.245601 | 0.8507913 | 1049.245601 | 0.6900269 | 874.9926 | 0.346693 | 874.9926 | 0.2443569
1051.10927 | 0.8548824438 | 1051.10927 | 0.6911891657 | 875.924392 | 0.3515057 | 875.924392 | 0.2501542
1052.972939 | 0.8589016 | 1052.972939 | 0.6929634 | 876.8562 | 0.3551782 | 876.8562 | 0.2550356
1054.836608 | 0.8630078 | 1054.836608 | 0.6952187 | 877.7881 | 0.3572772 | 877.7881 | 0.2582409
1056.7 | 0.867323 | 1056.7 | 0.697956 | 878.7199 | 0.359053 | 878.7199 | 0.2610002
1058.564 | 0.8717812 | 1058.564 | 0.7007232 | 879.65173 | 0.3615019 | 879.65173 | 0.2646075173
1060.427615 | 0.8762803431 | 1060.427615 | 0.7040865 | 880.583564 | 0.3646363 | 880.583564 | 0.2693368
1062.291284 | 0.8805175 | 1062.291284 | 0.7075168 | 881.5154 | 0.3679164 | 881.5154 | 0.2747782
1064.154953 | 0.8847567 | 1064.154953 | 0.7113671 | 882.447233 | 0.3708821 | 882.447233 | 0.2798045
1066.019 | 0.8891329 | 1066.019 | 0.7154513 | 883.379067 | 0.3723293 | 883.379067 | 0.2823738
1067.882 | 0.8933720626 | 1067.882 | 0.7197125939 | 884.310902 | 0.371237 | 884.310902 | 0.2810251
1069.745959 | 0.8973812 | 1069.745959 | 0.7240779 | 885.242736 | 0.3677916 | 885.242736 | 0.2755394
1071.609628 | 0.9016404 | 1071.609628 | 0.7287331 | 886.174571 | 0.3631314 | 886.174571 | 0.2683167
1073.473297 | 0.9061336 | 1073.473297 | 0.7327524 | 887.1064 | 0.3592597 | 887.1064 | 0.2618911
1075.336966 | 0.9105378 | 1075.336966 | 0.7370257 | 888.03824 | 0.3571391 | 888.03824 | 0.2578153824
1077.200635 | 0.9149589619 | 1077.200635 | 0.7415719 | 888.9701 | 0.3563486 | 888.9701 | 0.2559627
1079.064304 | 0.9192561 | 1079.064304 | 0.7466072 | 889.9019 | 0.3566078 | 889.9019 | 0.255846
1080.927973 | 0.9233513 | 1080.927973 | 0.7516895 | 890.833743 | 0.3576981 | 890.833743 | 0.2565873
1082.792 | 0.9276475 | 1082.792 | 0.7571618 | 891.7656 | 0.3592981 | 891.7656 | 0.2580807
1084.655 | 0.9319417 | 1084.655 | 0.762489 | 892.697412 | 0.3611503 | 892.697412 | 0.259896
1086.51898 | 0.9360918612 | 1086.51898 | 0.7683122918 | 893.629246 | 0.3633026 | 893.629246 | 0.2620233
1088.382648 | 0.940472 | 1088.382648 | 0.7743656 | 894.561081 | 0.3657337 | 894.561081 | 0.2641046
1090.246317 | 0.9450142 | 1090.246317 | 0.7805898 | 895.492915 | 0.3682004 | 895.492915 | 0.2664189
1092.11 | 0.9493874 | 1092.11 | 0.7867111 | 896.42475 | 0.3706191 | 896.42475 | 0.2687812475
1093.974 | 0.9537115807 | 1093.974 | 0.7930674 | 897.356584 | 0.3734037 | 897.356584 | 0.2710356
1095.837324 | 0.9581008 | 1095.837324 | 0.7990336 | 898.288419 | 0.3764883 | 898.288419 | 0.2732849
1097.700993 | 0.9623739 | 1097.700993 | 0.8051249 | 899.2203 | 0.379383 | 899.2203 | 0.2756632
1099.564662 | 0.9666661 | 1099.564662 | 0.8104972 | 900.152088 | 0.3821161 | 900.152088 | 0.2779955
1101.428331 | 0.9708913 | 1101.428331 | 0.8151475 | 901.0839 | 0.3850267 | 901.0839 | 0.2803288
1103.292 | 0.97496048 | 1103.292 | 0.81866472 | 902.0158 | 0.3880492 | 902.0158 | 0.2827232
1105.156 | 0.9793067 | 1105.156 | 0.821348 | 902.9476 | 0.3910824 | 902.9476 | 0.2851085
1107.019338 | 0.9837238 | 1107.019338 | 0.8226083 | 903.8794 | 0.3941689 | 903.8794 | 0.2874958
1108.883 | 0.987719 | 1108.883 | 0.8234345 | 904.81126 | 0.3972358 | 904.81126 | 0.2899771126
1110.746675 | 0.9914621995 | 1110.746675 | 0.8238378 | 905.743094 | 0.4001038 | 905.743094 | 0.2924154
1112.610344 | 0.9953134 | 1112.610344 | 0.8245281 | 906.674929 | 0.402812 | 906.674929 | 0.2948197
1114.474 | 0.9988936 | 1114.474 | 0.8252853 | 907.606763 | 0.4055291 | 907.606763 | 0.2971971
1116.337682 | 1.002082 | 1116.337682 | 0.8271526 | 908.538598 | 0.4084202 | 908.538598 | 0.2997204
1118.201 | 1.005504 | 1118.201 | 0.8305709 | 909.470432 | 0.4111976 | 909.470432 | 0.3020617
1120.06502 | 1.009259 | 1120.06502 | 0.8363681482 | 910.402267 | 0.413904 | 910.402267 | 0.304552
1121.928689 | 1.013056 | 1121.928689 | 0.8435914 | 911.3341 | 0.4166424 | 911.3341 | 0.3070353
1123.792358 | 1.016495 | 1123.792358 | 0.8512307 | 912.265936 | 0.4192902 | 912.265936 | 0.3095617
1125.656027 | 1.019761 | 1125.656027 | 0.856742 | 913.1978 | 0.4217746 | 913.1978 | 0.3119909777
1127.519696 | 1.02317 | 1127.519696 | 0.8588502 | 914.1296 | 0.4240566 | 914.1296 | 0.3144813
1129.383 | 1.026339 | 1129.383 | 0.8560085 | 915.0614 | 0.4260402 | 915.0614 | 0.3166786
1131.247034 | 1.029273 | 1131.247034 | 0.8489498 | 915.993273 | 0.4277041 | 915.993273 | 0.3187809
1133.110703 | 1.032639 | 1133.110703 | 0.839087 | 916.925108 | 0.4289969 | 916.925108 | 0.3207003
1134.974371 | 1.036138 | 1134.974371 | 0.8295223 | 917.856942 | 0.4300037 | 917.856942 | 0.3226406
1136.83804 | 1.03915 | 1136.83804 | 0.8222455764 | 918.788777 | 0.4309431 | 918.788777 | 0.3245029
1138.702 | 1.041838 | 1138.702 | 0.8185368 | 919.720611 | 0.431616 | 919.720611 | 0.3264322
1140.565 | 1.044708 | 1140.565 | 0.8176241 | 920.652446 | 0.4318752 | 920.652446 | 0.3282255
1142.429047 | 1.047536 | 1142.429047 | 0.8193804 | 921.58428 | 0.4325108 | 921.58428 | 0.3299848428
1144.292716 | 1.050226 | 1144.292716 | 0.8226117 | 922.516115 | 0.4334751 | 922.516115 | 0.3316122
1146.156385 | 1.052865 | 1146.156385 | 0.8271859 | 923.4479 | 0.4345494 | 923.4479 | 0.3331945
1148.020054 | 1.055403 | 1148.020054 | 0.8323882 | 924.379784 | 0.4358297 | 924.379784 | 0.3348758
1149.883723 | 1.058021 | 1149.883723 | 0.8383065 | 925.3116 | 0.4372876 | 925.3116 | 0.3365441
1151.747392 | 1.060995 | 1151.747392 | 0.8444877 | 926.2435 | 0.4388965 | 926.2435 | 0.3381234
1153.611061 | 1.063676 | 1153.611061 | 0.851376 | 927.175287 | 0.4406421 | 927.175287 | 0.3397718
1155.475 | 1.066188 | 1155.475 | 0.8574772743 | 928.107121 | 0.4425032 | 928.107121 | 0.3413701
1157.338398 | 1.068875 | 1157.338398 | 0.8624415 | 929.038956 | 0.444398 | 929.038956 | 0.3429734
1159.202067 | 1.07145 | 1159.202067 | 0.8648618 | 929.97079 | 0.4460548 | 929.97079 | 0.3444317079
1161.065736 | 1.073854 | 1161.065736 | 0.8634361 | 930.902625 | 0.4475216 | 930.902625 | 0.345819
1162.929405 | 1.076179 | 1162.929405 | 0.8570474 | 931.834459 | 0.4490595 | 931.834459 | 0.3471853
1164.793 | 1.078445 | 1164.793 | 0.8469166 | 932.766294 | 0.4505174 | 932.766294 | 0.3486247
1166.657 | 1.080782 | 1166.657 | 0.8346499 | 933.698128 | 0.4518048 | 933.698128 | 0.349904
1168.520412 | 1.082831 | 1168.520412 | 0.8237182 | 934.629963 | 0.453078 | 934.629963 | 0.3512653
1170.384081 | 1.084778 | 1170.384081 | 0.8161714 | 935.5618 | 0.4542216 | 935.5618 | 0.3526206
1172.24775 | 1.086891135 | 1172.24775 | 0.8129677025 | 936.493632 | 0.4552835 | 936.493632 | 0.3540469
1174.111419 | 1.089068 | 1174.111419 | 0.812892 | 937.4255 | 0.4563649 | 937.4255 | 0.3553553
1175.975088 | 1.091214 | 1175.975088 | 0.8149472 | 938.3573 | 0.4573949 | 938.3573 | 0.3568896
1177.839 | 1.093458 | 1177.839 | 0.8176415 | 939.2891 | 0.4584852 | 939.2891 | 0.3584439
1179.702425 | 1.095727 | 1179.702425 | 0.8207578 | 940.220969 | 0.4596927 | 940.220969 | 0.3600032
1181.566094 | 1.098316 | 1181.566094 | 0.8235261 | 941.152804 | 0.460886 | 941.152804 | 0.3613605
1183.429763 | 1.100886 | 1183.429763 | 0.8265873 | 942.084638 | 0.4620011 | 942.084638 | 0.3628348
1185.293432 | 1.103095 | 1185.293432 | 0.8295036 | 943.016473 | 0.4630985 | 943.016473 | 0.3643632
1187.157 | 1.104793 | 1187.157 | 0.8323319 | 943.948307 | 0.4641995 | 943.948307 | 0.3659595
1189.02077 | 1.106257 | 1189.02077 | 0.8343081307 | 944.880142 | 0.4653733 | 944.880142 | 0.3673808
1190.884 | 1.107591 | 1190.884 | 0.8363394 | 945.811976 | 0.4666447 | 945.811976 | 0.3688891
1192.748108 | 1.108934 | 1192.748108 | 0.8382257 | 946.743811 | 0.4678824 | 946.743811 | 0.3704304
1194.611777 | 1.110237 | 1194.611777 | 0.8405229 | 947.6756 | 0.4691539 | 947.6756 | 0.3719458
1196.475446 | 1.111486 | 1196.475446 | 0.8425842 | 948.60748 | 0.4704005 | 948.60748 | 0.3734140748
1198.339115 | 1.112648 | 1198.339115 | 0.8448555 | 949.5393 | 0.4716151 | 949.5393 | 0.3749684
1200.202784 | 1.114163 | 1200.202784 | 0.8469877 | 950.471148 | 0.4728404 | 950.471148 | 0.3765917
1202.066 | 1.115222 | 1202.066 | 0.849359 | 951.403 | 0.4740621 | 951.403 | 0.378201
1203.930121 | 1.11603 | 1203.930121 | 0.8511853 | 952.334817 | 0.4752394 | 952.334817 | 0.3797743
1205.79379 | 1.117081 | 1205.79379 | 0.8532395589 | 953.266652 | 0.4765428 | 953.266652 | 0.3814527
1207.657459 | 1.11828 | 1207.657459 | 0.8552928 | 954.198486 | 0.4780167 | 954.198486 | 0.383067
1209.521128 | 1.119502 | 1209.521128 | 0.8575861 | 955.130321 | 0.4794977 | 955.130321 | 0.3846733
1211.385 | 1.120539 | 1211.385 | 0.8594814 | 956.062155 | 0.4808935 | 956.062155 | 0.3862456
1213.248 | 1.121124 | 1213.248 | 0.8615176 | 956.99399 | 0.4823052 | 956.99399 | 0.3880079399
1215.112135 | 1.122156 | 1215.112135 | 0.8632839 | 957.925824 | 0.4838662 | 957.925824 | 0.3897223
1216.975804 | 1.12318 | 1216.975804 | 0.8653992 | 958.857659 | 0.4853738 | 958.857659 | 0.3915296
1218.839473 | 1.124136 | 1218.839473 | 0.8673094 | 959.7895 | 0.4868744 | 959.7895 | 0.3932699
1220.703142 | 1.125298 | 1220.703142 | 0.8695317 | 960.721328 | 0.4885632 | 960.721328 | 0.3950762
1222.566811 | 1.126981 | 1222.566811 | 0.871594 | 961.6532 | 0.4902218 | 961.6532 | 0.3967965
1224.43048 | 1.12861 | 1224.43048 | 0.8740522568 | 962.584996 | 0.4918697 | 962.584996 | 0.3985848
1226.294148 | 1.130594 | 1226.294148 | 0.8765345 | 963.516831 | 0.4937343 | 963.516831 | 0.4003682
1228.157817 | 1.132807 | 1228.157817 | 0.8794398 | 964.448665 | 0.495725 | 964.448665 | 0.4022335
1230.021486 | 1.135641 | 1230.021486 | 0.8819081 | 965.3805 | 0.4975648 | 965.3805 | 0.404043805
1231.885155 | 1.138518 | 1231.885155 | 0.8844803 | 966.312334 | 0.4994578 | 966.312334 | 0.4059111
1233.748824 | 1.140453 | 1233.748824 | 0.8861396 | 967.244169 | 0.501484 | 967.244169 | 0.4077894
1235.612493 | 1.140551 | 1235.612493 | 0.8872859 | 968.176003 | 0.5036239 | 968.176003 | 0.4097998
1237.476 | 1.13898 | 1237.476 | 0.8872171 | 969.107838 | 0.5058473 | 969.107838 | 0.4117961
1239.34 | 1.136115 | 1239.34 | 0.8867774 | 970.039672 | 0.5080156 | 970.039672 | 0.4138194
1241.2035 | 1.13303179 | 1241.2035 | 0.885906685 | 970.971507 | 0.5101111 | 970.971507 | 0.4157917
1243.067169 | 1.130576 | 1243.067169 | 0.885785 | 971.9033 | 0.5122811 | 971.9033 | 0.41778
1244.930838 | 1.128615 | 1244.930838 | 0.8856002 | 972.835176 | 0.5143109 | 972.835176 | 0.4197704
1246.794507 | 1.126422 | 1246.794507 | 0.8855825 | 973.767 | 0.5163194 | 973.767 | 0.4218556701
1248.658175 | 1.125109 | 1248.658175 | 0.8854678 | 974.698844 | 0.5184202 | 974.698844 | 0.423938
1250.521844 | 1.124156 | 1250.521844 | 0.885707 | 975.6307 | 0.520656 | 975.6307 | 0.4260183
1252.385513 | 1.123039 | 1252.385513 | 0.8855283 | 976.562513 | 0.5228775 | 976.562513 | 0.4280236
1254.249182 | 1.121909 | 1254.249182 | 0.8857146 | 977.494348 | 0.5251364 | 977.494348 | 0.4300619
1256.112851 | 1.121123 | 1256.112851 | 0.8856598 | 978.426182 | 0.5275018 | 978.426182 | 0.4319833
1257.97652 | 1.119788 | 1257.97652 | 0.8857231132 | 979.358017 | 0.5298619 | 979.358017 | 0.4339686
1259.84 | 1.117966 | 1259.84 | 0.8856404 | 980.289851 | 0.5323375 | 980.289851 | 0.4359599
1261.703858 | 1.116073 | 1261.703858 | 0.8858437 | 981.221686 | 0.534813 | 981.221686 | 0.4379782
1263.568 | 1.114315 | 1263.568 | 0.8854149 | 982.15352 | 0.5372335 | 982.15352 | 0.4398405352
1265.431196 | 1.111922 | 1265.431196 | 0.8851862 | 983.085355 | 0.5396558 | 983.085355 | 0.4418329
1267.294865 | 1.109805 | 1267.294865 | 0.8847305 | 984.0172 | 0.5419253 | 984.0172 | 0.4437762
1269.158534 | 1.107826 | 1269.158534 | 0.8846627 | 984.949 | 0.5443191 | 984.949 | 0.4458075
1271.022202 | 1.105797 | 1271.022202 | 0.884015 | 985.8809 | 0.5466863 | 985.8809 | 0.4477488
1272.886 | 1.103463 | 1272.886 | 0.8834383 | 986.812692 | 0.5488617 | 986.812692 | 0.4497761
1274.74954 | 1.101018 | 1274.74954 | 0.8826245414 | 987.7445 | 0.5508507 | 987.7445 | 0.4516834
1276.613209 | 1.097986 | 1276.613209 | 0.8818708 | 988.676361 | 0.5527117 | 988.676361 | 0.4536208
1278.476878 | 1.094732 | 1278.476878 | 0.8803911 | 989.608196 | 0.55469 | 989.608196 | 0.4555521
1280.340547 | 1.090958 | 1280.340547 | 0.8789294 | 990.54003 | 0.5566186 | 990.54003 | 0.4575304003
1282.204216 | 1.086787 | 1282.204216 | 0.8767946 | 991.471865 | 0.5583855 | 991.471865 | 0.4594267
1284.068 | 1.081672 | 1284.068 | 0.8745469 | 992.403699 | 0.5601418 | 992.403699 | 0.461399
1285.932 | 1.076371 | 1285.932 | 0.8717142 | 993.335534 | 0.561811 | 993.335534 | 0.4633844
1287.795223 | 1.070871 | 1287.795223 | 0.8694224 | 994.267368 | 0.5636384 | 994.267368 | 0.4654387
1289.658892 | 1.065235 | 1289.658892 | 0.8664637 | 995.199203 | 0.5654745 | 995.199203 | 0.467458
1291.522561 | 1.059111 | 1291.522561 | 0.863251 | 996.131 | 0.5672468 | 996.131 | 0.4695203
1293.38623 | 1.05325 | 1293.38623 | 0.8594202393 | 997.0629 | 0.5692766 | 997.0629 | 0.4715116
1295.25 | 1.047065 | 1295.25 | 0.8560955 | 997.9947 | 0.5715337 | 997.9947 | 0.4735329
1297.113567 | 1.040678 | 1297.113567 | 0.8523828 | 998.92654 | 0.573924 | 998.92654 | 0.4755772654
1298.977236 | 1.034154 | 1298.977236 | 0.848582 | 999.858375 | 0.5765718 | 999.858375 | 0.4776816
1300.840905 | 1.027762 | 1300.840905 | 0.8441343 | 1000.790209 | 0.5795943 | 1000.790209 | 0.4797629
1302.704574 | 1.02082 | 1302.704574 | 0.8398896 | 1001.722044 | 0.5828566 | 1001.722044 | 0.4818952
1304.568243 | 1.01365 | 1304.568243 | 0.8351189 | 1002.653878 | 0.5862752 | 1002.653878 | 0.4840355
1306.431912 | 1.006004 | 1306.431912 | 0.8303191 | 1003.585713 | 0.5900223 | 1003.585713 | 0.4862429
1308.295581 | 0.9983413 | 1308.295581 | 0.8248434 | 1004.517547 | 0.5940216 | 1004.517547 | 0.4882862
1310.159 | 0.990256445 | 1310.159 | 0.8194946675 | 1005.449382 | 0.5984169 | 1005.449382 | 0.4903825
1312.023 | 0.9821496 | 1312.023 | 0.8134159 | 1006.381216 | 0.6033912 | 1006.381216 | 0.4924638
1313.886588 | 0.9733238 | 1313.886588 | 0.8072402 | 1007.313051 | 0.6091043 | 1007.313051 | 0.4946981
1315.750257 | 0.96438 | 1315.750257 | 0.8007125 | 1008.245 | 0.6153803 | 1008.245 | 0.4968414
1317.613925 | 0.9550561645 | 1317.613925 | 0.7943447 | 1009.176719 | 0.6215179 | 1009.176719 | 0.4989738
1319.478 | 0.9451203 | 1319.478 | 0.786951 | 1010.109 | 0.6262861 | 1010.109 | 0.5010181
1321.341263 | 0.9343165 | 1321.341263 | 0.7795153 | 1011.040388 | 0.6287848 | 1011.040388 | 0.5031654
1323.204932 | 0.9235637 | 1323.204932 | 0.7718256 | 1011.972 | 0.6291966 | 1011.972 | 0.5052027
1325.068601 | 0.9123379 | 1325.068601 | 0.7640288 | 1012.904057 | 0.629042 | 1012.904057 | 0.507283
1326.93227 | 0.9007540638 | 1326.93227 | 0.7555120957 | 1013.835892 | 0.6293456 | 1013.835892 | 0.5092864
1328.795939 | 0.8886372 | 1328.795939 | 0.7471074 | 1014.767726 | 0.6302263 | 1014.767726 | 0.5112937
1330.659608 | 0.8762334 | 1330.659608 | 0.7381206 | 1015.699561 | 0.6315049 | 1015.699561 | 0.513271
1332.523 | 0.8630376 | 1332.523 | 0.7289449 | 1016.631395 | 0.633389 | 1016.631395 | 0.5153413
1334.386946 | 0.8496858 | 1334.386946 | 0.7192932 | 1017.56323 | 0.6357704 | 1017.56323 | 0.5174246323
1336.251 | 0.8359089631 | 1336.251 | 0.7099094 | 1018.495064 | 0.6387557 | 1018.495064 | 0.519532
1338.114284 | 0.8215341 | 1338.114284 | 0.6997127 | 1019.426898 | 0.6421405 | 1019.426898 | 0.5215053
1339.977952 | 0.8053223 | 1339.977952 | 0.688217 | 1020.359 | 0.645694 | 1020.359 | 0.5234576
1341.842 | 0.7888875 | 1341.842 | 0.6754393 | 1021.291 | 0.6495921 | 1021.291 | 0.5254519
1343.70529 | 0.7728916826 | 1343.70529 | 0.6631245239 | 1022.222 | 0.6535701 | 1022.222 | 0.5275592
1345.569 | 0.7561309 | 1345.569 | 0.6497598 | 1023.154236 | 0.657461 | 1023.154236 | 0.5295975
1347.432628 | 0.738487 | 1347.432628 | 0.6360051 | 1024.086 | 0.6614514 | 1024.086 | 0.5316659
1349.296297 | 0.7203642 | 1349.296297 | 0.6215133 | 1025.017905 | 0.6654561 | 1025.017905 | 0.5336922
1351.159966 | 0.7018654 | 1351.159966 | 0.6068026 | 1025.94974 | 0.6696472 | 1025.94974 | 0.5357814974
1353.023635 | 0.6833885819 | 1353.023635 | 0.5916169 | 1026.881574 | 0.6737637 | 1026.881574 | 0.5377848
1354.887304 | 0.6641118 | 1354.887304 | 0.5758171 | 1027.813409 | 0.677747 | 1027.813409 | 0.5398651
1356.751 | 0.6446359 | 1356.751 | 0.5592464 | 1028.745243 | 0.6817321 | 1028.745243 | 0.5418565
1358.615 | 0.6258061 | 1358.615 | 0.5432727 | 1029.677078 | 0.685742 | 1029.677078 | 0.5439778
1360.478311 | 0.6073093 | 1360.478311 | 0.527098 | 1030.608912 | 0.6894838 | 1030.608912 | 0.5460401
1362.34198 | 0.5877984812 | 1362.34198 | 0.5096172218 | 1031.541 | 0.6929539 | 1031.541 | 0.5482334
1364.205648 | 0.5693387 | 1364.205648 | 0.4927745 | 1032.473 | 0.6962339 | 1032.473 | 0.5503367
1366.069 | 0.5545998 | 1366.069 | 0.4798668 | 1033.404 | 0.6991304 | 1033.404 | 0.552452
1367.933 | 0.541656 | 1367.933 | 0.467814 | 1034.33625 | 0.7016077 | 1034.33625 | 0.5544963625
1369.796655 | 0.5307472007 | 1369.796655 | 0.4573803 | 1035.268084 | 0.7037103 | 1035.268084 | 0.5565837
1371.660324 | 0.5230564 | 1371.660324 | 0.4495216 | 1036.2 | 0.705312 | 1036.2 | 0.558547
1373.523993 | 0.5166766 | 1373.523993 | 0.4425688 | 1037.131753 | 0.7065551 | 1037.131753 | 0.5605253
1375.387662 | 0.5115117 | 1375.387662 | 0.4370821 | 1038.063588 | 0.7074234 | 1038.063588 | 0.5624776
1377.251 | 0.5085619 | 1377.251 | 0.4349884 | 1038.995422 | 0.707711 | 1038.995422 | 0.564415
1379.115 | 0.5061561 | 1379.115 | 0.43387665 | 1039.927257 | 0.7076913 | 1039.927257 | 0.5662783
1380.978669 | 0.5039993 | 1380.978669 | 0.4335399 | 1040.859091 | 0.7075597 | 1040.859091 | 0.5682286
1382.842 | 0.5022945 | 1382.842 | 0.4331362 | 1041.790926 | 0.7071068 | 1041.790926 | 0.5702089
1384.706 | 0.5007876 | 1384.706 | 0.4324815 | 1042.72276 | 0.706549 | 1042.72276 | 0.5722242276
1386.569675 | 0.4983068195 | 1386.569675 | 0.4298507 | 1043.654594 | 0.7057 | 1043.654594 | 0.5742455
1388.433344 | 0.495497 | 1388.433344 | 0.427645 | 1044.586 | 0.7045579 | 1044.586 | 0.5762929
1390.297013 | 0.4944762 | 1390.297013 | 0.4274353 | 1045.518 | 0.7031086 | 1045.518 | 0.5782472
1392.161 | 0.4932614 | 1392.161 | 0.4271805 | 1046.45 | 0.7014142 | 1046.45 | 0.5802945
1394.024351 | 0.4907535 | 1394.024351 | 0.4247108 | 1047.381932 | 0.6995014 | 1047.381932 | 0.5823488
1395.88802 | 0.4880797188 | 1395.88802 | 0.4229180782 | 1048.313767 | 0.6972902 | 1048.313767 | 0.5843551
1397.752 | 0.4864259 | 1397.752 | 0.4220583 | 1049.245601 | 0.694905 | 1049.245601 | 0.5862535
1399.615358 | 0.4836611 | 1399.615358 | 0.4207766 | 1050.177436 | 0.6925784 | 1050.177436 | 0.5882838
1401.479027 | 0.4822173 | 1401.479027 | 0.4212329 | 1051.10927 | 0.6903015 | 1051.10927 | 0.5902570927
1403.342696 | 0.4804584 | 1403.342696 | 0.4210522 | 1052.041105 | 0.688053 | 1052.041105 | 0.5922284
1405.206 | 0.4774856181 | 1405.206 | 0.4192154 | 1052.972939 | 0.6858792 | 1052.972939 | 0.5940777
1407.070034 | 0.4753528 | 1407.070034 | 0.4188757 | 1053.905 | 0.6838562 | 1053.905 | 0.596061
1408.933702 | 0.473604 | 1408.933702 | 0.418575 | 1054.836608 | 0.6819772 | 1054.836608 | 0.5980084
1410.797371 | 0.4712922 | 1410.797371 | 0.4176992 | 1055.768442 | 0.6804462 | 1055.768442 | 0.6000297
1412.66104 | 0.4693193376 | 1412.66104 | 0.4172725064 | 1056.7 | 0.6792295 | 1056.7 | 0.602027
1414.525 | 0.4678125 | 1414.525 | 0.4176328 | 1057.632 | 0.6781194 | 1057.632 | 0.6041113
1416.388378 | 0.4660267 | 1416.388378 | 0.416827 | 1058.564 | 0.6770875 | 1058.564 | 0.6061126
1418.252 | 0.4620019 | 1418.252 | 0.4126733 | 1059.49578 | 0.6763379 | 1059.49578 | 0.6081869578
1420.115716 | 0.4578781 | 1420.115716 | 0.4099626 | 1060.427615 | 0.6758352 | 1060.427615 | 0.6102123
1421.979385 | 0.4573512369 | 1421.979385 | 0.4116979 | 1061.359449 | 0.6756273 | 1061.359449 | 0.6122206
1423.843 | 0.4554184 | 1423.843 | 0.4105961 | 1062.291284 | 0.6755685 | 1062.291284 | 0.6141649
1425.706723 | 0.4529096 | 1425.706723 | 0.4100384 | 1063.223118 | 0.6758224 | 1063.223118 | 0.6162462
1427.570392 | 0.4512718 | 1427.570392 | 0.4096997 | 1064.154953 | 0.6765238 | 1064.154953 | 0.6183455
1429.434 | 0.448264 | 1429.434 | 0.4077499 | 1065.086787 | 0.6776957 | 1065.086787 | 0.6204159
1431.298 | 0.4459021 | 1431.298 | 0.4066852 | 1066.019 | 0.6792354 | 1066.019 | 0.6224862
1433.161398 | 0.4445973 | 1433.161398 | 0.4074825 | 1066.950456 | 0.6810609 | 1066.950456 | 0.6245515
1435.025067 | 0.4420575 | 1435.025067 | 0.4050407 | 1067.882 | 0.6832097 | 1067.882 | 0.6265998229
1436.888736 | 0.4364587 | 1436.888736 | 0.399498 | 1068.814125 | 0.6857225 | 1068.814125 | 0.6287431
1438.752 | 0.4346298557 | 1438.752 | 0.3999383 | 1069.745959 | 0.688404 | 1069.745959 | 0.6308145
1440.616 | 0.433882 | 1440.616 | 0.4011136 | 1070.678 | 0.6911158 | 1070.678 | 0.6329778
1442.479743 | 0.4313942 | 1442.479743 | 0.3999248 | 1071.609628 | 0.6936712 | 1071.609628 | 0.6351731
1444.343 | 0.4290174 | 1444.343 | 0.3990401 | 1072.541463 | 0.6960971 | 1072.541463 | 0.6374484
1446.207081 | 0.4262876 | 1446.207081 | 0.3970684 | 1073.473297 | 0.6981659 | 1073.473297 | 0.6396867
1448.07075 | 0.422738755 | 1448.07075 | 0.3943506325 | 1074.405132 | 0.6998138 | 1074.405132 | 0.6419911
1449.934 | 0.4204509 | 1449.934 | 0.3936909 | 1075.336966 | 0.7013428 | 1075.336966 | 0.6440994
1451.798088 | 0.4191991 | 1451.798088 | 0.3940662 | 1076.2688 | 0.7028611 | 1076.2688 | 0.646310688
1453.661757 | 0.4176523 | 1453.661757 | 0.3939884 | 1077.200635 | 0.704129 | 1077.200635 | 0.648509
1455.525425 | 0.4139234745 | 1455.525425 | 0.3896857 | 1078.132 | 0.705317 | 1078.132 | 0.6507473
1457.389 | 0.4062547 | 1457.389 | 0.380162 | 1079.064304 | 0.7067589 | 1079.064304 | 0.6529016
1459.252763 | 0.4049878 | 1459.252763 | 0.3819413 | 1079.996 | 0.7086804 | 1079.996 | 0.655203
1461.116432 | 0.405169 | 1461.116432 | 0.3854465 | 1080.927973 | 0.7108895 | 1080.927973 | 0.6573653
1462.980101 | 0.4030712 | 1462.980101 | 0.3848208 | 1081.859807 | 0.7134503 | 1081.859807 | 0.6595646
1464.844 | 0.3986413738 | 1464.844 | 0.3805710607 | 1082.792 | 0.7162366 | 1082.792 | 0.6617909
1466.707439 | 0.3965226 | 1466.707439 | 0.3804563 | 1083.723476 | 0.7190318 | 1083.723476 | 0.6641182
1468.571108 | 0.3960737 | 1468.571108 | 0.3818656 | 1084.655 | 0.7214843 | 1084.655 | 0.6663296
1470.435 | 0.3938939 | 1470.435 | 0.3804559 | 1085.587145 | 0.7233773 | 1085.587145 | 0.6685599
1472.298446 | 0.3885301 | 1472.298446 | 0.3739851 | 1086.51898 | 0.7248033 | 1086.51898 | 0.6708011898
1474.162115 | 0.3846112731 | 1474.162115 | 0.3712734 | 1087.450814 | 0.7257994 | 1087.450814 | 0.6730555
1476.025784 | 0.3827885 | 1476.025784 | 0.3705527 | 1088.382648 | 0.726618 | 1088.382648 | 0.6753448
1477.889452 | 0.3801146 | 1477.889452 | 0.3700709 | 1089.314483 | 0.727632 | 1089.314483 | 0.6776891
1479.753121 | 0.3777308 | 1479.753121 | 0.3689272 | 1090.246317 | 0.7289904 | 1090.246317 | 0.6799945
1481.61679 | 0.3742299926 | 1481.61679 | 0.3665764889 | 1091.178152 | 0.7308959 | 1091.178152 | 0.6823788
1483.480459 | 0.3714822 | 1483.480459 | 0.3650458 | 1092.11 | 0.7329576 | 1092.11 | 0.6847201
1485.344128 | 0.3687854 | 1485.344128 | 0.363505 | 1093.042 | 0.7351828 | 1093.042 | 0.6871274
1487.208 | 0.3648875 | 1487.208 | 0.3595303 | 1093.974 | 0.7376548 | 1093.974 | 0.6895407
1489.071 | 0.3600837 | 1489.071 | 0.3542576 | 1094.90549 | 0.7401036 | 1094.90549 | 0.6920220549
1490.935 | 0.3556998919 | 1490.935 | 0.3508258 | 1095.837324 | 0.742343 | 1095.837324 | 0.6943514
1492.799 | 0.3539911 | 1492.799 | 0.3522621 | 1096.769 | 0.7445273 | 1096.769 | 0.6967637
1494.662473 | 0.3516243 | 1494.662473 | 0.3506654 | 1097.700993 | 0.7466938 | 1097.700993 | 0.699128
1496.526 | 0.3459364 | 1496.526 | 0.3450746 | 1098.632828 | 0.7488266 | 1098.632828 | 0.7016423
1498.39 | 0.3417456 | 1498.39 | 0.3413859 | 1099.564662 | 0.7509576 | 1099.564662 | 0.7040146
1500.253479 | 0.3394668 | 1500.253479 | 0.3412082 | 1100.496496 | 0.7531063 | 1100.496496 | 0.706474
1502.117148 | 0.337973 | 1502.117148 | 0.3415295 | 1101.428331 | 0.755264 | 1101.428331 | 0.7088273
1503.980817 | 0.3359242 | 1503.980817 | 0.3403627 | 1102.36 | 0.7576081 | 1102.36 | 0.7112366
1505.844486 | 0.3288933 | 1505.844486 | 0.330761 | 1103.292 | 0.7602346 | 1103.292 | 0.71360492
1507.708155 | 0.3205315107 | 1507.708155 | 0.3210653 | 1104.224 | 0.7628966 | 1104.224 | 0.7160872
1509.571824 | 0.3201147 | 1509.571824 | 0.3236745 | 1105.156 | 0.7652389 | 1105.156 | 0.7186626
1511.435 | 0.3180079 | 1511.435 | 0.3242478 | 1106.088 | 0.7674197 | 1106.088 | 0.7212919
1513.299 | 0.3149771 | 1513.299 | 0.3225031 | 1107.019338 | 0.769247 | 1107.019338 | 0.7237622
1515.163 | 0.3121542 | 1515.163 | 0.3198843 | 1107.951172 | 0.770815 | 1107.951172 | 0.7261925
1517.027 | 0.30745241 | 1517.027 | 0.314900615 | 1108.883 | 0.7721309 | 1108.883 | 0.7286718
1518.89 | 0.3037476 | 1518.89 | 0.3124009 | 1109.814841 | 0.773278 | 1109.814841 | 0.7312091
1520.753838 | 0.2987848 | 1520.753838 | 0.3066252 | 1110.746675 | 0.7744127 | 1110.746675 | 0.7337355
1522.618 | 0.2926929 | 1522.618 | 0.3016934 | 1111.67851 | 0.775654 | 1111.67851 | 0.7361947851
1524.481175 | 0.2907471295 | 1524.481175 | 0.3006107 | 1112.610344 | 0.7771829 | 1112.610344 | 0.7387101
1526.344844 | 0.2864173 | 1526.344844 | 0.297494 | 1113.542179 | 0.7790671 | 1113.542179 | 0.7414444
1528.208513 | 0.2828255 | 1528.208513 | 0.2946082 | 1114.474 | 0.7813384 | 1114.474 | 0.7440397
1530.072182 | 0.2800697 | 1530.072182 | 0.2933295 | 1115.405848 | 0.7841052 | 1115.405848 | 0.7465341
1531.935851 | 0.2766858 | 1531.935851 | 0.2896938 | 1116.337682 | 0.7872058 | 1116.337682 | 0.7489804
1533.79952 | 0.2707960288 | 1533.79952 | 0.2839130432 | 1117.27 | 0.7904504 | 1117.27 | 0.7514927
1535.663 | 0.2681502 | 1535.663 | 0.2823073 | 1118.201 | 0.7937943 | 1118.201 | 0.753759
1537.527 | 0.2663064 | 1537.527 | 0.2806446 | 1119.133 | 0.7971898 | 1119.133 | 0.7558903
1539.391 | 0.2590036 | 1539.391 | 0.2711809 | 1120.06502 | 0.8004947 | 1120.06502 | 0.7579336502
1541.254196 | 0.2511907 | 1541.254196 | 0.2630771 | 1120.996855 | 0.8038671 | 1120.996855 | 0.760265
1543.118 | 0.2486209281 | 1543.118 | 0.2615664 | 1121.928689 | 0.8072839 | 1121.928689 | 0.7624553
1544.982 | 0.2449071 | 1544.982 | 0.2592077 | 1122.860523 | 0.810841 | 1122.860523 | 0.7645806
1546.845202 | 0.2415603 | 1546.845202 | 0.2567309 | 1123.792358 | 0.814755 | 1123.792358 | 0.7667289
1548.708871 | 0.2384295 | 1548.708871 | 0.2536832 | 1124.724192 | 0.8190616 | 1124.724192 | 0.7691202
1550.57254 | 0.2340556476 | 1550.57254 | 0.2487744714 | 1125.656027 | 0.823741 | 1125.656027 | 0.7714536
1552.436209 | 0.2305078 | 1552.436209 | 0.2452637 | 1126.588 | 0.8285875 | 1126.588 | 0.7738259
1554.299878 | 0.226078 | 1554.299878 | 0.240659 | 1127.519696 | 0.8332652 | 1127.519696 | 0.7763522
1556.163547 | 0.2221672 | 1556.163547 | 0.2357423 | 1128.45153 | 0.8377546 | 1128.45153 | 0.7789525153
1558.027216 | 0.2156874 | 1558.027216 | 0.2262036 | 1129.383 | 0.8419937 | 1129.383 | 0.7815558
1559.891 | 0.2045205469 | 1559.891 | 0.2155858 | 1130.315 | 0.8459273 | 1130.315 | 0.7842162
1561.755 | 0.2031637 | 1561.755 | 0.2160111 | 1131.247034 | 0.8492783 | 1131.247034 | 0.7868835
1563.618 | 0.2011909 | 1563.618 | 0.2141484 | 1132.178868 | 0.8523115 | 1132.178868 | 0.7895528
1565.482 | 0.1965971 | 1565.482 | 0.2086686 | 1133.110703 | 0.8552577 | 1133.110703 | 0.7922221
1567.345561 | 0.1922803 | 1567.345561 | 0.2033269 | 1134.042537 | 0.8581648 | 1134.042537 | 0.7948954
1569.209229 | 0.1865904 | 1569.209229 | 0.1963372 | 1134.974371 | 0.8612654 | 1134.974371 | 0.7976287
1571.072898 | 0.1803316 | 1571.072898 | 0.1898694 | 1135.906206 | 0.864835 | 1135.906206 | 0.8004381
1572.936567 | 0.1768318 | 1572.936567 | 0.1852557 | 1136.83804 | 0.869019 | 1136.83804 | 0.8031083804
1574.800236 | 0.171794 | 1574.800236 | 0.178836 | 1137.769875 | 0.8740199 | 1137.769875 | 0.8058257
1576.663905 | 0.1638971657 | 1576.663905 | 0.1694032 | 1138.702 | 0.8797294 | 1138.702 | 0.808546
1578.527574 | 0.1585683 | 1578.527574 | 0.1635335 | 1139.633544 | 0.8861422 | 1139.633544 | 0.8114143
1580.391243 | 0.1544035 | 1580.391243 | 0.1581248 | 1140.565 | 0.8932459 | 1140.565 | 0.8141827
1582.254912 | 0.1485817 | 1582.254912 | 0.1512791 | 1141.497213 | 0.9009018 | 1141.497213 | 0.817041
1584.119 | 0.1428689 | 1584.119 | 0.1437853 | 1142.429047 | 0.9087673 | 1142.429047 | 0.8198393
1585.982 | 0.136707065 | 1585.982 | 0.1363605975 | 1143.361 | 0.9166471 | 1143.361 | 0.8227276
1587.846 | 0.1307452 | 1587.846 | 0.1286639 | 1144.292716 | 0.9245428 | 1144.292716 | 0.8255219
1589.71 | 0.1242464 | 1589.71 | 0.1210221 | 1145.22455 | 0.9321597 | 1145.22455 | 0.8283692455
1591.573256 | 0.1179536 | 1591.573256 | 0.1131514 | 1146.156385 | 0.9390964 | 1146.156385 | 0.8311576
1593.436925 | 0.1111877845 | 1593.436925 | 0.1055187 | 1147.088219 | 0.9455181 | 1147.088219 | 0.8339509
1595.300594 | 0.104436 | 1595.300594 | 0.09773794654 | 1148.020054 | 0.9513306 | 1148.020054 | 0.8367132
1597.164263 | 0.09733114422 | 1597.164263 | 0.09035821633 | 1148.951888 | 0.9565606 | 1148.951888 | 0.8395575
1599.027932 | 0.09066032408 | 1599.027932 | 0.08310948612 | 1149.883723 | 0.9608015 | 1149.883723 | 0.8423428
1600.891601 | 0.08350550394 | 1600.891601 | 0.07616375591 | 1150.816 | 0.9641969 | 1150.816 | 0.8450232
1602.75527 | 0.0765436838 | 1602.75527 | 0.0692980257 | 1151.747392 | 0.9670934 | 1151.747392 | 0.8478065
1604.618939 | 0.06935886366 | 1604.618939 | 0.06300029549 | 1152.679 | 0.9692475 | 1152.679 | 0.8506228
1606.482608 | 0.06291504352 | 1606.482608 | 0.05717156528 | 1153.611061 | 0.9708315 | 1153.611061 | 0.8534161
1608.346 | 0.05619822338 | 1608.346 | 0.05179683507 | 1154.542895 | 0.9722787 | 1154.542895 | 0.8561994
1610.21 | 0.05036840324 | 1610.21 | 0.04694010486 | 1155.475 | 0.9735289 | 1155.475 | 0.8589887473
1612.074 | 0.0449245831 | 1612.074 | 0.04275037465 | 1156.406564 | 0.9749726 | 1156.406564 | 0.8617961
1613.937284 | 0.04112976296 | 1613.937284 | 0.03912464444 | 1157.338398 | 0.9764678 | 1157.338398 | 0.8645334
1615.800952 | 0.03741294288 | 1615.800952 | 0.03648691432 | 1158.270233 | 0.9780607 | 1158.270233 | 0.8673427
1617.664621 | 0.03431612274 | 1617.664621 | 0.03484618411 | 1159.202067 | 0.9797815 | 1159.202067 | 0.870188
1619.52829 | 0.0331673026 | 1619.52829 | 0.0340194539 | 1160.133902 | 0.9814312 | 1160.133902 | 0.8731433
1621.391959 | 0.03340948246 | 1621.391959 | 0.03377172369 | 1161.065736 | 0.983033 | 1161.065736 | 0.8759627
1623.255628 | 0.03307766232 | 1623.255628 | 0.03400499348 | 1161.997571 | 0.9847253 | 1161.997571 | 0.878917
1625.119297 | 0.03285284218 | 1625.119297 | 0.03404326327 | 1162.929405 | 0.9864621 | 1162.929405 | 0.8818133
1626.982966 | 0.03269002204 | 1626.982966 | 0.03407653306 | 1163.86124 | 0.9884492 | 1163.86124 | 0.8847326124
1628.846635 | 0.0329612019 | 1628.846635 | 0.03444780285 | 1164.793 | 0.9905269 | 1164.793 | 0.8875559
1630.710304 | 0.03278738176 | 1630.710304 | 0.03419907264 | 1165.725 | 0.9927006 | 1165.725 | 0.8904782
1632.574 | 0.03294256162 | 1632.574 | 0.03335034243 | 1166.657 | 0.9952436 | 1166.657 | 0.8933106
1634.438 | 0.03299274148 | 1634.438 | 0.03280061222 | 1167.588578 | 0.9984402 | 1167.588578 | 0.8961529
1636.301 | 0.03246992134 | 1636.301 | 0.03328988201 | 1168.520412 | 1.002429 | 1168.520412 | 0.8989152
1638.165 | 0.03213210126 | 1638.165 | 0.03320615189 | 1169.452246 | 1.007217 | 1169.452246 | 0.9018055
1640.028648 | 0.03211828112 | 1640.028648 | 0.03300742168 | 1170.384081 | 1.012924 | 1170.384081 | 0.9048358
1641.892317 | 0.03201046098 | 1641.892317 | 0.03258169147 | 1171.315915 | 1.019781 | 1171.315915 | 0.9079242
1643.755986 | 0.03214764084 | 1643.755986 | 0.03176996126 | 1172.24775 | 1.02756 | 1172.24775 | 0.9112194775
1645.619655 | 0.0322248207 | 1645.619655 | 0.03148823105 | 1173.179584 | 1.036533 | 1173.179584 | 0.9148628
1647.483324 | 0.03211100056 | 1647.483324 | 0.03161850084 | 1174.111419 | 1.046557 | 1174.111419 | 0.9188041
1649.346993 | 0.03110818042 | 1649.346993 | 0.02992677063 | 1175.043 | 1.057363 | 1175.043 | 0.9228734
1651.210662 | 0.03075536028 | 1651.210662 | 0.02806004042 | 1175.975088 | 1.068724 | 1175.975088 | 0.9273358
1653.074331 | 0.02981354014 | 1653.074331 | 0.02795231021 | 1176.907 | 1.080505 | 1176.907 | 0.9320021
1654.938 | 0.02952072 | 1654.938 | 0.02855158 | 1177.839 | 1.091876 | 1177.839 | 0.9367724
1656.802 | 0.02922189986 | 1656.802 | 0.02799384979 | 1178.771 | 1.102035 | 1178.771 | 0.9418227
1658.665 | 0.02914307972 | 1658.665 | 0.02746511958 | 1179.702425 | 1.110104 | 1179.702425 | 0.94708
1660.529 | 0.02924425964 | 1660.529 | 0.02685938946 | 1180.63426 | 1.115049 | 1180.63426 | 0.9526033426
1662.392675 | 0.0291384395 | 1662.392675 | 0.02682365925 | 1181.566094 | 1.116247 | 1181.566094 | 0.9581667
1664.256344 | 0.02860461936 | 1664.256344 | 0.02649892904 | 1182.497929 | 1.113814 | 1182.497929 | 0.963804
1666.120013 | 0.02825579922 | 1666.120013 | 0.02546619883 | 1183.429763 | 1.108348 | 1183.429763 | 0.9694153
1667.983682 | 0.02822597908 | 1667.983682 | 0.02484246862 | 1184.361598 | 1.100817 | 1184.361598 | 0.9752396
1669.847351 | 0.02820615894 | 1669.847351 | 0.02485673841 | 1185.293432 | 1.092094 | 1185.293432 | 0.9810289
1671.71102 | 0.0275063388 | 1671.71102 | 0.0240370082 | 1186.225267 | 1.082804 | 1186.225267 | 0.9867103
1673.574689 | 0.02742251866 | 1673.574689 | 0.02318127799 | 1187.157 | 1.073258 | 1187.157 | 0.9917836
1675.438358 | 0.02702669852 | 1675.438358 | 0.02339754778 | 1188.088936 | 1.064 | 1188.088936 | 0.9962619
1677.302027 | 0.02695287838 | 1677.302027 | 0.02324081757 | 1189.02077 | 1.055013 | 1189.02077 | 1.000115
1679.165696 | 0.02670205824 | 1679.165696 | 0.02248608736 | 1189.953 | 1.046464 | 1189.953 | 1.003131
1681.029 | 0.0267642381 | 1681.029 | 0.02147135715 | 1190.884 | 1.038488 | 1190.884 | 1.005058
1682.893 | 0.02687541796 | 1682.893 | 0.02068762694 | 1191.816273 | 1.030979 | 1191.816273 | 1.00578
1684.757 | 0.02582359788 | 1684.757 | 0.02145089682 | 1192.748108 | 1.023948 | 1192.748108 | 1.00516
1686.62 | 0.02542077774 | 1686.62 | 0.02095016661 | 1193.679942 | 1.017585 | 1193.679942 | 1.003055
1688.48404 | 0.0253259576 | 1688.48404 | 0.0206914364 | 1194.611777 | 1.01169 | 1194.611777 | 0.9996441
1690.347709 | 0.02557313746 | 1690.347709 | 0.02086270619 | 1195.543611 | 1.006346 | 1195.543611 | 0.9949624
1692.211378 | 0.02535031732 | 1692.211378 | 0.02038397598 | 1196.475446 | 1.00139 | 1196.475446 | 0.9890748
1694.075047 | 0.02566649718 | 1694.075047 | 0.01972124577 | 1197.40728 | 0.996836 | 1197.40728 | 0.9820960728
1695.938716 | 0.02528267704 | 1695.938716 | 0.01975751556 | 1198.339115 | 0.9926624 | 1198.339115 | 0.9745284
1697.802385 | 0.0251498569 | 1697.802385 | 0.01855678535 | 1199.271 | 0.9891068 | 1199.271 | 0.9668447
1699.666054 | 0.02444703676 | 1699.666054 | 0.01821205514 | 1200.202784 | 0.9862634 | 1200.202784 | 0.959495
1701.529723 | 0.02365221662 | 1701.529723 | 0.01865032493 | 1201.134618 | 0.9840007 | 1201.134618 | 0.9529023
1703.393392 | 0.02364139648 | 1703.393392 | 0.01800259472 | 1202.066 | 0.9822584 | 1202.066 | 0.9472677
1705.257 | 0.02343157634 | 1705.257 | 0.01807286451 | 1202.998 | 0.9812513 | 1202.998 | 0.942958
1707.121 | 0.02369775626 | 1707.121 | 0.01855913439 | 1203.930121 | 0.9807379 | 1203.930121 | 0.9399643
1708.984398 | 0.02336593612 | 1708.984398 | 0.01848340418 | 1204.861956 | 0.9805354 | 1204.861956 | 0.9381206
1710.848 | 0.02347011598 | 1710.848 | 0.01824567397 | 1205.79379 | 0.9806152 | 1205.79379 | 0.9370879379
1712.711736 | 0.02354529584 | 1712.711736 | 0.01771494376 | 1206.725625 | 0.9811958 | 1206.725625 | 0.9369493
1714.575405 | 0.0235904757 | 1714.575405 | 0.01714021355 | 1207.657459 | 0.9823269 | 1207.657459 | 0.9376236
1716.439074 | 0.02343865556 | 1716.439074 | 0.01680048334 | 1208.589294 | 0.9839979 | 1208.589294 | 0.9388139
1718.302743 | 0.02265383542 | 1718.302743 | 0.01722675313 | 1209.521128 | 0.9860579 | 1209.521128 | 0.9402372
1720.166412 | 0.02214101528 | 1720.166412 | 0.01687902292 | 1210.452963 | 0.9885299 | 1210.452963 | 0.9419905
1722.030081 | 0.02194919514 | 1722.030081 | 0.01647729271 | 1211.385 | 0.9916572 | 1211.385 | 0.9440398
1723.89375 | 0.021953375 | 1723.89375 | 0.0166475625 | 1212.316632 | 0.9952853 | 1212.316632 | 0.9461432
1725.757419 | 0.02194055486 | 1725.757419 | 0.01667083229 | 1213.248 | 0.9987962 | 1213.248 | 0.9483425
1727.621088 | 0.02183973472 | 1727.621088 | 0.01640710208 | 1214.1803 | 1.002368 | 1214.1803 | 0.950681803
1729.485 | 0.02190791464 | 1729.485 | 0.01604337196 | 1215.112135 | 1.006372 | 1215.112135 | 0.9531351
1731.348 | 0.0217560945 | 1731.348 | 0.01507964175 | 1216.043969 | 1.010865 | 1216.043969 | 0.9555244
1733.212 | 0.02172327436 | 1733.212 | 0.01498091154 | 1216.975804 | 1.015443 | 1216.975804 | 0.9580648
1735.075763 | 0.02083845422 | 1735.075763 | 0.01560118133 | 1217.907638 | 1.020194 | 1217.907638 | 0.9605661
1736.939432 | 0.02067063408 | 1736.939432 | 0.01465345112 | 1218.839473 | 1.025166 | 1218.839473 | 0.9631134
1738.803101 | 0.02036481394 | 1738.803101 | 0.01431372091 | 1219.771307 | 1.030256 | 1219.771307 | 0.9656597
1740.66677 | 0.0207519938 | 1740.66677 | 0.0145689907 | 1220.703142 | 1.035255 | 1220.703142 | 0.968235
1742.530439 | 0.02053217366 | 1742.530439 | 0.01441026049 | 1221.634976 | 1.04029 | 1221.634976 | 0.9708093
1744.394108 | 0.02052835352 | 1744.394108 | 0.01423353028 | 1222.566811 | 1.045271 | 1222.566811 | 0.9732437
1746.257777 | 0.02050453338 | 1746.257777 | 0.01381180007 | 1223.498645 | 1.04997 | 1223.498645 | 0.975646
1748.121446 | 0.02060571324 | 1748.121446 | 0.01346706986 | 1224.43048 | 1.054462 | 1224.43048 | 0.9781383048
1749.985115 | 0.0205068931 | 1749.985115 | 0.01358533965 | 1225.362 | 1.058882 | 1225.362 | 0.9806136
1751.849 | 0.01988407302 | 1751.849 | 0.01394260953 | 1226.294148 | 1.062846 | 1226.294148 | 0.9828899
1753.712 | 0.01937525288 | 1753.712 | 0.01344487932 | 1227.225983 | 1.066156 | 1227.225983 | 0.9851443
1755.576 | 0.01944343274 | 1755.576 | 0.01313314911 | 1228.157817 | 1.068708 | 1228.157817 | 0.9872896
1757.44 | 0.0194026126 | 1757.44 | 0.0133254189 | 1229.089652 | 1.070599 | 1229.089652 | 0.9894109
1759.303 | 0.01930879246 | 1759.303 | 0.01303468869 | 1230.021486 | 1.071732 | 1230.021486 | 0.9914072
1761.167128 | 0.01903897232 | 1761.167128 | 0.01309695848 | 1230.953321 | 1.072162 | 1230.953321 | 0.9930735
1763.030797 | 0.01902415218 | 1763.030797 | 0.01334722827 | 1231.885155 | 1.071819 | 1231.885155 | 0.9946149
1764.894466 | 0.01859933204 | 1764.894466 | 0.01284449806 | 1232.81699 | 1.070915 | 1232.81699 | 0.9959611699
1766.758135 | 0.0186705119 | 1766.758135 | 0.01250276785 | 1233.748824 | 1.069616 | 1233.748824 | 0.9968925
1768.621804 | 0.01868469176 | 1768.621804 | 0.01209103764 | 1234.680659 | 1.06814 | 1234.680659 | 0.9973588
1770.485473 | 0.01869287162 | 1770.485473 | 0.01144230743 | 1235.612493 | 1.066501 | 1235.612493 | 0.9978211
1772.349142 | 0.01784405148 | 1772.349142 | 0.01149157722 | 1236.544327 | 1.064903 | 1236.544327 | 0.9982424
1774.212811 | 0.01768023134 | 1774.212811 | 0.01135084701 | 1237.476 | 1.063434 | 1237.476 | 0.9988288
1776.076 | 0.01718941126 | 1776.076 | 0.01076211689 | 1238.407996 | 1.062423 | 1238.407996 | 0.9994261
1777.94 | 0.01736259112 | 1777.94 | 0.01049738668 | 1239.34 | 1.061865 | 1239.34 | 1.000273
1779.804 | 0.01735677098 | 1779.804 | 0.01045665647 | 1240.271665 | 1.061661 | 1240.271665 | 1.001385
1781.667486 | 0.01736695084 | 1781.667486 | 0.01030492626 | 1241.2035 | 1.061712 | 1241.2035 | 1.002823035
1783.531 | 0.0171331307 | 1783.531 | 0.01001919605 | 1242.135334 | 1.062057 | 1242.135334 | 1.004396
1785.394824 | 0.01709531056 | 1785.394824 | 0.01010346584 | 1243.067169 | 1.062378 | 1243.067169 | 1.006176
1787.258493 | 0.01695449042 | 1787.258493 | 0.00970373563 | 1243.999003 | 1.062454 | 1243.999003 | 1.008188
1789.122162 | 0.01688967028 | 1789.122162 | 0.00905900542 | 1244.930838 | 1.061888 | 1244.930838 | 1.010227
1790.985831 | 0.01698185014 | 1790.985831 | 0.00884427521 | 1245.862672 | 1.060314 | 1245.862672 | 1.012265
1792.8495 | 0.01675403 | 1792.8495 | 0.009163545 | 1246.794507 | 1.05784 | 1246.794507 | 1.014302
1794.713169 | 0.01619420986 | 1794.713169 | 0.00892981479 | 1247.726 | 1.0547 | 1247.726 | 1.016476
1796.576838 | 0.01587538972 | 1796.576838 | 0.00843608458 | 1248.658175 | 1.050386 | 1248.658175 | 1.018787
1798.441 | 0.01586756964 | 1798.441 | 0.00803135446 | 1249.59 | 1.044987 | 1249.59 | 1.021034
1800.304 | 0.0159437495 | 1800.304 | 0.00811862425 | 1250.521844 | 1.038777 | 1250.521844 | 1.023142
1802.168 | 0.01572292936 | 1802.168 | 0.00822689404 | 1251.454 | 1.031845 | 1251.454 | 1.025176
1804.032 | 0.01539910922 | 1804.032 | 0.00801716383 | 1252.385513 | 1.024107 | 1252.385513 | 1.027241
1805.895 | 0.01512528908 | 1805.895 | 0.00762043362 | 1253.317348 | 1.015565 | 1253.317348 | 1.029265
1807.758851 | 0.01517646894 | 1807.758851 | 0.00741870341 | 1254.249182 | 1.006413 | 1254.249182 | 1.031299
1809.62252 | 0.0151476488 | 1809.62252 | 0.0073049732 | 1255.181017 | 0.9968992 | 1255.181017 | 1.033109
1811.486189 | 0.01505782866 | 1811.486189 | 0.00730124299 | 1256.112851 | 0.9872219 | 1256.112851 | 1.035005
1813.349858 | 0.01477900852 | 1813.349858 | 0.00701751278 | 1257.044686 | 0.9777258 | 1257.044686 | 1.0368
1815.213527 | 0.01456218838 | 1815.213527 | 0.00667078257 | 1257.97652 | 0.9685459 | 1257.97652 | 1.038626
1817.077196 | 0.01428336824 | 1817.077196 | 0.00641805236 | 1258.908355 | 0.9598525 | 1258.908355 | 1.040491
1818.940865 | 0.0142685481 | 1818.940865 | 0.00637232215 | 1259.84 | 0.9517914 | 1259.84 | 1.042474
1820.805 | 0.01406472802 | 1820.805 | 0.00615959203 | 1260.772 | 0.9440943 | 1260.772 | 1.04382
1822.668 | 0.01414190788 | 1822.668 | 0.00572986182 | 1261.703858 | 0.9370419 | 1261.703858 | 1.045109
1824.532 | 0.01394608774 | 1824.532 | 0.00536513161 | 1262.635692 | 0.9310782 | 1262.635692 | 1.046613
1826.396 | 0.0136462676 | 1826.396 | 0.0050224014 | 1263.568 | 0.9259384 | 1263.568 | 1.048273
1828.259 | 0.01338544746 | 1828.259 | 0.00464967119 | 1264.499361 | 0.9215748 | 1264.499361 | 1.049932
1830.123 | 0.01304062732 | 1830.123 | 0.00482594098 | 1265.431196 | 0.9178363 | 1265.431196 | 1.051602
1831.987 | 0.01263280718 | 1831.987 | 0.00469721077 | 1266.36303 | 0.9146715 | 1266.36303 | 1.052984
1833.850216 | 0.01247898704 | 1833.850216 | 0.00441348056 | 1267.294865 | 0.9122827 | 1267.294865 | 1.054416
1835.713885 | 0.0124071669 | 1835.713885 | 0.00431075035 | 1268.226699 | 0.9107038 | 1268.226699 | 1.056037
1837.577554 | 0.01235334676 | 1837.577554 | 0.00431802014 | 1269.158534 | 0.9096221 | 1269.158534 | 1.057684
1839.441223 | 0.01218452662 | 1839.441223 | 0.00396928993 | 1270.090368 | 0.9089862 | 1270.090368 | 1.059088
1841.304892 | 0.01220970648 | 1841.304892 | 0.00349755972 | 1271.022202 | 0.9088369 | 1271.022202 | 1.060567
1843.168561 | 0.01192988634 | 1843.168561 | 0.00321282951 | 1271.954 | 0.9090339 | 1271.954 | 1.061443
1845.032 | 0.01135906626 | 1845.032 | 0.00318609939 | 1272.886 | 0.9091865 | 1272.886 | 1.062076
1846.896 | 0.01090924612 | 1846.896 | 0.00275536918 | 1273.817706 | 0.9097476 | 1273.817706 | 1.063004
1848.76 | 0.01075842598 | 1848.76 | 0.00261763897 | 1274.74954 | 0.9106478 | 1274.74954 | 1.064153
1850.623 | 0.01075660584 | 1850.623 | 0.00265690876 | 1275.681 | 0.9117506 | 1275.681 | 1.064842
1852.487 | 0.0106807857 | 1852.487 | 0.00265217855 | 1276.613209 | 0.9131144 | 1276.613209 | 1.065485
1854.350574 | 0.01056296556 | 1854.350574 | 0.00244844834 | 1277.545044 | 0.9147588 | 1277.545044 | 1.065863
1856.214 | 0.01048914542 | 1856.214 | 0.00234471813 | 1278.476878 | 0.9166127 | 1278.476878 | 1.066341
1858.077912 | 0.01030832528 | 1858.077912 | 0.00233898792 | 1279.408713 | 0.9190261 | 1279.408713 | 1.06676
1859.941581 | 0.01019250514 | 1859.941581 | 0.00235525771 | 1280.340547 | 0.9218355 | 1280.340547 | 1.067079
1861.80525 | 0.009897685 | 1861.80525 | 0.0020235275 | 1281.272382 | 0.9249451 | 1281.272382 | 1.067297
1863.668919 | 0.00980286486 | 1863.668919 | 0.00160679729 | 1282.204216 | 0.9283494 | 1282.204216 | 1.067822
1865.532588 | 0.00958704472 | 1865.532588 | 0.00120506708 | 1283.13605 | 0.9318763 | 1283.13605 | 1.068058
1867.396256 | 0.00938722464 | 1867.396256 | 0.00108133696 | 1284.068 | 0.935508 | 1284.068 | 1.068232
1869.26 | 0.0085704045 | 1869.26 | 0.00098360675 | 1285 | 0.9391929 | 1285 | 1.068484
1871.124 | 0.00817258436 | 1871.124 | 0.00082487654 | 1285.932 | 0.9425653 | 1285.932 | 1.068777
1872.987 | 0.00814276422 | 1872.987 | 0.00063114633 | 1286.863388 | 0.9456838 | 1286.863388 | 1.069152
1874.851 | 0.00815894408 | 1874.851 | 0.00063341612 | 1287.795223 | 0.9482197 | 1287.795223 | 1.069386
1876.715 | 0.00782412394 | 1876.715 | 0.0006276859 | 1288.727057 | 0.9499227 | 1288.727057 | 1.069127
1878.578 | 0.0077323038 | 1878.578 | 0.0006509557 | 1289.658892 | 0.9512581 | 1289.658892 | 1.069087
1880.441939 | 0.00748148366 | 1880.441939 | 0.0004782255 | 1290.590726 | 0.9522347 | 1290.590726 | 1.069122
1882.305608 | 0.00733266352 | 1882.305608 | 0.0002804953 | 1291.522561 | 0.9525312 | 1291.522561 | 1.068994
1884.169277 | 0.00706384338 | 1884.169277 | 8.76507e-06 | 1292.454395 | 0.9524369 | 1292.454395 | 1.068812
1886.032946 | 0.00692202324 | 1886.032946 | -1.496514e-05 | 1293.38623 | 0.9517637 | 1293.38623 | 1.068878
1887.896615 | 0.0066842031 | 1887.896615 | -1.669535e-05 | 1294.318064 | 0.9505435 | 1294.318064 | 1.06878
1889.760283 | 0.00631038302 | 1889.760283 | -0.0001444255 | 1295.25 | 0.948906 | 1295.25 | 1.068838
1891.623952 | 0.00589456288 | 1891.623952 | -0.0005901557 | 1296.181733 | 0.9468298 | 1296.181733 | 1.068649
1893.488 | 0.00587274274 | 1893.488 | -0.00050488589 | 1297.113567 | 0.9440805 | 1297.113567 | 1.06833
1895.351 | 0.0057969226 | 1895.351 | -0.0004706161 | 1298.045 | 0.9408268 | 1298.045 | 1.067731
1897.215 | 0.00561910246 | 1897.215 | -0.0007803463 | 1298.977236 | 0.9371487 | 1298.977236 | 1.067383
1899.079 | 0.00511528232 | 1899.079 | -0.00096007652 | 1299.909071 | 0.933055 | 1299.909071 | 1.066781
1900.942 | 0.00500846218 | 1900.942 | -0.00104080673 | 1300.840905 | 0.9286523 | 1300.840905 | 1.066319
1902.806 | 0.00472964204 | 1902.806 | -0.00128053694 | 1301.77274 | 0.9240312 | 1301.77274 | 1.065703
1904.67 | 0.0044118219 | 1904.67 | -0.00120026715 | 1302.704574 | 0.9193195 | 1302.704574 | 1.06485
1906.533304 | 0.00397100176 | 1906.533304 | -0.00152699736 | 1303.636409 | 0.9149062 | 1303.636409 | 1.063839
1908.396973 | 0.00384918162 | 1908.396973 | -0.001937728 | 1304.568243 | 0.9108409 | 1304.568243 | 1.063122
1910.260642 | 0.00353036148 | 1910.260642 | -0.00219245778 | 1305.5 | 0.9071823 | 1305.5 | 1.062242
1912.12431 | 0.0033995414 | 1912.12431 | -0.0025111879 | 1306.431912 | 0.9039536 | 1306.431912 | 1.061388
1913.987979 | 0.00294072126 | 1913.987979 | -0.00297191811 | 1307.364 | 0.901119 | 1307.364 | 1.060411
1915.851648 | 0.00277690112 | 1915.851648 | -0.00296664832 | 1308.295581 | 0.898423 | 1308.295581 | 1.058969
1917.715 | 0.00213708098 | 1917.715 | -0.00299237853 | 1309.227415 | 0.8958638 | 1309.227415 | 1.05726
1919.579 | 0.00180726084 | 1919.579 | -0.00335510874 | 1310.159 | 0.8935638 | 1310.159 | 1.056057
1921.443 | 0.0015054407 | 1921.443 | -0.00376683895 | 1311.091084 | 0.8913952 | 1311.091084 | 1.055103
1923.306 | 0.00125062056 | 1923.306 | -0.00382156916 | 1312.023 | 0.8891698 | 1312.023 | 1.054112
1925.17 | 0.00048080042 | 1925.17 | -0.00412729937 | 1312.954753 | 0.8863513 | 1312.954753 | 1.052028
1927.033662 | -0.00010701972 | 1927.033662 | -0.00418902958 | 1313.886588 | 0.8829627 | 1313.886588 | 1.049689
1928.897 | -0.00057583986 | 1928.897 | -0.00451775979 | 1314.818422 | 0.8797552 | 1314.818422 | 1.047388
1930.761 | -0.00074866 | 1930.761 | -0.00469649 | 1315.750257 | 0.8769775 | 1315.750257 | 1.045946
1932.624669 | -0.00107648014 | 1932.624669 | -0.00498322021 | 1316.682091 | 0.8745283 | 1316.682091 | 1.044092
1934.488338 | -0.00142630028 | 1934.488338 | -0.00523795042 | 1317.613925 | 0.871898 | 1317.613925 | 1.042039
1936.352006 | -0.00214112036 | 1936.352006 | -0.00559868054 | 1318.54576 | 0.8697171 | 1318.54576 | 1.039689
1938.215675 | -0.0023969405 | 1938.215675 | -0.00599141075 | 1319.478 | 0.8670495 | 1319.478 | 1.036188
1940.079344 | -0.00294676064 | 1940.079344 | -0.00659014096 | 1320.409 | 0.8644795 | 1320.409 | 1.031923
1941.943 | -0.00395358078 | 1941.943 | -0.00703287117 | 1321.341263 | 0.8627763 | 1321.341263 | 1.028975
1943.807 | -0.00520440092 | 1943.807 | -0.00756260138 | 1322.273 | 0.8612968 | 1322.273 | 1.026198
1945.67 | -0.00553122106 | 1945.67 | -0.00790233159 | 1323.204932 | 0.8599185 | 1323.204932 | 1.023233
1947.534 | -0.0061650412 | 1947.534 | -0.0086610618 | 1324.137 | 0.8585438 | 1324.137 | 1.019792
1949.398 | -0.00652086134 | 1949.398 | -0.00923579201 | 1325.068601 | 0.8572047 | 1325.068601 | 1.016185
1951.261 | -0.00734868148 | 1951.261 | -0.00959352222 | 1326.000436 | 0.8558051 | 1326.000436 | 1.01237
1953.125027 | -0.00789450162 | 1953.125027 | -0.00989625243 | 1326.93227 | 0.8543664 | 1326.93227 | 1.008613
1954.988696 | -0.00896332176 | 1954.988696 | -0.01104798264 | 1327.864105 | 0.8530006 | 1327.864105 | 1.004705
1956.852365 | -0.0098981419 | 1956.852365 | -0.01187771285 | 1328.795939 | 0.851736 | 1328.795939 | 1.000554
1958.716033 | -0.01160296198 | 1958.716033 | -0.01254044297 | 1329.727773 | 0.8505425 | 1329.727773 | 0.9959643
1960.579702 | -0.01223878212 | 1960.579702 | -0.01346217318 | 1330.659608 | 0.8493329 | 1330.659608 | 0.9912136
1962.443371 | -0.01303760226 | 1962.443371 | -0.01442590339 | 1331.591 | 0.8480275 | 1331.591 | 0.9863659
1964.30704 | -0.0136744224 | 1964.30704 | -0.0146316336 | 1332.523 | 0.8465551 | 1332.523 | 0.9816662
1966.171 | -0.01513724254 | 1966.171 | -0.01586336381 | 1333.455 | 0.8450063 | 1333.455 | 0.9769956
1968.034 | -0.01669306268 | 1968.034 | -0.01714209402 | 1334.386946 | 0.8434167 | 1334.386946 | 0.9722719
1969.898 | -0.01835188282 | 1969.898 | -0.01799982423 | 1335.31878 | 0.8420278 | 1335.31878 | 0.9682611878
1971.762 | -0.01863870296 | 1971.762 | -0.01866655444 | 1336.251 | 0.8412001 | 1336.251 | 0.9643055
1973.625 | -0.0199085231 | 1973.625 | -0.01919428465 | 1337.182449 | 0.8399089 | 1337.182449 | 0.9591558
1975.489 | -0.02070534324 | 1975.489 | -0.01889701486 | 1338.114284 | 0.8385945 | 1338.114284 | 0.9538051
1977.353 | -0.02178316338 | 1977.353 | -0.01870174507 | 1339.046118 | 0.8366178 | 1339.046118 | 0.9473305
1979.216392 | -0.02034898352 | 1979.216392 | -0.01777147528 | 1339.977952 | 0.8337335 | 1339.977952 | 0.9386138
1981.08006 | -0.0186728036 | 1981.08006 | -0.0162862054 | 1340.909787 | 0.8302188 | 1340.909787 | 0.9286071
1982.943729 | -0.01748062374 | 1982.943729 | -0.01461393561 | 1341.842 | 0.8271499 | 1341.842 | 0.9206434
1984.807398 | -0.01703444388 | 1984.807398 | -0.01389266582 | 1342.773456 | 0.8252903 | 1342.773456 | 0.9145627
1986.671067 | -0.01619826402 | 1986.671067 | -0.01335439603 | 1343.70529 | 0.8229069 | 1343.70529 | 0.9075950529
1988.534736 | -0.01598808416 | 1988.534736 | -0.01306212624 | 1344.637 | 0.8201239 | 1344.637 | 0.8995064
1990.398 | -0.0157479043 | 1990.398 | -0.01247785645 | 1345.569 | 0.8172893 | 1345.569 | 0.8916737
1992.262 | -0.01604272444 | 1992.262 | -0.01177458666 | 1346.500794 | 0.8144708 | 1346.500794 | 0.883523
1994.126 | -0.01566354458 | 1994.126 | -0.01091731687 | 1347.432628 | 0.8115759 | 1347.432628 | 0.8754323
1995.989 | -0.01578536472 | 1995.989 | -0.01059104708 | 1348.364 | 0.8086152 | 1348.364 | 0.8670576
1997.853 | -0.01541318486 | 1997.853 | -0.01048077729 | 1349.296297 | 0.8051183 | 1349.296297 | 0.858276
1999.71675 | -0.015561005 | 1999.71675 | -0.0112245075 | 1350.228132 | 0.8011915 | 1350.228132 | 0.8486773
2001.58 | -0.01581782514 | 2001.58 | -0.01188123771 | 1351.159966 | 0.7976822 | 1351.159966 | 0.8395136
2003.444088 | -0.01759164528 | 2003.444088 | -0.01271496792 | 1352.0918 | 0.7945368 | 1352.0918 | 0.830297918
2005.307756 | -0.01920746536 | 2005.307756 | -0.01372169804 | 1353.023635 | 0.7913862 | 1353.023635 | 0.8207842
2007.171425 | -0.0205362855 | 2007.171425 | -0.01488242825 | 1353.955 | 0.7886529 | 1353.955 | 0.8112906
2009.035094 | -0.02020810564 | 2009.035094 | -0.01486915846 | 1354.887304 | 0.7860013 | 1354.887304 | 0.8009459
2010.898763 | -0.02094192578 | 2010.898763 | -0.01484088867 | 1355.819138 | 0.7832182 | 1355.819138 | 0.7899042
2012.762432 | -0.02147174592 | 2012.762432 | -0.01516861888 | 1356.751 | 0.7813729 | 1356.751 | 0.7800455
2014.626 | -0.02210856606 | 2014.626 | -0.01617934909 | 1357.683 | 0.7803854 | 1357.683 | 0.7706728
2016.49 | -0.0224403862 | 2016.49 | -0.0162630793 | 1358.615 | 0.7792966 | 1358.615 | 0.7606491
2018.353 | -0.02359320634 | 2018.353 | -0.01623680951 | 1359.546476 | 0.778531 | 1359.546476 | 0.7521905
2020.217 | -0.02351902648 | 2020.217 | -0.01613753972 | 1360.478311 | 0.7783622 | 1360.478311 | 0.7443888
2022.081 | -0.02380784662 | 2022.081 | -0.01610526993 | 1361.410145 | 0.7753554 | 1361.410145 | 0.7339941
2023.944 | -0.02372866676 | 2023.944 | -0.01588400014 | 1362.34198 | 0.770118 | 1362.34198 | 0.7236004198
2025.808115 | -0.0241984869 | 2025.808115 | -0.01614573035 | 1363.273814 | 0.7625595 | 1363.273814 | 0.7106207
2027.671783 | -0.02449930698 | 2027.671783 | -0.01568446047 | 1364.205648 | 0.7528929 | 1364.205648 | 0.6963271
2029.535452 | -0.02511712712 | 2029.535452 | -0.01529219068 | 1365.137483 | 0.7475703 | 1365.137483 | 0.6887064
2031.399121 | -0.02432694726 | 2031.399121 | -0.01446692089 | 1366.069 | 0.7434215 | 1366.069 | 0.6832617
2033.26279 | -0.0242667674 | 2033.26279 | -0.0136496511 | 1367.001152 | 0.7390721 | 1367.001152 | 0.675939
2035.126459 | -0.02343358754 | 2035.126459 | -0.01257438131 | 1367.933 | 0.7356551 | 1367.933 | 0.6698653
2036.990128 | -0.02227940768 | 2036.990128 | -0.01135711152 | 1368.864821 | 0.7321759 | 1368.864821 | 0.6622676
2038.854 | -0.02054222782 | 2038.854 | -0.00950184173 | 1369.796655 | 0.7291069 | 1369.796655 | 0.655388
2040.717 | -0.01991904796 | 2040.717 | -0.00802357194 | 1370.728 | 0.7281229 | 1370.728 | 0.6511712849
2042.581 | -0.0191688681 | 2042.581 | -0.00645930215 | 1371.660324 | 0.7276113 | 1371.660324 | 0.6485316
2044.445 | -0.01798368824 | 2044.445 | -0.00461003236 | 1372.592159 | 0.7271885 | 1372.592159 | 0.6466339
2046.308 | -0.01634850838 | 2046.308 | -0.00199676257 | 1373.523993 | 0.7261353 | 1373.523993 | 0.6428672
2048.172 | -0.01487232852 | 2048.172 | 0.0005895072 | 1374.455827 | 0.7226259 | 1374.455827 | 0.6343116
2050.03581 | -0.0123031486 | 2050.03581 | 0.0032047771 | 1375.387662 | 0.719406 | 1375.387662 | 0.6273659
2051.899479 | -0.01065596874 | 2051.899479 | 0.00469804689 | 1376.319496 | 0.7181449 | 1376.319496 | 0.6248262
2053.763148 | -0.00982278888 | 2053.763148 | 0.00630231668 | 1377.251 | 0.7173918 | 1377.251 | 0.6235325
2055.626817 | -0.00919460902 | 2055.626817 | 0.00778558647 | 1378.183 | 0.715598 | 1378.183 | 0.6206488
2057.490486 | -0.00810042916 | 2057.490486 | 0.00870085626 | 1379.115 | 0.7129339 | 1379.115 | 0.61678615
2059.354155 | -0.0074042493 | 2059.354155 | 0.00941512605 | 1380.047 | 0.7105505 | 1380.047 | 0.6136665
2061.217824 | -0.00650306944 | 2061.217824 | 0.01053739584 | 1380.978669 | 0.7079877 | 1380.978669 | 0.6109688
2063.081 | -0.00611588958 | 2063.081 | 0.01121366563 | 1381.910503 | 0.7050164 | 1381.910503 | 0.6084861
2064.945 | -0.00567670972 | 2064.945 | 0.01217593542 | 1382.842 | 0.7012619 | 1382.842 | 0.6063054
2066.809 | -0.00537552986 | 2066.809 | 0.01324320521 | 1383.774 | 0.6976211 | 1383.774 | 0.6044197
2068.6725 | -0.00446935 | 2068.6725 | 0.014162475 | 1384.706 | 0.694371 | 1384.706 | 0.6031081
2070.536 | -0.00413817014 | 2070.536 | 0.01478374479 | 1385.637841 | 0.6911617 | 1385.637841 | 0.6026694
2072.399837 | -0.00374499022 | 2072.399837 | 0.01552801467 | 1386.569675 | 0.6877003 | 1386.569675 | 0.6029767
2074.263506 | -0.00326581036 | 2074.263506 | 0.01629128446 | 1387.50151 | 0.6811985 | 1387.50151 | 0.5959510151
2076.127175 | -0.0025526305 | 2076.127175 | 0.01762655425 | 1388.433344 | 0.673576 | 1388.433344 | 0.5854023
2077.990844 | -0.00202245064 | 2077.990844 | 0.01864882404 | 1389.365 | 0.6713737 | 1389.365 | 0.5838297
2079.854513 | -0.00115027078 | 2079.854513 | 0.01950809383 | 1390.297013 | 0.6695941 | 1390.297013 | 0.585835
2081.718182 | -0.0007540909 | 2081.718182 | 0.02032136362 | 1391.228848 | 0.6664541 | 1391.228848 | 0.5838493
2083.581851 | -0.00015791106 | 2083.581851 | 0.02096863341 | 1392.161 | 0.6637385 | 1392.161 | 0.5831576
2085.44552 | 0.0002392688 | 2085.44552 | 0.0212839032 | 1393.093 | 0.6617991 | 1393.093 | 0.5843949
2087.309 | 0.00067544866 | 2087.309 | 0.02180417299 | 1394.024351 | 0.6592895 | 1394.024351 | 0.5838572
2089.173 | 0.00054062852 | 2089.173 | 0.02209744278 | 1394.956 | 0.652761 | 1394.956 | 0.5751496
2091.036527 | 0.0006748084 | 2091.036527 | 0.02241271257 | 1395.88802 | 0.6474668 | 1395.88802 | 0.5677428802
2092.9 | 0.0007529882 | 2092.9 | 0.02263098236 | 1396.819854 | 0.6469552 | 1396.819854 | 0.5680362
2094.764 | 0.0009441681 | 2094.764 | 0.02300225215 | 1397.752 | 0.646401 | 1397.752 | 0.5707065
2096.627533 | 0.00103434802 | 2096.627533 | 0.02366552203 | 1398.684 | 0.6430976 | 1398.684 | 0.5675218
2098.491202 | 0.001438528 | 2098.491202 | 0.02450479182 | 1399.615358 | 0.6365088 | 1399.615358 | 0.5564612
2100.354871 | 0.00190870774 | 2100.354871 | 0.02496306161 | 1400.547192 | 0.6328822 | 1400.547192 | 0.5504195
2102.21854 | 0.0023418876 | 2102.21854 | 0.0255273314 | 1401.479027 | 0.6326156 | 1401.479027 | 0.5532498
2104.082209 | 0.00241206746 | 2104.082209 | 0.02608760119 | 1402.410861 | 0.6309159 | 1402.410861 | 0.5530111
2105.945878 | 0.00283824732 | 2105.945878 | 0.02708987098 | 1403.342696 | 0.6284757 | 1403.342696 | 0.5517594
2107.809547 | 0.00329642718 | 2107.809547 | 0.02787214077 | 1404.275 | 0.6260478 | 1404.275 | 0.5515677453
2109.673216 | 0.00364760704 | 2109.673216 | 0.02875541056 | 1405.206 | 0.6209685 | 1405.206 | 0.5457041
2111.537 | 0.0038377869 | 2111.537 | 0.02925668035 | 1406.138 | 0.6163669 | 1406.138 | 0.5377784
2113.401 | 0.00424396676 | 2113.401 | 0.02945995014 | 1407.070034 | 0.6153048 | 1407.070034 | 0.5367927
2115.264223 | 0.00444914662 | 2115.264223 | 0.02941321993 | 1408.001868 | 0.6137383 | 1408.001868 | 0.536552
2117.128 | 0.00454332648 | 2117.128 | 0.02964848972 | 1408.933702 | 0.6112518 | 1408.933702 | 0.5340683
2118.99156 | 0.0044285064 | 2118.99156 | 0.0296387596 | 1409.866 | 0.6086926 | 1409.866 | 0.5318677
2120.855229 | 0.00438968626 | 2120.855229 | 0.02935002939 | 1410.797371 | 0.606048 | 1410.797371 | 0.529303
2122.718898 | 0.00395886612 | 2122.718898 | 0.02893429918 | 1411.729206 | 0.6034604 | 1411.729206 | 0.5267733
2124.582567 | 0.00335504598 | 2124.582567 | 0.02862256897 | 1412.66104 | 0.6004429 | 1412.66104 | 0.5240176104
2126.446236 | 0.00262222584 | 2126.446236 | 0.02765083876 | 1413.592875 | 0.5975462 | 1413.592875 | 0.5224309
2128.309905 | 0.0019814057 | 2128.309905 | 0.02633210855 | 1414.525 | 0.5946495 | 1414.525 | 0.5221412
2130.173574 | 0.00076958556 | 2130.173574 | 0.02491437834 | 1415.456544 | 0.5920033 | 1415.456544 | 0.5224176
2132.037243 | -0.0004202346 | 2132.037243 | 0.02358564813 | 1416.388378 | 0.5900283 | 1416.388378 | 0.5235229
2133.900912 | -0.00164705472 | 2133.900912 | 0.02224291792 | 1417.32 | 0.5874566 | 1417.32 | 0.5239162
2135.765 | -0.00264687486 | 2135.765 | 0.02136518771 | 1418.252 | 0.5843859 | 1418.252 | 0.5246215
2137.62825 | -0.004069695 | 2137.62825 | 0.0200974575 | 1419.184 | 0.5790206 | 1419.184 | 0.5158028
2139.492 | -0.00539151514 | 2139.492 | 0.01902172729 | 1420.115716 | 0.5696488 | 1420.115716 | 0.4953212
2141.356 | -0.00689933522 | 2141.356 | 0.01772199717 | 1421.04755 | 0.5699258 | 1421.04755 | 0.4925634755
2143.219256 | -0.00808215536 | 2143.219256 | 0.01639526696 | 1421.979385 | 0.5725238 | 1421.979385 | 0.5028128
2145.082925 | -0.0090479755 | 2145.082925 | 0.01482553675 | 1422.911219 | 0.5715753 | 1422.911219 | 0.5030751
2146.946594 | -0.01012879564 | 2146.946594 | 0.01317080654 | 1423.843 | 0.5683164 | 1423.843 | 0.4988574
2148.810263 | -0.01206661578 | 2148.810263 | 0.01101207633 | 1424.774888 | 0.5640007 | 1424.774888 | 0.4910087
2150.673932 | -0.01360843592 | 2150.673932 | 0.00872234612 | 1425.706723 | 0.5632707 | 1425.706723 | 0.4892291
2152.537601 | -0.01608625606 | 2152.537601 | 0.00523661591 | 1426.639 | 0.5634694 | 1426.639 | 0.4903854
2154.40127 | -0.0192430762 | 2154.40127 | 0.0014928857 | 1427.570392 | 0.5624286 | 1427.570392 | 0.4893857
2156.264939 | -0.02293289634 | 2156.264939 | -0.00218384451 | 1428.502226 | 0.5611889 | 1428.502226 | 0.489019
2158.128608 | -0.02509371648 | 2158.128608 | -0.00359557472 | 1429.434 | 0.5596117 | 1429.434 | 0.4881153
2159.992 | -0.02480753662 | 2159.992 | -0.001718305 | 1430.366 | 0.5559194 | 1430.366 | 0.4809897
2161.855946 | -0.02099535676 | 2161.855946 | 0.00242296486 | 1431.298 | 0.5531825 | 1431.298 | 0.475782
2163.72 | -0.0186501769 | 2163.72 | 0.00598323465 | 1432.23 | 0.5526141 | 1432.23 | 0.4780253
2165.583 | -0.01668399698 | 2165.583 | 0.00929650453 | 1433.161398 | 0.5514223 | 1433.161398 | 0.4791016
2167.446952 | -0.01444081712 | 2167.446952 | 0.01152777432 | 1434.093233 | 0.5504206 | 1434.093233 | 0.4774429
2169.310621 | -0.01269963726 | 2169.310621 | 0.01295604411 | 1435.025067 | 0.5500883 | 1435.025067 | 0.4817323
2171.17429 | -0.0118194574 | 2171.17429 | 0.0134713139 | 1435.957 | 0.5491203 | 1435.957 | 0.4859576
2173.037959 | -0.01134427754 | 2173.037959 | 0.01413358369 | 1436.888736 | 0.5406809 | 1436.888736 | 0.4694249
2174.901628 | -0.01097909768 | 2174.901628 | 0.01508785348 | 1437.820571 | 0.5336019 | 1437.820571 | 0.4470872
2176.765297 | -0.01010591782 | 2176.765297 | 0.01646012327 | 1438.752 | 0.5363491 | 1438.752 | 0.4535465
2178.628966 | -0.01006473796 | 2178.628966 | 0.01747539306 | 1439.68424 | 0.5370381 | 1439.68424 | 0.4596898424
2180.492635 | -0.0095455581 | 2180.492635 | 0.01851566285 | 1440.616 | 0.5349033 | 1440.616 | 0.4565342
2182.356304 | -0.00861137824 | 2182.356304 | 0.01976793264 | 1441.547909 | 0.5326708 | 1441.547909 | 0.4545275
2184.219973 | -0.00692919838 | 2184.219973 | 0.02125020243 | 1442.479743 | 0.5302856 | 1442.479743 | 0.4523518
2186.084 | -0.00581001852 | 2186.084 | 0.02230847222 | 1443.411577 | 0.5280868 | 1443.411577 | 0.4506371
2187.947 | -0.0047578386 | 2187.947 | 0.0241287421 | 1444.343 | 0.5263303 | 1444.343 | 0.4492574
2189.811 | -0.00357465874 | 2189.811 | 0.02578601189 | 1445.275 | 0.5249627 | 1445.275 | 0.4479538
2191.674648 | -0.00243247888 | 2191.674648 | 0.02728828168 | 1446.207081 | 0.5234477 | 1446.207081 | 0.4479961
2193.538317 | -0.00165429902 | 2193.538317 | 0.02836255147 | 1447.138915 | 0.5217622 | 1447.138915 | 0.4482134
2195.401986 | -0.0005721192 | 2195.401986 | 0.02945882126 | 1448.07075 | 0.5176436 | 1448.07075 | 0.4416127075
2197.265655 | 1.0607e-06 | 2197.265655 | 0.03081709105 | 1449.002584 | 0.5135961 | 1449.002584 | 0.43192
2199.129324 | 0.00131324056 | 2199.129324 | 0.03204736084 | 1449.934 | 0.51358 | 1449.934 | 0.4328783
2200.992993 | 0.00161342042 | 2200.992993 | 0.03255863063 | 1450.866 | 0.5130081 | 1450.866 | 0.4358337
2202.856662 | 0.00199760028 | 2202.856662 | 0.03358590042 | 1451.798088 | 0.5102854 | 1451.798088 | 0.435078
2204.720331 | 0.00282878014 | 2204.720331 | 0.03452117021 | 1452.73 | 0.5070833 | 1452.73 | 0.4335693
2206.584 | 0.00373396 | 2206.584 | 0.03587344 | 1453.661757 | 0.5061401 | 1453.661757 | 0.4344836
2208.448 | 0.00456213986 | 2208.448 | 0.03677870979 | 1454.593591 | 0.5062803 | 1454.593591 | 0.4412109
2210.311337 | 0.00551231978 | 2210.311337 | 0.03745397967 | 1455.525425 | 0.5046019 | 1455.525425 | 0.4493893
2212.175 | 0.00590949964 | 2212.175 | 0.03822424946 | 1456.457 | 0.499139 | 1456.457 | 0.4458165726
2214.039 | 0.0064956795 | 2214.039 | 0.03928351925 | 1457.389 | 0.4871974 | 1457.389 | 0.4159849
2215.902344 | 0.00714285936 | 2215.902344 | 0.04020578904 | 1458.321 | 0.4838585 | 1458.321 | 0.4010402
2217.766013 | 0.00809103922 | 2217.766013 | 0.04135705883 | 1459.252763 | 0.4842917 | 1459.252763 | 0.4063465
2219.629682 | 0.00882921908 | 2219.629682 | 0.04229532862 | 1460.184598 | 0.4832082 | 1460.184598 | 0.4052278
2221.493351 | 0.00971139894 | 2221.493351 | 0.04350459841 | 1461.116432 | 0.4829417 | 1461.116432 | 0.4085302
2223.35702 | 0.0104405788 | 2223.35702 | 0.0445028682 | 1462.048 | 0.4814214 | 1462.048 | 0.4094925
2225.220689 | 0.01166575866 | 2225.220689 | 0.04561813799 | 1462.980101 | 0.4787911 | 1462.980101 | 0.4102078
2227.084358 | 0.01279293852 | 2227.084358 | 0.04680440778 | 1463.911936 | 0.4762301 | 1463.911936 | 0.4114971
2228.948027 | 0.01357111838 | 2228.948027 | 0.04799967757 | 1464.844 | 0.4707796 | 1464.844 | 0.4051264377
2230.811696 | 0.01420729824 | 2230.811696 | 0.04899894736 | 1465.776 | 0.4633933 | 1465.776 | 0.3892578
2232.675364 | 0.01522347816 | 2232.675364 | 0.05032821724 | 1466.707439 | 0.4623986 | 1466.707439 | 0.3894051
2234.539 | 0.01629165802 | 2234.539 | 0.05140748703 | 1467.639273 | 0.4618977 | 1467.639273 | 0.3953564
2236.403 | 0.01736583788 | 2236.403 | 0.05280675682 | 1468.571108 | 0.4594468 | 1468.571108 | 0.3949267
2238.266371 | 0.01847501774 | 2238.266371 | 0.05439102661 | 1469.502942 | 0.4575464 | 1469.502942 | 0.395663
2240.13004 | 0.0199731976 | 2240.13004 | 0.0560382964 | 1470.435 | 0.4564807 | 1470.435 | 0.3995593
2241.993709 | 0.02123737746 | 2241.993709 | 0.05720656619 | 1471.367 | 0.4545483 | 1471.367 | 0.4052277
2243.857378 | 0.02253355732 | 2243.857378 | 0.05863783598 | 1472.298446 | 0.446869 | 1472.298446 | 0.39855
2245.721047 | 0.02373773718 | 2245.721047 | 0.06031510577 | 1473.23028 | 0.4391791 | 1473.23028 | 0.3783333028
2247.584716 | 0.02483691704 | 2247.584716 | 0.06187237556 | 1474.162115 | 0.4367015 | 1474.162115 | 0.3717626
2249.448385 | 0.0257260969 | 2249.448385 | 0.06276464535 | 1475.093949 | 0.437085 | 1475.093949 | 0.3757749
2251.312054 | 0.02674827676 | 2251.312054 | 0.06353791514 | 1476.025784 | 0.4354119 | 1476.025784 | 0.3807463
2253.175723 | 0.02781045662 | 2253.175723 | 0.06444718493 | 1476.957618 | 0.4284004 | 1476.957618 | 0.3680526
2255.039392 | 0.02878663648 | 2255.039392 | 0.06596645472 | 1477.889452 | 0.4264254 | 1477.889452 | 0.3628629
2256.90306 | 0.0297678164 | 2256.90306 | 0.0671107246 | 1478.821287 | 0.4261837 | 1478.821287 | 0.3668322
2258.767 | 0.03060699626 | 2258.767 | 0.06790399439 | 1479.753121 | 0.4234948 | 1479.753121 | 0.3652975
2260.63 | 0.03137617612 | 2260.63 | 0.06872726418 | 1480.684956 | 0.4204579 | 1480.684956 | 0.3633058
2262.494067 | 0.03218035598 | 2262.494067 | 0.07015053397 | 1481.61679 | 0.4167211 | 1481.61679 | 0.3594851679
2264.357736 | 0.03285853584 | 2264.357736 | 0.07129980376 | 1482.548625 | 0.4133893 | 1482.548625 | 0.3551555
2266.221405 | 0.0339437157 | 2266.221405 | 0.07219707355 | 1483.480459 | 0.4115884 | 1483.480459 | 0.3546408
2268.085074 | 0.03508589556 | 2268.085074 | 0.07346134334 | 1484.412294 | 0.4097679 | 1484.412294 | 0.3543021
2269.948743 | 0.03596107542 | 2269.948743 | 0.07493961313 | 1485.344128 | 0.4080061 | 1485.344128 | 0.3543804
2271.812412 | 0.03656925528 | 2271.812412 | 0.07569388292 | 1486.275963 | 0.406587 | 1486.275963 | 0.3565068
2273.676081 | 0.03740643514 | 2273.676081 | 0.07656215271 | 1487.208 | 0.4037063 | 1487.208 | 0.3550951
2275.53975 | 0.038338615 | 2275.53975 | 0.0778014225 | 1488.139632 | 0.3998435 | 1488.139632 | 0.3468624
2277.403419 | 0.03935179486 | 2277.403419 | 0.07921169229 | 1489.071 | 0.3991347 | 1489.071 | 0.3469497
2279.267087 | 0.04038097478 | 2279.267087 | 0.08047096217 | 1490.003 | 0.3962079 | 1490.003 | 0.344636033
2281.131 | 0.04134715464 | 2281.131 | 0.08173523196 | 1490.935 | 0.390372 | 1490.935 | 0.3279314
2282.994 | 0.0423013345 | 2282.994 | 0.08301150175 | 1491.867 | 0.3896277 | 1491.867 | 0.3219387
2284.858094 | 0.04332051436 | 2284.858094 | 0.08446577154 | 1492.799 | 0.3921654 | 1492.799 | 0.326768
2286.722 | 0.04420169422 | 2286.722 | 0.08569404133 | 1493.731 | 0.3933321 | 1493.731 | 0.3302023
2288.585432 | 0.04507387408 | 2288.585432 | 0.08691031112 | 1494.662473 | 0.3937635 | 1494.662473 | 0.3328186
2290.449101 | 0.04606805394 | 2290.449101 | 0.08782958091 | 1495.594307 | 0.3943601 | 1495.594307 | 0.3354499
2292.31277 | 0.0469562338 | 2292.31277 | 0.0887318507 | 1496.526 | 0.3905328 | 1496.526 | 0.3200303
2294.176439 | 0.04781741366 | 2294.176439 | 0.08979412049 | 1497.457976 | 0.3889237 | 1497.457976 | 0.3062066
2296.040108 | 0.04875559352 | 2296.040108 | 0.09082139028 | 1498.39 | 0.3930509 | 1498.39 | 0.3153329
2297.903777 | 0.04965177338 | 2297.903777 | 0.09161966007 | 1499.321645 | 0.3930259 | 1499.321645 | 0.3081312
2299.767446 | 0.05049895324 | 2299.767446 | 0.09257692986 | 1500.253479 | 0.393642 | 1500.253479 | 0.2985015
2301.631 | 0.05120613316 | 2301.631 | 0.09354219974 | 1501.185314 | 0.3972524 | 1501.185314 | 0.3058929
2303.495 | 0.05195431302 | 2303.495 | 0.09444346953 | 1502.117148 | 0.3993638 | 1502.117148 | 0.3059302
2305.358 | 0.05274449288 | 2305.358 | 0.09506973932 | 1503.048983 | 0.4016582 | 1503.048983 | 0.3065435
2307.222 | 0.05342967274 | 2307.222 | 0.09581100911 | 1503.980817 | 0.4053041 | 1503.980817 | 0.3132428
2309.08579 | 0.0539588526 | 2309.08579 | 0.0965812789 | 1504.912652 | 0.4085717 | 1504.912652 | 0.3260321
2310.949 | 0.05456603246 | 2310.949 | 0.09739854869 | 1505.844486 | 0.4061812 | 1505.844486 | 0.3221164
2312.813128 | 0.05528921232 | 2312.813128 | 0.09805281848 | 1506.776321 | 0.3966389 | 1506.776321 | 0.2927658
2314.676797 | 0.05579039218 | 2314.676797 | 0.09864108827 | 1507.708155 | 0.3907782 | 1507.708155 | 0.2747781
2316.540466 | 0.05621357204 | 2316.540466 | 0.09937535806 | 1508.63999 | 0.390208 | 1508.63999 | 0.2749103999
2318.404135 | 0.0569967519 | 2318.404135 | 0.1007946 | 1509.571824 | 0.3882241 | 1509.571824 | 0.2786907
2320.267804 | 0.05825593176 | 2320.267804 | 0.1026739 | 1510.503659 | 0.382216 | 1510.503659 | 0.276923
2322.131473 | 0.05936611162 | 2322.131473 | 0.1042682 | 1511.435 | 0.3758296 | 1511.435 | 0.2790764
2323.995142 | 0.05961829148 | 2323.995142 | 0.1042764 | 1512.367 | 0.3662944 | 1512.367 | 0.2778907
2325.85881 | 0.0586414714 | 2325.85881 | 0.1027957071 | 1513.299 | 0.3556706 | 1513.299 | 0.267726
2327.722 | 0.05791465126 | 2327.722 | 0.101824 | 1514.231 | 0.3502592 | 1514.231 | 0.2716023
2329.586 | 0.05796683112 | 2329.586 | 0.1023222 | 1515.163 | 0.3427912 | 1515.163 | 0.2773876
2331.449817 | 0.05814201098 | 2331.449817 | 0.1029175 | 1516.094665 | 0.333201 | 1516.094665 | 0.2755349
2333.313 | 0.05806019084 | 2333.313 | 0.1029348 | 1517.027 | 0.3235806 | 1517.027 | 0.271064265
2335.177 | 0.0576083707 | 2335.177 | 0.1026141 | 1517.958 | 0.3135552 | 1517.958 | 0.2553266
2337.040824 | 0.05752155056 | 2337.040824 | 0.1025363 | 1518.89 | 0.3126849 | 1518.89 | 0.2564519
2338.904493 | 0.05774273042 | 2338.904493 | 0.1029456 | 1519.822 | 0.3136207 | 1519.822 | 0.2732912
2340.768162 | 0.05850891028 | 2340.768162 | 0.1042249 | 1520.753838 | 0.305572 | 1520.753838 | 0.2711945
2342.631831 | 0.05973309014 | 2342.631831 | 0.1062071 | 1521.685672 | 0.292817 | 1521.685672 | 0.2469659
2344.4955 | 0.06031327 | 2344.4955 | 0.107784405 | 1522.618 | 0.28894 | 1522.618 | 0.2330122
2346.359169 | 0.05867744986 | 2346.359169 | 0.1057987 | 1523.549341 | 0.2893661 | 1523.549341 | 0.2360685
2348.222837 | 0.05485362978 | 2348.222837 | 0.09965594467 | 1524.481175 | 0.2902895 | 1524.481175 | 0.2435118
2350.087 | 0.05143580964 | 2350.087 | 0.09410121446 | 1525.41301 | 0.2873946 | 1525.41301 | 0.2439761301
2351.95 | 0.0502559895 | 2351.95 | 0.09287548425 | 1526.344844 | 0.2812231 | 1526.344844 | 0.2276354
2353.814 | 0.04999416936 | 2353.814 | 0.09391175404 | 1527.276679 | 0.2794452 | 1527.276679 | 0.2301688
2355.677513 | 0.04977934922 | 2355.677513 | 0.09504002383 | 1528.208513 | 0.2765681 | 1528.208513 | 0.2298881
2357.541 | 0.04968152908 | 2357.541 | 0.09566729362 | 1529.140348 | 0.2734902 | 1529.140348 | 0.2223554
2359.405 | 0.04957370894 | 2359.405 | 0.09625156341 | 1530.072182 | 0.2730923 | 1530.072182 | 0.2220537
2361.26852 | 0.0495018888 | 2361.26852 | 0.0968828332 | 1531.004017 | 0.2728275 | 1531.004017 | 0.226794
2363.132189 | 0.04965106866 | 2363.132189 | 0.09780910299 | 1531.935851 | 0.2704352 | 1531.935851 | 0.2282504
2364.995858 | 0.05017824852 | 2364.995858 | 0.09862637278 | 1532.867686 | 0.2669312 | 1532.867686 | 0.2278107
2366.859527 | 0.05087742838 | 2366.859527 | 0.09947964257 | 1533.79952 | 0.2598841 | 1533.79952 | 0.2185639952
2368.723196 | 0.05184960824 | 2368.723196 | 0.1005069 | 1534.731 | 0.2541033 | 1534.731 | 0.2011213
2370.586864 | 0.05313878816 | 2370.586864 | 0.1015152 | 1535.663 | 0.2557708 | 1535.663 | 0.2055996
2372.450533 | 0.05395396802 | 2372.450533 | 0.1020875 | 1536.595 | 0.2570866 | 1536.595 | 0.215682
2374.314 | 0.05432614788 | 2374.314 | 0.1026427 | 1537.527 | 0.2571362 | 1537.527 | 0.2253823
2376.178 | 0.05443632774 | 2376.178 | 0.102571 | 1538.459 | 0.2557224 | 1538.459 | 0.2386966
2378.04154 | 0.0541725076 | 2378.04154 | 0.1018852614 | 1539.391 | 0.2456243 | 1539.391 | 0.2193839
2379.905 | 0.05378668746 | 2379.905 | 0.1009295 | 1540.322 | 0.2341054 | 1540.322 | 0.1876752
2381.769 | 0.05331686732 | 2381.769 | 0.09994680098 | 1541.254196 | 0.2344267 | 1541.254196 | 0.1898595
2383.632547 | 0.05274404718 | 2383.632547 | 0.09907007077 | 1542.18603 | 0.2337997 | 1542.18603 | 0.1926058603
2385.496216 | 0.05231222704 | 2385.496216 | 0.09842634056 | 1543.118 | 0.2295923 | 1543.118 | 0.1778782
2387.359885 | 0.0519144069 | 2387.359885 | 0.09789161035 | 1544.05 | 0.2297787 | 1544.05 | 0.1821825
2389.223554 | 0.05157358676 | 2389.223554 | 0.09758188014 | 1544.982 | 0.2284022 | 1544.982 | 0.1863798
2391.087223 | 0.05124976662 | 2391.087223 | 0.09730614993 | 1545.913368 | 0.2229624 | 1545.913368 | 0.1714191
2392.950891 | 0.05099694654 | 2392.950891 | 0.09710041981 | 1546.845202 | 0.2219269 | 1546.845202 | 0.1684625
2394.81456 | 0.0507301264 | 2394.81456 | 0.0968056896 | 1547.777037 | 0.2224169 | 1547.777037 | 0.1746248
2396.678 | 0.05034330626 | 2396.678 | 0.09653895939 | 1548.708871 | 0.2207794 | 1548.708871 | 0.1763911
2398.542 | 0.04989948612 | 2398.542 | 0.09619522918 | 1549.640706 | 0.2174902 | 1549.640706 | 0.1771434
2400.406 | 0.04945266598 | 2400.406 | 0.09584649897 | 1550.57254 | 0.2120024 | 1550.57254 | 0.1674567254
2402.269236 | 0.04912184584 | 2402.269236 | 0.09540976876 | 1551.504375 | 0.2096793 | 1551.504375 | 0.16034
2404.133 | 0.0488620257 | 2404.133 | 0.09504703855 | 1552.436209 | 0.2098888 | 1552.436209 | 0.1672804
2405.997 | 0.04843020556 | 2405.997 | 0.09475530834 | 1553.368044 | 0.2087041 | 1553.368044 | 0.1733907
2407.860243 | 0.04790938542 | 2407.860243 | 0.09451957813 | 1554.299878 | 0.2042996 | 1554.299878 | 0.171339
2409.723912 | 0.04749156528 | 2409.723912 | 0.09402484792 | 1555.231713 | 0.1976699 | 1555.231713 | 0.1528873
2411.587581 | 0.04680974514 | 2411.587581 | 0.09339811771 | 1556.163547 | 0.1988827 | 1556.163547 | 0.1631496
2413.45125 | 0.045964925 | 2413.45125 | 0.0926173875 | 1557.095 | 0.2017135 | 1557.095 | 0.188038
2415.314919 | 0.04507610486 | 2415.314919 | 0.09188865729 | 1558.027216 | 0.1950997 | 1558.027216 | 0.1851473
2417.178587 | 0.04429428478 | 2417.178587 | 0.09105592717 | 1558.959 | 0.179965 | 1558.959 | 0.1454745905
2419.042256 | 0.04366146464 | 2419.042256 | 0.09051419696 | 1559.891 | 0.1735893 | 1559.891 | 0.1254389
2420.906 | 0.0429966445 | 2420.906 | 0.09003546675 | 1560.823 | 0.1709519 | 1560.823 | 0.1097812
2422.77 | 0.04237382436 | 2422.77 | 0.08945273654 | 1561.755 | 0.1737364 | 1561.755 | 0.1140625
2424.633263 | 0.04200700422 | 2424.633263 | 0.08903800633 | 1562.686 | 0.1763505 | 1562.686 | 0.1304089
2426.497 | 0.04177718408 | 2426.497 | 0.08892927612 | 1563.618 | 0.1748532 | 1563.618 | 0.1317252
2428.361 | 0.04173536394 | 2428.361 | 0.08890554591 | 1564.55 | 0.1716759 | 1564.55 | 0.1317975
2430.22427 | 0.0418575438 | 2430.22427 | 0.0889958157 | 1565.482 | 0.167172 | 1565.482 | 0.1225408
2432.088 | 0.04175972366 | 2432.088 | 0.08912408549 | 1566.414 | 0.1647513 | 1566.414 | 0.1186091
2433.951608 | 0.04169590352 | 2433.951608 | 0.08935735528 | 1567.345561 | 0.163888 | 1567.345561 | 0.1226625
2435.815277 | 0.04184808338 | 2435.815277 | 0.08943562507 | 1568.277395 | 0.1621066 | 1568.277395 | 0.1268698
2437.678946 | 0.04203726324 | 2437.678946 | 0.08966089486 | 1569.209229 | 0.1581178 | 1569.209229 | 0.1260771
2439.542614 | 0.04221744316 | 2439.542614 | 0.08998916474 | 1570.141064 | 0.1502129 | 1570.141064 | 0.1062004
2441.406283 | 0.04246462302 | 2441.406283 | 0.09032243453 | 1571.072898 | 0.1464105 | 1571.072898 | 0.09340472898
2443.269952 | 0.04281880288 | 2443.269952 | 0.09059070432 | 1572.004733 | 0.1471811 | 1572.004733 | 0.103586
2445.134 | 0.04309598274 | 2445.134 | 0.09122197411 | 1572.936567 | 0.1462273 | 1572.936567 | 0.1058314
2446.99729 | 0.0434471626 | 2446.99729 | 0.0917682439 | 1573.868402 | 0.144112 | 1573.868402 | 0.1069037
2448.861 | 0.04406334246 | 2448.861 | 0.09237151369 | 1574.800236 | 0.1421424 | 1574.800236 | 0.111318
2450.725 | 0.04457952232 | 2450.725 | 0.09309378348 | 1575.732071 | 0.1386206 | 1575.732071 | 0.1143763
2452.588 | 0.04504870218 | 2452.588 | 0.09375005327 | 1576.663905 | 0.1287089 | 1576.663905 | 0.08296163905
2454.451966 | 0.04551688204 | 2454.451966 | 0.09407132306 | 1577.59574 | 0.124276 | 1577.59574 | 0.0662829574
2456.316 | 0.0459080619 | 2456.316 | 0.09444259285 | 1578.527574 | 0.1257109 | 1578.527574 | 0.07995027574
2458.179304 | 0.04625824176 | 2458.179304 | 0.09490186264 | 1579.459409 | 0.1243131 | 1579.459409 | 0.08162159409
2460.042973 | 0.04646942162 | 2460.042973 | 0.09527413243 | 1580.391243 | 0.121388 | 1580.391243 | 0.07900791243
2461.906641 | 0.04670160154 | 2461.906641 | 0.09570340231 | 1581.323 | 0.1182444 | 1581.323 | 0.07633723077
2463.77031 | 0.0469397814 | 2463.77031 | 0.0961566721 | 1582.254912 | 0.1149464 | 1582.254912 | 0.07375054912
2465.633979 | 0.04711796126 | 2465.633979 | 0.09631094189 | 1583.187 | 0.1114228 | 1583.187 | 0.07094786746
2467.497648 | 0.04737314112 | 2467.497648 | 0.09651321168 | 1584.119 | 0.1077926 | 1584.119 | 0.06816718581
2469.361 | 0.04762932098 | 2469.361 | 0.09688048147 | 1585.05 | 0.1041891 | 1585.05 | 0.06564550415
2471.224986 | 0.04797550084 | 2471.224986 | 0.09739975126 | 1585.982 | 0.1005838 | 1585.982 | 0.0630308225
2473.089 | 0.0483656807 | 2473.089 | 0.09778602105 | 1586.914 | 0.09696431 | 1586.914 | 0.06048014084
2474.952 | 0.04864986056 | 2474.952 | 0.09832229084 | 1587.846 | 0.09354727 | 1587.846 | 0.05795345919
2476.815993 | 0.04892104042 | 2476.815993 | 0.09878656063 | 1588.777753 | 0.09017285 | 1588.777753 | 0.05570877753
2478.68 | 0.04959222028 | 2478.68 | 0.09918483042 | 1589.71 | 0.08665991 | 1589.71 | 0.05329009588
2480.543 | 0.05040940014 | 2480.543 | 0.09975010021 | 1590.641 | 0.08314874 | 1590.641 | 0.05043741422
2482.407 | 0.05086758 | 2482.407 | 0.10054437 | 1591.573256 | 0.0799164 | 1591.573256 | 0.04796973256
2484.270669 | 0.05136175986 | 2484.270669 | 0.1013066 | 1592.505 | 0.07675154 | 1592.505 | 0.04566505091
2486.134337 | 0.05226693978 | 2486.134337 | 0.1023689 | 1593.436925 | 0.07364529 | 1593.436925 | 0.04370136925
2487.998006 | 0.05331311964 | 2487.998006 | 0.1033702 | 1594.36876 | 0.07049464 | 1594.36876 | 0.0418016876
2489.861675 | 0.0543252995 | 2489.861675 | 0.1044074 | 1595.300594 | 0.06708293 | 1595.300594 | 0.03806400594
2491.725344 | 0.05537547936 | 2491.725344 | 0.1055467 | 1596.232429 | 0.06412408 | 1596.232429 | 0.03557532429
2493.589013 | 0.05655965922 | 2493.589013 | 0.106905 | 1597.164263 | 0.06129843 | 1597.164263 | 0.03353864263
2495.453 | 0.05806083908 | 2495.453 | 0.1083573 | 1598.096098 | 0.05840529 | 1598.096098 | 0.03155196098
2497.316 | 0.05961101894 | 2497.316 | 0.1098445 | 1599.027932 | 0.05565423 | 1599.027932 | 0.03000327932
2499.18 | 0.0614501988 | 2499.18 | 0.1115697982 | 1599.959767 | 0.05298309 | 1599.959767 | 0.02845659767
2501.043689 | 0.06352837866 | 2501.043689 | 0.1138571 | 1600.891601 | 0.05031372 | 1600.891601 | 0.02698091601
2502.907 | 0.06585055852 | 2502.907 | 0.1161913 | 1601.823436 | 0.047552 | 1601.823436 | 0.02498223436
2504.771 | 0.06839173838 | 2504.771 | 0.1184906 | 1602.75527 | 0.04498564 | 1602.75527 | 0.0233365527
2506.634696 | 0.07076991824 | 2506.634696 | 0.1205369 | 1603.687104 | 0.04220261 | 1603.687104 | 0.02128487104
2508.498364 | 0.07288509816 | 2508.498364 | 0.1224341 | 1604.618939 | 0.03951193 | 1604.618939 | 0.01869218939
2510.362033 | 0.07473627802 | 2510.362033 | 0.1238834 | 1605.551 | 0.03743572 | 1605.551 | 0.01879950773
2512.225702 | 0.07613145788 | 2512.225702 | 0.1249337 | 1606.482608 | 0.03532578 | 1606.482608 | 0.01840682608
2514.089371 | 0.07710663774 | 2514.089371 | 0.125724 | 1607.414 | 0.03277362 | 1607.414 | 0.01689114442
2515.95304 | 0.0778298176 | 2515.95304 | 0.1262442264 | 1608.346 | 0.03022679 | 1608.346 | 0.01483646277
2517.816709 | 0.07836499746 | 2517.816709 | 0.1263955 | 1609.278 | 0.02806889 | 1609.278 | 0.01470978111
2519.68 | 0.07873417732 | 2519.68 | 0.1264828 | 1610.21 | 0.02534625 | 1610.21 | 0.01085009946
2521.544 | 0.07890935718 | 2521.544 | 0.126409 | 1611.142 | 0.02341922 | 1611.142 | 0.0100364178
2523.407716 | 0.07892353704 | 2523.407716 | 0.1263703 | 1612.074 | 0.02241391 | 1612.074 | 0.01164773615
2525.271 | 0.0790467169 | 2525.271 | 0.1261786 | 1613.005 | 0.0213056 | 1613.005 | 0.01227505449
2527.135 | 0.07913889676 | 2527.135 | 0.1259798 | 1613.937284 | 0.02033936 | 1613.937284 | 0.01384537284
2528.998723 | 0.07910607662 | 2528.998723 | 0.1258731 | 1614.869118 | 0.01987216 | 1614.869118 | 0.01818569118
2530.862391 | 0.07888825654 | 2530.862391 | 0.1259424 | 1615.800952 | 0.01995905 | 1615.800952 | 0.02655500952
2532.72606 | 0.0787044364 | 2532.72606 | 0.1258006546 | 1616.733 | 0.01730922 | 1616.733 | 0.01884132787
2534.589729 | 0.07859861626 | 2534.589729 | 0.1254389 | 1617.664621 | 0.01112348 | 1617.664621 | -0.01271535379
2536.453398 | 0.07844679612 | 2536.453398 | 0.1250372 | 1618.596456 | 0.01178934 | 1618.596456 | -0.00505803544
2538.317067 | 0.07815397598 | 2538.317067 | 0.1249415 | 1619.52829 | 0.0143217 | 1619.52829 | 0.0076032829
2540.180736 | 0.07790715584 | 2540.180736 | 0.1247487 | 1620.460125 | 0.01488455 | 1620.460125 | 0.00882660125
2542.044 | 0.0776173357 | 2542.044 | 0.124419 | 1621.391959 | 0.01511885 | 1621.391959 | 0.01146391959
2543.908 | 0.07735151556 | 2543.908 | 0.1242743 | 1622.323794 | 0.01558402 | 1622.323794 | 0.01631523794
2545.772 | 0.07697669542 | 2545.772 | 0.1241555 | 1623.255628 | 0.01530862 | 1623.255628 | 0.01719955628
2547.635412 | 0.07665687528 | 2547.635412 | 0.1238638 | 1624.187463 | 0.01228051 | 1624.187463 | -0.00034412537
2549.499 | 0.07632605514 | 2549.499 | 0.1236391 | 1625.119297 | 0.01158422 | 1625.119297 | -0.00352580703
2551.363 | 0.075875235 | 2551.363 | 0.1232393525 | 1626.051131 | 0.01354828 | 1626.051131 | 0.00717551131
2553.226418 | 0.07565241492 | 2553.226418 | 0.1229136 | 1626.982966 | 0.01454446 | 1626.982966 | 0.01187582966
2555.090087 | 0.07543659478 | 2555.090087 | 0.1227559 | 1627.9148 | 0.01405062 | 1627.9148 | 0.009923148
2556.953756 | 0.07504677464 | 2556.953756 | 0.1227142 | 1628.846635 | 0.01238643 | 1628.846635 | -0.00088553365
2558.817425 | 0.0748089545 | 2558.817425 | 0.1225044 | 1629.778 | 0.01278767 | 1629.778 | 0.00230078469
2560.681094 | 0.07444713436 | 2560.681094 | 0.1223677 | 1630.710304 | 0.0137945 | 1630.710304 | 0.00687410304
2562.544763 | 0.07416131422 | 2562.544763 | 0.12227 | 1631.642 | 0.01434492 | 1631.642 | 0.00866142138
2564.408432 | 0.07385149408 | 2564.408432 | 0.1223582 | 1632.574 | 0.01490777 | 1632.574 | 0.01118673973
2566.272 | 0.07353367394 | 2566.272 | 0.1222805 | 1633.506 | 0.01555408 | 1633.506 | 0.01831505807
2568.136 | 0.0732548538 | 2568.136 | 0.1222747807 | 1634.438 | 0.01669411 | 1634.438 | 0.03079137642
2569.999439 | 0.07314903366 | 2569.999439 | 0.1221851 | 1635.369 | 0.01525547 | 1635.369 | 0.02504969476
2571.863 | 0.07312421352 | 2571.863 | 0.1219923 | 1636.301 | 0.008528073 | 1636.301 | -0.01090298689
2573.727 | 0.07288539338 | 2573.727 | 0.1219176 | 1637.233 | 0.008792562 | 1637.233 | -0.00595166855
2575.590446 | 0.07254957324 | 2575.590446 | 0.1220519 | 1638.165 | 0.01093777 | 1638.165 | 0.00158064979
2577.454114 | 0.07256175316 | 2577.454114 | 0.1220451 | 1639.097 | 0.0114651 | 1639.097 | -0.00019103186
2579.317783 | 0.07270793302 | 2579.317783 | 0.1221644 | 1640.028648 | 0.01273833 | 1640.028648 | 0.00505228648
2581.181452 | 0.07276511288 | 2581.181452 | 0.1222277 | 1640.960483 | 0.01314134 | 1640.960483 | 0.00526360483
2583.045121 | 0.07271029274 | 2583.045121 | 0.1223019 | 1641.892317 | 0.01336498 | 1641.892317 | 0.00711992317
2584.90879 | 0.0726794726 | 2584.90879 | 0.1223892089 | 1642.824152 | 0.01372537 | 1642.824152 | 0.00855224152
2586.772459 | 0.07269765246 | 2586.772459 | 0.1225315 | 1643.755986 | 0.01413016 | 1643.755986 | 0.01221655986
2588.636128 | 0.07268883232 | 2588.636128 | 0.1225257 | 1644.687821 | 0.01504287 | 1644.687821 | 0.01971487821
2590.5 | 0.07256401218 | 2590.5 | 0.122604 | 1645.619655 | 0.01602661 | 1645.619655 | 0.02862719655
2592.363466 | 0.07264519204 | 2592.363466 | 0.1227103 | 1646.55149 | 0.01295055 | 1646.55149 | 0.0119915149
2594.227 | 0.0727723719 | 2594.227 | 0.1228986 | 1647.483324 | 0.01033979 | 1647.483324 | 0.00376783324
2596.091 | 0.07288455176 | 2596.091 | 0.1229588 | 1648.415159 | 0.0105066 | 1648.415159 | 0.00526715159
2597.954 | 0.07288873162 | 2597.954 | 0.1231531 | 1649.346993 | 0.01074623 | 1649.346993 | 0.00319346993
2599.818141 | 0.07302691154 | 2599.818141 | 0.1233954 | 1650.278827 | 0.01280975 | 1650.278827 | 0.01534678827
2601.68181 | 0.0732210914 | 2601.68181 | 0.1235546371 | 1651.210662 | 0.0152764 | 1651.210662 | 0.03244210662
2603.545479 | 0.07325327126 | 2603.545479 | 0.1236499 | 1652.142496 | 0.01747489 | 1652.142496 | 0.05316842496
2605.409148 | 0.07326945112 | 2605.409148 | 0.1237572 | 1653.074331 | 0.01185036 | 1653.074331 | 0.02329474331
2607.272817 | 0.07339063098 | 2607.272817 | 0.1238924 | 1654.006 | 0.002734316 | 1654.006 | -0.02339593835
2609.136486 | 0.07354081084 | 2609.136486 | 0.1241817 | 1654.938 | 0.004002212 | 1654.938 | -0.01886562
2611.000155 | 0.0737099907 | 2611.000155 | 0.124375 | 1655.87 | 0.007120641 | 1655.87 | -0.00855930166
2612.863824 | 0.07384317056 | 2612.863824 | 0.1245513 | 1656.802 | 0.009823499 | 1656.802 | 0.00193001669
2614.727 | 0.07405135042 | 2614.727 | 0.1246875 | 1657.734 | 0.01084809 | 1657.734 | 0.00382633503
2616.591162 | 0.07426753028 | 2616.591162 | 0.1249158 | 1658.665 | 0.01111436 | 1658.665 | 0.00459565338
2618.455 | 0.07445371014 | 2618.455 | 0.1252411 | 1659.597 | 0.0113451 | 1659.597 | 0.00548397172
2620.319 | 0.07458189 | 2620.319 | 0.125576335 | 1660.529 | 0.01154921 | 1660.529 | 0.00811529006
2622.182168 | 0.07478606992 | 2622.182168 | 0.1257036 | 1661.460841 | 0.01191848 | 1661.460841 | 0.01114260841
2624.045837 | 0.07496024978 | 2624.045837 | 0.1259799 | 1662.392675 | 0.01206753 | 1662.392675 | 0.01397592675
2625.909506 | 0.07516142964 | 2625.909506 | 0.1263541 | 1663.325 | 0.009849251 | 1663.325 | 0.0016272451
2627.773175 | 0.0754376095 | 2627.773175 | 0.1266774 | 1664.256344 | 0.008447906 | 1664.256344 | -0.00510343656
2629.636844 | 0.07561778936 | 2629.636844 | 0.1269027 | 1665.188 | 0.01009585 | 1665.188 | 0.00399588179
2631.500513 | 0.07573996922 | 2631.500513 | 0.127212 | 1666.120013 | 0.01115597 | 1666.120013 | 0.00724320013
2633.364182 | 0.07599214908 | 2633.364182 | 0.1276162 | 1667.051848 | 0.01176676 | 1667.051848 | 0.01128951848
2635.227851 | 0.07618232894 | 2635.227851 | 0.1281635 | 1667.983682 | 0.0125072 | 1667.983682 | 0.01790383682
2637.09152 | 0.0763375088 | 2637.09152 | 0.1286557632 | 1668.915517 | 0.01260653 | 1668.915517 | 0.02293115517
2638.955189 | 0.07664468866 | 2638.955189 | 0.129059 | 1669.847351 | 0.009248096 | 1669.847351 | 0.00416547351
2640.819 | 0.07696286852 | 2640.819 | 0.1294513 | 1670.779186 | 0.007722434 | 1670.779186 | -0.00161820814
2642.683 | 0.07712104838 | 2642.683 | 0.1299296 | 1671.71102 | 0.009068472 | 1671.71102 | 0.0067301102
2644.546 | 0.07721822824 | 2644.546 | 0.1302438 | 1672.642854 | 0.008777091 | 1672.642854 | 0.00210942854
2646.409864 | 0.07739540816 | 2646.409864 | 0.1306231 | 1673.574689 | 0.0098816 | 1673.574689 | 0.00968774689
2648.273533 | 0.07763558802 | 2648.273533 | 0.1310224 | 1674.506523 | 0.0118208 | 1674.506523 | 0.02123906523
2650.137202 | 0.07772576788 | 2650.137202 | 0.1312927 | 1675.438358 | 0.01058462 | 1675.438358 | 0.01212038358
2652.000871 | 0.07776494774 | 2652.000871 | 0.1315599 | 1676.370192 | 0.00610379 | 1676.370192 | -0.01374129808
2653.86454 | 0.0778161276 | 2653.86454 | 0.1318511914 | 1677.302027 | 0.007162125 | 1677.302027 | -0.00339097973
2655.728209 | 0.07784530746 | 2655.728209 | 0.1319475 | 1678.234 | 0.009442309 | 1678.234 | 0.00607333861
2657.591878 | 0.07775648732 | 2657.591878 | 0.1319427 | 1679.165696 | 0.01045092 | 1679.165696 | 0.01151565696
2659.455547 | 0.07766466718 | 2659.455547 | 0.131696 | 1680.098 | 0.01088945 | 1680.098 | 0.0138169753
2661.319216 | 0.07746084704 | 2661.319216 | 0.1313623 | 1681.029 | 0.00997116 | 1681.029 | 0.01080929365
2663.182885 | 0.0772140269 | 2663.182885 | 0.1309105 | 1681.961 | 0.01030846 | 1681.961 | 0.01697261199
2665.047 | 0.07710420676 | 2665.047 | 0.1304008 | 1682.893 | 0.01264192 | 1682.893 | 0.03260193034
2666.91 | 0.07704838662 | 2666.91 | 0.1299631 | 1683.825 | 0.01201667 | 1683.825 | 0.03080724868
2668.774 | 0.07689456654 | 2668.774 | 0.1296793 | 1684.757 | 0.006489805 | 1684.757 | 0.00567956702
2670.63756 | 0.0768647464 | 2670.63756 | 0.1295306196 | 1685.689 | 0.002717576 | 1685.689 | -0.02265211463
2672.501229 | 0.07693692626 | 2672.501229 | 0.1294609 | 1686.62 | 0.005118524 | 1686.62 | -0.01044979629
2674.364898 | 0.07695510612 | 2674.364898 | 0.1294172 | 1687.552206 | 0.008629436 | 1687.552206 | 0.00556452206
2676.228567 | 0.07696828598 | 2676.228567 | 0.1294594 | 1688.48404 | 0.009598974 | 1688.48404 | 0.0069498404
2678.092236 | 0.07722146584 | 2678.092236 | 0.1297107 | 1689.416 | 0.009259642 | 1689.416 | 0.00491415875
2679.955905 | 0.0774126457 | 2679.955905 | 0.130159 | 1690.347709 | 0.009229324 | 1690.347709 | 0.00421547709
2681.819574 | 0.07741582556 | 2681.819574 | 0.1304202 | 1691.279544 | 0.009163487 | 1691.279544 | 0.00206379544
2683.683243 | 0.07727300542 | 2683.683243 | 0.1303755 | 1692.211378 | 0.009825787 | 1692.211378 | 0.00536011378
2685.546912 | 0.07718418528 | 2685.546912 | 0.1302918 | 1693.143213 | 0.01090899 | 1693.143213 | 0.01027843213
2687.411 | 0.07713336514 | 2687.411 | 0.130411 | 1694.075047 | 0.01183235 | 1694.075047 | 0.01751175047
2689.274 | 0.077098545 | 2689.274 | 0.1307013175 | 1695.006881 | 0.01373071 | 1695.006881 | 0.03332206881
2691.138 | 0.07713772492 | 2691.138 | 0.1310206 | 1695.938716 | 0.0124519 | 1695.938716 | 0.02349638716
2693.001587 | 0.07718990478 | 2693.001587 | 0.1311339 | 1696.87055 | 0.006173815 | 1696.87055 | -0.0118172945
2694.865256 | 0.07717208464 | 2694.865256 | 0.1312911 | 1697.802385 | 0.007354691 | 1697.802385 | 0.00300202385
2696.728925 | 0.0771542645 | 2696.728925 | 0.1315134 | 1698.734219 | 0.01111246 | 1698.734219 | 0.02486834219
2698.592594 | 0.07715844436 | 2698.592594 | 0.1317717 | 1699.666054 | 0.01374606 | 1699.666054 | 0.04395966054
2700.456263 | 0.07723762422 | 2700.456263 | 0.1319569 | 1700.597888 | 0.008807032 | 1700.597888 | 0.00888697888
2702.319932 | 0.07729080408 | 2702.319932 | 0.1321252 | 1701.529723 | 0.001490021 | 1701.529723 | -0.02900370277
2704.183601 | 0.07732098394 | 2704.183601 | 0.1321895 | 1702.462 | 0.005396968 | 1702.462 | -0.00832838443
2706.04727 | 0.0773151638 | 2706.04727 | 0.1323077457 | 1703.393392 | 0.009577411 | 1703.393392 | 0.00949993392
2707.910939 | 0.07733534366 | 2707.910939 | 0.132499 | 1704.325 | 0.01073875 | 1704.325 | 0.01243825226
2709.774608 | 0.07739852352 | 2709.774608 | 0.1327293 | 1705.257 | 0.009410219 | 1705.257 | 0.00433957061
2711.638 | 0.07747070338 | 2711.638 | 0.1328986 | 1706.189 | 0.009184547 | 1706.189 | 0.00554288895
2713.502 | 0.0774388833 | 2713.502 | 0.1330288 | 1707.121 | 0.008493579 | 1707.121 | -0.00183779271
2715.366 | 0.07746406316 | 2715.366 | 0.1331031 | 1708.053 | 0.008205749 | 1708.053 | -0.00349647436
2717.229283 | 0.07738724302 | 2717.229283 | 0.1332004 | 1708.984398 | 0.009672551 | 1708.984398 | 0.00319084398
2719.092952 | 0.07721042288 | 2719.092952 | 0.1332956 | 1709.916 | 0.01059591 | 1709.916 | 0.00608416233
2720.956621 | 0.07710060274 | 2720.956621 | 0.1333659 | 1710.848 | 0.01047325 | 1710.848 | 0.00413448067
2722.82029 | 0.0772097826 | 2722.82029 | 0.1334551739 | 1711.78 | 0.01041629 | 1711.78 | 0.00434979902
2724.683959 | 0.07736396246 | 2724.683959 | 0.1335994 | 1712.711736 | 0.01127217 | 1712.711736 | 0.01032111736
2726.547628 | 0.07762114232 | 2726.547628 | 0.1337417 | 1713.643571 | 0.01214225 | 1713.643571 | 0.01686243571
2728.411297 | 0.07763832218 | 2728.411297 | 0.13378 | 1714.575405 | 0.0123357 | 1714.575405 | 0.02051075405
2730.274966 | 0.07731450204 | 2730.274966 | 0.1334783 | 1715.50724 | 0.01071592 | 1715.50724 | 0.0116890724
2732.138635 | 0.0770636819 | 2732.138635 | 0.1332745 | 1716.439074 | 0.009929049 | 1716.439074 | 0.01373339074
2734.002304 | 0.07701686176 | 2734.002304 | 0.1332178 | 1717.370908 | 0.01096252 | 1717.370908 | 0.02081670908
2735.866 | 0.07701704162 | 2735.866 | 0.1333301 | 1718.302743 | 0.0079131 | 1718.302743 | -0.00217297257
2737.73 | 0.07710722154 | 2737.73 | 0.1335083 | 1719.234577 | 0.005481708 | 1719.234577 | -0.01278965423
2739.59331 | 0.0771294014 | 2739.59331 | 0.1335896021 | 1720.166412 | 0.007163399 | 1720.166412 | -0.00796633588
2741.456979 | 0.07713858126 | 2741.456979 | 0.1335499 | 1721.098246 | 0.009688663 | 1721.098246 | 0.00106798246
2743.320648 | 0.07716176112 | 2743.320648 | 0.1337821 | 1722.030081 | 0.0107541 | 1722.030081 | 0.00271330081
2745.184317 | 0.07724794098 | 2745.184317 | 0.1341174 | 1722.961915 | 0.0110772 | 1722.961915 | 0.00390361915
2747.047986 | 0.07753612084 | 2747.047986 | 0.1345507 | 1723.89375 | 0.01098295 | 1723.89375 | 0.0015129375
2748.912 | 0.0779503007 | 2748.912 | 0.134982 | 1724.825584 | 0.01074839 | 1724.825584 | 0.00037525584
2750.775324 | 0.07824448056 | 2750.775324 | 0.1353122 | 1725.757419 | 0.01133966 | 1725.757419 | 0.00152657419
2752.638993 | 0.07836566042 | 2752.638993 | 0.1354475 | 1726.689 | 0.01185455 | 1726.689 | 0.00318989253
2754.503 | 0.07841384028 | 2754.503 | 0.1355758 | 1727.621088 | 0.01224691 | 1727.621088 | 0.00426321088
2756.366331 | 0.07856002014 | 2756.366331 | 0.13591 | 1728.553 | 0.01277424 | 1728.553 | 0.00766352922
2758.23 | 0.0786922 | 2758.23 | 0.1362403 | 1729.485 | 0.01322165 | 1729.485 | 0.01212684756
2760.094 | 0.07884237992 | 2760.094 | 0.1364616 | 1730.417 | 0.01237085 | 1730.417 | 0.00996616591
2761.957 | 0.07901855978 | 2761.957 | 0.1368048 | 1731.348 | 0.011346 | 1731.348 | 0.00708948425
2763.821006 | 0.07922173964 | 2763.821006 | 0.1370761 | 1732.28 | 0.01282168 | 1732.28 | 0.0189428026
2765.685 | 0.0793869195 | 2765.685 | 0.1372934 | 1733.212 | 0.01409313 | 1733.212 | 0.02988012094
2767.548 | 0.07953909936 | 2767.548 | 0.1375506 | 1734.143929 | 0.01153209 | 1734.143929 | 0.01748143929
2769.412013 | 0.07965327922 | 2769.412013 | 0.1378749 | 1735.075763 | 0.006229002 | 1735.075763 | -0.01437024237
2771.275682 | 0.07987145908 | 2771.275682 | 0.1381572 | 1736.008 | 0.006170269 | 1736.008 | -0.01495992402
2773.139 | 0.08025563894 | 2773.139 | 0.1386385 | 1736.939432 | 0.009333096 | 1736.939432 | 0.00151739432
2775.00302 | 0.0807968188 | 2775.00302 | 0.1392647282 | 1737.871 | 0.01097394 | 1737.871 | 0.00763071267
2776.866689 | 0.08108899866 | 2776.866689 | 0.139644 | 1738.803101 | 0.01149949 | 1738.803101 | 0.01195703101
2778.73 | 0.08104317852 | 2778.73 | 0.1396683 | 1739.734936 | 0.01149937 | 1739.734936 | 0.01202334936
2780.594027 | 0.08100335838 | 2780.594027 | 0.1398185 | 1740.66677 | 0.008663059 | 1740.66677 | -0.0048163323
2782.458 | 0.0811395383 | 2782.458 | 0.1400158 | 1741.598604 | 0.008387661 | 1741.598604 | -0.00271501396
2784.321 | 0.08130271816 | 2784.321 | 0.1401391 | 1742.530439 | 0.01032864 | 1742.530439 | 0.00738130439
2786.185033 | 0.08144989802 | 2786.185033 | 0.1403083 | 1743.462273 | 0.01029655 | 1743.462273 | 0.00761462273
2788.048702 | 0.08170607788 | 2788.048702 | 0.1406816 | 1744.394108 | 0.009069243 | 1744.394108 | 0.00264794108
2789.912 | 0.08222025774 | 2789.912 | 0.1411209 | 1745.325942 | 0.009333731 | 1745.325942 | 0.00484725942
2791.77604 | 0.0824564376 | 2791.77604 | 0.1413881564 | 1746.257777 | 0.01000491 | 1746.257777 | 0.00938957777
2793.639709 | 0.08234961746 | 2793.639709 | 0.1413294 | 1747.189611 | 0.009969265 | 1747.189611 | 0.01207589611
2795.503 | 0.08213879732 | 2795.503 | 0.1413487 | 1748.121446 | 0.009429252 | 1748.121446 | 0.01232521446
2797.367047 | 0.08208697718 | 2797.367047 | 0.141537 | 1749.05328 | 0.008688557 | 1749.05328 | 0.0094555328
2799.230716 | 0.08205215704 | 2799.230716 | 0.1417412 | 1749.985115 | 0.007780924 | 1749.985115 | 0.00758185115
2801.094 | 0.0817163369 | 2801.094 | 0.1415415 | 1750.917 | 0.008491174 | 1750.917 | 0.01549816949
2802.958054 | 0.08115451676 | 2802.958054 | 0.1411268 | 1751.849 | 0.006590789 | 1751.849 | -0.00128851217
2804.821723 | 0.08060169662 | 2804.821723 | 0.140799 | 1752.781 | 0.004876877 | 1752.781 | -0.00877619382
2806.685 | 0.08010287654 | 2806.685 | 0.1405783 | 1753.712 | 0.006555016 | 1753.712 | 0.00054512452
2808.549 | 0.0798180564 | 2808.549 | 0.1404395846 | 1754.644 | 0.007496139 | 1754.644 | 0.00407844287
2810.412729 | 0.07961923626 | 2810.412729 | 0.1404529 | 1755.576 | 0.007954206 | 1755.576 | 0.00762776121
2812.276 | 0.07921941612 | 2812.276 | 0.1403201 | 1756.508 | 0.008179624 | 1756.508 | 0.01097007956
2814.14 | 0.07856259598 | 2814.14 | 0.1399744 | 1757.44 | 0.006614891 | 1757.44 | 0.0024953979
2816.003736 | 0.07802777584 | 2816.003736 | 0.1396377 | 1758.372 | 0.005677067 | 1758.372 | -0.00120628375
2817.867 | 0.0775679557 | 2817.867 | 0.1394779 | 1759.303 | 0.006721195 | 1759.303 | 0.00380503459
2819.731 | 0.07716113556 | 2819.731 | 0.1394232 | 1760.235294 | 0.00733732 | 1760.235294 | 0.00744835294
2821.594743 | 0.07680131542 | 2821.594743 | 0.1394305 | 1761.167128 | 0.007937462 | 1761.167128 | 0.01427367128
2823.458412 | 0.07647549528 | 2823.458412 | 0.1393437 | 1762.099 | 0.006642673 | 1762.099 | 0.00479698963
2825.322 | 0.07602867514 | 2825.322 | 0.139376 | 1763.030797 | 0.004218384 | 1763.030797 | -0.00742369203
2827.18575 | 0.075552855 | 2827.18575 | 0.1393842825 | 1763.962631 | 0.005072486 | 1763.962631 | -0.00116337369
2829.049 | 0.07522503492 | 2829.049 | 0.1393716 | 1764.894466 | 0.006265793 | 1764.894466 | 0.00359894466
2830.913 | 0.07496621478 | 2830.913 | 0.1395458 | 1765.8263 | 0.006606647 | 1765.8263 | 0.005453263
2832.776756 | 0.07465339464 | 2832.776756 | 0.1399111 | 1766.758135 | 0.007061162 | 1766.758135 | 0.00877858135
2834.64 | 0.0745225745 | 2834.64 | 0.1402704 | 1767.689969 | 0.007435759 | 1767.689969 | 0.01490389969
2836.504 | 0.07445375436 | 2836.504 | 0.1407396 | 1768.621804 | 0.006021982 | 1768.621804 | 0.00783221804
2838.367763 | 0.07461693422 | 2838.367763 | 0.1415039 | 1769.553638 | 0.004503424 | 1769.553638 | 0.00215753638
2840.231432 | 0.07478811408 | 2840.231432 | 0.1422362 | 1770.485473 | 0.006341398 | 1770.485473 | 0.01382585473
2842.095 | 0.07427629394 | 2842.095 | 0.1424554 | 1771.417307 | 0.007200828 | 1771.417307 | 0.01844317307
2843.95877 | 0.0735254738 | 2843.95877 | 0.1426287107 | 1772.349142 | 0.005431862 | 1772.349142 | 0.01188749142
2845.822439 | 0.07319665366 | 2845.822439 | 0.143113 | 1773.280976 | 0.002655937 | 1773.280976 | -0.00790419024
2847.686 | 0.07328283352 | 2847.686 | 0.1440803 | 1774.212811 | 0.002119475 | 1774.212811 | -0.00954187189
2849.549777 | 0.07351401338 | 2849.549777 | 0.1451815 | 1775.145 | 0.004385451 | 1775.145 | 0.00295744645
2851.413 | 0.0734891933 | 2851.413 | 0.1461288 | 1776.076 | 0.004919883 | 1776.076 | 0.00317876479
2853.277 | 0.07318937316 | 2853.277 | 0.1468901 | 1777.008 | 0.004458012 | 1777.008 | 0.00069508314
2855.141 | 0.07288455302 | 2855.141 | 0.1477093 | 1777.94 | 0.005026186 | 1777.94 | 0.00306040148
2857.004452 | 0.07275873288 | 2857.004452 | 0.1486606 | 1778.872 | 0.005400784 | 1778.872 | 0.00507871983
2858.868 | 0.07276591274 | 2858.868 | 0.1497519 | 1779.804 | 0.00554806 | 1779.804 | 0.00689703817
2860.732 | 0.0729150926 | 2860.732 | 0.1508971389 | 1780.736 | 0.005476896 | 1780.736 | 0.00582135652
2862.595459 | 0.07279827246 | 2862.595459 | 0.1518334 | 1781.667486 | 0.004494673 | 1781.667486 | 0.00010267486
2864.459 | 0.07257645232 | 2864.459 | 0.1526897 | 1782.599 | 0.004609982 | 1782.599 | 0.00122099321
2866.323 | 0.07238063218 | 2866.323 | 0.1537409 | 1783.531 | 0.005469412 | 1783.531 | 0.00450531155
2868.186466 | 0.07221181204 | 2868.186466 | 0.1546722 | 1784.463 | 0.005769419 | 1784.463 | 0.0076066299
2870.050135 | 0.0721549919 | 2870.050135 | 0.1557215 | 1785.394824 | 0.005069571 | 1785.394824 | 0.00310794824
2871.914 | 0.07240817176 | 2871.914 | 0.1569868 | 1786.326658 | 0.004252511 | 1786.326658 | -0.00057673342
2873.777472 | 0.07297535168 | 2873.777472 | 0.158391 | 1787.258493 | 0.004946778 | 1787.258493 | 0.00260158493
2875.641 | 0.07321853154 | 2875.641 | 0.1591983 | 1788.190327 | 0.005525608 | 1788.190327 | 0.00515090327
2877.505 | 0.0728087114 | 2877.505 | 0.1593865671 | 1789.122162 | 0.005756354 | 1789.122162 | 0.00696822162
2879.368479 | 0.07247089126 | 2879.368479 | 0.1594098 | 1790.053996 | 0.006152263 | 1790.053996 | 0.01149953996
2881.232 | 0.07236707112 | 2881.232 | 0.1594221 | 1790.985831 | 0.006168119 | 1790.985831 | 0.01424985831
2883.096 | 0.07232625098 | 2883.096 | 0.1591914 | 1791.917665 | 0.005185896 | 1791.917665 | 0.01393917665
2884.959486 | 0.07231743084 | 2884.959486 | 0.1587716 | 1792.8495 | 0.003963921 | 1792.8495 | 0.005488495
2886.823155 | 0.0723816107 | 2886.823155 | 0.1581409 | 1793.781334 | 0.002001377 | 1793.781334 | -0.00862718666
2888.687 | 0.07236179056 | 2888.687 | 0.1574022 | 1794.713169 | 0.00313963 | 1794.713169 | -0.00088586831
2890.550493 | 0.07224897042 | 2890.550493 | 0.1567005 | 1795.645003 | 0.004966948 | 1795.645003 | 0.00516945003
2892.414162 | 0.07219915028 | 2892.414162 | 0.1561817 | 1796.576838 | 0.004814091 | 1796.576838 | 0.00452376838
2894.278 | 0.07238233014 | 2894.278 | 0.155755 | 1797.508672 | 0.00438241 | 1797.508672 | 0.00308008672
2896.1415 | 0.07269851 | 2896.1415 | 0.155590265 | 1798.441 | 0.004760559 | 1798.441 | 0.00727140506
2898.005168 | 0.07287868992 | 2898.005168 | 0.1553655 | 1799.372 | 0.00519909 | 1799.372 | 0.00948072341
2899.869 | 0.07273186978 | 2899.869 | 0.1550108 | 1800.304 | 0.004401565 | 1800.304 | 0.00468804175
2901.733 | 0.07258004964 | 2901.733 | 0.1548411 | 1801.236 | 0.003955677 | 1801.236 | 0.0035333601
2903.596175 | 0.0726582295 | 2903.596175 | 0.1549323 | 1802.168 | 0.004218389 | 1802.168 | 0.00459167844
2905.46 | 0.07277340936 | 2905.46 | 0.1551156 | 1803.1 | 0.003564716 | 1803.1 | 0.00038999679
2907.324 | 0.07262958922 | 2907.324 | 0.1553559 | 1804.032 | 0.003493551 | 1804.032 | 0.00060831513
2909.187182 | 0.07257276908 | 2909.187182 | 0.1557492 | 1804.963 | 0.004113229 | 1804.963 | 0.00237263348
2911.051 | 0.07283294894 | 2911.051 | 0.1564764 | 1805.895 | 0.004480722 | 1805.895 | 0.00333095182
2912.915 | 0.0734951288 | 2912.915 | 0.1574936932 | 1806.827017 | 0.004652862 | 1806.827017 | 0.00382027017
2914.778189 | 0.07425930866 | 2914.778189 | 0.158783 | 1807.758851 | 0.004636751 | 1807.758851 | 0.00482958851
2916.642 | 0.07473048852 | 2916.642 | 0.1597592 | 1808.691 | 0.004286764 | 1808.691 | 0.00385990686
2918.506 | 0.07498466838 | 2918.506 | 0.1604295 | 1809.62252 | 0.004579668 | 1809.62252 | 0.0065372252
2920.369195 | 0.0751388483 | 2920.369195 | 0.1609508 | 1810.554354 | 0.004876124 | 1810.554354 | 0.00664854354
2922.232864 | 0.07505302816 | 2922.232864 | 0.161394 | 1811.486189 | 0.003940075 | 1811.486189 | 0.00215986189
2924.097 | 0.07496220802 | 2924.097 | 0.1619033 | 1812.418023 | 0.003503066 | 1812.418023 | 0.00111718023
2925.960202 | 0.07489338788 | 2925.960202 | 0.1626746 | 1813.349858 | 0.003879439 | 1813.349858 | 0.00262249858
2927.824 | 0.07496856774 | 2927.824 | 0.1633379 | 1814.281692 | 0.004158136 | 1814.281692 | 0.00317081692
2929.688 | 0.0753767476 | 2929.688 | 0.1639921214 | 1815.213527 | 0.004323172 | 1815.213527 | 0.00428613527
2931.551209 | 0.07572992746 | 2931.551209 | 0.1641854 | 1816.145361 | 0.004221816 | 1816.145361 | 0.00452045361
2933.414878 | 0.07546310732 | 2933.414878 | 0.1634987 | 1817.077196 | 0.004159532 | 1817.077196 | 0.00538477196
2935.279 | 0.07516528718 | 2935.279 | 0.1624779 | 1818.00903 | 0.003908997 | 1818.00903 | 0.0032220903
2937.142216 | 0.07514646704 | 2937.142216 | 0.1615252 | 1818.940865 | 0.003876903 | 1818.940865 | 0.00210240865
2939.005885 | 0.0751056469 | 2939.005885 | 0.1603395 | 1819.872699 | 0.00412896 | 1819.872699 | 0.00240372699
2940.87 | 0.07500782676 | 2940.87 | 0.1590427 | 1820.805 | 0.004185664 | 1820.805 | 0.00355404533
2942.733 | 0.07534400668 | 2942.733 | 0.158109 | 1821.736368 | 0.004142914 | 1821.736368 | 0.00387236368
2944.596891 | 0.07604618654 | 2944.596891 | 0.1580563 | 1822.668 | 0.004105493 | 1822.668 | 0.00473168202
2946.46056 | 0.0764763664 | 2946.46056 | 0.1586795496 | 1823.6 | 0.004048536 | 1823.6 | 0.00590600037
2948.324 | 0.07637154626 | 2948.324 | 0.1600668 | 1824.532 | 0.004570536 | 1824.532 | 0.01133331871
2950.187898 | 0.07606672612 | 2950.187898 | 0.1621751 | 1825.464 | 0.004019867 | 1825.464 | 0.00719063706
2952.051567 | 0.07602590598 | 2952.051567 | 0.1654384 | 1826.396 | 0.002233142 | 1826.396 | -0.0012310446
2953.915236 | 0.07635808584 | 2953.915236 | 0.1700256 | 1827.327 | 0.002884787 | 1827.327 | 0.00265427375
2955.778905 | 0.0763212657 | 2955.778905 | 0.1756149 | 1828.259 | 0.004024815 | 1828.259 | 0.00910059209
2957.642574 | 0.07609844556 | 2957.642574 | 0.1823732 | 1829.191 | 0.004241353 | 1829.191 | 0.01294391044
2959.506243 | 0.07599862542 | 2959.506243 | 0.1905634 | 1830.123 | 0.003077984 | 1830.123 | 0.00620622878
2961.369912 | 0.07599980528 | 2961.369912 | 0.1998707 | 1831.055 | 0.001024868 | 1831.055 | -0.00542645287
2963.233581 | 0.07620198514 | 2963.233581 | 0.209892 | 1831.987 | 0.001355066 | 1831.987 | -0.00276713453
2965.09725 | 0.076284165 | 2965.09725 | 0.2193732475 | 1832.918381 | 0.002635394 | 1832.918381 | 0.00213218381
2966.960918 | 0.07610434492 | 2966.960918 | 0.2268445 | 1833.850216 | 0.002976248 | 1833.850216 | 0.00273850216
2968.824587 | 0.07605352478 | 2968.824587 | 0.2304728 | 1834.78205 | 0.003050711 | 1834.78205 | 0.0021578205
2970.688256 | 0.07605770464 | 2970.688256 | 0.2285691 | 1835.713885 | 0.003329408 | 1835.713885 | 0.00301713885
2972.552 | 0.0761258845 | 2972.552 | 0.2206113 | 1836.645719 | 0.003483788 | 1836.645719 | 0.00391645719
2974.416 | 0.07631406436 | 2974.416 | 0.2083486 | 1837.577554 | 0.003123145 | 1837.577554 | 0.00313177554
2976.279 | 0.07653724422 | 2976.279 | 0.1942219 | 1838.509388 | 0.002870834 | 1838.509388 | 0.00180009388
2978.143 | 0.07668642408 | 2978.143 | 0.1800011 | 1839.441223 | 0.003074941 | 1839.441223 | 0.00325741223
2980.007 | 0.07697260394 | 2980.007 | 0.1668094 | 1840.373057 | 0.003192026 | 1840.373057 | 0.00451873057
2981.87 | 0.0770617838 | 2981.87 | 0.1550456757 | 1841.304892 | 0.003236298 | 1841.304892 | 0.00669304892
2983.733939 | 0.07681196366 | 2983.733939 | 0.1449859 | 1842.236726 | 0.00339423 | 1842.236726 | 0.00849336726
2985.598 | 0.07643114352 | 2985.598 | 0.1371702 | 1843.168561 | 0.0037635 | 1843.168561 | 0.01472268561
2987.461 | 0.07620632338 | 2987.461 | 0.1316025 | 1844.100395 | 0.00354138 | 1844.100395 | 0.01463200395
2989.325 | 0.0761165033 | 2989.325 | 0.1278288 | 1845.032 | 0.0002362239 | 1845.032 | -0.00518767771
2991.188614 | 0.07631068316 | 2991.188614 | 0.125367 | 1845.964064 | -0.0006199072 | 1845.964064 | -0.00707235936
2993.052283 | 0.07675386302 | 2993.052283 | 0.1240723 | 1846.896 | 0.001425852 | 1846.896 | 0.00199395898
2994.915952 | 0.07687604288 | 2994.915952 | 0.1228616 | 1847.828 | 0.002164518 | 1847.828 | 0.00388627733
2996.779621 | 0.07664122274 | 2996.779621 | 0.1217578 | 1848.76 | 0.001684886 | 1848.76 | 0.00085359567
2998.64329 | 0.0767284026 | 2998.64329 | 0.1212591039 | 1849.691 | 0.001530253 | 1849.691 | 0.00033791402
3000.506959 | 0.07657258246 | 3000.506959 | 0.1206964 | 1850.623 | 0.00197056 | 1850.623 | 0.00134923236
3002.370628 | 0.07619076232 | 3002.370628 | 0.1199876 | 1851.555 | 0.002071662 | 1851.555 | 0.00157355071
3004.234297 | 0.07613694218 | 3004.234297 | 0.1197149 | 1852.487 | 0.002155004 | 1852.487 | 0.00160886905
3006.097966 | 0.07609812204 | 3006.097966 | 0.1193912 | 1853.419 | 0.002177965 | 1853.419 | 0.0013281874
3007.961635 | 0.0759403019 | 3007.961635 | 0.1190625 | 1854.350574 | 0.002266635 | 1854.350574 | 0.00146050574
3009.825304 | 0.07610548176 | 3009.825304 | 0.1192967 | 1855.282408 | 0.002271836 | 1855.282408 | 0.00158582408
3011.688972 | 0.07670666168 | 3011.688972 | 0.120069 | 1856.214 | 0.002351627 | 1856.214 | 0.00186114243
3013.552641 | 0.07735684154 | 3013.552641 | 0.1207853 | 1857.146077 | 0.002378139 | 1857.146077 | 0.00182646077
3015.41631 | 0.0775230214 | 3015.41631 | 0.1211785321 | 1858.077912 | 0.002337166 | 1858.077912 | 0.00202977912
3017.279979 | 0.07739620126 | 3017.279979 | 0.1211228 | 1859.009746 | 0.002159445 | 1859.009746 | 0.00165409746
3019.143648 | 0.07706338112 | 3019.143648 | 0.1208461 | 1859.941581 | 0.002146887 | 1859.941581 | 0.00172541581
3021.007 | 0.07667156098 | 3021.007 | 0.1207133 | 1860.873415 | 0.00221247 | 1860.873415 | 0.00218773415
3022.871 | 0.07631074084 | 3022.871 | 0.1208516 | 1861.80525 | 0.002286933 | 1861.80525 | 0.0023530525
3024.735 | 0.0762849207 | 3024.735 | 0.1211309 | 1862.737084 | 0.00221932 | 1862.737084 | 0.00207637084
3026.598 | 0.07617710056 | 3026.598 | 0.1211512 | 1863.668919 | 0.002323974 | 1863.668919 | 0.00271768919
3028.462 | 0.07582728042 | 3028.462 | 0.1208004 | 1864.600753 | 0.002179996 | 1864.600753 | 0.00369200753
3030.326 | 0.07588246028 | 3030.326 | 0.1209947 | 1865.532588 | 0.002194077 | 1865.532588 | 0.00558932588
3032.189 | 0.07626064014 | 3032.189 | 0.121523 | 1866.464422 | 0.002199278 | 1866.464422 | 0.00707464422
3034.053 | 0.07639582006 | 3034.053 | 0.1218132 | 1867.396256 | 0.001668144 | 1867.396256 | 0.00812196256
3035.917 | 0.07641099992 | 3035.917 | 0.1217825 | 1868.328091 | 0.001039334 | 1868.328091 | 0.00825028091
3037.780337 | 0.07604817978 | 3037.780337 | 0.1215108 | 1869.26 | 0.0003643487 | 1869.26 | 0.00386659925
3039.644 | 0.07576635964 | 3039.644 | 0.121505 | 1870.19176 | -0.001159537 | 1870.19176 | -0.0044960824
3041.507675 | 0.0759175395 | 3041.507675 | 0.1219693 | 1871.124 | -0.001113489 | 1871.124 | -0.00376276406
3043.371344 | 0.07614471936 | 3043.371344 | 0.1222796 | 1872.055 | 0.0001650629 | 1872.055 | -0.00014244571
3045.235013 | 0.07610189922 | 3045.235013 | 0.1223608 | 1872.987 | 0.0006515445 | 1872.987 | 0.00094287263
3047.098682 | 0.07581607908 | 3047.098682 | 0.1223371 | 1873.919 | 0.00089117 | 1873.919 | 0.00065919098
3048.962351 | 0.07558125894 | 3048.962351 | 0.1224294 | 1874.851 | 0.001020687 | 1874.851 | 0.00078250932
3050.82602 | 0.0756204388 | 3050.82602 | 0.1226686582 | 1875.783 | 0.001082718 | 1875.783 | 0.00069882767
3052.689689 | 0.07551661866 | 3052.689689 | 0.1229329 | 1876.715 | 0.001036417 | 1876.715 | 0.00083814601
3054.553358 | 0.07531479852 | 3054.553358 | 0.1231502 | 1877.646435 | 0.0008285051 | 1877.646435 | 0.00064846435
3056.417027 | 0.07533797838 | 3056.417027 | 0.1235405 | 1878.578 | 0.0007946354 | 1878.578 | 0.0009267827
3058.280695 | 0.0753731583 | 3058.280695 | 0.1237287 | 1879.510104 | 0.0007785252 | 1879.510104 | 0.00077510104
3060.144364 | 0.07512833816 | 3060.144364 | 0.123697 | 1880.441939 | 0.000702033 | 1880.441939 | 0.00076141939
3062.008033 | 0.07492651802 | 3062.008033 | 0.1237703 | 1881.373773 | 0.0006095572 | 1881.373773 | 0.00069773773
3063.871702 | 0.07504569788 | 3063.871702 | 0.1241705 | 1882.305608 | 0.000625414 | 1882.305608 | 0.00090105608
3065.735371 | 0.07547287774 | 3065.735371 | 0.1246298 | 1883.237442 | 0.0007424995 | 1883.237442 | 0.00102937442
3067.59904 | 0.0758350576 | 3067.59904 | 0.1249750864 | 1884.169277 | 0.0009395024 | 1884.169277 | 0.00141269277
3069.463 | 0.07589223746 | 3069.463 | 0.1250224 | 1885.101111 | 0.0009145124 | 1885.101111 | 0.00116601111
3071.326 | 0.07555841732 | 3071.326 | 0.1249876 | 1886.032946 | 0.0006746334 | 1886.032946 | 0.00119932946
3073.19 | 0.07531759718 | 3073.19 | 0.1251239 | 1886.96478 | 0.0007846152 | 1886.96478 | 0.0018356478
3075.054 | 0.07536477704 | 3075.054 | 0.1253822 | 1887.896615 | 0.001017137 | 1887.896615 | 0.00291096615
3076.917 | 0.0758109569 | 3076.917 | 0.1258414 | 1888.828449 | 0.0009868192 | 1888.828449 | 0.00498528449
3078.781 | 0.07633413676 | 3078.781 | 0.1266827 | 1889.760283 | 0.0002692116 | 1889.760283 | 0.00274860283
3080.645 | 0.07668031668 | 3080.645 | 0.127378 | 1890.692118 | -0.001206724 | 1890.692118 | -0.00272207882
3082.508 | 0.07677049654 | 3082.508 | 0.1277292 | 1891.623952 | -0.001041688 | 1891.623952 | -0.00152276048
3084.37206 | 0.0767436764 | 3084.37206 | 0.1280215146 | 1892.555787 | -0.0003634043 | 1892.555787 | 0.00076655787
3086.236 | 0.07669685626 | 3086.236 | 0.1282698 | 1893.488 | -0.0004896229 | 1893.488 | 0.00138287621
3088.099 | 0.07669203612 | 3088.099 | 0.1284041 | 1894.419456 | -0.0003796412 | 1894.419456 | 0.00182819456
3089.963067 | 0.07673721598 | 3089.963067 | 0.1287273 | 1895.351 | -0.0001968458 | 1895.351 | 0.0011335129
3091.826736 | 0.07685039584 | 3091.826736 | 0.1289176 | 1896.283 | -0.00089847 | 1896.283 | -0.00138716875
3093.690405 | 0.0767445757 | 3093.690405 | 0.1289729 | 1897.215 | -0.001113486 | 1897.215 | -0.00105485041
3095.554074 | 0.07676375556 | 3095.554074 | 0.1294221 | 1898.147 | -0.0009981762 | 1898.147 | -0.00047753206
3097.417743 | 0.07691793542 | 3097.417743 | 0.1299544 | 1899.079 | -0.001184777 | 1899.079 | -0.00028621372
3099.281412 | 0.07726211528 | 3099.281412 | 0.1303347 | 1900.01 | -0.001051708 | 1900.01 | -0.00038889537
3101.145081 | 0.07768329514 | 3101.145081 | 0.1310379 | 1900.942 | -0.0008191862 | 1900.942 | 3.542297e-05
3103.008749 | 0.07774747506 | 3103.008749 | 0.1315912 | 1901.874131 | -0.0009525086 | 1901.874131 | -5.825869e-05
3104.872418 | 0.07758665492 | 3104.872418 | 0.1317905 | 1902.806 | -0.001044984 | 1902.806 | -4.794034e-05
3106.736087 | 0.07766283478 | 3106.736087 | 0.1321888 | 1903.7378 | -0.0008728447 | 1903.7378 | -0.000179622
3108.599756 | 0.07795201464 | 3108.599756 | 0.132791 | 1904.67 | -0.0009813039 | 1904.67 | 5.969635e-05
3110.463425 | 0.0782211945 | 3110.463425 | 0.1330703 | 1905.601469 | -0.001363258 | 1905.601469 | -0.00015498531
3112.327094 | 0.07831037436 | 3112.327094 | 0.1334786 | 1906.533304 | -0.001299451 | 1906.533304 | 0.00038133304
3114.190763 | 0.07864055422 | 3114.190763 | 0.1341188 | 1907.465138 | -0.0009639247 | 1907.465138 | 0.00085765138
3116.054432 | 0.07909173408 | 3116.054432 | 0.1348281 | 1908.396973 | -0.001214459 | 1908.396973 | 0.00057596973
3117.918 | 0.07946791394 | 3117.918 | 0.1352244 | 1909.328807 | -0.001809527 | 1909.328807 | 0.00039628807
3119.782 | 0.0797390938 | 3119.782 | 0.1355586407 | 1910.260642 | -0.002063613 | 1910.260642 | -0.00038439358
3121.645 | 0.08000127366 | 3121.645 | 0.1361009 | 1911.192476 | -0.002154313 | 1911.192476 | -0.00193007524
3123.509 | 0.08002345352 | 3123.509 | 0.1367182 | 1912.12431 | -0.001880945 | 1912.12431 | -0.0011197569
3125.373 | 0.07982763338 | 3125.373 | 0.1371565 | 1913.056145 | -0.001913038 | 1913.056145 | -0.00043143855
3127.236 | 0.0797918133 | 3127.236 | 0.1375897 | 1913.987979 | -0.002012618 | 1913.987979 | -2.112021e-05
3129.1 | 0.07997799316 | 3129.1 | 0.137996 | 1914.919814 | -0.002037608 | 1914.919814 | 0.00017819814
3130.963783 | 0.08018717302 | 3130.963783 | 0.1385243 | 1915.851648 | -0.002140739 | 1915.851648 | 0.00118151648
3132.827 | 0.08034535288 | 3132.827 | 0.1391855 | 1916.783483 | -0.002055621 | 1916.783483 | 0.00408283483
3134.691 | 0.08042353274 | 3134.691 | 0.1398018 | 1917.715 | -0.002013125 | 1917.715 | 0.00579615317
3136.55479 | 0.0805707126 | 3136.55479 | 0.1402440689 | 1918.647152 | -0.003766107 | 1918.647152 | -0.00250052848
3138.418459 | 0.08079389246 | 3138.418459 | 0.1406833 | 1919.579 | -0.004629342 | 1919.579 | -0.00577921014
3140.282128 | 0.08113807232 | 3140.282128 | 0.1411516 | 1920.511 | -0.003531936 | 1920.511 | -0.00154789179
3142.145797 | 0.08128525218 | 3142.145797 | 0.1416469 | 1921.443 | -0.002919363 | 1921.443 | 0.00135042655
3144.009466 | 0.08123143204 | 3144.009466 | 0.1421401 | 1922.374 | -0.00247728 | 1922.374 | 0.0018567449
3145.873135 | 0.0812206119 | 3145.873135 | 0.1426894 | 1923.306 | -0.003042156 | 1923.306 | -0.00057393676
3147.736804 | 0.08135879176 | 3147.736804 | 0.1433177 | 1924.238158 | -0.00442219 | 1924.238158 | -0.00347461842
3149.600472 | 0.08163897168 | 3149.600472 | 0.144026 | 1925.17 | -0.004591032 | 1925.17 | -0.00235830007
3151.464141 | 0.08212415154 | 3151.464141 | 0.1444492 | 1926.102 | -0.00417026 | 1926.102 | -0.00157098173
3153.32781 | 0.0823983314 | 3153.32781 | 0.1446424971 | 1927.033662 | -0.00425208 | 1927.033662 | -0.00181866338
3155.191479 | 0.08237651126 | 3155.191479 | 0.1449828 | 1927.965496 | -0.004367643 | 1927.965496 | -0.00195134504
3157.055148 | 0.08228369112 | 3157.055148 | 0.145616 | 1928.897 | -0.004145777 | 1928.897 | -0.00182702669
3158.918817 | 0.08239387098 | 3158.918817 | 0.1462573 | 1929.829165 | -0.004199182 | 1929.829165 | -0.00202870835
3160.782486 | 0.08254505084 | 3160.782486 | 0.1469356 | 1930.761 | -0.00453141 | 1930.761 | -0.00183239
3162.646155 | 0.0826802307 | 3162.646155 | 0.1474708 | 1931.692834 | -0.004893829 | 1931.692834 | -0.00191907166
3164.509824 | 0.08275741056 | 3164.509824 | 0.1480361 | 1932.624669 | -0.005030703 | 1932.624669 | -0.00180675331
3166.373 | 0.08302659042 | 3166.373 | 0.1486334 | 1933.556503 | -0.005132059 | 1933.556503 | -0.00238943497
3168.237 | 0.08321977028 | 3168.237 | 0.1491627 | 1934.488338 | -0.005641881 | 1934.488338 | -0.00286311662
3170.101 | 0.08322995014 | 3170.101 | 0.1495859 | 1935.420172 | -0.005835586 | 1935.420172 | -0.00325079828
3171.964 | 0.08322113006 | 3171.964 | 0.1500492 | 1936.352006 | -0.005553338 | 1936.352006 | -0.00310947994
3173.828 | 0.08332730992 | 3173.828 | 0.1504315 | 1937.283841 | -0.005359887 | 1937.283841 | -0.00310716159
3175.692 | 0.08345848978 | 3175.692 | 0.1508687 | 1938.215675 | -0.005938971 | 1938.215675 | -0.00271384325
3177.555506 | 0.08372466964 | 3177.555506 | 0.151581 | 1939.14751 | -0.006883899 | 1939.14751 | -0.0024365249
3179.419 | 0.0839418495 | 3179.419 | 0.1523173 | 1940.079344 | -0.007221455 | 1940.079344 | -0.00183920656
3181.283 | 0.08399402936 | 3181.283 | 0.1526335 | 1941.011179 | -0.007308603 | 1941.011179 | -0.00093088821
3183.146513 | 0.08412920922 | 3183.146513 | 0.1530858 | 1941.943 | -0.007809545 | 1941.943 | 0.00029843013
3185.01 | 0.08437838908 | 3185.01 | 0.1537041 | 1942.874848 | -0.008939172 | 1942.874848 | -0.00336425152
3186.873851 | 0.08437056894 | 3186.873851 | 0.1542284 | 1943.807 | -0.009995984 | 1943.807 | -0.00760593318
3188.73752 | 0.0843467488 | 3188.73752 | 0.1545416232 | 1944.739 | -0.009926849 | 1944.739 | -0.00619161483
3190.601189 | 0.08432592866 | 3190.601189 | 0.1547999 | 1945.67 | -0.009355122 | 1945.67 | -0.00437329649
3192.464858 | 0.08432910852 | 3192.464858 | 0.1552332 | 1946.602 | -0.009094186 | 1946.602 | -0.00526697815
3194.328526 | 0.08445128844 | 3194.328526 | 0.1559344 | 1947.534 | -0.009904142 | 1947.534 | -0.0061766598
3196.192195 | 0.0847174683 | 3196.192195 | 0.1566747 | 1948.466 | -0.01055071 | 1948.466 | -0.00622334146
3198.055864 | 0.08491164816 | 3198.055864 | 0.157318 | 1949.398 | -0.01010863 | 1949.398 | -0.00606102311
3199.919533 | 0.08500882802 | 3199.919533 | 0.1578782 | 1950.329523 | -0.009881435 | 1950.329523 | -0.00606170477
3201.783202 | 0.08506400788 | 3201.783202 | 0.1582475 | 1951.261 | -0.01044631 | 1951.261 | -0.00603338642
3203.646871 | 0.08502418774 | 3203.646871 | 0.1584068 | 1952.193192 | -0.01091351 | 1952.193192 | -0.00644806808
3205.51054 | 0.0849073676 | 3205.51054 | 0.1588660514 | 1953.125027 | -0.01109656 | 1953.125027 | -0.00679574973
3207.374209 | 0.08495454746 | 3207.374209 | 0.1592563 | 1954.056861 | -0.01150338 | 1954.056861 | -0.00678643139
3209.237878 | 0.08517272732 | 3209.237878 | 0.1597376 | 1954.988696 | -0.0115408 | 1954.988696 | -0.00673211304
3211.101547 | 0.08541690718 | 3211.101547 | 0.1604109 | 1955.92053 | -0.01128519 | 1955.92053 | -0.0074087947
3212.965216 | 0.08533108704 | 3212.965216 | 0.1607511 | 1956.852365 | -0.01183941 | 1956.852365 | -0.00754747635
3214.829 | 0.0852742669 | 3214.829 | 0.1611014 | 1957.784199 | -0.0130898 | 1957.784199 | -0.00761015801
3216.693 | 0.08528244676 | 3216.693 | 0.1617187 | 1958.716033 | -0.0142141 | 1958.716033 | -0.00750283967
3218.556 | 0.08536162668 | 3218.556 | 0.1621459 | 1959.647868 | -0.014541 | 1959.647868 | -0.00785452132
3220.42 | 0.08543980654 | 3220.42 | 0.1626302 | 1960.579702 | -0.01475957 | 1960.579702 | -0.00953920298
3222.284 | 0.0855889864 | 3222.284 | 0.1631884796 | 1961.511537 | -0.01553401 | 1961.511537 | -0.01135288463
3224.147229 | 0.08566216626 | 3224.147229 | 0.1636447 | 1962.443371 | -0.01579342 | 1962.443371 | -0.01162956629
3226.011 | 0.08561834612 | 3226.011 | 0.164152 | 1963.375206 | -0.0161292 | 1963.375206 | -0.01131824794
3227.875 | 0.08566852598 | 3227.875 | 0.1649033 | 1964.30704 | -0.0167367 | 1964.30704 | -0.0113809296
3229.738236 | 0.08574270584 | 3229.738236 | 0.1654956 | 1965.238875 | -0.01700677 | 1965.238875 | -0.01137961125
3231.602 | 0.0855888857 | 3231.602 | 0.1657248 | 1966.171 | -0.01751659 | 1966.171 | -0.01057829291
3233.466 | 0.08516706556 | 3233.466 | 0.1652471 | 1967.102544 | -0.01867996 | 1967.102544 | -0.01143797456
3235.329243 | 0.08477124542 | 3235.329243 | 0.1648314 | 1968.034 | -0.01962134 | 1968.034 | -0.01436665622
3237.192912 | 0.08502642528 | 3237.192912 | 0.1654946 | 1968.966 | -0.01983458 | 1968.966 | -0.01524933787
3239.056581 | 0.08525960514 | 3239.056581 | 0.1665989 | 1969.898 | -0.02004959 | 1969.898 | -0.01431101953
3240.920249 | 0.08527178506 | 3240.920249 | 0.1672862 | 1970.83 | -0.02081693 | 1970.83 | -0.01500770119
3242.783918 | 0.08535596492 | 3242.783918 | 0.1678434 | 1971.762 | -0.02077443 | 1971.762 | -0.01561438284
3244.647587 | 0.08556714478 | 3244.647587 | 0.1684097 | 1972.694 | -0.02045489 | 1972.694 | -0.0157400645
3246.511256 | 0.08541732464 | 3246.511256 | 0.16847 | 1973.625 | -0.02140692 | 1973.625 | -0.01619374615
3248.374925 | 0.0850915045 | 3248.374925 | 0.1680933 | 1974.557219 | -0.02281004 | 1974.557219 | -0.01721642781
3250.238594 | 0.08506568436 | 3250.238594 | 0.1686415 | 1975.489 | -0.02366084 | 1975.489 | -0.01837510946
3252.102263 | 0.08519686422 | 3252.102263 | 0.1695658 | 1976.420888 | -0.02449922 | 1976.420888 | -0.01961879112
3253.965932 | 0.08533104408 | 3253.965932 | 0.1701571 | 1977.353 | -0.02489183 | 1977.353 | -0.02096347277
3255.829601 | 0.08526022394 | 3255.829601 | 0.1704523 | 1978.284557 | -0.02397024 | 1978.284557 | -0.02299315443
3257.69327 | 0.0850004038 | 3257.69327 | 0.1706886057 | 1979.216392 | -0.02281778 | 1979.216392 | -0.02429483608
3259.556939 | 0.08510858366 | 3259.556939 | 0.1713249 | 1980.148226 | -0.02147174 | 1980.148226 | -0.02375451774
3261.420608 | 0.08525176352 | 3261.420608 | 0.1721731 | 1981.08006 | -0.02065671 | 1981.08006 | -0.0217651994
3263.284 | 0.08530194344 | 3263.284 | 0.1726894 | 1982.011895 | -0.02027323 | 1982.011895 | -0.01988688105
3265.148 | 0.0854531233 | 3265.148 | 0.1731217 | 1982.943729 | -0.01974058 | 1982.943729 | -0.01854956271
3267.012 | 0.08557130316 | 3267.012 | 0.173567 | 1983.875564 | -0.01878525 | 1983.875564 | -0.01768024436
3268.875 | 0.08542448302 | 3268.875 | 0.1736722 | 1984.807398 | -0.018075 | 1984.807398 | -0.01685192602
3270.739 | 0.08502666288 | 3270.739 | 0.1730335 | 1985.739233 | -0.0183202 | 1985.739233 | -0.01602360767
3272.603 | 0.08467784274 | 3272.603 | 0.1726908 | 1986.671067 | -0.01794383 | 1986.671067 | -0.01501828933
3274.466 | 0.0849680226 | 3274.466 | 0.1733640339 | 1987.602902 | -0.01701336 | 1987.602902 | -0.01436497098
3276.329959 | 0.08535320246 | 3276.329959 | 0.1742083 | 1988.534736 | -0.01689805 | 1988.534736 | -0.01448665264
3278.194 | 0.08556838232 | 3278.194 | 0.1749636 | 1989.466571 | -0.01717345 | 1989.466571 | -0.01475133429
3280.057 | 0.08561856218 | 3280.057 | 0.1756828 | 1990.398 | -0.01718956 | 1990.398 | -0.01362001595
3281.920966 | 0.08559874204 | 3281.920966 | 0.1762151 | 1991.33024 | -0.01718969 | 1991.33024 | -0.0120666976
3283.784635 | 0.0856549219 | 3283.784635 | 0.1766604 | 1992.262 | -0.01796945 | 1992.262 | -0.01358437926
3285.648304 | 0.08577910176 | 3285.648304 | 0.1768877 | 1993.194 | -0.01845441 | 1993.194 | -0.01575306092
3287.511972 | 0.08593428168 | 3287.511972 | 0.1772499 | 1994.126 | -0.01761274 | 1994.126 | -0.01405374257
3289.375641 | 0.08612446154 | 3289.375641 | 0.1778152 | 1995.058 | -0.01698951 | 1995.058 | -0.01261342423
3291.23931 | 0.0859446414 | 3291.23931 | 0.1779004621 | 1995.989 | -0.01673568 | 1995.989 | -0.01264710588
3293.102979 | 0.08570482126 | 3293.102979 | 0.1773877 | 1996.921246 | -0.01678553 | 1996.921246 | -0.01237978754
3294.966648 | 0.08563400112 | 3294.966648 | 0.177283 | 1997.853 | -0.01661162 | 1997.853 | -0.01185746919
3296.830317 | 0.08569818098 | 3296.830317 | 0.1775693 | 1998.785 | -0.01682486 | 1998.785 | -0.01165315085
3298.693986 | 0.08601236084 | 3298.693986 | 0.1782715 | 1999.71675 | -0.01717307 | 1999.71675 | -0.0115618325
3300.557655 | 0.0864735407 | 3300.557655 | 0.1791688 | 2000.648584 | -0.01712169 | 2000.648584 | -0.01148251416
3302.421324 | 0.08664172056 | 3302.421324 | 0.1796441 | 2001.58 | -0.01725146 | 2001.58 | -0.01140619581
3304.284993 | 0.08654190042 | 3304.284993 | 0.1790174 | 2002.512253 | -0.01767782 | 2002.512253 | -0.01145787747
3306.148662 | 0.08592408028 | 3306.148662 | 0.1775796 | 2003.444088 | -0.01837056 | 2003.444088 | -0.01151555912
3308.012331 | 0.08544726014 | 3308.012331 | 0.1768599 | 2004.375922 | -0.01897273 | 2004.375922 | -0.01206224078
3309.876 | 0.08565344006 | 3309.876 | 0.1773842 | 2005.307756 | -0.01932805 | 2005.307756 | -0.01292892244
3311.74 | 0.08621861992 | 3311.74 | 0.1783694 | 2006.239591 | -0.01997107 | 2006.239591 | -0.01419860409
3313.603 | 0.08669779978 | 3313.603 | 0.1795257 | 2007.171425 | -0.02132091 | 2007.171425 | -0.01622628575
3315.467 | 0.08700197964 | 3315.467 | 0.180327 | 2008.10326 | -0.02215751 | 2008.10326 | -0.0180069674
3317.331 | 0.0871151595 | 3317.331 | 0.1807262 | 2009.035094 | -0.021909 | 2009.035094 | -0.01834164906
3319.194 | 0.08717533936 | 3319.194 | 0.1809015 | 2009.966929 | -0.02192156 | 2009.966929 | -0.01846433071
3321.058 | 0.08729051922 | 3321.058 | 0.1809608 | 2010.898763 | -0.02257346 | 2010.898763 | -0.01881601237
3322.921682 | 0.08747669908 | 3322.921682 | 0.18091 | 2011.830598 | -0.02277249 | 2011.830598 | -0.01877769402
3324.785 | 0.08748187894 | 3324.785 | 0.1806153 | 2012.762432 | -0.02264475 | 2012.762432 | -0.01853637568
3326.649 | 0.0873200588 | 3326.649 | 0.1799185882 | 2013.694267 | -0.02313859 | 2013.694267 | -0.01821505733
3328.512689 | 0.08714023866 | 3328.512689 | 0.1799999 | 2014.626 | -0.02395565 | 2014.626 | -0.01767573899
3330.376 | 0.08733241852 | 3330.376 | 0.1806421 | 2015.558 | -0.02354553 | 2015.558 | -0.01737642065
3332.240026 | 0.08768159844 | 3332.240026 | 0.1809804 | 2016.49 | -0.02337161 | 2016.49 | -0.0176101023
3334.103695 | 0.0879487783 | 3334.103695 | 0.1811807 | 2017.422 | -0.02477474 | 2017.422 | -0.01937078396
3335.967364 | 0.08808195816 | 3335.967364 | 0.1811549 | 2018.353 | -0.02511762 | 2018.353 | -0.02070246561
3337.831033 | 0.08783313802 | 3337.831033 | 0.1801722 | 2019.285 | -0.02416407 | 2019.285 | -0.02002514727
3339.694702 | 0.08731531788 | 3339.694702 | 0.1788125 | 2020.217 | -0.02405408 | 2020.217 | -0.01924882892
3341.558371 | 0.08731549774 | 3341.558371 | 0.1786397 | 2021.149 | -0.02448399 | 2021.149 | -0.01932451058
3343.42204 | 0.0875206776 | 3343.42204 | 0.1788790164 | 2022.081 | -0.02402415 | 2022.081 | -0.01947419223
3345.285709 | 0.08763285746 | 3345.285709 | 0.1788633 | 2023.012611 | -0.02334053 | 2023.012611 | -0.01945287389
3347.149378 | 0.08783903732 | 3347.149378 | 0.1793256 | 2023.944 | -0.02315774 | 2023.944 | -0.01978455554
3349.013047 | 0.08788421718 | 3349.013047 | 0.1790748 | 2024.87628 | -0.02307262 | 2024.87628 | -0.0201622372
3350.876716 | 0.08740239704 | 3350.876716 | 0.1774131 | 2025.808115 | -0.02336933 | 2025.808115 | -0.02049991885
3352.740385 | 0.0873045769 | 3352.740385 | 0.1761074 | 2026.739949 | -0.02450784 | 2026.739949 | -0.02085260051
3354.604 | 0.08786075682 | 3354.604 | 0.1765576 | 2027.671783 | -0.02495372 | 2027.671783 | -0.02096428217
3356.468 | 0.08831093668 | 3356.468 | 0.1773409 | 2028.603618 | -0.02447612 | 2028.603618 | -0.02086496382
3358.331 | 0.08830511654 | 3358.331 | 0.1772062 | 2029.535452 | -0.02422939 | 2029.535452 | -0.02074764548
3360.195 | 0.0881252964 | 3360.195 | 0.1762114446 | 2030.467287 | -0.02397911 | 2030.467287 | -0.02090232713
3362.059 | 0.08811247626 | 3362.059 | 0.1755907 | 2031.399121 | -0.02434331 | 2031.399121 | -0.02175300879
3363.922 | 0.08841165612 | 3363.922 | 0.175614 | 2032.330956 | -0.02492772 | 2032.330956 | -0.02245069044
3365.786 | 0.08852783598 | 3365.786 | 0.1751703 | 2033.26279 | -0.02461706 | 2033.26279 | -0.0226523721
3367.65 | 0.08801601584 | 3367.65 | 0.1734515 | 2034.194625 | -0.02496704 | 2034.194625 | -0.02301205375
3369.513405 | 0.0871631957 | 3369.513405 | 0.1712648 | 2035.126459 | -0.02581074 | 2035.126459 | -0.02359173541
3371.377 | 0.08692437556 | 3371.377 | 0.1700741 | 2036.058294 | -0.02477549 | 2036.058294 | -0.02358341706
3373.241 | 0.08742555542 | 3373.241 | 0.1706253 | 2036.990128 | -0.02348806 | 2036.990128 | -0.02295909872
3375.104412 | 0.08804673528 | 3375.104412 | 0.1711916 | 2037.922 | -0.02278669 | 2037.922 | -0.02184778038
3376.968 | 0.08811691514 | 3376.968 | 0.1705109 | 2038.854 | -0.02131456 | 2038.854 | -0.02033146203
3378.831749 | 0.08803309506 | 3378.831749 | 0.1695431 | 2039.786 | -0.02046401 | 2039.786 | -0.01930614369
3380.695418 | 0.08802227492 | 3380.695418 | 0.1690344 | 2040.717 | -0.02056714 | 2040.717 | -0.01924182534
3382.559087 | 0.08822845478 | 3382.559087 | 0.1686447 | 2041.649 | -0.02125989 | 2041.649 | -0.019383507
3384.422756 | 0.08841463464 | 3384.422756 | 0.168775 | 2042.581 | -0.02116234 | 2042.581 | -0.01942618865
3386.286425 | 0.0884428145 | 3386.286425 | 0.1686042 | 2043.512969 | -0.01989799 | 2043.512969 | -0.01894187031
3388.150094 | 0.08848699436 | 3388.150094 | 0.1676655 | 2044.445 | -0.01930496 | 2044.445 | -0.01886055196
3390.013763 | 0.08823617422 | 3390.013763 | 0.1662078 | 2045.377 | -0.01929443 | 2045.377 | -0.01887423362
3391.877432 | 0.08760035408 | 3391.877432 | 0.164205 | 2046.308 | -0.01841724 | 2046.308 | -0.01860191527
3393.741101 | 0.08737753394 | 3393.741101 | 0.1628283 | 2047.240307 | -0.0171227 | 2047.240307 | -0.01840159693
3395.60477 | 0.0876307138 | 3395.60477 | 0.1625545707 | 2048.172 | -0.01638226 | 2048.172 | -0.01871727858
3397.468439 | 0.08788289366 | 3397.468439 | 0.1625718 | 2049.103976 | -0.01519606 | 2049.103976 | -0.01894596024
3399.332108 | 0.08743707352 | 3399.332108 | 0.1616041 | 2050.03581 | -0.01402584 | 2050.03581 | -0.0191856419
3401.195776 | 0.08665525344 | 3401.195776 | 0.1591194 | 2050.967645 | -0.01309004 | 2050.967645 | -0.01843132355
3403.059 | 0.0864754333 | 3403.059 | 0.1575756 | 2051.899479 | -0.01199264 | 2051.899479 | -0.01563400521
3404.923 | 0.08699961316 | 3404.923 | 0.1579259 | 2052.831314 | -0.01144222 | 2052.831314 | -0.01239568686
3406.787 | 0.08743679302 | 3406.787 | 0.1582562 | 2053.763148 | -0.01124344 | 2053.763148 | -0.01123936852
3408.65 | 0.08755997288 | 3408.65 | 0.1571975 | 2054.694983 | -0.01072144 | 2054.694983 | -0.01158605017
3410.514 | 0.08712515274 | 3410.514 | 0.1557647 | 2055.626817 | -0.01017103 | 2055.626817 | -0.01146073183
3412.378 | 0.0868243326 | 3412.378 | 0.1545629989 | 2056.558652 | -0.009272527 | 2056.558652 | -0.01033741348
3414.241 | 0.08680951246 | 3414.241 | 0.1534863 | 2057.490486 | -0.0087008 | 2057.490486 | -0.01013309514
3416.105 | 0.08695069232 | 3416.105 | 0.1530425 | 2058.422321 | -0.009064995 | 2058.422321 | -0.01023677679
3417.969 | 0.08724587218 | 3417.969 | 0.1529178 | 2059.354155 | -0.009097088 | 2059.354155 | -0.00950545845
3419.832 | 0.08744405204 | 3419.832 | 0.1524961 | 2060.28599 | -0.008583968 | 2060.28599 | -0.0087021401
3421.696135 | 0.0875732319 | 3421.696135 | 0.1522153 | 2061.217824 | -0.007994481 | 2061.217824 | -0.00841982176
3423.559803 | 0.08772141182 | 3423.559803 | 0.1516776 | 2062.15 | -0.007566606 | 2062.15 | -0.00817950342
3425.423472 | 0.08741959168 | 3425.423472 | 0.1507909 | 2063.081 | -0.007435313 | 2063.081 | -0.00826618507
3427.287141 | 0.08700177154 | 3427.287141 | 0.1495302 | 2064.013327 | -0.007067819 | 2064.013327 | -0.00800386673
3429.15081 | 0.0867699514 | 3429.15081 | 0.1480194271 | 2064.945 | -0.006748276 | 2064.945 | -0.00791654838
3431.014479 | 0.08664213126 | 3431.014479 | 0.1466537 | 2065.877 | -0.006934877 | 2065.877 | -0.00836423004
3432.878148 | 0.08655931112 | 3432.878148 | 0.145809 | 2066.809 | -0.006840879 | 2066.809 | -0.00822691169
3434.741817 | 0.08618949098 | 3434.741817 | 0.1443612 | 2067.741 | -0.00669893 | 2067.741 | -0.00734959335
3436.605486 | 0.08531767084 | 3436.605486 | 0.1422465 | 2068.6725 | -0.006624467 | 2068.6725 | -0.007192275
3438.469155 | 0.0849638507 | 3438.469155 | 0.1409638 | 2069.604334 | -0.00632446 | 2069.604334 | -0.00726895666
3440.332824 | 0.08540803056 | 3440.332824 | 0.140965 | 2070.536 | -0.00553074 | 2070.536 | -0.00730263831
3442.196493 | 0.08606021042 | 3442.196493 | 0.1413273 | 2071.468 | -0.005017619 | 2071.468 | -0.00686631997
3444.060162 | 0.08616839028 | 3444.060162 | 0.1413896 | 2072.399837 | -0.005158046 | 2072.399837 | -0.00652200163
3445.923831 | 0.08629057014 | 3445.923831 | 0.1411949 | 2073.331672 | -0.004801208 | 2073.331672 | -0.00644268328
3447.787499 | 0.08685875006 | 3447.787499 | 0.1412141 | 2074.263506 | -0.004277431 | 2074.263506 | -0.00639936494
3449.651168 | 0.08680092992 | 3449.651168 | 0.1401744 | 2075.195341 | -0.003826469 | 2075.195341 | -0.00619504659
3451.515 | 0.08618410978 | 3451.515 | 0.1387227 | 2076.127175 | -0.003498046 | 2076.127175 | -0.00599572825
3453.379 | 0.08597228964 | 3453.379 | 0.1377349 | 2077.05901 | -0.003320579 | 2077.05901 | -0.0058834099
3455.242 | 0.0860644695 | 3455.242 | 0.1370202 | 2077.990844 | -0.003052538 | 2077.990844 | -0.00582209156
3457.106 | 0.08609564936 | 3457.106 | 0.1365085 | 2078.922679 | -0.002757858 | 2078.922679 | -0.00536677321
3458.97 | 0.08603882922 | 3458.97 | 0.1356327 | 2079.854513 | -0.002440091 | 2079.854513 | -0.00484045487
3460.833 | 0.08596300908 | 3460.833 | 0.134247 | 2080.786348 | -0.002244864 | 2080.786348 | -0.00418413652
3462.697 | 0.08608718894 | 3462.697 | 0.1338773 | 2081.718182 | -0.001923545 | 2081.718182 | -0.00397481818
3464.561 | 0.0862193688 | 3464.561 | 0.1335115532 | 2082.650017 | -0.001358922 | 2082.650017 | -0.00361549983
3466.424 | 0.08580954866 | 3466.424 | 0.1319958 | 2083.581851 | -0.00100386 | 2083.581851 | -0.00319818149
3468.287858 | 0.08499972852 | 3468.287858 | 0.1299241 | 2084.514 | -0.0008619116 | 2084.514 | -0.00293686315
3470.151526 | 0.08435690844 | 3470.151526 | 0.1282944 | 2085.44552 | -0.0006737884 | 2085.44552 | -0.0027455448
3472.015195 | 0.0847520883 | 3472.015195 | 0.1278666 | 2086.377354 | -0.0005424954 | 2086.377354 | -0.00219022646
3473.878864 | 0.08561126816 | 3473.878864 | 0.1284199 | 2087.309 | -0.0005177589 | 2087.309 | -0.00194790811
3475.742533 | 0.08592544802 | 3475.742533 | 0.1285452 | 2088.241 | -0.0006049068 | 2088.241 | -0.00173158977
3477.606202 | 0.08563062788 | 3477.606202 | 0.1274974 | 2089.173 | -0.0006263449 | 2089.173 | -0.00120927142
3479.469871 | 0.08522980774 | 3479.469871 | 0.1258517 | 2090.105 | -0.0004950519 | 2090.105 | -0.00073595308
3481.33354 | 0.0853829876 | 3481.33354 | 0.1255819814 | 2091.036527 | -0.000358431 | 2091.036527 | -0.00073763473
3483.197209 | 0.08613316746 | 3483.197209 | 0.1264083 | 2091.968361 | -0.0001720837 | 2091.968361 | -0.00036631639
3485.060878 | 0.08627834732 | 3485.060878 | 0.1260405 | 2092.9 | -7.80855e-05 | 2092.9 | -0.00013299804
3486.924547 | 0.08616152718 | 3486.924547 | 0.1246408 | 2093.832 | -0.0003588112 | 2093.832 | -2.96797e-05
3488.788216 | 0.08635770704 | 3488.788216 | 0.1239751 | 2094.764 | -0.000511669 | 2094.764 | -0.00040936135
3490.651885 | 0.0862318869 | 3490.651885 | 0.1233803 | 2095.696 | -0.0002631637 | 2095.696 | -0.00102904301
3492.515553 | 0.08574306682 | 3492.515553 | 0.1223626 | 2096.627533 | 1.908444e-05 | 2096.627533 | -0.00145772467
3494.379222 | 0.08564624668 | 3494.379222 | 0.1212929 | 2097.559368 | 0.0002160873 | 2097.559368 | -0.00142740632
3496.242891 | 0.08563742654 | 3496.242891 | 0.1206101 | 2098.491202 | 0.0003633639 | 2098.491202 | -0.00160708798
3498.10656 | 0.0853876064 | 3498.10656 | 0.1196704096 | 2099.423037 | 0.0003525815 | 2099.423037 | -0.00165876963
3499.97 | 0.08528578626 | 3499.97 | 0.1185557 | 2100.354871 | 0.0001393416 | 2100.354871 | -0.00166745129
3501.834 | 0.08586896612 | 3501.834 | 0.1185009 | 2101.286706 | -0.0001360562 | 2101.286706 | -0.00161513294
3503.698 | 0.08652914598 | 3503.698 | 0.1192172 | 2102.21854 | -9.888817e-05 | 2102.21854 | -0.0015938146
3505.561 | 0.08651332584 | 3505.561 | 0.1190515 | 2103.150375 | 0.0007054872 | 2103.150375 | -0.00123949625
3507.425 | 0.0863515057 | 3507.425 | 0.1184648 | 2104.082209 | 0.001211504 | 2104.082209 | -0.00117717791
3509.289 | 0.08693568556 | 3509.289 | 0.119044 | 2105.014044 | 0.0007922549 | 2105.014044 | -0.00098385956
3511.152 | 0.08732486542 | 3511.152 | 0.1194763 | 2105.945878 | 0.000797456 | 2105.945878 | -0.00077054122
3513.016 | 0.08665404528 | 3513.016 | 0.1175916 | 2106.877712 | 0.001376287 | 2106.877712 | -0.00046222288
3514.88 | 0.0859912252 | 3514.88 | 0.1152778378 | 2107.809547 | 0.001674518 | 2107.809547 | -0.00083290453
3516.743249 | 0.08583640506 | 3516.743249 | 0.1142781 | 2108.741 | 0.001857314 | 2108.741 | -0.00098758619
3518.607 | 0.08551058492 | 3518.607 | 0.1138824 | 2109.673216 | 0.001919345 | 2109.673216 | -0.00073526784
3520.470587 | 0.08525276478 | 3520.470587 | 0.1131026 | 2110.605 | 0.00175228 | 2110.605 | -0.0003189495
3522.334256 | 0.08557994464 | 3522.334256 | 0.1126459 | 2111.537 | 0.001974146 | 2111.537 | -0.00020863115
3524.197925 | 0.0862851245 | 3524.197925 | 0.1127272 | 2112.469 | 0.002639997 | 2112.469 | -4.831281e-05
3526.061594 | 0.08691930436 | 3526.061594 | 0.1129975 | 2113.401 | 0.00302525 | 2113.401 | 2.000554e-05
3527.925263 | 0.08750548422 | 3527.925263 | 0.1140717 | 2114.332 | 0.00281201 | 2114.332 | 0.00026332388
3529.788932 | 0.08776366408 | 3529.788932 | 0.114631 | 2115.264223 | 0.002495766 | 2115.264223 | 0.00046164223
3531.652601 | 0.08745884394 | 3531.652601 | 0.1133843 | 2116.196057 | 0.002362443 | 2116.196057 | 0.00087796057
3533.51627 | 0.0866510238 | 3533.51627 | 0.1116935357 | 2117.128 | 0.002506168 | 2117.128 | 0.00122427892
3535.379939 | 0.08619620366 | 3535.379939 | 0.1106588 | 2118.06 | 0.002703171 | 2118.06 | 0.00156459726
3537.243608 | 0.08606038352 | 3537.243608 | 0.1097971 | 2118.99156 | 0.002644438 | 2118.99156 | 0.0016169156
3539.107276 | 0.08561956344 | 3539.107276 | 0.1082483 | 2119.923 | 0.002367264 | 2119.923 | 0.00182423395
3540.970945 | 0.0850107433 | 3540.970945 | 0.1065966 | 2120.855229 | 0.00240976 | 2120.855229 | 0.00185255229
3542.834614 | 0.08492892316 | 3542.834614 | 0.1054469 | 2121.787064 | 0.002137914 | 2121.787064 | 0.00210787064
3544.698283 | 0.08566510302 | 3544.698283 | 0.1062552 | 2122.718898 | 0.001484241 | 2122.718898 | 0.00217218898
3546.561952 | 0.08713628288 | 3546.561952 | 0.1083784 | 2123.650733 | 0.001389989 | 2123.650733 | 0.00230750733
3548.426 | 0.08727746274 | 3548.426 | 0.1086567 | 2124.582567 | 0.001531938 | 2124.582567 | 0.00199182567
3550.289 | 0.0862436426 | 3550.289 | 0.1068609639 | 2125.514402 | 0.001082497 | 2125.514402 | 0.00203914402
3552.153 | 0.08639582246 | 3552.153 | 0.1064342 | 2126.446236 | 0.0005637954 | 2126.446236 | 0.00217346236
3554.017 | 0.08673700232 | 3554.017 | 0.1068055 | 2127.378071 | 0.000302605 | 2127.378071 | 0.00239178071
3555.88 | 0.08555818218 | 3555.88 | 0.1050678 | 2128.309905 | -0.0003173257 | 2128.309905 | 0.00234509905
3557.744 | 0.08403236204 | 3557.744 | 0.102474 | 2129.24174 | -0.0009852069 | 2129.24174 | 0.0024134174
3559.608 | 0.0832485419 | 3559.608 | 0.1005643 | 2130.173574 | -0.001489701 | 2130.173574 | 0.00196873574
3561.471 | 0.08278072182 | 3561.471 | 0.09870258273 | 2131.105408 | -0.00198354 | 2131.105408 | 0.00211505408
3563.334972 | 0.08270590168 | 3563.334972 | 0.09725185252 | 2132.037243 | -0.002461396 | 2132.037243 | 0.00195237243
3565.199 | 0.08509408154 | 3565.199 | 0.09956212231 | 2132.969077 | -0.003321079 | 2132.969077 | 0.00131569077
3567.062 | 0.0903952614 | 3567.062 | 0.1083053921 | 2133.900912 | -0.00416833 | 2133.900912 | 0.00024200912
3568.925979 | 0.09254344126 | 3568.925979 | 0.1129547 | 2134.833 | -0.004878834 | 2134.833 | -0.00052267254
3570.789648 | 0.08884462112 | 3570.789648 | 0.1067969 | 2135.765 | -0.005411743 | 2135.765 | -0.00159935419
3572.653317 | 0.08566580098 | 3572.653317 | 0.1015232 | 2136.696 | -0.00567471 | 2136.696 | -0.00250703585
3574.516986 | 0.08531698084 | 3574.516986 | 0.1005885 | 2137.62825 | -0.006349695 | 2137.62825 | -0.0032117175
3576.380655 | 0.0852531607 | 3576.380655 | 0.1002887 | 2138.560084 | -0.006918123 | 2138.560084 | -0.00316439916
3578.244324 | 0.08433534056 | 3578.244324 | 0.09884801084 | 2139.492 | -0.00691825 | 2139.492 | -0.00365208081
3580.107993 | 0.08311752042 | 3580.107993 | 0.09673828063 | 2140.424 | -0.007172336 | 2140.424 | -0.00415076247
3581.971662 | 0.08196170028 | 3581.971662 | 0.09421255042 | 2141.356 | -0.008170543 | 2141.356 | -0.00476944413
3583.83533 | 0.0812658802 | 3583.83533 | 0.0918458203 | 2142.287 | -0.009099488 | 2142.287 | -0.00491012578
3585.698999 | 0.08297306006 | 3585.698999 | 0.09282509009 | 2143.219256 | -0.009179532 | 2143.219256 | -0.00601880744
3587.562668 | 0.08788123992 | 3587.562668 | 0.09976435988 | 2144.151091 | -0.008986081 | 2144.151091 | -0.00662448909
3589.426337 | 0.08968041978 | 3589.426337 | 0.1040896 | 2145.082925 | -0.009819125 | 2145.082925 | -0.00708417075
3591.290006 | 0.08610959964 | 3591.290006 | 0.09868989946 | 2146.01476 | -0.01174437 | 2146.01476 | -0.0074178524
3593.153675 | 0.0842267795 | 3593.153675 | 0.09488016925 | 2146.946594 | -0.01255255 | 2146.946594 | -0.00814553406
3595.017344 | 0.08584095936 | 3595.017344 | 0.09708243904 | 2147.878429 | -0.01279954 | 2147.878429 | -0.00847421571
3596.881 | 0.08658013922 | 3596.881 | 0.09880970883 | 2148.810263 | -0.01358108 | 2148.810263 | -0.00933889737
3598.745 | 0.08537631908 | 3598.745 | 0.09700597862 | 2149.742098 | -0.01418147 | 2149.742098 | -0.00935157902
3600.608 | 0.08441149894 | 3600.608 | 0.09529024841 | 2150.673932 | -0.01522941 | 2150.673932 | -0.00973326068
3602.472 | 0.0832576788 | 3602.472 | 0.0933975182 | 2151.605767 | -0.01651532 | 2151.605767 | -0.01006994233
3604.336 | 0.08119985866 | 3604.336 | 0.08995478799 | 2152.537601 | -0.01755437 | 2152.537601 | -0.01060062399
3606.199 | 0.08069603852 | 3606.199 | 0.08821705778 | 2153.469435 | -0.01898235 | 2153.469435 | -0.01107730565
3608.063 | 0.08335321844 | 3608.063 | 0.09152532766 | 2154.40127 | -0.02064476 | 2154.40127 | -0.0123639873
3609.926695 | 0.0855413983 | 3609.926695 | 0.09524359745 | 2155.333104 | -0.02184543 | 2155.333104 | -0.01296966896
3611.79 | 0.08509857816 | 3611.79 | 0.09402986724 | 2156.264939 | -0.02352737 | 2156.264939 | -0.01446235061
3613.654 | 0.08505375802 | 3613.654 | 0.09364413703 | 2157.197 | -0.02561068 | 2157.197 | -0.01614603227
3615.517702 | 0.08461993788 | 3615.517702 | 0.09334540682 | 2158.128608 | -0.02746667 | 2158.128608 | -0.01932471392
3617.381371 | 0.08455411774 | 3617.381371 | 0.09264767661 | 2159.06 | -0.0273478 | 2159.06 | -0.02400239558
3619.24504 | 0.0871932976 | 3619.24504 | 0.0966259464 | 2159.992 | -0.02631433 | 2159.992 | -0.02881707723
3621.108709 | 0.08679547746 | 3621.108709 | 0.09743921619 | 2160.924 | -0.02504999 | 2160.924 | -0.02846175889
3622.972378 | 0.08100565732 | 3622.972378 | 0.08983948598 | 2161.855946 | -0.02329016 | 2161.855946 | -0.02668144054
3624.836047 | 0.07740883718 | 3624.836047 | 0.08355775577 | 2162.78778 | -0.02142377 | 2162.78778 | -0.0252051222
3626.699716 | 0.07967101704 | 3626.699716 | 0.08407302556 | 2163.72 | -0.02003688 | 2163.72 | -0.02484480385
3628.563385 | 0.0893351969 | 3628.563385 | 0.09598529535 | 2164.651 | -0.01951133 | 2164.651 | -0.02318948551
3630.427053 | 0.09664937682 | 3630.427053 | 0.1089116 | 2165.583 | -0.01945463 | 2165.583 | -0.02237416717
3632.290722 | 0.09122455668 | 3632.290722 | 0.1018158 | 2166.515 | -0.0183217 | 2166.515 | -0.02123484882
3634.154391 | 0.08628573654 | 3634.154391 | 0.09506310481 | 2167.446952 | -0.01713372 | 2167.446952 | -0.02021753048
3636.01806 | 0.0851949164 | 3636.01806 | 0.0931743746 | 2168.378787 | -0.01641459 | 2168.378787 | -0.01837121213
3637.881729 | 0.08306709626 | 3637.881729 | 0.09012064439 | 2169.310621 | -0.01568481 | 2169.310621 | -0.01736989379
3639.745398 | 0.08075127612 | 3639.745398 | 0.08686891418 | 2170.242456 | -0.01537592 | 2170.242456 | -0.01599257544
3641.609067 | 0.07841745598 | 3641.609067 | 0.08331918397 | 2171.17429 | -0.0155199 | 2171.17429 | -0.0149692571
3643.472736 | 0.07586763584 | 3643.472736 | 0.07931645376 | 2172.106125 | -0.0147244 | 2172.106125 | -0.01339493875
3645.336 | 0.0752758157 | 3645.336 | 0.07661272355 | 2173.037959 | -0.01397508 | 2173.037959 | -0.01280162041
3647.2 | 0.08050899556 | 3647.2 | 0.08180299334 | 2173.969794 | -0.01405157 | 2173.969794 | -0.01288230206
3649.064 | 0.09103017542 | 3649.064 | 0.09687426313 | 2174.901628 | -0.01469104 | 2174.901628 | -0.01367598372
3650.927 | 0.09595835528 | 3650.927 | 0.1062035 | 2175.833462 | -0.01440346 | 2175.833462 | -0.01362966538
3652.791 | 0.0904395352 | 3652.791 | 0.0995008028 | 2176.765297 | -0.01297396 | 2176.765297 | -0.01375934703
3654.655 | 0.08574871506 | 3654.655 | 0.09158107259 | 2177.697131 | -0.01241644 | 2177.697131 | -0.01309202869
3656.518 | 0.08783689492 | 3656.518 | 0.09402734238 | 2178.628966 | -0.01297954 | 2178.628966 | -0.01291271034
3658.382 | 0.08844707478 | 3658.382 | 0.09589061217 | 2179.5608 | -0.01258363 | 2179.5608 | -0.011923392
3660.246 | 0.08363225464 | 3660.246 | 0.08992688196 | 2180.492635 | -0.01161409 | 2180.492635 | -0.01169707365
3662.109425 | 0.0802414345 | 3662.109425 | 0.08509615175 | 2181.424 | -0.01171012 | 2181.424 | -0.01206175531
3663.973 | 0.07807661436 | 3663.973 | 0.08198942154 | 2182.356304 | -0.01190737 | 2182.356304 | -0.01310843696
3665.836763 | 0.07551779422 | 3665.836763 | 0.07827469133 | 2183.288 | -0.01084371 | 2183.288 | -0.01304611862
3667.700432 | 0.07525197408 | 3667.700432 | 0.07624196112 | 2184.219973 | -0.01000915 | 2184.219973 | -0.01292180027
3669.564101 | 0.08031715394 | 3669.564101 | 0.08143823091 | 2185.151807 | -0.009510232 | 2185.151807 | -0.01180248193
3671.42777 | 0.0853013338 | 3671.42777 | 0.0895225007 | 2186.084 | -0.008876347 | 2186.084 | -0.01113416358
3673.291439 | 0.08467351366 | 3673.291439 | 0.08789277049 | 2187.015 | -0.008924425 | 2187.015 | -0.01049684524
3675.155107 | 0.08987369358 | 3675.155107 | 0.09355804037 | 2187.947 | -0.009041764 | 2187.947 | -0.0104895269
3677.018776 | 0.09695187344 | 3677.018776 | 0.1059493 | 2188.879 | -0.007967445 | 2188.879 | -0.00965620855
3678.882445 | 0.0908580533 | 3678.882445 | 0.09930457995 | 2189.811 | -0.0070796 | 2189.811 | -0.00956589021
3680.746114 | 0.08367223316 | 3680.746114 | 0.09013784974 | 2190.742814 | -0.007115246 | 2190.742814 | -0.00890457186
3682.609783 | 0.08041041302 | 3682.609783 | 0.08496511953 | 2191.674648 | -0.006914691 | 2191.674648 | -0.00864025352
3684.473452 | 0.07793659288 | 3684.473452 | 0.08099038932 | 2192.606483 | -0.006280806 | 2192.606483 | -0.00802593517
3686.337121 | 0.07887277274 | 3686.337121 | 0.08000965911 | 2193.538317 | -0.005540365 | 2193.538317 | -0.00822661683
3688.20079 | 0.0855119526 | 3688.20079 | 0.0868909289 | 2194.470152 | -0.004487358 | 2194.470152 | -0.00773229848
3690.064459 | 0.09319713246 | 3690.064459 | 0.09814319869 | 2195.401986 | -0.003931614 | 2195.401986 | -0.00736998014
3691.928128 | 0.09253831232 | 3691.928128 | 0.09888446848 | 2196.333821 | -0.004013434 | 2196.333821 | -0.00647866179
3693.792 | 0.08749749218 | 3693.792 | 0.09230073827 | 2197.265655 | -0.004144981 | 2197.265655 | -0.00630134345
3695.655 | 0.08424067204 | 3695.655 | 0.08721200806 | 2198.19749 | -0.004093605 | 2198.19749 | -0.0055470251
3697.519 | 0.0831098519 | 3697.519 | 0.08545027785 | 2199.129324 | -0.00340289 | 2199.129324 | -0.00537470676
3699.383 | 0.08284203182 | 3699.383 | 0.08463854773 | 2200.061158 | -0.002339227 | 2200.061158 | -0.00411338842
3701.246 | 0.08389021168 | 3701.246 | 0.08609381752 | 2200.992993 | -0.002715854 | 2200.992993 | -0.00422807007
3703.11 | 0.08476539154 | 3703.11 | 0.08791608731 | 2201.924827 | -0.002767483 | 2201.924827 | -0.00425275173
3704.974 | 0.0819305714 | 3704.974 | 0.0839833571 | 2202.856662 | -0.002435508 | 2202.856662 | -0.00415343338
3706.837 | 0.07942375126 | 3706.837 | 0.07959362689 | 2203.788496 | -0.001961458 | 2203.788496 | -0.00325111504
3708.701148 | 0.08163593112 | 3708.701148 | 0.08093589668 | 2204.720331 | -0.001327573 | 2204.720331 | -0.00302079669
3710.565 | 0.08777111098 | 3710.565 | 0.08840116647 | 2205.652 | -0.0005427335 | 2205.652 | -0.00235047835
3712.428 | 0.09306129084 | 3712.428 | 0.09678943626 | 2206.584 | 0.0004250286 | 2206.584 | -0.00230516
3714.292155 | 0.0908794707 | 3714.292155 | 0.09535770605 | 2207.516 | 0.0007907461 | 2207.516 | -0.00164084166
3716.155824 | 0.08483465056 | 3716.155824 | 0.08720897584 | 2208.448 | 0.0006254567 | 2208.448 | -0.00190752331
3718.019493 | 0.08225583042 | 3718.019493 | 0.08295424563 | 2209.379503 | 0.0007727332 | 2209.379503 | -0.00133920497
3719.883162 | 0.08278501028 | 3719.883162 | 0.08308751542 | 2210.311337 | 0.001461672 | 2210.311337 | -0.00125688663
3721.74683 | 0.0838931902 | 3721.74683 | 0.0845717853 | 2211.243 | 0.002131076 | 2211.243 | -0.00074756828
3723.610499 | 0.08467437006 | 3723.610499 | 0.08606705509 | 2212.175 | 0.002452395 | 2212.175 | -0.00084024994
3725.474168 | 0.08414954992 | 3725.474168 | 0.08570432488 | 2213.107 | 0.002924669 | 2213.107 | -0.00036993159
3727.337837 | 0.08233872978 | 3727.337837 | 0.08390559467 | 2214.039 | 0.003269075 | 2214.039 | -0.00016561325
3729.201506 | 0.07925090964 | 3729.201506 | 0.07899786446 | 2214.97051 | 0.003512252 | 2214.97051 | 0.0004787051
3731.065175 | 0.0782730895 | 3731.065175 | 0.07587113425 | 2215.902344 | 0.003805156 | 2215.902344 | 0.00053202344
3732.928844 | 0.08285126936 | 3732.928844 | 0.08059540404 | 2216.834 | 0.004183305 | 2216.834 | 0.00110434179
3734.792513 | 0.08865044922 | 3734.792513 | 0.08848267383 | 2217.766013 | 0.004193834 | 2217.766013 | 0.00123866013
3736.656182 | 0.09033262908 | 3736.656182 | 0.09330194362 | 2218.697848 | 0.004325127 | 2218.697848 | 0.00159897848
3738.519851 | 0.08545180894 | 3738.519851 | 0.08787421341 | 2219.629682 | 0.00483292 | 2219.629682 | 0.00135229682
3740.38352 | 0.0780659888 | 3740.38352 | 0.0776214832 | 2220.561517 | 0.005385112 | 2220.561517 | 0.00216661517
3742.247 | 0.07597816866 | 3742.247 | 0.07266175299 | 2221.493351 | 0.005896457 | 2221.493351 | 0.00262793351
3744.111 | 0.08293534858 | 3744.111 | 0.07946202287 | 2222.425185 | 0.006390042 | 2222.425185 | 0.00332125185
3745.975 | 0.09022252844 | 3745.975 | 0.09137529266 | 2223.35702 | 0.007102068 | 2223.35702 | 0.0029925702
3747.838 | 0.0869507083 | 3747.838 | 0.08641156245 | 2224.288854 | 0.007901116 | 2224.288854 | 0.00349188854
3749.702 | 0.08824088816 | 3749.702 | 0.08705283224 | 2225.220689 | 0.008476394 | 2225.220689 | 0.00414220689
3751.566 | 0.09729506802 | 3751.566 | 0.09862510203 | 2226.152523 | 0.009012602 | 2226.152523 | 0.00540352523
3753.429 | 0.09625124788 | 3753.429 | 0.09981037182 | 2227.084358 | 0.00926466 | 2227.084358 | 0.00521784358
3755.292871 | 0.08925242774 | 3755.292871 | 0.09058364161 | 2228.016192 | 0.009751141 | 2228.016192 | 0.00558316192
3757.157 | 0.0857816076 | 3757.157 | 0.0856889114 | 2228.948027 | 0.01043475 | 2228.948027 | 0.00602548027
3759.02 | 0.08723778746 | 3759.02 | 0.08753418119 | 2229.88 | 0.01107397 | 2229.88 | 0.00698179861
3760.883878 | 0.08789396732 | 3760.883878 | 0.08920745098 | 2230.811696 | 0.01131359 | 2230.811696 | 0.00713711696
3762.747547 | 0.08510214718 | 3762.747547 | 0.08536172077 | 2231.74353 | 0.01127084 | 2231.74353 | 0.0081904353
3764.611216 | 0.08368232704 | 3764.611216 | 0.08273699056 | 2232.675364 | 0.01178396 | 2232.675364 | 0.00848275364
3766.474885 | 0.0857785069 | 3766.474885 | 0.08550526035 | 2233.607 | 0.01277659 | 2233.607 | 0.00891107199
3768.338553 | 0.08739368682 | 3768.338553 | 0.08729453023 | 2234.539 | 0.01374613 | 2234.539 | 0.00932039033
3770.202222 | 0.08879486668 | 3770.202222 | 0.08938280002 | 2235.471 | 0.0146393 | 2235.471 | 0.01023170868
3772.065891 | 0.08870504654 | 3772.065891 | 0.08997106981 | 2236.403 | 0.01496772 | 2236.403 | 0.01049302702
3773.92956 | 0.0849482264 | 3773.92956 | 0.0852173396 | 2237.334537 | 0.01504041 | 2237.334537 | 0.01129534537
3775.793229 | 0.08296040626 | 3775.793229 | 0.08226460939 | 2238.266371 | 0.01578618 | 2238.266371 | 0.01166666371
3777.656898 | 0.08410458612 | 3777.656898 | 0.08277387918 | 2239.198 | 0.01667047 | 2239.198 | 0.01253598206
3779.520567 | 0.08690276598 | 3779.520567 | 0.08660114897 | 2240.13004 | 0.01729015 | 2240.13004 | 0.0129853004
3781.384236 | 0.08818594584 | 3781.384236 | 0.08892741876 | 2241.062 | 0.01832007 | 2241.062 | 0.01413361875
3783.247905 | 0.0863771257 | 3783.247905 | 0.08669368855 | 2241.993709 | 0.01940859 | 2241.993709 | 0.01475093709
3785.111574 | 0.08594930556 | 3785.111574 | 0.08639395834 | 2242.925544 | 0.02016502 | 2242.925544 | 0.01554025544
3786.975243 | 0.08592848542 | 3786.975243 | 0.08656022813 | 2243.857378 | 0.02059645 | 2243.857378 | 0.01593757378
3788.838912 | 0.08398366528 | 3788.838912 | 0.08395249792 | 2244.789212 | 0.02124631 | 2244.789212 | 0.01721789212
3790.703 | 0.0818928452 | 3790.703 | 0.0812527678 | 2245.721047 | 0.02236681 | 2245.721047 | 0.01808721047
3792.566 | 0.08010902506 | 3792.566 | 0.07872203759 | 2246.652881 | 0.02310725 | 2246.652881 | 0.01933852881
3794.43 | 0.07892920492 | 3794.43 | 0.07639030738 | 2247.584716 | 0.0232563 | 2247.584716 | 0.01997084716
3796.294 | 0.07999938478 | 3796.294 | 0.07726757717 | 2248.51655 | 0.02443718 | 2248.51655 | 0.0211321655
3798.157 | 0.08127656464 | 3798.157 | 0.07932584696 | 2249.448385 | 0.02580097 | 2249.448385 | 0.02162048385
3800.021 | 0.0827277445 | 3800.021 | 0.07999011675 | 2250.380219 | 0.02660357 | 2250.380219 | 0.02261080219
3801.885 | 0.08856292436 | 3801.885 | 0.08783038654 | 2251.312054 | 0.02715399 | 2251.312054 | 0.02371312054
3803.748 | 0.09057610422 | 3803.748 | 0.09171165633 | 2252.243888 | 0.02781451 | 2252.243888 | 0.02526243888
3805.612 | 0.08617428408 | 3805.612 | 0.08575492612 | 2253.175723 | 0.02860468 | 2253.175723 | 0.02595875723
3807.475601 | 0.08711846394 | 3807.475601 | 0.08701019591 | 2254.107557 | 0.02918884 | 2254.107557 | 0.02701407557
3809.339 | 0.0859076438 | 3809.339 | 0.0864924657 | 2255.039392 | 0.02984936 | 2255.039392 | 0.02744339392
3811.202939 | 0.07915682366 | 3811.202939 | 0.07816673549 | 2255.971 | 0.03078516 | 2255.971 | 0.02833571226
3813.066607 | 0.07600300358 | 3813.066607 | 0.07279800537 | 2256.90306 | 0.03135688 | 2256.90306 | 0.0286090306
3814.930276 | 0.07855018344 | 3814.930276 | 0.07386827516 | 2257.835 | 0.0313976 | 2257.835 | 0.02954234895
3816.793945 | 0.0842583633 | 3816.793945 | 0.08176554495 | 2258.767 | 0.031108 | 2258.767 | 0.02999966729
3818.657614 | 0.08587454316 | 3818.657614 | 0.08365881474 | 2259.699 | 0.03128547 | 2259.699 | 0.03084298564
3820.521283 | 0.08700972302 | 3820.521283 | 0.08478908453 | 2260.63 | 0.0315908 | 2260.63 | 0.03069130398
3822.384952 | 0.09227690288 | 3822.384952 | 0.09320935432 | 2261.562233 | 0.03186595 | 2261.562233 | 0.03113262233
3824.248621 | 0.08824208274 | 3824.248621 | 0.08912862411 | 2262.494067 | 0.03195639 | 2262.494067 | 0.03060494067
3826.11229 | 0.0820482626 | 3826.11229 | 0.0810798939 | 2263.426 | 0.03206815 | 2263.426 | 0.03060025902
3827.975959 | 0.08102244246 | 3827.975959 | 0.07940416369 | 2264.357736 | 0.03167732 | 2264.357736 | 0.02974157736
3829.839628 | 0.07937462232 | 3829.839628 | 0.07680443348 | 2265.29 | 0.03155287 | 2265.29 | 0.02956689571
3831.703297 | 0.07859480218 | 3831.703297 | 0.07536370327 | 2266.221405 | 0.03165398 | 2266.221405 | 0.02862421405
3833.566966 | 0.08005298204 | 3833.566966 | 0.07634397306 | 2267.153239 | 0.03160057 | 2267.153239 | 0.02847753239
3835.431 | 0.08146716196 | 3835.431 | 0.07730024294 | 2268.085074 | 0.03154539 | 2268.085074 | 0.02756985074
3837.294 | 0.08611234182 | 3837.294 | 0.08248251273 | 2269.016908 | 0.03148843 | 2269.016908 | 0.02717016908
3839.158 | 0.09143952168 | 3839.158 | 0.09058778252 | 2269.948743 | 0.03143858 | 2269.948743 | 0.02627148743
3841.022 | 0.09058870154 | 3841.022 | 0.09117405231 | 2270.880577 | 0.0314793 | 2270.880577 | 0.02619280577
3842.885 | 0.0862218814 | 3842.885 | 0.0862823221 | 2271.812412 | 0.031211 | 2271.812412 | 0.02536112412
3844.749 | 0.08220606126 | 3844.749 | 0.08161259189 | 2272.744246 | 0.03123574 | 2272.744246 | 0.02545144246
3846.613 | 0.07725124112 | 3846.613 | 0.07525386168 | 2273.676081 | 0.03175064 | 2273.676081 | 0.02488276081
3848.476 | 0.07318042098 | 3848.476 | 0.06895213147 | 2274.607915 | 0.03206663 | 2274.607915 | 0.02498907915
3850.34 | 0.07401460084 | 3850.34 | 0.06763540126 | 2275.53975 | 0.03183918 | 2275.53975 | 0.0244053975
3852.204 | 0.0835607807 | 3852.204 | 0.07667367105 | 2276.471584 | 0.03192963 | 2276.471584 | 0.02457871584
3854.067324 | 0.09918296056 | 3854.067324 | 0.09848594084 | 2277.403419 | 0.03206447 | 2277.403419 | 0.02394503419
3855.931 | 0.09929414042 | 3855.931 | 0.1023962 | 2278.335253 | 0.03220465 | 2278.335253 | 0.02402135253
3857.795 | 0.08652332028 | 3857.795 | 0.08727648042 | 2279.267087 | 0.03247801 | 2279.267087 | 0.02340467087
3859.65833 | 0.0800325002 | 3859.65833 | 0.0776647503 | 2280.199 | 0.03265193 | 2280.199 | 0.02372698922
3861.521999 | 0.07966168006 | 3861.521999 | 0.07541702009 | 2281.131 | 0.03303363 | 2281.131 | 0.02327330756
3863.385668 | 0.08193085992 | 3863.385668 | 0.07764128988 | 2282.063 | 0.03368528 | 2282.063 | 0.02376462591
3865.249337 | 0.08429103978 | 3865.249337 | 0.08133855967 | 2282.994 | 0.03385386 | 2282.994 | 0.02348894425
3867.113006 | 0.08390921964 | 3867.113006 | 0.08102182946 | 2283.92626 | 0.0341663 | 2283.92626 | 0.0240632626
3868.976675 | 0.0846703995 | 3868.976675 | 0.08060809925 | 2284.858094 | 0.03472205 | 2284.858094 | 0.02397858094
3870.840344 | 0.08941357936 | 3870.840344 | 0.08771136904 | 2285.79 | 0.03510552 | 2285.79 | 0.02464689929
3872.704013 | 0.08938575922 | 3872.704013 | 0.08822863883 | 2286.722 | 0.03554228 | 2286.722 | 0.02457221763
3874.567682 | 0.08534893908 | 3874.567682 | 0.08408390862 | 2287.654 | 0.03588846 | 2287.654 | 0.02522253598
3876.431351 | 0.08377511894 | 3876.431351 | 0.08164417841 | 2288.585432 | 0.03609257 | 2288.585432 | 0.02509185432
3878.29502 | 0.0812202988 | 3878.29502 | 0.0770434482 | 2289.517267 | 0.03651511 | 2289.517267 | 0.02577117267
3880.158689 | 0.08297747866 | 3880.158689 | 0.07835771799 | 2290.449101 | 0.03694121 | 2290.449101 | 0.02571749101
3882.022 | 0.08630965858 | 3882.022 | 0.08358998787 | 2291.380935 | 0.03718262 | 2291.380935 | 0.02652480935
3883.886 | 0.08525183844 | 3883.886 | 0.08234425766 | 2292.31277 | 0.03733344 | 2292.31277 | 0.0266891277
3885.75 | 0.0865560183 | 3885.75 | 0.08393852745 | 2293.244604 | 0.03767963 | 2293.244604 | 0.02751844604
3887.613 | 0.08821319816 | 3887.613 | 0.08642979724 | 2294.176439 | 0.03803824 | 2294.176439 | 0.02781276439
3889.477 | 0.08463037802 | 3889.477 | 0.08136506703 | 2295.108273 | 0.03859043 | 2295.108273 | 0.02837608273
3891.341 | 0.08464155788 | 3891.341 | 0.08110733682 | 2296.040108 | 0.03903607 | 2296.040108 | 0.02847040108
3893.204 | 0.08601773774 | 3893.204 | 0.08369860661 | 2296.971942 | 0.03926681 | 2296.971942 | 0.02912571942
3895.068 | 0.0818709176 | 3895.068 | 0.0787838764 | 2297.903777 | 0.03962365 | 2297.903777 | 0.02950303777
3896.932 | 0.07902209746 | 3896.932 | 0.07355614619 | 2298.835611 | 0.04008704 | 2298.835611 | 0.02995835611
3898.795 | 0.08160527732 | 3898.795 | 0.07491641598 | 2299.767446 | 0.04034088 | 2299.767446 | 0.03005167446
3900.659 | 0.08711645718 | 3900.659 | 0.08206768577 | 2300.69928 | 0.04082558 | 2300.69928 | 0.0311489928
3902.523 | 0.09145163704 | 3902.523 | 0.08855495556 | 2301.631 | 0.04108297 | 2301.631 | 0.03076331114
3904.386384 | 0.09352781696 | 3904.386384 | 0.09259622544 | 2302.563 | 0.04150551 | 2302.563 | 0.03206162949
3906.250053 | 0.09244399682 | 3906.250053 | 0.09209149523 | 2303.495 | 0.04188011 | 2303.495 | 0.03171094783
3908.113722 | 0.08784317668 | 3908.113722 | 0.08609676502 | 2304.427 | 0.04239501 | 2304.427 | 0.03284926618
3909.977391 | 0.08444435654 | 3909.977391 | 0.08105903481 | 2305.358 | 0.0428442 | 2305.358 | 0.03311658452
3911.84106 | 0.0834395364 | 3911.84106 | 0.0791123046 | 2306.29 | 0.04320991 | 2306.29 | 0.03355290287
3913.704729 | 0.08311271626 | 3913.704729 | 0.07815157439 | 2307.222 | 0.0436147 | 2307.222 | 0.03415922121
3915.568398 | 0.08374489612 | 3915.568398 | 0.07851684418 | 2308.153956 | 0.04364477 | 2308.153956 | 0.03361953956
3917.432067 | 0.08622907598 | 3917.432067 | 0.08173711397 | 2309.08579 | 0.04387551 | 2309.08579 | 0.0351908579
3919.295736 | 0.08769725584 | 3919.295736 | 0.08399538376 | 2310.018 | 0.04410093 | 2310.018 | 0.03438117625
3921.159405 | 0.0866124357 | 3921.159405 | 0.08285865355 | 2310.949 | 0.04445777 | 2310.949 | 0.03553949459
3923.023074 | 0.08562361556 | 3923.023074 | 0.08110592334 | 2311.881 | 0.04484835 | 2311.881 | 0.03575281294
3924.886743 | 0.08586779542 | 3924.886743 | 0.08150719313 | 2312.813128 | 0.04505601 | 2312.813128 | 0.03558813128
3926.750412 | 0.08606997528 | 3926.750412 | 0.08205046292 | 2313.744962 | 0.04563129 | 2313.744962 | 0.03624544962
3928.61408 | 0.0850551552 | 3928.61408 | 0.0802977328 | 2314.676797 | 0.04574304 | 2314.676797 | 0.03580976797
3930.478 | 0.08554033506 | 3930.478 | 0.08033500259 | 2315.608631 | 0.04633608 | 2315.608631 | 0.03659208631
3932.341 | 0.08751351492 | 3932.341 | 0.08313727238 | 2316.540466 | 0.04657748 | 2316.540466 | 0.03512440466
3934.205 | 0.08764669478 | 3934.205 | 0.08402654217 | 2317.4723 | 0.04720959 | 2317.4723 | 0.038825723
3936.069 | 0.08574387464 | 3936.069 | 0.08115281196 | 2318.404135 | 0.04754867 | 2318.404135 | 0.03575704135
3937.932 | 0.0841230545 | 3937.932 | 0.07860308175 | 2319.335969 | 0.04823583 | 2319.335969 | 0.03766135969
3939.796 | 0.08412723436 | 3939.796 | 0.07785435154 | 2320.267804 | 0.04844527 | 2320.267804 | 0.03615567804
3941.66 | 0.08475141422 | 3941.66 | 0.07839862133 | 2321.199638 | 0.0489868 | 2321.199638 | 0.03849599638
3943.523 | 0.08592059408 | 3943.523 | 0.08051889112 | 2322.131473 | 0.04943244 | 2322.131473 | 0.03433331473
3945.387 | 0.08585277394 | 3945.387 | 0.08059316091 | 2323.063307 | 0.05003791 | 2323.063307 | 0.03671863307
3947.251 | 0.0851179538 | 3947.251 | 0.0793254307 | 2323.995142 | 0.05009994 | 2323.995142 | 0.03605795142
3949.114 | 0.08603713366 | 3949.114 | 0.08049170049 | 2324.926976 | 0.04986361 | 2324.926976 | 0.03738226976
3950.978107 | 0.08656431358 | 3950.978107 | 0.08144697037 | 2325.85881 | 0.04942128 | 2325.85881 | 0.0360195881
3952.841776 | 0.08553049344 | 3952.841776 | 0.08018424016 | 2326.791 | 0.04909082 | 2326.791 | 0.03904590645
3954.705445 | 0.0848596733 | 3954.705445 | 0.07877250995 | 2327.722 | 0.04930203 | 2327.722 | 0.04062422479
3956.569114 | 0.08474185316 | 3956.569114 | 0.07838677974 | 2328.654 | 0.04951324 | 2328.654 | 0.04117954314
3958.432783 | 0.08478503302 | 3958.432783 | 0.07840304953 | 2329.586 | 0.04957883 | 2329.586 | 0.03952386148
3960.296452 | 0.08466721288 | 3960.296452 | 0.07824031932 | 2330.517983 | 0.04964441 | 2330.517983 | 0.03836117983
3962.160121 | 0.08478139274 | 3962.160121 | 0.07841558911 | 2331.449817 | 0.04997283 | 2331.449817 | 0.03847749817
3964.02379 | 0.0847375726 | 3964.02379 | 0.0784928589 | 2332.382 | 0.05003842 | 2332.382 | 0.03863481652
3965.887459 | 0.08416275246 | 3965.887459 | 0.07771612869 | 2333.313 | 0.0499566 | 2333.313 | 0.03928013486
3967.751128 | 0.08381693232 | 3967.751128 | 0.07715339848 | 2334.245 | 0.04997956 | 2334.245 | 0.03827645321
3969.614797 | 0.08398611218 | 3969.614797 | 0.07730566827 | 2335.177 | 0.0500558 | 2335.177 | 0.03853577155
3971.478466 | 0.08398629204 | 3971.478466 | 0.07748193806 | 2336.108989 | 0.05021728 | 2336.108989 | 0.03786708989
3973.342134 | 0.08403947196 | 3973.342134 | 0.07751720794 | 2337.040824 | 0.05056701 | 2337.040824 | 0.03824640824
3975.205803 | 0.08412865182 | 3975.205803 | 0.07769947773 | 2337.972658 | 0.05063792 | 2337.972658 | 0.03711172658
3977.069472 | 0.08422083168 | 3977.069472 | 0.07751674752 | 2338.904493 | 0.05070351 | 2338.904493 | 0.03868604493
3978.933 | 0.08396901154 | 3978.933 | 0.07695501731 | 2339.836327 | 0.05090406 | 2339.836327 | 0.03777236327
3980.797 | 0.0836821914 | 3980.797 | 0.0766342871 | 2340.768162 | 0.05124669 | 2340.768162 | 0.03803368162
3982.66 | 0.08346037126 | 3982.66 | 0.07652355689 | 2341.699996 | 0.05139219 | 2341.699996 | 0.03672899996
3984.524 | 0.08335655112 | 3984.524 | 0.07637782668 | 2342.631831 | 0.05162116 | 2342.631831 | 0.03727931831
3986.388 | 0.08304073098 | 3986.388 | 0.07602409647 | 2343.563665 | 0.05178265 | 2343.563665 | 0.03593263665
3988.251 | 0.08291991084 | 3988.251 | 0.07564936626 | 2344.4955 | 0.05158894 | 2344.4955 | 0.036449955
3990.115 | 0.0829190907 | 3990.115 | 0.07585163605 | 2345.427334 | 0.05107557 | 2345.427334 | 0.03483627334
3991.979 | 0.08312727056 | 3991.979 | 0.07611090584 | 2346.359169 | 0.0508126 | 2346.359169 | 0.03511459169
3993.842 | 0.08312045042 | 3993.842 | 0.07592017563 | 2347.291003 | 0.05022286 | 2347.291003 | 0.03505791003
3995.706161 | 0.08304163034 | 3995.706161 | 0.07589444551 | 2348.222837 | 0.04942001 | 2348.222837 | 0.03801822837
3997.57 | 0.0827418102 | 3997.57 | 0.0759097153 | 2349.154672 | 0.04899188 | 2349.154672 | 0.04201854672
3999.433499 | 0.08260099006 | 3999.433499 | 0.07555498509 | 2350.087 | 0.04931675 | 2350.087 | 0.05084486506
|  |  |  | 2351.018 | 0.04970911 | 2351.018 | 0.05280718341
|  |  |  | 2351.95 | 0.0497818 | 2351.95 | 0.05142750175
|  |  |  | 2352.882 | 0.04948864 | 2352.882 | 0.0480038201
|  |  |  | 2353.814 | 0.04924876 | 2353.814 | 0.04841513844
|  |  |  | 2354.745679 | 0.04898757 | 2354.745679 | 0.04520445679
|  |  |  | 2355.677513 | 0.04870329 | 2355.677513 | 0.04414377513
|  |  |  | 2356.609 | 0.04846164 | 2356.609 | 0.04150209348
|  |  |  | 2357.541 | 0.04818624 | 2357.541 | 0.04287041182
|  |  |  | 2358.473 | 0.04799076 | 2358.473 | 0.03978773017
|  |  |  | 2359.405 | 0.04796399 | 2359.405 | 0.04029004851
|  |  |  | 2360.336685 | 0.04753409 | 2360.336685 | 0.03838736685
|  |  |  | 2361.26852 | 0.04715213 | 2361.26852 | 0.0375736852
|  |  |  | 2362.200354 | 0.04701526 | 2362.200354 | 0.03689500354
|  |  |  | 2363.132189 | 0.04693166 | 2363.132189 | 0.03863032189
|  |  |  | 2364.064023 | 0.04661719 | 2364.064023 | 0.03462964023
|  |  |  | 2364.995858 | 0.04645546 | 2364.995858 | 0.03509095858
|  |  |  | 2365.927692 | 0.04651571 | 2365.927692 | 0.03598327692
|  |  |  | 2366.859527 | 0.04647651 | 2366.859527 | 0.03715459527
|  |  |  | 2367.791361 | 0.04643554 | 2367.791361 | 0.03363191361
|  |  |  | 2368.723196 | 0.04650468 | 2368.723196 | 0.03360823196
|  |  |  | 2369.65503 | 0.04647791 | 2369.65503 | 0.0333035503
|  |  |  | 2370.586864 | 0.04656303 | 2370.586864 | 0.03585886864
|  |  |  | 2371.518699 | 0.04663216 | 2371.518699 | 0.03573318699
|  |  |  | 2372.450533 | 0.04676346 | 2372.450533 | 0.03696350533
|  |  |  | 2373.382368 | 0.04674912 | 2373.382368 | 0.03602582368
|  |  |  | 2374.314 | 0.04671703 | 2374.314 | 0.03681914202
|  |  |  | 2375.246 | 0.0468501 | 2375.246 | 0.03599446037
|  |  |  | 2376.178 | 0.04684464 | 2376.178 | 0.03717877871
|  |  |  | 2377.109706 | 0.04668468 | 2377.109706 | 0.03688709706
|  |  |  | 2378.04154 | 0.0465851 | 2378.04154 | 0.0380554154
|  |  |  | 2378.973 | 0.04646066 | 2378.973 | 0.03770173375
|  |  |  | 2379.905 | 0.04637884 | 2379.905 | 0.03871905209
|  |  |  | 2380.837 | 0.04625084 | 2380.837 | 0.03840837044
|  |  |  | 2381.769 | 0.04612285 | 2381.769 | 0.03927568878
|  |  |  | 2382.700712 | 0.04600196 | 2382.700712 | 0.03898900712
|  |  |  | 2383.632547 | 0.04586153 | 2383.632547 | 0.03978132547
|  |  |  | 2384.564381 | 0.04571933 | 2384.564381 | 0.03936064381
|  |  |  | 2385.496216 | 0.04563218 | 2385.496216 | 0.03989596216
|  |  |  | 2386.42805 | 0.04552372 | 2386.42805 | 0.0393332805
|  |  |  | 2387.359885 | 0.04551472 | 2387.359885 | 0.03972459885
|  |  |  | 2388.291719 | 0.04555366 | 2388.291719 | 0.03911091719
|  |  |  | 2389.223554 | 0.04551091 | 2389.223554 | 0.03958323554
|  |  |  | 2390.155388 | 0.04529412 | 2390.155388 | 0.03906755388
|  |  |  | 2391.087223 | 0.04508443 | 2391.087223 | 0.03932087223
|  |  |  | 2392.019057 | 0.04491381 | 2392.019057 | 0.03855619057
|  |  |  | 2392.950891 | 0.04480003 | 2392.950891 | 0.03881450891
|  |  |  | 2393.882726 | 0.04469512 | 2393.882726 | 0.03826382726
|  |  |  | 2394.81456 | 0.04457423 | 2394.81456 | 0.0387311456
|  |  |  | 2395.746395 | 0.04438585 | 2395.746395 | 0.03825446395
|  |  |  | 2396.678 | 0.0442028 | 2396.678 | 0.03846978229
|  |  |  | 2397.610064 | 0.04406593 | 2397.610064 | 0.03789010064
|  |  |  | 2398.542 | 0.04393438 | 2398.542 | 0.03809841898
|  |  |  | 2399.473733 | 0.0437904 | 2399.473733 | 0.03761673733
|  |  |  | 2400.406 | 0.04364287 | 2400.406 | 0.03785805567
|  |  |  | 2401.337 | 0.0434172 | 2401.337 | 0.03736637402
|  |  |  | 2402.269236 | 0.04313825 | 2402.269236 | 0.03751469236
|  |  |  | 2403.201 | 0.04305111 | 2403.201 | 0.03715301071
|  |  |  | 2404.133 | 0.04310071 | 2404.133 | 0.03720032905
|  |  |  | 2405.065 | 0.04291943 | 2405.065 | 0.03677664739
|  |  |  | 2405.997 | 0.04261029 | 2405.997 | 0.03691696574
|  |  |  | 2406.928408 | 0.04241126 | 2406.928408 | 0.03636628408
|  |  |  | 2407.860243 | 0.04242356 | 2407.860243 | 0.03610960243
|  |  |  | 2408.792077 | 0.0422494 | 2408.792077 | 0.03561592077
|  |  |  | 2409.723912 | 0.04203793 | 2409.723912 | 0.03581623912
|  |  |  | 2410.655746 | 0.04205734 | 2410.655746 | 0.03552055746
|  |  |  | 2411.587581 | 0.04185653 | 2411.587581 | 0.03551587581
|  |  |  | 2412.519415 | 0.04169302 | 2412.519415 | 0.03514619415
|  |  |  | 2413.45125 | 0.04139453 | 2413.45125 | 0.0352215125
|  |  |  | 2414.383084 | 0.04088471 | 2414.383084 | 0.03478083084
|  |  |  | 2415.314919 | 0.04055781 | 2415.314919 | 0.03467014919
|  |  |  | 2416.246753 | 0.04030905 | 2416.246753 | 0.03423346753
|  |  |  | 2417.178587 | 0.04013311 | 2417.178587 | 0.03432578587
|  |  |  | 2418.110422 | 0.03980088 | 2418.110422 | 0.03402010422
|  |  |  | 2419.042256 | 0.03948286 | 2419.042256 | 0.03400642256
|  |  |  | 2419.974091 | 0.0393744 | 2419.974091 | 0.03371474091
|  |  |  | 2420.906 | 0.03947728 | 2420.906 | 0.03350305925
|  |  |  | 2421.83776 | 0.03932264 | 2421.83776 | 0.0332213776
|  |  |  | 2422.77 | 0.03908099 | 2422.77 | 0.03338769594
|  |  |  | 2423.701429 | 0.03898851 | 2423.701429 | 0.03315401429
|  |  |  | 2424.633263 | 0.03893688 | 2424.633263 | 0.03305633263
|  |  |  | 2425.565 | 0.03897938 | 2425.565 | 0.03290865098
|  |  |  | 2426.497 | 0.03884073 | 2426.497 | 0.03303296932
|  |  |  | 2427.429 | 0.03875358 | 2427.429 | 0.03303528766
|  |  |  | 2428.361 | 0.03890796 | 2428.361 | 0.03312560601
|  |  |  | 2429.292 | 0.03895579 | 2429.292 | 0.03311592435
|  |  |  | 2430.22427 | 0.03899295 | 2430.22427 | 0.0333032427
|  |  |  | 2431.156104 | 0.03891291 | 2431.156104 | 0.03319156104
|  |  |  | 2432.088 | 0.03891101 | 2432.088 | 0.03313187939
|  |  |  | 2433.019773 | 0.03898902 | 2433.019773 | 0.03299919773
|  |  |  | 2433.951608 | 0.03910433 | 2433.951608 | 0.03311451608
|  |  |  | 2434.883442 | 0.03910598 | 2434.883442 | 0.03293583442
|  |  |  | 2435.815277 | 0.03902061 | 2435.815277 | 0.03320815277
|  |  |  | 2436.747111 | 0.03912349 | 2436.747111 | 0.03327647111
|  |  |  | 2437.678946 | 0.03936489 | 2437.678946 | 0.03339878946
|  |  |  | 2438.61078 | 0.03952637 | 2438.61078 | 0.0333581078
|  |  |  | 2439.542614 | 0.03965944 | 2439.542614 | 0.03350342614
|  |  |  | 2440.474449 | 0.03968595 | 2440.474449 | 0.03352874449
|  |  |  | 2441.406283 | 0.03965741 | 2441.406283 | 0.03362406283
|  |  |  | 2442.338118 | 0.03961289 | 2442.338118 | 0.03362538118
|  |  |  | 2443.269952 | 0.03981166 | 2443.269952 | 0.03368169952
|  |  |  | 2444.201787 | 0.04009746 | 2444.201787 | 0.03375001787
|  |  |  | 2445.134 | 0.04059283 | 2445.134 | 0.03396433621
|  |  |  | 2446.065456 | 0.04100472 | 2446.065456 | 0.03413765456
|  |  |  | 2446.99729 | 0.04111825 | 2446.99729 | 0.0343629729
|  |  |  | 2447.929 | 0.04106662 | 2447.929 | 0.03442729125
|  |  |  | 2448.861 | 0.04122455 | 2448.861 | 0.03449260959
|  |  |  | 2449.793 | 0.04162401 | 2449.793 | 0.03466192794
|  |  |  | 2450.725 | 0.04165408 | 2450.725 | 0.03492224628
|  |  |  | 2451.656 | 0.04153141 | 2451.656 | 0.03501256462
|  |  |  | 2452.588 | 0.04197172 | 2452.588 | 0.03516088297
|  |  |  | 2453.520131 | 0.04247063 | 2453.520131 | 0.03513520131
|  |  |  | 2454.451966 | 0.04259482 | 2454.451966 | 0.03545351966
|  |  |  | 2455.3838 | 0.04276341 | 2455.3838 | 0.035739838
|  |  |  | 2456.316 | 0.04325877 | 2456.316 | 0.03603115635
|  |  |  | 2457.247469 | 0.04351971 | 2457.247469 | 0.03608247469
|  |  |  | 2458.179304 | 0.04337395 | 2458.179304 | 0.03619479304
|  |  |  | 2459.111138 | 0.04318203 | 2459.111138 | 0.03643511138
|  |  |  | 2460.042973 | 0.04333818 | 2460.042973 | 0.03682142973
|  |  |  | 2460.974807 | 0.04386906 | 2460.974807 | 0.03698374807
|  |  |  | 2461.906641 | 0.04395596 | 2461.906641 | 0.03700206641
|  |  |  | 2462.838476 | 0.04387058 | 2462.838476 | 0.03714238476
|  |  |  | 2463.77031 | 0.04381363 | 2463.77031 | 0.0373587031
|  |  |  | 2464.702145 | 0.04405148 | 2464.702145 | 0.03753602145
|  |  |  | 2465.633979 | 0.04441542 | 2465.633979 | 0.03771533979
|  |  |  | 2466.565814 | 0.04462485 | 2466.565814 | 0.03793365814
|  |  |  | 2467.497648 | 0.04487158 | 2467.497648 | 0.03823297648
|  |  |  | 2468.429483 | 0.04508812 | 2468.429483 | 0.03845929483
|  |  |  | 2469.361 | 0.04500985 | 2469.361 | 0.03848461317
|  |  |  | 2470.293152 | 0.04494757 | 2470.293152 | 0.03858193152
|  |  |  | 2471.224986 | 0.04508952 | 2471.224986 | 0.03877924986
|  |  |  | 2472.157 | 0.04541261 | 2472.157 | 0.03890056821
|  |  |  | 2473.089 | 0.04559896 | 2473.089 | 0.03908988655
|  |  |  | 2474.02 | 0.04570184 | 2474.02 | 0.03941020489
|  |  |  | 2474.952 | 0.0461155 | 2474.952 | 0.03981752324
|  |  |  | 2475.884 | 0.04640486 | 2475.884 | 0.03987684158
|  |  |  | 2476.815993 | 0.04656989 | 2476.815993 | 0.03990315993
|  |  |  | 2477.747827 | 0.04678998 | 2477.747827 | 0.03998847827
|  |  |  | 2478.68 | 0.04698166 | 2478.68 | 0.04027679662
|  |  |  | 2479.611496 | 0.0472124 | 2479.611496 | 0.04050611496
|  |  |  | 2480.543 | 0.04740053 | 2480.543 | 0.04072643331
|  |  |  | 2481.475165 | 0.04753004 | 2481.475165 | 0.04102075165
|  |  |  | 2482.407 | 0.0479597 | 2482.407 | 0.04142407
|  |  |  | 2483.338834 | 0.04838224 | 2483.338834 | 0.04185138834
|  |  |  | 2484.270669 | 0.04852419 | 2484.270669 | 0.04216170669
|  |  |  | 2485.202503 | 0.04877447 | 2485.202503 | 0.04257202503
|  |  |  | 2486.134337 | 0.04940836 | 2486.134337 | 0.04275634337
|  |  |  | 2487.066172 | 0.0498167 | 2487.066172 | 0.04297366172
|  |  |  | 2487.998006 | 0.04998529 | 2487.998006 | 0.04326798006
|  |  |  | 2488.929841 | 0.05016808 | 2488.929841 | 0.04366629841
|  |  |  | 2489.861675 | 0.05055689 | 2489.861675 | 0.04399161675
|  |  |  | 2490.79351 | 0.05095102 | 2490.79351 | 0.0443099351
|  |  |  | 2491.725344 | 0.05129898 | 2491.725344 | 0.04461725344
|  |  |  | 2492.657179 | 0.05175171 | 2492.657179 | 0.04494257179
|  |  |  | 2493.589013 | 0.05218847 | 2493.589013 | 0.04549389013
|  |  |  | 2494.520848 | 0.05272645 | 2494.520848 | 0.04591220848
|  |  |  | 2495.453 | 0.05330173 | 2495.453 | 0.04630252682
|  |  |  | 2496.385 | 0.05367988 | 2496.385 | 0.04661784516
|  |  |  | 2497.316 | 0.05436882 | 2497.316 | 0.04706016351
|  |  |  | 2498.248 | 0.05511814 | 2498.248 | 0.04777248185
|  |  |  | 2499.18 | 0.05560285 | 2499.18 | 0.0484218002
|  |  |  | 2500.111854 | 0.0561799 | 2500.111854 | 0.04892111854
|  |  |  | 2501.043689 | 0.05713523 | 2501.043689 | 0.04956443689
|  |  |  | 2501.975523 | 0.05801597 | 2501.975523 | 0.05016675523
|  |  |  | 2502.907 | 0.05880969 | 2502.907 | 0.05066107358
|  |  |  | 2503.839192 | 0.05946667 | 2503.839192 | 0.05157339192
|  |  |  | 2504.771 | 0.06032609 | 2504.771 | 0.05244671027
|  |  |  | 2505.702861 | 0.06115356 | 2505.702861 | 0.05317902861
|  |  |  | 2506.634696 | 0.06189755 | 2506.634696 | 0.05377734696
|  |  |  | 2507.56653 | 0.06265753 | 2507.56653 | 0.0544396653
|  |  |  | 2508.498364 | 0.0632701 | 2508.498364 | 0.05496298364
|  |  |  | 2509.430199 | 0.06385959 | 2509.430199 | 0.05552430199
|  |  |  | 2510.362033 | 0.06467462 | 2510.362033 | 0.05617062033
|  |  |  | 2511.293868 | 0.06518596 | 2511.293868 | 0.05668993868
|  |  |  | 2512.225702 | 0.06554813 | 2512.225702 | 0.05714725702
|  |  |  | 2513.157537 | 0.06590141 | 2513.157537 | 0.05742957537
|  |  |  | 2514.089371 | 0.06626358 | 2514.089371 | 0.05773189371
|  |  |  | 2515.021206 | 0.0667838 | 2515.021206 | 0.05793621206
|  |  |  | 2515.95304 | 0.06705717 | 2515.95304 | 0.0582045304
|  |  |  | 2516.884875 | 0.06728082 | 2516.884875 | 0.05838684875
|  |  |  | 2517.816709 | 0.06749025 | 2517.816709 | 0.05849916709
|  |  |  | 2518.748544 | 0.06760911 | 2518.748544 | 0.05847848544
|  |  |  | 2519.68 | 0.06767292 | 2519.68 | 0.05855080378
|  |  |  | 2520.612 | 0.06750053 | 2520.612 | 0.05867512212
|  |  |  | 2521.544 | 0.06747198 | 2521.544 | 0.05865844047
|  |  |  | 2522.476 | 0.06762281 | 2522.476 | 0.05872675881
|  |  |  | 2523.407716 | 0.06755698 | 2523.407716 | 0.05879907716
|  |  |  | 2524.33955 | 0.06750712 | 2524.33955 | 0.0587823955
|  |  |  | 2525.271 | 0.0675656 | 2525.271 | 0.05860671385
|  |  |  | 2526.203 | 0.06781766 | 2526.203 | 0.05860903219
|  |  |  | 2527.135 | 0.06778379 | 2527.135 | 0.05866635054
|  |  |  | 2528.066888 | 0.06735921 | 2528.066888 | 0.05874166888
|  |  |  | 2528.998723 | 0.06722944 | 2528.998723 | 0.05864998723
|  |  |  | 2529.930557 | 0.06724885 | 2529.930557 | 0.05844930557
|  |  |  | 2530.862391 | 0.06751156 | 2530.862391 | 0.05828462391
|  |  |  | 2531.794226 | 0.06747059 | 2531.794226 | 0.05839594226
|  |  |  | 2532.72606 | 0.06704601 | 2532.72606 | 0.0584552606
|  |  |  | 2533.657895 | 0.0668754 | 2533.657895 | 0.05824457895
|  |  |  | 2534.589729 | 0.06691967 | 2534.589729 | 0.05803089729
|  |  |  | 2535.521564 | 0.0669 | 2535.521564 | 0.05784921564
|  |  |  | 2536.453398 | 0.06675247 | 2536.453398 | 0.05781953398
|  |  |  | 2537.385233 | 0.06673992 | 2537.385233 | 0.05771485233
|  |  |  | 2538.317067 | 0.06660482 | 2538.317067 | 0.05761317067
|  |  |  | 2539.248902 | 0.06636494 | 2539.248902 | 0.05763048902
|  |  |  | 2540.180736 | 0.06635771 | 2540.180736 | 0.05752280736
|  |  |  | 2541.112571 | 0.0665334 | 2541.112571 | 0.05741712571
|  |  |  | 2542.044 | 0.0664871 | 2542.044 | 0.05737844405
|  |  |  | 2542.976 | 0.06618151 | 2542.976 | 0.05739576239
|  |  |  | 2543.908 | 0.06591144 | 2543.908 | 0.05726508074
|  |  |  | 2544.84 | 0.06590243 | 2544.84 | 0.05710439908
|  |  |  | 2545.772 | 0.06586856 | 2545.772 | 0.05677871743
|  |  |  | 2546.703577 | 0.06570327 | 2546.703577 | 0.05658503577
|  |  |  | 2547.635412 | 0.06553621 | 2547.635412 | 0.05647935412
|  |  |  | 2548.567246 | 0.06536737 | 2548.567246 | 0.05646567246
|  |  |  | 2549.499 | 0.06521451 | 2549.499 | 0.05636999081
|  |  |  | 2550.431 | 0.06514157 | 2550.431 | 0.05612030915
|  |  |  | 2551.363 | 0.06507218 | 2551.363 | 0.0559626275
|  |  |  | 2552.294584 | 0.0649211 | 2552.294584 | 0.05585194584
|  |  |  | 2553.226418 | 0.06495116 | 2553.226418 | 0.05568726418
|  |  |  | 2554.158253 | 0.06490486 | 2554.158253 | 0.05553658253
|  |  |  | 2555.090087 | 0.06446075 | 2555.090087 | 0.05549290087
|  |  |  | 2556.021922 | 0.06426705 | 2556.021922 | 0.05532721922
|  |  |  | 2556.953756 | 0.06431132 | 2556.953756 | 0.05512253756
|  |  |  | 2557.885591 | 0.06417977 | 2557.885591 | 0.05514485591
|  |  |  | 2558.817425 | 0.06410861 | 2558.817425 | 0.05523717425
|  |  |  | 2559.74926 | 0.06410138 | 2559.74926 | 0.0551574926
|  |  |  | 2560.681094 | 0.06400357 | 2560.681094 | 0.05504681094
|  |  |  | 2561.612929 | 0.06394129 | 2561.612929 | 0.05498012929
|  |  |  | 2562.544763 | 0.06370496 | 2562.544763 | 0.05479544763
|  |  |  | 2563.476598 | 0.06351658 | 2563.476598 | 0.05472576598
|  |  |  | 2564.408432 | 0.06351113 | 2564.408432 | 0.05464108432
|  |  |  | 2565.340266 | 0.06364597 | 2565.340266 | 0.05467040266
|  |  |  | 2566.272 | 0.06372754 | 2566.272 | 0.05455072101
|  |  |  | 2567.204 | 0.06357113 | 2567.204 | 0.05449703935
|  |  |  | 2568.136 | 0.06355147 | 2568.136 | 0.0544933577
|  |  |  | 2569.068 | 0.06367921 | 2569.068 | 0.05448167604
|  |  |  | 2569.999439 | 0.06339138 | 2569.999439 | 0.05435199439
|  |  |  | 2570.931273 | 0.06323319 | 2570.931273 | 0.05428931273
|  |  |  | 2571.863 | 0.06341777 | 2571.863 | 0.05431163108
|  |  |  | 2572.795 | 0.06351532 | 2572.795 | 0.05432494942
|  |  |  | 2573.727 | 0.06341929 | 2573.727 | 0.05435426777
|  |  |  | 2574.659 | 0.06318651 | 2574.659 | 0.05441758611
|  |  |  | 2575.590446 | 0.06330005 | 2575.590446 | 0.05444290446
|  |  |  | 2576.52228 | 0.06348995 | 2576.52228 | 0.0543292228
|  |  |  | 2577.454114 | 0.06348449 | 2577.454114 | 0.05439654114
|  |  |  | 2578.385949 | 0.06354475 | 2578.385949 | 0.05453085949
|  |  |  | 2579.317783 | 0.06366894 | 2579.317783 | 0.05450817783
|  |  |  | 2580.249618 | 0.06364039 | 2580.249618 | 0.05444949618
|  |  |  | 2581.181452 | 0.06368111 | 2581.181452 | 0.05434381452
|  |  |  | 2582.113287 | 0.06383194 | 2582.113287 | 0.05439413287
|  |  |  | 2583.045121 | 0.06387621 | 2583.045121 | 0.05451245121
|  |  |  | 2583.976956 | 0.06389207 | 2583.976956 | 0.05473076956
|  |  |  | 2584.90879 | 0.06398607 | 2584.90879 | 0.0546640879
|  |  |  | 2585.840625 | 0.06397174 | 2585.840625 | 0.05465940625
|  |  |  | 2586.772459 | 0.06392543 | 2586.772459 | 0.05468472459
|  |  |  | 2587.704293 | 0.06406206 | 2587.704293 | 0.05476804293
|  |  |  | 2588.636128 | 0.06417204 | 2588.636128 | 0.05491136128
|  |  |  | 2589.568 | 0.0642465 | 2589.568 | 0.05507167962
|  |  |  | 2590.5 | 0.06430675 | 2590.5 | 0.05497399797
|  |  |  | 2591.432 | 0.06443982 | 2591.432 | 0.05493631631
|  |  |  | 2592.363466 | 0.06450896 | 2592.363466 | 0.05516163466
|  |  |  | 2593.2953 | 0.06456211 | 2593.2953 | 0.055394953
|  |  |  | 2594.227 | 0.06459573 | 2594.227 | 0.05545527135
|  |  |  | 2595.158969 | 0.06466841 | 2595.158969 | 0.05540058969
|  |  |  | 2596.091 | 0.06482635 | 2596.091 | 0.05543490804
|  |  |  | 2597.023 | 0.0650269 | 2597.023 | 0.05547822638
|  |  |  | 2597.954 | 0.06509781 | 2597.954 | 0.05551454473
|  |  |  | 2598.886307 | 0.06494673 | 2598.886307 | 0.05567686307
|  |  |  | 2599.818141 | 0.06490398 | 2599.818141 | 0.05590718141
|  |  |  | 2600.749976 | 0.06525549 | 2600.749976 | 0.05612149976
|  |  |  | 2601.68181 | 0.06554129 | 2601.68181 | 0.0561118181
|  |  |  | 2602.613645 | 0.0657454 | 2602.613645 | 0.05616813645
|  |  |  | 2603.545479 | 0.06573639 | 2603.545479 | 0.05622445479
|  |  |  | 2604.477314 | 0.06556577 | 2604.477314 | 0.05645777314
|  |  |  | 2605.409148 | 0.06576455 | 2605.409148 | 0.05656509148
|  |  |  | 2606.340983 | 0.0661356 | 2606.340983 | 0.05664140983
|  |  |  | 2607.272817 | 0.06624025 | 2607.272817 | 0.05657172817
|  |  |  | 2608.204652 | 0.06620993 | 2608.204652 | 0.05664104652
|  |  |  | 2609.136486 | 0.06629328 | 2609.136486 | 0.05670436486
|  |  |  | 2610.068321 | 0.06650449 | 2610.068321 | 0.05683368321
|  |  |  | 2611.000155 | 0.06660559 | 2611.000155 | 0.05708300155
|  |  |  | 2611.931989 | 0.06670491 | 2611.931989 | 0.05726031989
|  |  |  | 2612.863824 | 0.06680957 | 2612.863824 | 0.05727963824
|  |  |  | 2613.796 | 0.06691955 | 2613.796 | 0.05727695658
|  |  |  | 2614.727 | 0.06706683 | 2614.727 | 0.05742827493
|  |  |  | 2615.659 | 0.06716793 | 2615.659 | 0.05753659327
|  |  |  | 2616.591162 | 0.06732053 | 2616.591162 | 0.05760391162
|  |  |  | 2617.522996 | 0.06751576 | 2617.522996 | 0.05776222996
|  |  |  | 2618.455 | 0.06765593 | 2618.455 | 0.05792754831
|  |  |  | 2619.387 | 0.06780676 | 2619.387 | 0.05805286665
|  |  |  | 2620.319 | 0.06796292 | 2620.319 | 0.058087185
|  |  |  | 2621.25 | 0.06800897 | 2621.25 | 0.05821350334
|  |  |  | 2622.182168 | 0.06806034 | 2622.182168 | 0.05838082168
|  |  |  | 2623.114003 | 0.06830707 | 2623.114003 | 0.05861814003
|  |  |  | 2624.045837 | 0.0684206 | 2624.045837 | 0.05859345837
|  |  |  | 2624.977672 | 0.06852348 | 2624.977672 | 0.05865277672
|  |  |  | 2625.909506 | 0.06882171 | 2625.909506 | 0.05875409506
|  |  |  | 2626.841341 | 0.06900096 | 2626.841341 | 0.05890341341
|  |  |  | 2627.773175 | 0.06904878 | 2627.773175 | 0.05900973175
|  |  |  | 2628.70501 | 0.06919606 | 2628.70501 | 0.0592180501
|  |  |  | 2629.636844 | 0.06931669 | 2629.636844 | 0.05931036844
|  |  |  | 2630.568679 | 0.06945509 | 2630.568679 | 0.05945068679
|  |  |  | 2631.500513 | 0.0696663 | 2631.500513 | 0.05957600513
|  |  |  | 2632.432348 | 0.06982068 | 2632.432348 | 0.05963532348
|  |  |  | 2633.364182 | 0.06982233 | 2633.364182 | 0.05975164182
|  |  |  | 2634.296016 | 0.07003532 | 2634.296016 | 0.05986296016
|  |  |  | 2635.227851 | 0.07032112 | 2635.227851 | 0.06005827851
|  |  |  | 2636.16 | 0.07033875 | 2636.16 | 0.06023659685
|  |  |  | 2637.09152 | 0.07049846 | 2637.09152 | 0.0603279152
|  |  |  | 2638.023 | 0.07082155 | 2638.023 | 0.06047823354
|  |  |  | 2638.955189 | 0.07102921 | 2638.955189 | 0.06067555189
|  |  |  | 2639.887023 | 0.07112854 | 2639.887023 | 0.06083187023
|  |  |  | 2640.819 | 0.07116748 | 2640.819 | 0.06082818858
|  |  |  | 2641.751 | 0.07126503 | 2641.751 | 0.06094450692
|  |  |  | 2642.683 | 0.07131463 | 2642.683 | 0.06101282527
|  |  |  | 2643.614 | 0.07134647 | 2643.614 | 0.06111714361
|  |  |  | 2644.546 | 0.071357 | 2644.546 | 0.06118046196
|  |  |  | 2645.47803 | 0.0714581 | 2645.47803 | 0.0613867803
|  |  |  | 2646.409864 | 0.07159828 | 2646.409864 | 0.06143209864
|  |  |  | 2647.341699 | 0.07173667 | 2647.341699 | 0.06153241699
|  |  |  | 2648.273533 | 0.07185198 | 2648.273533 | 0.06165373533
|  |  |  | 2649.205368 | 0.07196374 | 2649.205368 | 0.06176505368
|  |  |  | 2650.137202 | 0.07208083 | 2650.137202 | 0.06185737202
|  |  |  | 2651.069037 | 0.07215529 | 2651.069037 | 0.06201569037
|  |  |  | 2652.000871 | 0.07221022 | 2652.000871 | 0.06224800871
|  |  |  | 2652.932706 | 0.07227225 | 2652.932706 | 0.06240032706
|  |  |  | 2653.86454 | 0.072384 | 2653.86454 | 0.0624126454
|  |  |  | 2654.796375 | 0.072478 | 2654.796375 | 0.06246896375
|  |  |  | 2655.728209 | 0.07246544 | 2655.728209 | 0.06263828209
|  |  |  | 2656.660043 | 0.07255767 | 2656.660043 | 0.06278260043
|  |  |  | 2657.591878 | 0.07270494 | 2657.591878 | 0.06297791878
|  |  |  | 2658.523712 | 0.07273678 | 2658.523712 | 0.06322023712
|  |  |  | 2659.455547 | 0.0727331 | 2659.455547 | 0.06336655547
|  |  |  | 2660.387 | 0.07262465 | 2660.387 | 0.06351987381
|  |  |  | 2661.319216 | 0.07247001 | 2661.319216 | 0.06359719216
|  |  |  | 2662.251 | 0.07243614 | 2662.251 | 0.0636805105
|  |  |  | 2663.182885 | 0.07248574 | 2663.182885 | 0.06375582885
|  |  |  | 2664.114719 | 0.07255488 | 2664.114719 | 0.06401214719
|  |  |  | 2665.047 | 0.07252278 | 2665.047 | 0.06412046554
|  |  |  | 2665.978 | 0.07243208 | 2665.978 | 0.06425378388
|  |  |  | 2666.91 | 0.07237513 | 2666.91 | 0.06428410223
|  |  |  | 2667.842 | 0.07238388 | 2667.842 | 0.06435942057
|  |  |  | 2668.774 | 0.072469 | 2668.774 | 0.06450173891
|  |  |  | 2669.705726 | 0.07254169 | 2669.705726 | 0.06466505726
|  |  |  | 2670.63756 | 0.07252913 | 2670.63756 | 0.0646593756
|  |  |  | 2671.569 | 0.0724775 | 2671.569 | 0.06460369395
|  |  |  | 2672.501229 | 0.07257505 | 2672.501229 | 0.06463301229
|  |  |  | 2673.433064 | 0.07261932 | 2673.433064 | 0.06468433064
|  |  |  | 2674.364898 | 0.07264583 | 2674.364898 | 0.06490264898
|  |  |  | 2675.296733 | 0.07267057 | 2675.296733 | 0.06497996733
|  |  |  | 2676.228567 | 0.07270418 | 2676.228567 | 0.06492028567
|  |  |  | 2677.160402 | 0.07295624 | 2677.160402 | 0.06498960402
|  |  |  | 2678.092236 | 0.07325092 | 2678.092236 | 0.06509592236
|  |  |  | 2679.024071 | 0.07343194 | 2679.024071 | 0.06520224071
|  |  |  | 2679.955905 | 0.0734993 | 2679.955905 | 0.06524355905
|  |  |  | 2680.887739 | 0.0736004 | 2680.887739 | 0.06531987739
|  |  |  | 2681.819574 | 0.07368907 | 2681.819574 | 0.06540119574
|  |  |  | 2682.751408 | 0.07367296 | 2682.751408 | 0.06552951408
|  |  |  | 2683.683243 | 0.07348991 | 2683.683243 | 0.06543683243
|  |  |  | 2684.615 | 0.07338145 | 2684.615 | 0.06546115077
|  |  |  | 2685.546912 | 0.07330674 | 2685.546912 | 0.06541946912
|  |  |  | 2686.478746 | 0.07329596 | 2686.478746 | 0.06546078746
|  |  |  | 2687.411 | 0.0732017 | 2687.411 | 0.06547810581
|  |  |  | 2688.342 | 0.07322111 | 2688.342 | 0.06553542415
|  |  |  | 2689.274 | 0.07335596 | 2689.274 | 0.0655717425
|  |  |  | 2690.206 | 0.07338069 | 2690.206 | 0.06558206084
|  |  |  | 2691.138 | 0.07333972 | 2691.138 | 0.06563337918
|  |  |  | 2692.069753 | 0.07329697 | 2692.069753 | 0.06569769753
|  |  |  | 2693.001587 | 0.07335012 | 2693.001587 | 0.06571401587
|  |  |  | 2693.933422 | 0.07346721 | 2693.933422 | 0.06568533422
|  |  |  | 2694.865256 | 0.07346175 | 2694.865256 | 0.06570365256
|  |  |  | 2695.797 | 0.07354154 | 2695.797 | 0.06574597091
|  |  |  | 2696.728925 | 0.07343841 | 2696.728925 | 0.06578828925
|  |  |  | 2697.66076 | 0.07340987 | 2697.66076 | 0.0658716076
|  |  |  | 2698.592594 | 0.07355182 | 2698.592594 | 0.06594492594
|  |  |  | 2699.524429 | 0.07363871 | 2699.524429 | 0.06601024429
|  |  |  | 2700.456263 | 0.07368654 | 2700.456263 | 0.06600156263
|  |  |  | 2701.388098 | 0.07370062 | 2701.388098 | 0.06612788098
|  |  |  | 2702.319932 | 0.07377686 | 2702.319932 | 0.06620619932
|  |  |  | 2703.251766 | 0.0738087 | 2703.251766 | 0.06637051766
|  |  |  | 2704.183601 | 0.07378904 | 2704.183601 | 0.06636483601
|  |  |  | 2705.115435 | 0.07376405 | 2705.115435 | 0.06636715435
|  |  |  | 2706.04727 | 0.07382608 | 2706.04727 | 0.0663164727
|  |  |  | 2706.979104 | 0.07391475 | 2706.979104 | 0.06632579104
|  |  |  | 2707.910939 | 0.07400875 | 2707.910939 | 0.06634410939
|  |  |  | 2708.843 | 0.07403881 | 2708.843 | 0.06645642773
|  |  |  | 2709.774608 | 0.07406532 | 2709.774608 | 0.06653474608
|  |  |  | 2710.706442 | 0.07414511 | 2710.706442 | 0.06662206442
|  |  |  | 2711.638 | 0.07408638 | 2711.638 | 0.06671138277
|  |  |  | 2712.57 | 0.07404008 | 2712.57 | 0.06674870111
|  |  |  | 2713.502 | 0.07412342 | 2713.502 | 0.06679001945
|  |  |  | 2714.434 | 0.07427247 | 2714.434 | 0.0667863378
|  |  |  | 2715.366 | 0.07436114 | 2715.366 | 0.06680165614
|  |  |  | 2716.297449 | 0.0744143 | 2716.297449 | 0.06691397449
|  |  |  | 2717.229283 | 0.07451007 | 2717.229283 | 0.06699029283
|  |  |  | 2718.161 | 0.07439806 | 2718.161 | 0.06696361118
|  |  |  | 2719.092952 | 0.07424343 | 2719.092952 | 0.06695192952
|  |  |  | 2720.025 | 0.07428059 | 2720.025 | 0.06708724787
|  |  |  | 2720.956621 | 0.07432664 | 2720.956621 | 0.06713256621
|  |  |  | 2721.888456 | 0.0744384 | 2721.888456 | 0.06723288456
|  |  |  | 2722.82029 | 0.07470644 | 2722.82029 | 0.0673732029
|  |  |  | 2723.752125 | 0.07492298 | 2723.752125 | 0.06758952125
|  |  |  | 2724.683959 | 0.07490509 | 2724.683959 | 0.06754783959
|  |  |  | 2725.615793 | 0.074873 | 2725.615793 | 0.06764515793
|  |  |  | 2726.547628 | 0.07518189 | 2726.547628 | 0.06784947628
|  |  |  | 2727.479462 | 0.07570566 | 2727.479462 | 0.06808579462
|  |  |  | 2728.411297 | 0.075789 | 2728.411297 | 0.06809811297
|  |  |  | 2729.343131 | 0.07540527 | 2729.343131 | 0.06791843131
|  |  |  | 2730.274966 | 0.07509791 | 2730.274966 | 0.06780074966
|  |  |  | 2731.2068 | 0.0749344 | 2731.2068 | 0.067799068
|  |  |  | 2732.138635 | 0.07491118 | 2732.138635 | 0.06785338635
|  |  |  | 2733.070469 | 0.07489152 | 2733.070469 | 0.06786270469
|  |  |  | 2734.002304 | 0.07494289 | 2734.002304 | 0.06793802304
|  |  |  | 2734.934 | 0.07503689 | 2734.934 | 0.06796634138
|  |  |  | 2735.866 | 0.07505453 | 2735.866 | 0.06804265973
|  |  |  | 2736.798 | 0.07521956 | 2736.798 | 0.06821397807
|  |  |  | 2737.73 | 0.07538815 | 2737.73 | 0.06842729641
|  |  |  | 2738.661476 | 0.07548215 | 2738.661476 | 0.06855161476
|  |  |  | 2739.59331 | 0.07554951 | 2739.59331 | 0.0684279331
|  |  |  | 2740.525145 | 0.07547657 | 2740.525145 | 0.06844925145
|  |  |  | 2741.456979 | 0.07545868 | 2741.456979 | 0.06857656979
|  |  |  | 2742.389 | 0.07551183 | 2742.389 | 0.06873688814
|  |  |  | 2743.320648 | 0.07546198 | 2743.320648 | 0.06866620648
|  |  |  | 2744.252483 | 0.07552223 | 2744.252483 | 0.06877252483
|  |  |  | 2745.184317 | 0.07569082 | 2745.184317 | 0.06893984317
|  |  |  | 2746.116152 | 0.07595176 | 2746.116152 | 0.06914616152
|  |  |  | 2747.047986 | 0.07609726 | 2747.047986 | 0.06923447986
|  |  |  | 2747.97982 | 0.07651803 | 2747.97982 | 0.0694587982
|  |  |  | 2748.912 | 0.07710929 | 2748.912 | 0.06986011655
|  |  |  | 2749.843 | 0.07710206 | 2749.843 | 0.07016943489
|  |  |  | 2750.775324 | 0.07696164 | 2750.775324 | 0.07037075324
|  |  |  | 2751.707158 | 0.07724388 | 2751.707158 | 0.07047807158
|  |  |  | 2752.638993 | 0.07717094 | 2752.638993 | 0.07044338993
|  |  |  | 2753.570827 | 0.07696126 | 2753.570827 | 0.07038070827
|  |  |  | 2754.503 | 0.07698422 | 2754.503 | 0.07044602662
|  |  |  | 2755.434496 | 0.07720253 | 2755.434496 | 0.07053934496
|  |  |  | 2756.366331 | 0.07740309 | 2756.366331 | 0.07066166331
|  |  |  | 2757.298165 | 0.07761074 | 2757.298165 | 0.07088398165
|  |  |  | 2758.23 | 0.07778466 | 2758.23 | 0.0709573
|  |  |  | 2759.162 | 0.077765 | 2759.162 | 0.07097461834
|  |  |  | 2760.094 | 0.0777258 | 2760.094 | 0.07112793668
|  |  |  | 2761.026 | 0.07785532 | 2761.026 | 0.07139525503
|  |  |  | 2761.957 | 0.07797596 | 2761.957 | 0.07144857337
|  |  |  | 2762.889172 | 0.07808594 | 2762.889172 | 0.07149189172
|  |  |  | 2763.821006 | 0.07813376 | 2763.821006 | 0.07148121006
|  |  |  | 2764.753 | 0.07818691 | 2764.753 | 0.07165652841
|  |  |  | 2765.685 | 0.07828091 | 2765.685 | 0.07189084675
|  |  |  | 2766.617 | 0.07844239 | 2766.617 | 0.0721481651
|  |  |  | 2767.548 | 0.07852396 | 2767.548 | 0.07237448344
|  |  |  | 2768.480179 | 0.07860198 | 2768.480179 | 0.07237880179
|  |  |  | 2769.412013 | 0.07876879 | 2769.412013 | 0.07228012013
|  |  |  | 2770.344 | 0.07882549 | 2770.344 | 0.07230943848
|  |  |  | 2771.275682 | 0.0789337 | 2771.275682 | 0.07244975682
|  |  |  | 2772.207516 | 0.07920174 | 2772.207516 | 0.07264907516
|  |  |  | 2773.139 | 0.0794609 | 2773.139 | 0.07289339351
|  |  |  | 2774.071 | 0.07979287 | 2774.071 | 0.07313271185
|  |  |  | 2775.00302 | 0.08014971 | 2775.00302 | 0.0734190302
|  |  |  | 2775.934854 | 0.08059179 | 2775.934854 | 0.07395234854
|  |  |  | 2776.866689 | 0.08083497 | 2776.866689 | 0.07429366689
|  |  |  | 2777.798523 | 0.08053116 | 2777.798523 | 0.07407498523
|  |  |  | 2778.73 | 0.08035521 | 2778.73 | 0.07390930358
|  |  |  | 2779.662192 | 0.08041547 | 2779.662192 | 0.07400062192
|  |  |  | 2780.594027 | 0.0804846 | 2780.594027 | 0.07407894027
|  |  |  | 2781.526 | 0.08053953 | 2781.526 | 0.07421525861
|  |  |  | 2782.458 | 0.08065484 | 2782.458 | 0.07430057695
|  |  |  | 2783.39 | 0.08078791 | 2783.39 | 0.0744618953
|  |  |  | 2784.321 | 0.08075937 | 2784.321 | 0.07451121364
|  |  |  | 2785.253199 | 0.08078943 | 2785.253199 | 0.07459553199
|  |  |  | 2786.185033 | 0.08093671 | 2786.185033 | 0.07468885033
|  |  |  | 2787.117 | 0.08109642 | 2787.117 | 0.07483416868
|  |  |  | 2788.048702 | 0.0813023 | 2788.048702 | 0.07491248702
|  |  |  | 2788.981 | 0.08174971 | 2788.981 | 0.07516580537
|  |  |  | 2789.912 | 0.08237294 | 2789.912 | 0.07580612371
|  |  |  | 2790.844206 | 0.08264098 | 2790.844206 | 0.07620344206
|  |  |  | 2791.77604 | 0.08247214 | 2791.77604 | 0.0760647604
|  |  |  | 2792.707875 | 0.08258745 | 2792.707875 | 0.07605607875
|  |  |  | 2793.639709 | 0.08261041 | 2793.639709 | 0.07608839709
|  |  |  | 2794.571543 | 0.08236165 | 2794.571543 | 0.07588971543
|  |  |  | 2795.503 | 0.08234554 | 2795.503 | 0.07596603378
|  |  |  | 2796.435 | 0.08257984 | 2796.435 | 0.07617935212
|  |  |  | 2797.367047 | 0.08280703 | 2797.367047 | 0.07633567047
|  |  |  | 2798.298881 | 0.08295431 | 2798.298881 | 0.07643598881
|  |  |  | 2799.230716 | 0.08336265 | 2799.230716 | 0.07660730716
|  |  |  | 2800.16255 | 0.08357208 | 2800.16255 | 0.0768126255
|  |  |  | 2801.094 | 0.08300543 | 2801.094 | 0.07656994385
|  |  |  | 2802.026219 | 0.0825702 | 2802.026219 | 0.07632426219
|  |  |  | 2802.958054 | 0.08241379 | 2802.958054 | 0.07623458054
|  |  |  | 2803.889888 | 0.08224672 | 2803.889888 | 0.07628189888
|  |  |  | 2804.821723 | 0.08216135 | 2804.821723 | 0.07612121723
|  |  |  | 2805.754 | 0.08215767 | 2805.754 | 0.07603653557
|  |  |  | 2806.685 | 0.08212913 | 2806.685 | 0.07587685391
|  |  |  | 2807.617 | 0.0820846 | 2807.617 | 0.07587717226
|  |  |  | 2808.549 | 0.0819797 | 2808.549 | 0.0760714906
|  |  |  | 2809.480895 | 0.08198312 | 2809.480895 | 0.07618880895
|  |  |  | 2810.412729 | 0.08232753 | 2810.412729 | 0.07616512729
|  |  |  | 2811.345 | 0.08261333 | 2811.345 | 0.07626044564
|  |  |  | 2812.276 | 0.0823326 | 2812.276 | 0.07627176398
|  |  |  | 2813.208 | 0.08200215 | 2813.208 | 0.07613908233
|  |  |  | 2814.14 | 0.0817676 | 2814.14 | 0.07609940067
|  |  |  | 2815.071902 | 0.08164316 | 2815.071902 | 0.07600171902
|  |  |  | 2816.003736 | 0.08168388 | 2816.003736 | 0.07593003736
|  |  |  | 2816.93557 | 0.08177965 | 2816.93557 | 0.0759353557
|  |  |  | 2817.867 | 0.08183991 | 2817.867 | 0.07591667405
|  |  |  | 2818.799239 | 0.08180071 | 2818.799239 | 0.07587399239
|  |  |  | 2819.731 | 0.08156438 | 2819.731 | 0.07589431074
|  |  |  | 2820.663 | 0.08146835 | 2820.663 | 0.07591162908
|  |  |  | 2821.594743 | 0.08161563 | 2821.594743 | 0.07579594743
|  |  |  | 2822.526577 | 0.08163149 | 2822.526577 | 0.07583126577
|  |  |  | 2823.458412 | 0.08161893 | 2823.458412 | 0.07589058412
|  |  |  | 2824.390246 | 0.08175555 | 2824.390246 | 0.07599990246
|  |  |  | 2825.322 | 0.08187796 | 2825.322 | 0.07597622081
|  |  |  | 2826.253915 | 0.08182278 | 2826.253915 | 0.07590653915
|  |  |  | 2827.18575 | 0.08168413 | 2827.18575 | 0.0758758575
|  |  |  | 2828.117584 | 0.08152772 | 2828.117584 | 0.07595917584
|  |  |  | 2829.049 | 0.08147965 | 2829.049 | 0.07585149418
|  |  |  | 2829.981 | 0.08161094 | 2829.981 | 0.07577981253
|  |  |  | 2830.913 | 0.08178485 | 2830.913 | 0.07586813087
|  |  |  | 2831.844922 | 0.0818682 | 2831.844922 | 0.07586844922
|  |  |  | 2832.776756 | 0.08190359 | 2832.776756 | 0.07599076756
|  |  |  | 2833.709 | 0.08197983 | 2833.709 | 0.07613408591
|  |  |  | 2834.64 | 0.08209159 | 2834.64 | 0.07620540425
|  |  |  | 2835.572 | 0.08224419 | 2835.572 | 0.0762657226
|  |  |  | 2836.504 | 0.08248204 | 2836.504 | 0.07646904094
|  |  |  | 2837.435929 | 0.08264885 | 2837.435929 | 0.07654235929
|  |  |  | 2838.367763 | 0.08284408 | 2838.367763 | 0.07668667763
|  |  |  | 2839.299598 | 0.08335187 | 2839.299598 | 0.07731299598
|  |  |  | 2840.231432 | 0.08395734 | 2840.231432 | 0.07787131432
|  |  |  | 2841.163266 | 0.08384888 | 2841.163266 | 0.07772063266
|  |  |  | 2842.095 | 0.08314371 | 2842.095 | 0.07718095101
|  |  |  | 2843.027 | 0.08279194 | 2843.027 | 0.07705126935
|  |  |  | 2843.95877 | 0.08273321 | 2843.95877 | 0.0770155877
|  |  |  | 2844.890604 | 0.0826212 | 2844.890604 | 0.07714190604
|  |  |  | 2845.822439 | 0.08266547 | 2845.822439 | 0.07721922439
|  |  |  | 2846.754273 | 0.0828234 | 2846.754273 | 0.07725154273
|  |  |  | 2847.686 | 0.08317491 | 2847.686 | 0.07736186108
|  |  |  | 2848.618 | 0.08370402 | 2848.618 | 0.07761617942
|  |  |  | 2849.549777 | 0.08392766 | 2849.549777 | 0.07771949777
|  |  |  | 2850.481611 | 0.08378368 | 2850.481611 | 0.07755081611
|  |  |  | 2851.413 | 0.08371962 | 2851.413 | 0.07732013445
|  |  |  | 2852.34528 | 0.08374968 | 2852.34528 | 0.0771964528
|  |  |  | 2853.277 | 0.08366964 | 2853.277 | 0.07730477114
|  |  |  | 2854.209 | 0.08369438 | 2854.209 | 0.07743808949
|  |  |  | 2855.141 | 0.08381857 | 2855.141 | 0.07765540783
|  |  |  | 2856.072618 | 0.08387882 | 2856.072618 | 0.07768372618
|  |  |  | 2857.004452 | 0.08401189 | 2857.004452 | 0.07758404452
|  |  |  | 2857.936 | 0.08420712 | 2857.936 | 0.07761936287
|  |  |  | 2858.868 | 0.08431887 | 2858.868 | 0.07782968121
|  |  |  | 2859.8 | 0.08456738 | 2859.8 | 0.07816099956
|  |  |  | 2860.732 | 0.08509471 | 2860.732 | 0.0784863179
|  |  |  | 2861.663625 | 0.08554212 | 2861.663625 | 0.07880663625
|  |  |  | 2862.595459 | 0.08536617 | 2862.595459 | 0.07873795459
|  |  |  | 2863.527293 | 0.08525594 | 2863.527293 | 0.07863927293
|  |  |  | 2864.459 | 0.08539966 | 2864.459 | 0.07865959128
|  |  |  | 2865.391 | 0.08549011 | 2865.391 | 0.07885090962
|  |  |  | 2866.323 | 0.08563206 | 2866.323 | 0.07898922797
|  |  |  | 2867.255 | 0.08586458 | 2867.255 | 0.07917454631
|  |  |  | 2868.186466 | 0.08606513 | 2868.186466 | 0.07928986466
|  |  |  | 2869.1183 | 0.08626924 | 2869.1183 | 0.079226183
|  |  |  | 2870.050135 | 0.08636324 | 2870.050135 | 0.07927350135
|  |  |  | 2870.981969 | 0.08657978 | 2870.981969 | 0.07945081969
|  |  |  | 2871.914 | 0.08688334 | 2871.914 | 0.07973213804
|  |  |  | 2872.846 | 0.08728813 | 2872.846 | 0.08007945638
|  |  |  | 2873.777472 | 0.08799305 | 2873.777472 | 0.08060677472
|  |  |  | 2874.709307 | 0.08880986 | 2874.709307 | 0.08131809307
|  |  |  | 2875.641 | 0.08892872 | 2875.641 | 0.08160541141
|  |  |  | 2876.572976 | 0.08841001 | 2876.572976 | 0.08130072976
|  |  |  | 2877.505 | 0.08801918 | 2877.505 | 0.0811150481
|  |  |  | 2878.436645 | 0.08785567 | 2878.436645 | 0.08112536645
|  |  |  | 2879.368479 | 0.08777917 | 2879.368479 | 0.08123768479
|  |  |  | 2880.3 | 0.08774708 | 2880.3 | 0.08140000314
|  |  |  | 2881.232 | 0.08783753 | 2881.232 | 0.08147432148
|  |  |  | 2882.164 | 0.0878818 | 2882.164 | 0.08164663983
|  |  |  | 2883.096 | 0.08785148 | 2883.096 | 0.08171495817
|  |  |  | 2884.027652 | 0.08801474 | 2884.027652 | 0.08189527652
|  |  |  | 2884.959486 | 0.08812472 | 2884.959486 | 0.08203959486
|  |  |  | 2885.89132 | 0.08811749 | 2885.89132 | 0.0822599132
|  |  |  | 2886.823155 | 0.08810849 | 2886.823155 | 0.08242723155
|  |  |  | 2887.754989 | 0.08825931 | 2887.754989 | 0.08258254989
|  |  |  | 2888.687 | 0.08833733 | 2888.687 | 0.08271786824
|  |  |  | 2889.619 | 0.08844198 | 2889.619 | 0.08289518658
|  |  |  | 2890.550493 | 0.08855019 | 2890.550493 | 0.08314450493
|  |  |  | 2891.482327 | 0.08858913 | 2891.482327 | 0.08332982327
|  |  |  | 2892.414162 | 0.0886707 | 2892.414162 | 0.08352414162
|  |  |  | 2893.345996 | 0.08892986 | 2893.345996 | 0.08369045996
|  |  |  | 2894.278 | 0.0891908 | 2894.278 | 0.08385277831
|  |  |  | 2895.21 | 0.08948015 | 2895.21 | 0.08400809665
|  |  |  | 2896.1415 | 0.08993289 | 2896.1415 | 0.084213415
|  |  |  | 2897.073334 | 0.0904691 | 2897.073334 | 0.08469273334
|  |  |  | 2898.005168 | 0.0905702 | 2898.005168 | 0.08509705168
|  |  |  | 2898.937003 | 0.09045819 | 2898.937003 | 0.08502037003
|  |  |  | 2899.869 | 0.09041189 | 2899.869 | 0.08508068837
|  |  |  | 2900.800672 | 0.09040998 | 2900.800672 | 0.08531800672
|  |  |  | 2901.733 | 0.09041341 | 2901.733 | 0.08544432506
|  |  |  | 2902.664341 | 0.09064771 | 2902.664341 | 0.08563464341
|  |  |  | 2903.596175 | 0.09102763 | 2903.596175 | 0.08573996175
|  |  |  | 2904.528 | 0.09136493 | 2904.528 | 0.0859872801
|  |  |  | 2905.46 | 0.09156194 | 2905.46 | 0.08631559844
|  |  |  | 2906.392 | 0.09153339 | 2906.392 | 0.08658091679
|  |  |  | 2907.324 | 0.09139474 | 2907.324 | 0.08663223513
|  |  |  | 2908.255 | 0.09147986 | 2908.255 | 0.08674055347
|  |  |  | 2909.187182 | 0.0918438 | 2909.187182 | 0.08695887182
|  |  |  | 2910.119016 | 0.09225747 | 2910.119016 | 0.08716819016
|  |  |  | 2911.051 | 0.09257524 | 2911.051 | 0.08754850851
|  |  |  | 2911.983 | 0.09288768 | 2911.983 | 0.08802282685
|  |  |  | 2912.915 | 0.0933049 | 2912.915 | 0.0883401452
|  |  |  | 2913.846 | 0.09409862 | 2913.846 | 0.08888146354
|  |  |  | 2914.778189 | 0.09493496 | 2914.778189 | 0.08983778189
|  |  |  | 2915.710023 | 0.09528292 | 2915.710023 | 0.09015310023
|  |  |  | 2916.642 | 0.09527746 | 2916.642 | 0.08998341858
|  |  |  | 2917.573692 | 0.09556326 | 2917.573692 | 0.09018473692
|  |  |  | 2918.506 | 0.09590234 | 2918.506 | 0.09037205527
|  |  |  | 2919.437 | 0.09595194 | 2919.437 | 0.09020437361
|  |  |  | 2920.369195 | 0.09592162 | 2920.369195 | 0.09023469195
|  |  |  | 2921.30103 | 0.09570128 | 2921.30103 | 0.0903510103
|  |  |  | 2922.232864 | 0.09557329 | 2922.232864 | 0.09040832864
|  |  |  | 2923.164699 | 0.09564064 | 2923.164699 | 0.09059464699
|  |  |  | 2924.097 | 0.09560855 | 2924.097 | 0.09071496533
|  |  |  | 2925.028368 | 0.09575228 | 2925.028368 | 0.09091828368
|  |  |  | 2925.960202 | 0.09612865 | 2925.960202 | 0.09118960202
|  |  |  | 2926.892 | 0.09629724 | 2926.892 | 0.09130892037
|  |  |  | 2927.824 | 0.09647115 | 2927.824 | 0.09141423871
|  |  |  | 2928.756 | 0.09688482 | 2928.756 | 0.09174655706
|  |  |  | 2929.688 | 0.09740682 | 2929.688 | 0.0921568754
|  |  |  | 2930.619375 | 0.09810109 | 2930.619375 | 0.09287019375
|  |  |  | 2931.551209 | 0.09854317 | 2931.551209 | 0.09357351209
|  |  |  | 2932.483043 | 0.09839209 | 2932.483043 | 0.09347083043
|  |  |  | 2933.414878 | 0.09806164 | 2933.414878 | 0.09340014878
|  |  |  | 2934.346712 | 0.09801889 | 2934.346712 | 0.09351846712
|  |  |  | 2935.279 | 0.09802231 | 2935.279 | 0.09379578547
|  |  |  | 2936.21 | 0.09801686 | 2936.21 | 0.09406010381
|  |  |  | 2937.142216 | 0.0980487 | 2937.142216 | 0.09423842216
|  |  |  | 2938.07405 | 0.0980468 | 2938.07405 | 0.0943347405
|  |  |  | 2939.005885 | 0.09808574 | 2939.005885 | 0.09446705885
|  |  |  | 2939.937719 | 0.09825078 | 2939.937719 | 0.09479737719
|  |  |  | 2940.87 | 0.09833589 | 2940.87 | 0.09509769554
|  |  |  | 2941.801 | 0.09842456 | 2941.801 | 0.09532101388
|  |  |  | 2942.733 | 0.09870859 | 2942.733 | 0.09564533222
|  |  |  | 2943.665057 | 0.09913114 | 2943.665057 | 0.09621165057
|  |  |  | 2944.596891 | 0.09983783 | 2944.596891 | 0.09694196891
|  |  |  | 2945.528726 | 0.1007736 | 2945.528726 | 0.09772428726
|  |  |  | 2946.46056 | 0.1009902 | 2946.46056 | 0.0978406056
|  |  |  | 2947.392395 | 0.1009599 | 2947.392395 | 0.09789692395
|  |  |  | 2948.324 | 0.1013149 | 2948.324 | 0.09848924229
|  |  |  | 2949.256064 | 0.1014249 | 2949.256064 | 0.09874756064
|  |  |  | 2950.187898 | 0.1012756 | 2950.187898 | 0.09866587898
|  |  |  | 2951.12 | 0.1012826 | 2951.12 | 0.09877719733
|  |  |  | 2952.051567 | 0.1015701 | 2952.051567 | 0.09900551567
|  |  |  | 2952.983 | 0.102268 | 2952.983 | 0.09946683402
|  |  |  | 2953.915236 | 0.1030386 | 2953.915236 | 0.1002502
|  |  |  | 2954.847 | 0.1032835 | 2954.847 | 0.1004534707
|  |  |  | 2955.778905 | 0.1031733 | 2955.778905 | 0.1002308
|  |  |  | 2956.711 | 0.1031696 | 2956.711 | 0.1002481
|  |  |  | 2957.642574 | 0.1034199 | 2957.642574 | 0.1004364
|  |  |  | 2958.574 | 0.1037288 | 2958.574 | 0.1006047
|  |  |  | 2959.506243 | 0.1039862 | 2959.506243 | 0.1008531
|  |  |  | 2960.438 | 0.1042951 | 2960.438 | 0.1012074
|  |  |  | 2961.369912 | 0.104659 | 2961.369912 | 0.1016227
|  |  |  | 2962.302 | 0.1049377 | 2962.302 | 0.101901
|  |  |  | 2963.233581 | 0.1053851 | 2963.233581 | 0.1021283
|  |  |  | 2964.165 | 0.1058965 | 2964.165 | 0.1024877
|  |  |  | 2965.09725 | 0.1057543 | 2965.09725 | 0.1027659725
|  |  |  | 2966.029 | 0.1055961 | 2966.029 | 0.1030523
|  |  |  | 2966.960918 | 0.1056031 | 2966.960918 | 0.1032506
|  |  |  | 2967.892753 | 0.1057095 | 2967.892753 | 0.1035359
|  |  |  | 2968.824587 | 0.1058124 | 2968.824587 | 0.1037612
|  |  |  | 2969.756 | 0.1059667 | 2969.756 | 0.1039846
|  |  |  | 2970.688256 | 0.1059684 | 2970.688256 | 0.1042649
|  |  |  | 2971.620091 | 0.1058351 | 2971.620091 | 0.1045452
|  |  |  | 2972.552 | 0.1057586 | 2972.552 | 0.1049925
|  |  |  | 2973.48376 | 0.1058668 | 2973.48376 | 0.1054788376
|  |  |  | 2974.416 | 0.1059803 | 2974.416 | 0.1058542
|  |  |  | 2975.347429 | 0.1061791 | 2975.347429 | 0.1063185
|  |  |  | 2976.279 | 0.1064667 | 2976.279 | 0.1070068
|  |  |  | 2977.211097 | 0.1062765 | 2977.211097 | 0.1072231
|  |  |  | 2978.143 | 0.1059851 | 2978.143 | 0.1073944
|  |  |  | 2979.074766 | 0.1062638 | 2979.074766 | 0.1077517
|  |  |  | 2980.007 | 0.1066597 | 2980.007 | 0.1081921
|  |  |  | 2980.938435 | 0.1070184 | 2980.938435 | 0.1088094
|  |  |  | 2981.87 | 0.1071053 | 2981.87 | 0.1091717027
|  |  |  | 2982.802104 | 0.1070536 | 2982.802104 | 0.109538
|  |  |  | 2983.733939 | 0.1066539 | 2983.733939 | 0.1099963
|  |  |  | 2984.665773 | 0.1063767 | 2984.665773 | 0.1101257
|  |  |  | 2985.598 | 0.1062914 | 2985.598 | 0.11011
|  |  |  | 2986.529442 | 0.1060177 | 2986.529442 | 0.1102383
|  |  |  | 2987.461 | 0.105888 | 2987.461 | 0.1105326
|  |  |  | 2988.393111 | 0.1059607 | 2988.393111 | 0.1109299
|  |  |  | 2989.325 | 0.1059481 | 2989.325 | 0.1112992
|  |  |  | 2990.25678 | 0.1061451 | 2990.25678 | 0.1116175678
|  |  |  | 2991.188614 | 0.1064007 | 2991.188614 | 0.1121279
|  |  |  | 2992.120449 | 0.1067416 | 2992.120449 | 0.1126272
|  |  |  | 2993.052283 | 0.1073666 | 2993.052283 | 0.1132995
|  |  |  | 2993.984118 | 0.1079365 | 2993.984118 | 0.1140288
|  |  |  | 2994.915952 | 0.1079595 | 2994.915952 | 0.1143122
|  |  |  | 2995.847787 | 0.1077782 | 2995.847787 | 0.1141595
|  |  |  | 2996.779621 | 0.1077319 | 2996.779621 | 0.1143478
|  |  |  | 2997.711456 | 0.108103 | 2997.711456 | 0.1149081
|  |  |  | 2998.64329 | 0.1086907 | 2998.64329 | 0.1156864329
|  |  |  | 2999.575 | 0.1089072 | 2999.575 | 0.1162728
|  |  |  | 3000.506959 | 0.1086069 | 3000.506959 | 0.1164631
|  |  |  | 3001.439 | 0.1083795 | 3001.439 | 0.1165414
|  |  |  | 3002.370628 | 0.1083723 | 3002.370628 | 0.1168637
|  |  |  | 3003.302 | 0.1086385 | 3003.302 | 0.117406
|  |  |  | 3004.234297 | 0.1089154 | 3004.234297 | 0.1178143
|  |  |  | 3005.166 | 0.1091178 | 3005.166 | 0.1180397
|  |  |  | 3006.097966 | 0.1091301 | 3006.097966 | 0.118227
|  |  |  | 3007.03 | 0.109114 | 3007.03 | 0.118565298
|  |  |  | 3007.961635 | 0.1093429 | 3007.961635 | 0.1190306
|  |  |  | 3008.893 | 0.1097637 | 3008.893 | 0.1194999
|  |  |  | 3009.825304 | 0.1101685 | 3009.825304 | 0.1201993
|  |  |  | 3010.757 | 0.1107793 | 3010.757 | 0.1207586
|  |  |  | 3011.688972 | 0.1117133 | 3011.688972 | 0.1214769
|  |  |  | 3012.621 | 0.1125479 | 3012.621 | 0.1225852
|  |  |  | 3013.552641 | 0.1129811 | 3013.552641 | 0.1230175
|  |  |  | 3014.484476 | 0.1132989 | 3014.484476 | 0.1230978
|  |  |  | 3015.41631 | 0.1137019 | 3015.41631 | 0.1240631631
|  |  |  | 3016.348 | 0.1140676 | 3016.348 | 0.1245515
|  |  |  | 3017.279979 | 0.1141207 | 3017.279979 | 0.1244928
|  |  |  | 3018.212 | 0.114316 | 3018.212 | 0.1247871
|  |  |  | 3019.143648 | 0.1145964 | 3019.143648 | 0.1252414
|  |  |  | 3020.075483 | 0.1148201 | 3020.075483 | 0.1255448
|  |  |  | 3021.007 | 0.1150881 | 3021.007 | 0.1259931
|  |  |  | 3021.939152 | 0.1150542 | 3021.939152 | 0.1264374
|  |  |  | 3022.871 | 0.1151376 | 3022.871 | 0.1267987
|  |  |  | 3023.80282 | 0.1155282 | 3023.80282 | 0.1271690282
|  |  |  | 3024.735 | 0.1158157 | 3024.735 | 0.1277353
|  |  |  | 3025.666489 | 0.1163111 | 3025.666489 | 0.1285577
|  |  |  | 3026.598 | 0.116691 | 3026.598 | 0.129051
|  |  |  | 3027.530158 | 0.116698 | 3027.530158 | 0.1292063
|  |  |  | 3028.462 | 0.1168613 | 3028.462 | 0.1296626
|  |  |  | 3029.393827 | 0.1171542 | 3029.393827 | 0.1303369
|  |  |  | 3030.326 | 0.1175963 | 3030.326 | 0.1311053
|  |  |  | 3031.257496 | 0.1181804 | 3031.257496 | 0.1318156
|  |  |  | 3032.189 | 0.1185959 | 3032.189 | 0.1322799
|  |  |  | 3033.121165 | 0.1189296 | 3033.121165 | 0.1322672
|  |  |  | 3034.053 | 0.1193983 | 3034.053 | 0.1328095
|  |  |  | 3034.984834 | 0.1200642 | 3034.984834 | 0.1336958
|  |  |  | 3035.917 | 0.1205418 | 3035.917 | 0.1344622
|  |  |  | 3036.848503 | 0.1206979 | 3036.848503 | 0.1350145
|  |  |  | 3037.780337 | 0.1204829 | 3037.780337 | 0.1353598
|  |  |  | 3038.712172 | 0.1203958 | 3038.712172 | 0.1355301
|  |  |  | 3039.644 | 0.1206691 | 3039.644 | 0.1359174
|  |  |  | 3040.575841 | 0.1211716 | 3040.575841 | 0.1364648
|  |  |  | 3041.507675 | 0.1219014 | 3041.507675 | 0.1374331
|  |  |  | 3042.43951 | 0.1223293 | 3042.43951 | 0.1382523951
|  |  |  | 3043.371344 | 0.122885 | 3043.371344 | 0.1390867
|  |  |  | 3044.303179 | 0.1233644 | 3044.303179 | 0.140144
|  |  |  | 3045.235013 | 0.1234264 | 3045.235013 | 0.1404844
|  |  |  | 3046.167 | 0.1238472 | 3046.167 | 0.1407287
|  |  |  | 3047.098682 | 0.124268 | 3047.098682 | 0.141541
|  |  |  | 3048.031 | 0.1242163 | 3048.031 | 0.1422193
|  |  |  | 3048.962351 | 0.1243636 | 3048.962351 | 0.1426666
|  |  |  | 3049.894 | 0.1248306 | 3049.894 | 0.1430699
|  |  |  | 3050.82602 | 0.1253543 | 3050.82602 | 0.1434822602
|  |  |  | 3051.758 | 0.1257769 | 3051.758 | 0.1442606
|  |  |  | 3052.689689 | 0.1261533 | 3052.689689 | 0.1453959
|  |  |  | 3053.622 | 0.1264266 | 3053.622 | 0.1460162
|  |  |  | 3054.553358 | 0.1267 | 3054.553358 | 0.1465305
|  |  |  | 3055.485 | 0.1272291 | 3055.485 | 0.1474439
|  |  |  | 3056.417027 | 0.1278292 | 3056.417027 | 0.1485162
|  |  |  | 3057.349 | 0.1281683 | 3057.349 | 0.1488595
|  |  |  | 3058.280695 | 0.1284026 | 3058.280695 | 0.1492778
|  |  |  | 3059.213 | 0.128834 | 3059.213 | 0.1500031253
|  |  |  | 3060.144364 | 0.1290879 | 3060.144364 | 0.1507864
|  |  |  | 3061.076 | 0.1292938 | 3061.076 | 0.1516008
|  |  |  | 3062.008033 | 0.1296879 | 3062.008033 | 0.1524151
|  |  |  | 3062.94 | 0.1300252 | 3062.94 | 0.1532674
|  |  |  | 3063.871702 | 0.1303501 | 3063.871702 | 0.1544627
|  |  |  | 3064.804 | 0.1309769 | 3064.804 | 0.155448
|  |  |  | 3065.735371 | 0.1317794 | 3065.735371 | 0.1556864
|  |  |  | 3066.667206 | 0.1325252 | 3066.667206 | 0.1563107
|  |  |  | 3067.59904 | 0.1331911 | 3067.59904 | 0.1574989904
|  |  |  | 3068.530874 | 0.1339173 | 3068.530874 | 0.1584383
|  |  |  | 3069.463 | 0.1343949 | 3069.463 | 0.1593776
|  |  |  | 3070.394543 | 0.1345582 | 3070.394543 | 0.1602919
|  |  |  | 3071.326 | 0.1347268 | 3071.326 | 0.1610953
|  |  |  | 3072.258212 | 0.1350552 | 3072.258212 | 0.1617826
|  |  |  | 3073.19 | 0.1355434 | 3073.19 | 0.1628069
|  |  |  | 3074.121881 | 0.1360335 | 3074.121881 | 0.1637392
|  |  |  | 3075.054 | 0.1364294 | 3075.054 | 0.1646555
|  |  |  | 3075.98555 | 0.1368501 | 3075.98555 | 0.1656288555
|  |  |  | 3076.917 | 0.1375018 | 3076.917 | 0.1667162
|  |  |  | 3077.849219 | 0.1387839 | 3077.849219 | 0.1675945
|  |  |  | 3078.781 | 0.1398706 | 3078.781 | 0.1687228
|  |  |  | 3079.712888 | 0.1404353 | 3079.712888 | 0.1701261
|  |  |  | 3080.645 | 0.1410976 | 3080.645 | 0.1711394
|  |  |  | 3081.576557 | 0.1418593 | 3081.576557 | 0.1721028
|  |  |  | 3082.508 | 0.1424595 | 3082.508 | 0.1733761
|  |  |  | 3083.440226 | 0.1427808 | 3083.440226 | 0.1740924
|  |  |  | 3084.37206 | 0.143246 | 3084.37206 | 0.1748767206
|  |  |  | 3085.303895 | 0.144148 | 3085.303895 | 0.176273
|  |  |  | 3086.236 | 0.1449062 | 3086.236 | 0.1777514
|  |  |  | 3087.167564 | 0.1452577 | 3087.167564 | 0.1787107
|  |  |  | 3088.099 | 0.1457016 | 3088.099 | 0.179663
|  |  |  | 3089.031233 | 0.1464118 | 3089.031233 | 0.1807293
|  |  |  | 3089.963067 | 0.1470315 | 3089.963067 | 0.1816266
|  |  |  | 3090.894902 | 0.1476903 | 3090.894902 | 0.1826779
|  |  |  | 3091.826736 | 0.1484165 | 3091.826736 | 0.1842063
|  |  |  | 3092.759 | 0.1490415 | 3092.759 | 0.1855705857
|  |  |  | 3093.690405 | 0.1495741 | 3093.690405 | 0.1867519
|  |  |  | 3094.622 | 0.1501796 | 3094.622 | 0.1878262
|  |  |  | 3095.554074 | 0.1509094 | 3095.554074 | 0.1891495
|  |  |  | 3096.486 | 0.1516942 | 3096.486 | 0.1902219
|  |  |  | 3097.417743 | 0.1522731 | 3097.417743 | 0.1911282
|  |  |  | 3098.35 | 0.1529549 | 3098.35 | 0.1923765
|  |  |  | 3099.281412 | 0.1537184 | 3099.281412 | 0.1938858
|  |  |  | 3100.213 | 0.1547999 | 3100.213 | 0.1950341
|  |  |  | 3101.145081 | 0.1557623 | 3101.145081 | 0.1962615
|  |  |  | 3102.077 | 0.156501 | 3102.077 | 0.1975448
|  |  |  | 3103.008749 | 0.1570762 | 3103.008749 | 0.1988111
|  |  |  | 3103.941 | 0.1576338 | 3103.941 | 0.2000734
|  |  |  | 3104.872418 | 0.1583653 | 3104.872418 | 0.2013007
|  |  |  | 3105.804 | 0.1590862 | 3105.804 | 0.202531
|  |  |  | 3106.736087 | 0.1597379 | 3106.736087 | 0.2038294
|  |  |  | 3107.668 | 0.1605156 | 3107.668 | 0.2048807
|  |  |  | 3108.599756 | 0.1615864 | 3108.599756 | 0.205815
|  |  |  | 3109.532 | 0.1625133 | 3109.532 | 0.2072933
|  |  |  | 3110.463425 | 0.1631809 | 3110.463425 | 0.2093136
|  |  |  | 3111.395 | 0.1639302 | 3111.395 | 0.2106809526
|  |  |  | 3112.327094 | 0.1647364 | 3112.327094 | 0.2119893
|  |  |  | 3113.258929 | 0.1656189 | 3113.258929 | 0.2131846
|  |  |  | 3114.190763 | 0.1664428 | 3114.190763 | 0.2143089
|  |  |  | 3115.122597 | 0.1672685 | 3115.122597 | 0.2153812
|  |  |  | 3116.054432 | 0.1683002 | 3116.054432 | 0.2168995
|  |  |  | 3116.986266 | 0.1693656 | 3116.986266 | 0.2183859
|  |  |  | 3117.918 | 0.1701611 | 3117.918 | 0.2197482
|  |  |  | 3118.849935 | 0.1710117 | 3118.849935 | 0.2212875
|  |  |  | 3119.782 | 0.1718232 | 3119.782 | 0.2224648177
|  |  |  | 3120.713604 | 0.1725014 | 3120.713604 | 0.2232721
|  |  |  | 3121.645 | 0.1733502 | 3121.645 | 0.2252125
|  |  |  | 3122.577273 | 0.1743322 | 3122.577273 | 0.2273788
|  |  |  | 3123.509 | 0.1750886 | 3123.509 | 0.2285311
|  |  |  | 3124.440942 | 0.1756692 | 3124.440942 | 0.2291664
|  |  |  | 3125.373 | 0.1762125 | 3125.373 | 0.2305677
|  |  |  | 3126.304611 | 0.1772673 | 3126.304611 | 0.232198
|  |  |  | 3127.236 | 0.1782848 | 3127.236 | 0.2335394
|  |  |  | 3128.16828 | 0.1789862 | 3128.16828 | 0.2347296828
|  |  |  | 3129.1 | 0.1797852 | 3129.1 | 0.236152
|  |  |  | 3130.031949 | 0.1807157 | 3130.031949 | 0.2375733
|  |  |  | 3130.963783 | 0.1815076 | 3130.963783 | 0.2392856
|  |  |  | 3131.895618 | 0.1823901 | 3131.895618 | 0.24107
|  |  |  | 3132.827 | 0.1834503 | 3132.827 | 0.2427483
|  |  |  | 3133.759287 | 0.1845921 | 3133.759287 | 0.2440076
|  |  |  | 3134.691 | 0.1853982 | 3134.691 | 0.2450429
|  |  |  | 3135.622956 | 0.1860889 | 3135.622956 | 0.2463672
|  |  |  | 3136.55479 | 0.1870301 | 3136.55479 | 0.2481595479
|  |  |  | 3137.486624 | 0.1881861 | 3137.486624 | 0.2495169
|  |  |  | 3138.418459 | 0.1890526 | 3138.418459 | 0.2509682
|  |  |  | 3139.35 | 0.1899671 | 3139.35 | 0.2523115
|  |  |  | 3140.282128 | 0.1908762 | 3140.282128 | 0.2538598
|  |  |  | 3141.214 | 0.1919062 | 3141.214 | 0.2556821
|  |  |  | 3142.145797 | 0.1928313 | 3142.145797 | 0.2575585
|  |  |  | 3143.078 | 0.1936605 | 3143.078 | 0.2590558
|  |  |  | 3144.009466 | 0.1947189 | 3144.009466 | 0.2606891
|  |  |  | 3144.941 | 0.1957825 | 3144.941 | 0.262191413
|  |  |  | 3145.873135 | 0.1966295 | 3145.873135 | 0.2637507
|  |  |  | 3146.805 | 0.1974588 | 3146.805 | 0.265428
|  |  |  | 3147.736804 | 0.1984656 | 3147.736804 | 0.2671874
|  |  |  | 3148.669 | 0.1995843 | 3148.669 | 0.2684827
|  |  |  | 3149.600472 | 0.2005556 | 3149.600472 | 0.269874
|  |  |  | 3150.532 | 0.2014932 | 3150.532 | 0.2713853
|  |  |  | 3151.464141 | 0.202477 | 3151.464141 | 0.2728436
|  |  |  | 3152.395976 | 0.2035708 | 3152.395976 | 0.273983
|  |  |  | 3153.32781 | 0.2044782 | 3153.32781 | 0.2755822781
|  |  |  | 3154.26 | 0.2053767 | 3154.26 | 0.2776566
|  |  |  | 3155.191479 | 0.2062823 | 3155.191479 | 0.2797359
|  |  |  | 3156.123 | 0.2071275 | 3156.123 | 0.2812592
|  |  |  | 3157.055148 | 0.2081308 | 3157.055148 | 0.2829936
|  |  |  | 3157.987 | 0.209285 | 3157.987 | 0.2847559
|  |  |  | 3158.918817 | 0.2103682 | 3158.918817 | 0.2865912
|  |  |  | 3159.851 | 0.2114212 | 3159.851 | 0.2881525
|  |  |  | 3160.782486 | 0.2125115 | 3160.782486 | 0.2897938
|  |  |  | 3161.71432 | 0.2137368 | 3161.71432 | 0.2914381432
|  |  |  | 3162.646155 | 0.2149994 | 3162.646155 | 0.2933145
|  |  |  | 3163.577989 | 0.2159441 | 3163.577989 | 0.2949718
|  |  |  | 3164.509824 | 0.2167165 | 3164.509824 | 0.2967481
|  |  |  | 3165.441658 | 0.2176842 | 3165.441658 | 0.2983854
|  |  |  | 3166.373 | 0.2187816 | 3166.373 | 0.3000277
|  |  |  | 3167.305327 | 0.2199927 | 3167.305327 | 0.3017301
|  |  |  | 3168.237 | 0.2208504 | 3168.237 | 0.3035374
|  |  |  | 3169.168996 | 0.221859 | 3169.168996 | 0.3050687
|  |  |  | 3170.101 | 0.2229404 | 3170.101 | 0.306756
|  |  |  | 3171.032665 | 0.223949 | 3171.032665 | 0.3083943
|  |  |  | 3171.964 | 0.2249487 | 3171.964 | 0.3101866
|  |  |  | 3172.896334 | 0.2258259 | 3172.896334 | 0.311795
|  |  |  | 3173.828 | 0.226625 | 3173.828 | 0.3134213
|  |  |  | 3174.760003 | 0.2276673 | 3174.760003 | 0.3148426
|  |  |  | 3175.692 | 0.2287203 | 3175.692 | 0.3165359
|  |  |  | 3176.623672 | 0.2297431 | 3176.623672 | 0.3181432
|  |  |  | 3177.555506 | 0.2306239 | 3177.555506 | 0.3198036
|  |  |  | 3178.487341 | 0.2316733 | 3178.487341 | 0.3213529
|  |  |  | 3179.419 | 0.2326606 | 3179.419 | 0.3225542
|  |  |  | 3180.35101 | 0.2334206 | 3180.35101 | 0.3235935101
|  |  |  | 3181.283 | 0.2344292 | 3181.283 | 0.3253978
|  |  |  | 3182.214679 | 0.2356793 | 3182.214679 | 0.3268081
|  |  |  | 3183.146513 | 0.2366737 | 3183.146513 | 0.3281485
|  |  |  | 3184.078347 | 0.2374018 | 3184.078347 | 0.3294128
|  |  |  | 3185.01 | 0.2379735 | 3185.01 | 0.3308301
|  |  |  | 3185.942016 | 0.2389217 | 3185.942016 | 0.3317844
|  |  |  | 3186.873851 | 0.2398291 | 3186.873851 | 0.3328517
|  |  |  | 3187.806 | 0.24055 | 3187.806 | 0.3341351
|  |  |  | 3188.73752 | 0.2412638 | 3188.73752 | 0.3351943752
|  |  |  | 3189.669 | 0.2420362 | 3189.669 | 0.3358597
|  |  |  | 3190.601189 | 0.2424215 | 3190.601189 | 0.336774
|  |  |  | 3191.533 | 0.2428724 | 3191.533 | 0.3376373
|  |  |  | 3192.464858 | 0.2434033 | 3192.464858 | 0.3384526
|  |  |  | 3193.397 | 0.2441952 | 3193.397 | 0.338991
|  |  |  | 3194.328526 | 0.2447936 | 3194.328526 | 0.3397283
|  |  |  | 3195.26 | 0.2452179 | 3195.26 | 0.3401126
|  |  |  | 3196.192195 | 0.2455766 | 3196.192195 | 0.3406649
|  |  |  | 3197.124 | 0.2459991 | 3197.124 | 0.3408462403
|  |  |  | 3198.055864 | 0.2462565 | 3198.055864 | 0.3409816
|  |  |  | 3198.988 | 0.2464766 | 3198.988 | 0.3408309
|  |  |  | 3199.919533 | 0.2464871 | 3199.919533 | 0.3408282
|  |  |  | 3200.851 | 0.2464674 | 3200.851 | 0.3407315
|  |  |  | 3201.783202 | 0.2464229 | 3201.783202 | 0.3404298
|  |  |  | 3202.715 | 0.2463695 | 3202.715 | 0.3398142
|  |  |  | 3203.646871 | 0.2462042 | 3203.646871 | 0.3393945
|  |  |  | 3204.579 | 0.2459448 | 3204.579 | 0.3388548
|  |  |  | 3205.51054 | 0.2458292 | 3205.51054 | 0.3382121054
|  |  |  | 3206.442374 | 0.2454881 | 3206.442374 | 0.3372794
|  |  |  | 3207.374209 | 0.2448611 | 3207.374209 | 0.3364877
|  |  |  | 3208.306043 | 0.2444365 | 3208.306043 | 0.3355841
|  |  |  | 3209.237878 | 0.2437846 | 3209.237878 | 0.3346674
|  |  |  | 3210.169712 | 0.2430404 | 3210.169712 | 0.3332307
|  |  |  | 3211.101547 | 0.2422535 | 3211.101547 | 0.331604
|  |  |  | 3212.033381 | 0.2416442 | 3212.033381 | 0.3299333
|  |  |  | 3212.965216 | 0.240932 | 3212.965216 | 0.3286207
|  |  |  | 3213.89705 | 0.2400083 | 3213.89705 | 0.3269789705
|  |  |  | 3214.829 | 0.238932 | 3214.829 | 0.3252033
|  |  |  | 3215.760719 | 0.2378539 | 3215.760719 | 0.3228746
|  |  |  | 3216.693 | 0.236726 | 3216.693 | 0.3210719
|  |  |  | 3217.624388 | 0.2354827 | 3217.624388 | 0.3190622
|  |  |  | 3218.556 | 0.2342537 | 3218.556 | 0.3169426
|  |  |  | 3219.488057 | 0.2332181 | 3219.488057 | 0.3147529
|  |  |  | 3220.42 | 0.2317795 | 3220.42 | 0.3125672
|  |  |  | 3221.351726 | 0.2304616 | 3221.351726 | 0.3100955
|  |  |  | 3222.284 | 0.2289928 | 3222.284 | 0.3079078356
|  |  |  | 3223.215395 | 0.2274707 | 3223.215395 | 0.3054712
|  |  |  | 3224.147229 | 0.225961 | 3224.147229 | 0.3029485
|  |  |  | 3225.079064 | 0.2244265 | 3225.079064 | 0.3004038
|  |  |  | 3226.011 | 0.2228031 | 3226.011 | 0.2980041
|  |  |  | 3226.942733 | 0.2211443 | 3226.942733 | 0.2955624
|  |  |  | 3227.875 | 0.2194925 | 3227.875 | 0.2931817
|  |  |  | 3228.806401 | 0.2179775 | 3228.806401 | 0.2903861
|  |  |  | 3229.738236 | 0.2161908 | 3229.738236 | 0.2876384
|  |  |  | 3230.67007 | 0.2143881 | 3230.67007 | 0.2847987007
|  |  |  | 3231.602 | 0.2127736 | 3231.602 | 0.281825
|  |  |  | 3232.533739 | 0.2108857 | 3232.533739 | 0.2784943
|  |  |  | 3233.466 | 0.2086088 | 3233.466 | 0.2750297
|  |  |  | 3234.397408 | 0.2064367 | 3234.397408 | 0.271949
|  |  |  | 3235.329243 | 0.2046375 | 3235.329243 | 0.2702163
|  |  |  | 3236.261 | 0.2032522 | 3236.261 | 0.2682056
|  |  |  | 3237.192912 | 0.2017425 | 3237.192912 | 0.2656959
|  |  |  | 3238.125 | 0.2000588 | 3238.125 | 0.2628392
|  |  |  | 3239.056581 | 0.1983058 | 3239.056581 | 0.2603606
|  |  |  | 3239.988 | 0.1966682 | 3239.988 | 0.2579029
|  |  |  | 3240.920249 | 0.1949472 | 3240.920249 | 0.2554332
|  |  |  | 3241.852 | 0.1934535 | 3241.852 | 0.2526585
|  |  |  | 3242.783918 | 0.1917219 | 3242.783918 | 0.2501498
|  |  |  | 3243.716 | 0.1899405 | 3243.716 | 0.2476652
|  |  |  | 3244.647587 | 0.1881981 | 3244.647587 | 0.2451635
|  |  |  | 3245.579 | 0.1866245 | 3245.579 | 0.2421948
|  |  |  | 3246.511256 | 0.1848982 | 3246.511256 | 0.2391621
|  |  |  | 3247.443 | 0.1829907 | 3247.443 | 0.2363124
|  |  |  | 3248.374925 | 0.1810139 | 3248.374925 | 0.2337847
|  |  |  | 3249.307 | 0.1793728 | 3249.307 | 0.2317980676
|  |  |  | 3250.238594 | 0.1781651 | 3250.238594 | 0.2299014
|  |  |  | 3251.17 | 0.1766643 | 3251.17 | 0.2275127
|  |  |  | 3252.102263 | 0.1749113 | 3252.102263 | 0.225359
|  |  |  | 3253.034097 | 0.1735028 | 3253.034097 | 0.2231703
|  |  |  | 3253.965932 | 0.1720376 | 3253.965932 | 0.2209927
|  |  |  | 3254.897766 | 0.1706025 | 3254.897766 | 0.218415
|  |  |  | 3255.829601 | 0.1689933 | 3255.829601 | 0.2156013
|  |  |  | 3256.761435 | 0.1673629 | 3256.761435 | 0.2131756
|  |  |  | 3257.69327 | 0.1660024 | 3257.69327 | 0.2115609327
|  |  |  | 3258.625104 | 0.1646508 | 3258.625104 | 0.2094233
|  |  |  | 3259.556939 | 0.1633329 | 3259.556939 | 0.2073606
|  |  |  | 3260.488773 | 0.1620328 | 3260.488773 | 0.2054539
|  |  |  | 3261.420608 | 0.1605693 | 3261.420608 | 0.2035672
|  |  |  | 3262.352442 | 0.1592265 | 3262.352442 | 0.2014785
|  |  |  | 3263.284 | 0.1580827 | 3263.284 | 0.1995028
|  |  |  | 3264.216111 | 0.1568394 | 3264.216111 | 0.1975632
|  |  |  | 3265.148 | 0.1553582 | 3265.148 | 0.1956475
|  |  |  | 3266.07978 | 0.1540403 | 3266.07978 | 0.1934627978
|  |  |  | 3267.012 | 0.1530439 | 3267.012 | 0.1915501
|  |  |  | 3267.943449 | 0.1517899 | 3267.943449 | 0.1897204
|  |  |  | 3268.875 | 0.1503211 | 3268.875 | 0.1878258
|  |  |  | 3269.807118 | 0.149179 | 3269.807118 | 0.1856651
|  |  |  | 3270.739 | 0.147902 | 3270.739 | 0.1834044
|  |  |  | 3271.670787 | 0.146403 | 3271.670787 | 0.1813647
|  |  |  | 3272.603 | 0.1450691 | 3272.603 | 0.180295
|  |  |  | 3273.534456 | 0.1440993 | 3273.534456 | 0.1794013
|  |  |  | 3274.466 | 0.1431135 | 3274.466 | 0.1776976629
|  |  |  | 3275.398124 | 0.142126 | 3275.398124 | 0.175235
|  |  |  | 3276.329959 | 0.1409307 | 3276.329959 | 0.1738363
|  |  |  | 3277.261793 | 0.1399786 | 3277.261793 | 0.1725946
|  |  |  | 3278.194 | 0.1391314 | 3278.194 | 0.1707789
|  |  |  | 3279.125462 | 0.1382415 | 3279.125462 | 0.1692853
|  |  |  | 3280.057 | 0.1373019 | 3280.057 | 0.1680666
|  |  |  | 3280.989131 | 0.1364564 | 3280.989131 | 0.1663149
|  |  |  | 3281.920966 | 0.1353232 | 3281.920966 | 0.1648972
|  |  |  | 3282.8528 | 0.1342789 | 3282.8528 | 0.163596528
|  |  |  | 3283.784635 | 0.1333766 | 3283.784635 | 0.1622858
|  |  |  | 3284.716 | 0.132627 | 3284.716 | 0.1608352
|  |  |  | 3285.648304 | 0.1317975 | 3285.648304 | 0.1595885
|  |  |  | 3286.58 | 0.1308561 | 3286.58 | 0.1582768
|  |  |  | 3287.511972 | 0.1300568 | 3287.511972 | 0.1570261
|  |  |  | 3288.444 | 0.129293 | 3288.444 | 0.1556984
|  |  |  | 3289.375641 | 0.1284973 | 3289.375641 | 0.1544048
|  |  |  | 3290.307 | 0.1276856 | 3290.307 | 0.1529201
|  |  |  | 3291.23931 | 0.1266962 | 3291.23931 | 0.1514083931
|  |  |  | 3292.171 | 0.125714 | 3292.171 | 0.1496237
|  |  |  | 3293.102979 | 0.1246323 | 3293.102979 | 0.148429
|  |  |  | 3294.035 | 0.1236998 | 3294.035 | 0.1475103
|  |  |  | 3294.966648 | 0.1230977 | 3294.966648 | 0.1461147
|  |  |  | 3295.898 | 0.1223925 | 3295.898 | 0.144613
|  |  |  | 3296.830317 | 0.1214795 | 3296.830317 | 0.1437873
|  |  |  | 3297.762 | 0.1208187 | 3297.762 | 0.1428576
|  |  |  | 3298.693986 | 0.1202397 | 3298.693986 | 0.1418679
|  |  |  | 3299.62582 | 0.119657 | 3299.62582 | 0.1407682582
|  |  |  | 3300.557655 | 0.1188897 | 3300.557655 | 0.1399086
|  |  |  | 3301.489 | 0.1182502 | 3301.489 | 0.1386589
|  |  |  | 3302.421324 | 0.1175699 | 3302.421324 | 0.1375302
|  |  |  | 3303.353 | 0.1169038 | 3303.353 | 0.1362565
|  |  |  | 3304.284993 | 0.1160796 | 3304.284993 | 0.1348248
|  |  |  | 3305.216827 | 0.1152093 | 3305.216827 | 0.1332852
|  |  |  | 3306.148662 | 0.1142697 | 3306.148662 | 0.1323875
|  |  |  | 3307.080496 | 0.1132964 | 3307.080496 | 0.1316658
|  |  |  | 3308.012331 | 0.1125219 | 3308.012331 | 0.1309221
|  |  |  | 3308.944165 | 0.1120458 | 3308.944165 | 0.1300474
|  |  |  | 3309.876 | 0.1117616 | 3309.876 | 0.1286728
|  |  |  | 3310.807834 | 0.1111772 | 3310.807834 | 0.1278861
|  |  |  | 3311.74 | 0.1105927 | 3311.74 | 0.1275894
|  |  |  | 3312.671503 | 0.1102747 | 3312.671503 | 0.1265517
|  |  |  | 3313.603 | 0.1098768 | 3313.603 | 0.125489
|  |  |  | 3314.535172 | 0.109248 | 3314.535172 | 0.1243004
|  |  |  | 3315.467 | 0.108573 | 3315.467 | 0.1233507
|  |  |  | 3316.398841 | 0.1080117 | 3316.398841 | 0.122537
|  |  |  | 3317.331 | 0.1073686 | 3317.331 | 0.1217923
|  |  |  | 3318.26251 | 0.1067132 | 3318.26251 | 0.1209056251
|  |  |  | 3319.194 | 0.1061039 | 3319.194 | 0.1201559
|  |  |  | 3320.126179 | 0.1057344 | 3320.126179 | 0.1192243
|  |  |  | 3321.058 | 0.105285 | 3321.058 | 0.1186016
|  |  |  | 3321.989847 | 0.105054 | 3321.989847 | 0.1179089
|  |  |  | 3322.921682 | 0.104601 | 3322.921682 | 0.1171512
|  |  |  | 3323.853516 | 0.1038727 | 3323.853516 | 0.1159925
|  |  |  | 3324.785 | 0.1031782 | 3324.785 | 0.1148339
|  |  |  | 3325.717185 | 0.1025867 | 3325.717185 | 0.1136592
|  |  |  | 3326.649 | 0.1018371 | 3326.649 | 0.1129954902
|  |  |  | 3327.580854 | 0.1014622 | 3327.580854 | 0.1127388
|  |  |  | 3328.512689 | 0.1013431 | 3328.512689 | 0.1120701
|  |  |  | 3329.444523 | 0.1007161 | 3329.444523 | 0.1113234
|  |  |  | 3330.376 | 0.1001548 | 3330.376 | 0.1108198
|  |  |  | 3331.308192 | 0.09984918 | 3331.308192 | 0.1100071
|  |  |  | 3332.240026 | 0.09941217 | 3332.240026 | 0.1093744
|  |  |  | 3333.172 | 0.09902311 | 3333.172 | 0.1087007
|  |  |  | 3334.103695 | 0.09860563 | 3334.103695 | 0.108084
|  |  |  | 3335.036 | 0.09810114 | 3335.036 | 0.1073693553
|  |  |  | 3335.967364 | 0.09766946 | 3335.967364 | 0.1065467
|  |  |  | 3336.899 | 0.0971916 | 3336.899 | 0.105549
|  |  |  | 3337.831033 | 0.09663028 | 3337.831033 | 0.1045383
|  |  |  | 3338.763 | 0.09598016 | 3338.763 | 0.1032746
|  |  |  | 3339.694702 | 0.09556446 | 3339.694702 | 0.1030389
|  |  |  | 3340.627 | 0.09529084 | 3340.627 | 0.1030913
|  |  |  | 3341.558371 | 0.09516995 | 3341.558371 | 0.1026246
|  |  |  | 3342.49 | 0.0949354 | 3342.49 | 0.1015969
|  |  |  | 3343.42204 | 0.09449839 | 3343.42204 | 0.1008162204
|  |  |  | 3344.354 | 0.09394772 | 3344.354 | 0.1004745
|  |  |  | 3345.285709 | 0.09349828 | 3345.285709 | 0.1004079
|  |  |  | 3346.217543 | 0.09340225 | 3346.217543 | 0.09973417543
|  |  |  | 3347.149378 | 0.0929759 | 3347.149378 | 0.09899949378
|  |  |  | 3348.081 | 0.09272359 | 3348.081 | 0.09845381212
|  |  |  | 3349.013047 | 0.09269327 | 3349.013047 | 0.09809013047
|  |  |  | 3349.945 | 0.09230066 | 3349.945 | 0.09730144881
|  |  |  | 3350.876716 | 0.09176065 | 3350.876716 | 0.09643376716
|  |  |  | 3351.80855 | 0.09106257 | 3351.80855 | 0.0961440855
|  |  |  | 3352.740385 | 0.09062912 | 3352.740385 | 0.09644740385
|  |  |  | 3353.672219 | 0.09072312 | 3353.672219 | 0.09621572219
|  |  |  | 3354.604 | 0.09052231 | 3354.604 | 0.09569704053
|  |  |  | 3355.535888 | 0.09024158 | 3355.535888 | 0.09511335888
|  |  |  | 3356.468 | 0.08990403 | 3356.468 | 0.09468467722
|  |  |  | 3357.399557 | 0.08963751 | 3357.399557 | 0.09398099557
|  |  |  | 3358.331 | 0.08943848 | 3358.331 | 0.09373431391
|  |  |  | 3359.263226 | 0.08919327 | 3359.263226 | 0.09355963226
|  |  |  | 3360.195 | 0.08900134 | 3360.195 | 0.0932559506
|  |  |  | 3361.126895 | 0.0890616 | 3361.126895 | 0.09254326895
|  |  |  | 3362.059 | 0.08879508 | 3362.059 | 0.09218958729
|  |  |  | 3362.990564 | 0.08849126 | 3362.990564 | 0.09179090564
|  |  |  | 3363.922 | 0.08816969 | 3363.922 | 0.09149222398
|  |  |  | 3364.854233 | 0.08799552 | 3364.854233 | 0.09137054233
|  |  |  | 3365.786 | 0.087951 | 3365.786 | 0.09084386067
|  |  |  | 3366.717901 | 0.08778038 | 3366.717901 | 0.08961417901
|  |  |  | 3367.65 | 0.08717821 | 3367.65 | 0.08902349736
|  |  |  | 3368.58157 | 0.08653164 | 3368.58157 | 0.0888578157
|  |  |  | 3369.513405 | 0.08623315 | 3369.513405 | 0.08862313405
|  |  |  | 3370.445239 | 0.08601991 | 3370.445239 | 0.08826945239
|  |  |  | 3371.377 | 0.08585285 | 3371.377 | 0.08855877074
|  |  |  | 3372.308908 | 0.08612444 | 3372.308908 | 0.08887008908
|  |  |  | 3373.241 | 0.08631967 | 3373.241 | 0.08849640743
|  |  |  | 3374.172577 | 0.08617391 | 3374.172577 | 0.08803472577
|  |  |  | 3375.104412 | 0.08601573 | 3375.104412 | 0.08774804412
|  |  |  | 3376.036246 | 0.08554675 | 3376.036246 | 0.08725836246
|  |  |  | 3376.968 | 0.08507245 | 3376.968 | 0.08697568081
|  |  |  | 3377.899915 | 0.08477396 | 3377.899915 | 0.08671599915
|  |  |  | 3378.831749 | 0.08462111 | 3378.831749 | 0.08658731749
|  |  |  | 3379.763584 | 0.08492467 | 3379.763584 | 0.08635263584
|  |  |  | 3380.695418 | 0.08500978 | 3380.695418 | 0.08617595418
|  |  |  | 3381.627 | 0.08488001 | 3381.627 | 0.08592627253
|  |  |  | 3382.559087 | 0.08474847 | 3382.559087 | 0.08588259087
|  |  |  | 3383.491 | 0.08465777 | 3383.491 | 0.08552990922
|  |  |  | 3384.422756 | 0.08427049 | 3384.422756 | 0.08538722756
|  |  |  | 3385.355 | 0.0840164 | 3385.355 | 0.08517954591
|  |  |  | 3386.286425 | 0.08419031 | 3386.286425 | 0.08481986425
|  |  |  | 3387.218 | 0.08417065 | 3387.218 | 0.0843321826
|  |  |  | 3388.150094 | 0.08381711 | 3388.150094 | 0.08403750094
|  |  |  | 3389.082 | 0.08359855 | 3389.082 | 0.08376381928
|  |  |  | 3390.013763 | 0.08354869 | 3390.013763 | 0.08356213763
|  |  |  | 3390.946 | 0.08330349 | 3390.946 | 0.08318645597
|  |  |  | 3391.877432 | 0.08294107 | 3391.877432 | 0.08277477432
|  |  |  | 3392.809266 | 0.08273848 | 3392.809266 | 0.08299209266
|  |  |  | 3393.741101 | 0.08266377 | 3393.741101 | 0.08310341101
|  |  |  | 3394.673 | 0.08240968 | 3394.673 | 0.08235872935
|  |  |  | 3395.60477 | 0.0820668 | 3395.60477 | 0.0822090477
|  |  |  | 3396.537 | 0.08201694 | 3396.537 | 0.08227836604
|  |  |  | 3397.468439 | 0.08197597 | 3397.468439 | 0.08222068439
|  |  |  | 3398.400273 | 0.08181778 | 3398.400273 | 0.08138500273
|  |  |  | 3399.332108 | 0.08149088 | 3399.332108 | 0.08050132108
|  |  |  | 3400.263942 | 0.08140196 | 3400.263942 | 0.08005763942
|  |  |  | 3401.195776 | 0.08118872 | 3401.195776 | 0.08016695776
|  |  |  | 3402.127611 | 0.08079078 | 3402.127611 | 0.08012827611
|  |  |  | 3403.059 | 0.08065213 | 3403.059 | 0.08031559445
|  |  |  | 3403.99128 | 0.08067509 | 3403.99128 | 0.0803639128
|  |  |  | 3404.923 | 0.0805542 | 3404.923 | 0.07998423114
|  |  |  | 3405.854949 | 0.08046528 | 3405.854949 | 0.07941554949
|  |  |  | 3406.787 | 0.08026092 | 3406.787 | 0.07920686783
|  |  |  | 3407.718618 | 0.08025546 | 3407.718618 | 0.07908518618
|  |  |  | 3408.65 | 0.08029263 | 3408.65 | 0.07887650452
|  |  |  | 3409.582287 | 0.08027652 | 3409.582287 | 0.07844182287
|  |  |  | 3410.514 | 0.08001178 | 3410.514 | 0.07829114121
|  |  |  | 3411.445956 | 0.07967067 | 3411.445956 | 0.07821045956
|  |  |  | 3412.378 | 0.07934199 | 3412.378 | 0.0779537779
|  |  |  | 3413.309624 | 0.07925662 | 3413.309624 | 0.07768309624
|  |  |  | 3414.241 | 0.07898122 | 3414.241 | 0.07759541459
|  |  |  | 3415.173293 | 0.07891539 | 3415.173293 | 0.07748973293
|  |  |  | 3416.105 | 0.07894012 | 3416.105 | 0.07752705128
|  |  |  | 3417.036962 | 0.07878727 | 3417.036962 | 0.07737536962
|  |  |  | 3417.969 | 0.07868058 | 3417.969 | 0.07738168797
|  |  |  | 3418.900631 | 0.0788172 | 3418.900631 | 0.07749200631
|  |  |  | 3419.832 | 0.07875847 | 3419.832 | 0.07761332466
|  |  |  | 3420.7643 | 0.07870151 | 3420.7643 | 0.077365643
|  |  |  | 3421.696135 | 0.0786854 | 3421.696135 | 0.07643296135
|  |  |  | 3422.627969 | 0.07865509 | 3422.627969 | 0.07557327969
|  |  |  | 3423.559803 | 0.07848447 | 3423.559803 | 0.07553159803
|  |  |  | 3424.491638 | 0.07836535 | 3424.491638 | 0.07527091638
|  |  |  | 3425.423472 | 0.07834569 | 3425.423472 | 0.07522923472
|  |  |  | 3426.355307 | 0.07815554 | 3426.355307 | 0.07532655307
|  |  |  | 3427.287141 | 0.07770255 | 3427.287141 | 0.07544487141
|  |  |  | 3428.218976 | 0.07765802 | 3428.218976 | 0.07489518976
|  |  |  | 3429.15081 | 0.07778044 | 3429.15081 | 0.0745045081
|  |  |  | 3430.083 | 0.07754588 | 3430.083 | 0.07440782645
|  |  |  | 3431.014479 | 0.07734685 | 3431.014479 | 0.07415914479
|  |  |  | 3431.946 | 0.07707678 | 3431.946 | 0.07403946314
|  |  |  | 3432.878148 | 0.07704824 | 3432.878148 | 0.07395378148
|  |  |  | 3433.81 | 0.07712093 | 3433.81 | 0.07367709983
|  |  |  | 3434.741817 | 0.0768846 | 3434.741817 | 0.07308941817
|  |  |  | 3435.674 | 0.07641207 | 3435.674 | 0.07262573651
|  |  |  | 3436.605486 | 0.07597684 | 3436.605486 | 0.07318205486
|  |  |  | 3437.537 | 0.07610636 | 3437.537 | 0.0732693732
|  |  |  | 3438.469155 | 0.07632289 | 3438.469155 | 0.07337869155
|  |  |  | 3439.400989 | 0.07627482 | 3439.400989 | 0.07376400989
|  |  |  | 3440.332824 | 0.07623029 | 3440.332824 | 0.07373732824
|  |  |  | 3441.265 | 0.07611651 | 3441.265 | 0.07348864658
|  |  |  | 3442.196493 | 0.07604356 | 3442.196493 | 0.07362296493
|  |  |  | 3443.128 | 0.07631516 | 3443.128 | 0.07339128327
|  |  |  | 3444.060162 | 0.07635055 | 3444.060162 | 0.07248360162
|  |  |  | 3444.991996 | 0.07582297 | 3444.991996 | 0.07254891996
|  |  |  | 3445.923831 | 0.07581751 | 3445.923831 | 0.07343423831
|  |  |  | 3446.856 | 0.07615659 | 3446.856 | 0.07364455665
|  |  |  | 3447.787499 | 0.07621329 | 3447.787499 | 0.07297587499
|  |  |  | 3448.719 | 0.07604268 | 3448.719 | 0.07057519334
|  |  |  | 3449.651168 | 0.07574419 | 3449.651168 | 0.07024551168
|  |  |  | 3450.583003 | 0.07557002 | 3450.583003 | 0.07127483003
|  |  |  | 3451.515 | 0.07544558 | 3451.515 | 0.07167814837
|  |  |  | 3452.446672 | 0.07509204 | 3452.446672 | 0.07155046672
|  |  |  | 3453.379 | 0.07475093 | 3453.379 | 0.07149978506
|  |  |  | 3454.310341 | 0.07492307 | 3454.310341 | 0.07133210341
|  |  |  | 3455.242 | 0.07488388 | 3455.242 | 0.07124942175
|  |  |  | 3456.17401 | 0.07496722 | 3456.17401 | 0.0712187401
|  |  |  | 3457.106 | 0.07531695 | 3457.106 | 0.07111005844
|  |  |  | 3458.037678 | 0.0754003 | 3458.037678 | 0.07098437678
|  |  |  | 3458.97 | 0.07513023 | 3458.97 | 0.07097969513
|  |  |  | 3459.901347 | 0.07475715 | 3459.901347 | 0.07067901347
|  |  |  | 3460.833 | 0.07457765 | 3460.833 | 0.07062733182
|  |  |  | 3461.765016 | 0.07456865 | 3461.765016 | 0.07091065016
|  |  |  | 3462.697 | 0.07451879 | 3462.697 | 0.07095796851
|  |  |  | 3463.628685 | 0.0747158 | 3463.628685 | 0.07025228685
|  |  |  | 3464.561 | 0.07473165 | 3464.561 | 0.0696866052
|  |  |  | 3465.492354 | 0.07427866 | 3465.492354 | 0.06965992354
|  |  |  | 3466.424 | 0.07412936 | 3466.424 | 0.06984524189
|  |  |  | 3467.356023 | 0.07428906 | 3467.356023 | 0.06944356023
|  |  |  | 3468.287858 | 0.07437418 | 3468.287858 | 0.06907187858
|  |  |  | 3469.219692 | 0.07417693 | 3469.219692 | 0.06876019692
|  |  |  | 3470.151526 | 0.0738003 | 3470.151526 | 0.06905651526
|  |  |  | 3471.083361 | 0.07353378 | 3471.083361 | 0.06992583361
|  |  |  | 3472.015195 | 0.07360824 | 3472.015195 | 0.07026715195
|  |  |  | 3472.94703 | 0.07367915 | 3472.94703 | 0.0699774703
|  |  |  | 3473.878864 | 0.07355471 | 3473.878864 | 0.06986378864
|  |  |  | 3474.810699 | 0.07354571 | 3474.810699 | 0.06988510699
|  |  |  | 3475.742533 | 0.07369831 | 3475.742533 | 0.06958242533
|  |  |  | 3476.674368 | 0.07360051 | 3476.674368 | 0.06895474368
|  |  |  | 3477.606202 | 0.07317238 | 3477.606202 | 0.06927706202
|  |  |  | 3478.538 | 0.07287034 | 3478.538 | 0.06974438037
|  |  |  | 3479.469871 | 0.07306024 | 3479.469871 | 0.06960769871
|  |  |  | 3480.402 | 0.0733123 | 3480.402 | 0.06989701706
|  |  |  | 3481.33354 | 0.07331395 | 3481.33354 | 0.0706873354
|  |  |  | 3482.265 | 0.07344346 | 3482.265 | 0.07044665374
|  |  |  | 3483.197209 | 0.07351082 | 3483.197209 | 0.06941097209
|  |  |  | 3484.129 | 0.07355332 | 3484.129 | 0.06818329043
|  |  |  | 3485.060878 | 0.07354076 | 3485.060878 | 0.06875660878
|  |  |  | 3485.992712 | 0.07351755 | 3485.992712 | 0.06919392712
|  |  |  | 3486.924547 | 0.07332384 | 3486.924547 | 0.06924224547
|  |  |  | 3487.856 | 0.0733841 | 3487.856 | 0.06948256381
|  |  |  | 3488.788216 | 0.0733964 | 3488.788216 | 0.06935988216
|  |  |  | 3489.72 | 0.07320625 | 3489.72 | 0.0682092005
|  |  |  | 3490.651885 | 0.07290421 | 3490.651885 | 0.06834151885
|  |  |  | 3491.583719 | 0.07314917 | 3491.583719 | 0.06881583719
|  |  |  | 3492.515553 | 0.07320587 | 3492.515553 | 0.06882715553
|  |  |  | 3493.447 | 0.07297132 | 3493.447 | 0.06901547388
|  |  |  | 3494.379222 | 0.07292502 | 3494.379222 | 0.06916479222
|  |  |  | 3495.311 | 0.07306696 | 3495.311 | 0.06914511057
|  |  |  | 3496.242891 | 0.07288747 | 3496.242891 | 0.06914942891
|  |  |  | 3497.174726 | 0.0726245 | 3497.174726 | 0.06881074726
|  |  |  | 3498.10656 | 0.07226919 | 3498.10656 | 0.0682890656
|  |  |  | 3499.038395 | 0.07210035 | 3499.038395 | 0.06859238395
|  |  |  | 3499.97 | 0.07202563 | 3499.97 | 0.06949170229
|  |  |  | 3500.902064 | 0.0723132 | 3500.902064 | 0.06982202064
|  |  |  | 3501.834 | 0.07264163 | 3501.834 | 0.07033233898
|  |  |  | 3502.765733 | 0.07257757 | 3502.765733 | 0.07048665733
|  |  |  | 3503.698 | 0.07246023 | 3503.698 | 0.07002997567
|  |  |  | 3504.629401 | 0.07256488 | 3504.629401 | 0.06837329401
|  |  |  | 3505.561 | 0.07251325 | 3505.561 | 0.06751261236
|  |  |  | 3506.49307 | 0.07253266 | 3506.49307 | 0.0681409307
|  |  |  | 3507.425 | 0.07252543 | 3507.425 | 0.06921624905
|  |  |  | 3508.356739 | 0.07259457 | 3508.356739 | 0.06997356739
|  |  |  | 3509.289 | 0.07285195 | 3509.289 | 0.07066188574
|  |  |  | 3510.220408 | 0.07328871 | 3510.220408 | 0.06969020408
|  |  |  | 3511.152 | 0.07325128 | 3511.152 | 0.06732952243
|  |  |  | 3512.084077 | 0.07284091 | 3512.084077 | 0.06724684077
|  |  |  | 3513.016 | 0.07272002 | 3513.016 | 0.06791915912
|  |  |  | 3513.947746 | 0.07226703 | 3513.947746 | 0.06777147746
|  |  |  | 3514.88 | 0.07181404 | 3514.88 | 0.0678427958
|  |  |  | 3515.811415 | 0.07199328 | 3515.811415 | 0.06832111415
|  |  |  | 3516.743249 | 0.07214766 | 3516.743249 | 0.06865743249
|  |  |  | 3517.675084 | 0.07215642 | 3517.675084 | 0.06889475084
|  |  |  | 3518.607 | 0.07183307 | 3518.607 | 0.06914906918
|  |  |  | 3519.538753 | 0.0714742 | 3519.538753 | 0.06933638753
|  |  |  | 3520.470587 | 0.07169784 | 3520.470587 | 0.06914470587
|  |  |  | 3521.402422 | 0.07182203 | 3521.402422 | 0.06946702422
|  |  |  | 3522.334256 | 0.07194089 | 3522.334256 | 0.07087634256
|  |  |  | 3523.266091 | 0.07221604 | 3523.266091 | 0.07153666091
|  |  |  | 3524.197925 | 0.07215908 | 3524.197925 | 0.06984897925
|  |  |  | 3525.12976 | 0.07199024 | 3525.12976 | 0.0685312976
|  |  |  | 3526.061594 | 0.07229202 | 3526.061594 | 0.06949061594
|  |  |  | 3526.993 | 0.07265064 | 3526.993 | 0.06995993428
|  |  |  | 3527.925263 | 0.07251909 | 3527.925263 | 0.06952925263
|  |  |  | 3528.857 | 0.07249232 | 3528.857 | 0.06860157097
|  |  |  | 3529.788932 | 0.07249397 | 3529.788932 | 0.06807588932
|  |  |  | 3530.721 | 0.07239972 | 3530.721 | 0.06726220766
|  |  |  | 3531.652601 | 0.07217228 | 3531.652601 | 0.06741152601
|  |  |  | 3532.584435 | 0.07220056 | 3532.584435 | 0.06752284435
|  |  |  | 3533.51627 | 0.07225549 | 3533.51627 | 0.0677431627
|  |  |  | 3534.448 | 0.07216657 | 3534.448 | 0.06827748104
|  |  |  | 3535.379939 | 0.07183434 | 3535.379939 | 0.06866279939
|  |  |  | 3536.312 | 0.07172055 | 3536.312 | 0.06905211773
|  |  |  | 3537.243608 | 0.0718181 | 3537.243608 | 0.06835043608
|  |  |  | 3538.175442 | 0.07148232 | 3538.175442 | 0.06674275442
|  |  |  | 3539.107276 | 0.07086417 | 3539.107276 | 0.06714707276
|  |  |  | 3540.039 | 0.07093685 | 3540.039 | 0.06827439111
|  |  |  | 3540.970945 | 0.07102375 | 3540.970945 | 0.06874370945
|  |  |  | 3541.903 | 0.07071106 | 3541.903 | 0.0689350278
|  |  |  | 3542.834614 | 0.07065943 | 3542.834614 | 0.06987334614
|  |  |  | 3543.766449 | 0.07083157 | 3543.766449 | 0.07107866449
|  |  |  | 3544.698283 | 0.07120972 | 3544.698283 | 0.07174198283
|  |  |  | 3545.63 | 0.07168732 | 3545.63 | 0.07119930118
|  |  |  | 3546.561952 | 0.07200331 | 3546.561952 | 0.06965061952
|  |  |  | 3547.493787 | 0.07214881 | 3547.493787 | 0.06910093787
|  |  |  | 3548.426 | 0.07239021 | 3548.426 | 0.06722725621
|  |  |  | 3549.357455 | 0.07181645 | 3549.357455 | 0.06590457455
|  |  |  | 3550.289 | 0.07154106 | 3550.289 | 0.0678158929
|  |  |  | 3551.221124 | 0.07189079 | 3551.221124 | 0.06946521124
|  |  |  | 3552.153 | 0.07204162 | 3552.153 | 0.07064052959
|  |  |  | 3553.084793 | 0.07220133 | 3553.084793 | 0.06912984793
|  |  |  | 3554.017 | 0.0719135 | 3554.017 | 0.06614316628
|  |  |  | 3554.948462 | 0.07139657 | 3554.948462 | 0.06607448462
|  |  |  | 3555.88 | 0.07087609 | 3555.88 | 0.06725080297
|  |  |  | 3556.812131 | 0.07066285 | 3556.812131 | 0.06829412131
|  |  |  | 3557.744 | 0.07072133 | 3557.744 | 0.06896543966
|  |  |  | 3558.6758 | 0.07031274 | 3558.6758 | 0.069030758
|  |  |  | 3559.608 | 0.06968748 | 3559.608 | 0.06976407635
|  |  |  | 3560.539469 | 0.07013844 | 3560.539469 | 0.07088939469
|  |  |  | 3561.471 | 0.07010102 | 3561.471 | 0.07010771303
|  |  |  | 3562.403138 | 0.06915432 | 3562.403138 | 0.07017503138
|  |  |  | 3563.334972 | 0.06924832 | 3563.334972 | 0.07271934972
|  |  |  | 3564.266807 | 0.07018766 | 3564.266807 | 0.07457266807
|  |  |  | 3565.199 | 0.07056404 | 3565.199 | 0.07599798641
|  |  |  | 3566.130476 | 0.07178221 | 3566.130476 | 0.07939930476
|  |  |  | 3567.062 | 0.07376936 | 3567.062 | 0.0784626231
|  |  |  | 3567.994145 | 0.07458084 | 3567.994145 | 0.07162394145
|  |  |  | 3568.925979 | 0.0741758 | 3568.925979 | 0.06598525979
|  |  |  | 3569.857814 | 0.07341379 | 3569.857814 | 0.06018757814
|  |  |  | 3570.789648 | 0.07186504 | 3570.789648 | 0.06263389648
|  |  |  | 3571.721483 | 0.07185604 | 3571.721483 | 0.06743521483
|  |  |  | 3572.653317 | 0.07222708 | 3572.653317 | 0.06825953317
|  |  |  | 3573.585 | 0.07199963 | 3573.585 | 0.06854785151
|  |  |  | 3574.516986 | 0.0718894 | 3574.516986 | 0.06924816986
|  |  |  | 3575.449 | 0.07200648 | 3575.449 | 0.0688474882
|  |  |  | 3576.380655 | 0.07205964 | 3576.380655 | 0.06811480655
|  |  |  | 3577.312 | 0.07180022 | 3577.312 | 0.06889412489
|  |  |  | 3578.244324 | 0.07151772 | 3578.244324 | 0.06893244324
|  |  |  | 3579.176158 | 0.07095284 | 3579.176158 | 0.06874476158
|  |  |  | 3580.107993 | 0.07030805 | 3580.107993 | 0.06968407993
|  |  |  | 3581.04 | 0.0703612 | 3581.04 | 0.06923139827
|  |  |  | 3581.971662 | 0.07017282 | 3581.971662 | 0.06881371662
|  |  |  | 3582.903 | 0.06987256 | 3582.903 | 0.07060603496
|  |  |  | 3583.83533 | 0.06985645 | 3583.83533 | 0.0727203533
|  |  |  | 3584.767165 | 0.06987941 | 3584.767165 | 0.07382767165
|  |  |  | 3585.698999 | 0.07005155 | 3585.698999 | 0.07628498999
|  |  |  | 3586.631 | 0.0713674 | 3586.631 | 0.08142330834
|  |  |  | 3587.562668 | 0.07350906 | 3587.562668 | 0.07875562668
|  |  |  | 3588.495 | 0.07390852 | 3588.495 | 0.07067794503
|  |  |  | 3589.426337 | 0.073642 | 3589.426337 | 0.06742626337
|  |  |  | 3590.358172 | 0.0732192 | 3590.358172 | 0.06169358172
|  |  |  | 3591.290006 | 0.07168466 | 3591.290006 | 0.06402790006
|  |  |  | 3592.222 | 0.07182128 | 3592.222 | 0.07085121841
|  |  |  | 3593.153675 | 0.07244096 | 3593.153675 | 0.07439253675
|  |  |  | 3594.086 | 0.07328618 | 3594.086 | 0.0735848551
|  |  |  | 3595.017344 | 0.07335887 | 3595.017344 | 0.07151217344
|  |  |  | 3595.949178 | 0.07320423 | 3595.949178 | 0.07187049178
|  |  |  | 3596.881 | 0.07345629 | 3596.881 | 0.06862381013
|  |  |  | 3597.812847 | 0.07272092 | 3597.812847 | 0.06727112847
|  |  |  | 3598.745 | 0.07250946 | 3598.745 | 0.07027844682
|  |  |  | 3599.676516 | 0.07262122 | 3599.676516 | 0.07080276516
|  |  |  | 3600.608 | 0.07214336 | 3600.608 | 0.07053308351
|  |  |  | 3601.540185 | 0.07210061 | 3601.540185 | 0.07059440185
|  |  |  | 3602.472 | 0.07200814 | 3602.472 | 0.0682577202
|  |  |  | 3603.403854 | 0.0711822 | 3603.403854 | 0.06834903854
|  |  |  | 3604.336 | 0.07064396 | 3604.336 | 0.07050435689
|  |  |  | 3605.267523 | 0.07041296 | 3605.267523 | 0.07298067523
|  |  |  | 3606.199 | 0.07037909 | 3606.199 | 0.07614199358
|  |  |  | 3607.131192 | 0.07106981 | 3607.131192 | 0.08024531192
|  |  |  | 3608.063 | 0.07234658 | 3608.063 | 0.07876263026
|  |  |  | 3608.994861 | 0.07241039 | 3608.994861 | 0.07660894861
|  |  |  | 3609.926695 | 0.07280097 | 3609.926695 | 0.07580726695
|  |  |  | 3610.85853 | 0.07336382 | 3610.85853 | 0.0663805853
|  |  |  | 3611.79 | 0.07158597 | 3611.79 | 0.06878790364
|  |  |  | 3612.722199 | 0.0720689 | 3612.722199 | 0.08060922199
|  |  |  | 3613.654 | 0.07400278 | 3613.654 | 0.07696454033
|  |  |  | 3614.585868 | 0.07327806 | 3614.585868 | 0.06899285868
|  |  |  | 3615.517702 | 0.07253382 | 3615.517702 | 0.07182517702
|  |  |  | 3616.449537 | 0.07322453 | 3616.449537 | 0.07345349537
|  |  |  | 3617.381371 | 0.07264545 | 3617.381371 | 0.07776881371
|  |  |  | 3618.313 | 0.0735546 | 3618.313 | 0.08227613205
|  |  |  | 3619.24504 | 0.0745792 | 3619.24504 | 0.0784324504
|  |  |  | 3620.177 | 0.07427183 | 3620.177 | 0.07381676874
|  |  |  | 3621.108709 | 0.07413141 | 3621.108709 | 0.06482708709
|  |  |  | 3622.041 | 0.07242815 | 3622.041 | 0.06173840543
|  |  |  | 3622.972378 | 0.07112448 | 3622.972378 | 0.06792172378
|  |  |  | 3623.904 | 0.07094321 | 3623.904 | 0.07300804212
|  |  |  | 3624.836047 | 0.07082409 | 3624.836047 | 0.07563336047
|  |  |  | 3625.768 | 0.07100156 | 3625.768 | 0.07916267881
|  |  |  | 3626.699716 | 0.07199063 | 3626.699716 | 0.08375999716
|  |  |  | 3627.632 | 0.07365812 | 3627.632 | 0.0882193155
|  |  |  | 3628.563385 | 0.07588147 | 3628.563385 | 0.09399563385
|  |  |  | 3629.495 | 0.08012762 | 3629.495 | 0.08631495219
|  |  |  | 3630.427053 | 0.08147721 | 3630.427053 | 0.06174927053
|  |  |  | 3631.358888 | 0.07858052 | 3631.358888 | 0.04980858888
|  |  |  | 3632.290722 | 0.07598397 | 3632.290722 | 0.06044890722
|  |  |  | 3633.223 | 0.07586308 | 3633.223 | 0.07282622557
|  |  |  | 3634.154391 | 0.0766195 | 3634.154391 | 0.07609054391
|  |  |  | 3635.086 | 0.07696213 | 3635.086 | 0.07058686226
|  |  |  | 3636.01806 | 0.07551994 | 3636.01806 | 0.0666031806
|  |  |  | 3636.949895 | 0.07432105 | 3636.949895 | 0.06987049895
|  |  |  | 3637.881729 | 0.07428363 | 3637.881729 | 0.07317581729
|  |  |  | 3638.814 | 0.07377381 | 3638.814 | 0.07302413564
|  |  |  | 3639.745398 | 0.07284842 | 3639.745398 | 0.07144545398
|  |  |  | 3640.677 | 0.07204201 | 3640.677 | 0.07207477233
|  |  |  | 3641.609067 | 0.07181812 | 3641.609067 | 0.07437709067
|  |  |  | 3642.540901 | 0.07151075 | 3642.540901 | 0.07615240901
|  |  |  | 3643.472736 | 0.07084465 | 3643.472736 | 0.07658672736
|  |  |  | 3644.40457 | 0.07028155 | 3644.40457 | 0.0776680457
|  |  |  | 3645.336 | 0.07014112 | 3645.336 | 0.08252936405
|  |  |  | 3646.268239 | 0.07084071 | 3646.268239 | 0.09006468239
|  |  |  | 3647.2 | 0.07282076 | 3647.2 | 0.09755500074
|  |  |  | 3648.131908 | 0.0762926 | 3648.131908 | 0.09341831908
|  |  |  | 3649.064 | 0.07780203 | 3649.064 | 0.08350263743
|  |  |  | 3649.995577 | 0.07893851 | 3649.995577 | 0.08043195577
|  |  |  | 3650.927 | 0.08096295 | 3650.927 | 0.07155827412
|  |  |  | 3651.859246 | 0.0801157 | 3651.859246 | 0.06369759246
|  |  |  | 3652.791 | 0.07824373 | 3652.791 | 0.0603739108
|  |  |  | 3653.722915 | 0.07620305 | 3653.722915 | 0.06607322915
|  |  |  | 3654.655 | 0.07624732 | 3654.655 | 0.07634254749
|  |  |  | 3655.586584 | 0.0776786 | 3655.586584 | 0.08281586584
|  |  |  | 3656.518 | 0.07925018 | 3656.518 | 0.08452818418
|  |  |  | 3657.450253 | 0.08036535 | 3657.450253 | 0.07120050253
|  |  |  | 3658.382 | 0.07792685 | 3658.382 | 0.05859982087
|  |  |  | 3659.313922 | 0.07559314 | 3659.313922 | 0.06589913922
|  |  |  | 3660.246 | 0.07536747 | 3660.246 | 0.07343645756
|  |  |  | 3661.177591 | 0.07490382 | 3661.177591 | 0.07351577591
|  |  |  | 3662.109425 | 0.07432473 | 3662.109425 | 0.07287809425
|  |  |  | 3663.04126 | 0.07387529 | 3663.04126 | 0.0737904126
|  |  |  | 3663.973 | 0.0730458 | 3663.973 | 0.07478973094
|  |  |  | 3664.904928 | 0.07219678 | 3664.904928 | 0.07619604928
|  |  |  | 3665.836763 | 0.07159283 | 3665.836763 | 0.07771236763
|  |  |  | 3666.769 | 0.0711203 | 3666.769 | 0.08045968597
|  |  |  | 3667.700432 | 0.07111129 | 3667.700432 | 0.08484700432
|  |  |  | 3668.632 | 0.07204709 | 3668.632 | 0.09218232266
|  |  |  | 3669.564101 | 0.07406621 | 3669.564101 | 0.09301964101
|  |  |  | 3670.496 | 0.07543356 | 3670.496 | 0.08671695935
|  |  |  | 3671.42777 | 0.07626457 | 3671.42777 | 0.0798452777
|  |  |  | 3672.36 | 0.07660365 | 3672.36 | 0.06534359604
|  |  |  | 3673.291439 | 0.07408701 | 3673.291439 | 0.06916691439
|  |  |  | 3674.223 | 0.07483278 | 3674.223 | 0.09148423273
|  |  |  | 3675.155107 | 0.0790523 | 3675.155107 | 0.1044806
|  |  |  | 3676.087 | 0.08383478 | 3676.087 | 0.09178786942
|  |  |  | 3677.018776 | 0.08408684 | 3677.018776 | 0.06129318776
|  |  |  | 3677.950611 | 0.07966462 | 3677.950611 | 0.05124950611
|  |  |  | 3678.882445 | 0.07696861 | 3678.882445 | 0.06619482445
|  |  |  | 3679.814 | 0.07717449 | 3679.814 | 0.0778541428
|  |  |  | 3680.746114 | 0.07747805 | 3680.746114 | 0.07444946114
|  |  |  | 3681.678 | 0.07589911 | 3681.678 | 0.07002577949
|  |  |  | 3682.609783 | 0.07459544 | 3682.609783 | 0.07358209783
|  |  |  | 3683.541618 | 0.07468589 | 3683.541618 | 0.07741541618
|  |  |  | 3684.473452 | 0.07498057 | 3684.473452 | 0.07929573452
|  |  |  | 3685.405 | 0.07539424 | 3685.405 | 0.08110005287
|  |  |  | 3686.337121 | 0.07551487 | 3686.337121 | 0.08359137121
|  |  |  | 3687.268955 | 0.07607772 | 3687.268955 | 0.08870568955
|  |  |  | 3688.20079 | 0.07809506 | 3688.20079 | 0.0974160079
|  |  |  | 3689.132624 | 0.08161486 | 3689.132624 | 0.09156532624
|  |  |  | 3690.064459 | 0.08270871 | 3690.064459 | 0.06614764459
|  |  |  | 3690.996293 | 0.07991325 | 3690.996293 | 0.06618196293
|  |  |  | 3691.928128 | 0.0807265 | 3691.928128 | 0.07718728128
|  |  |  | 3692.859962 | 0.08121831 | 3692.859962 | 0.06843059962
|  |  |  | 3693.792 | 0.07902312 | 3693.792 | 0.06600891797
|  |  |  | 3694.723631 | 0.07856303 | 3694.723631 | 0.07426923631
|  |  |  | 3695.655 | 0.07847055 | 3695.655 | 0.07697855466
|  |  |  | 3696.5873 | 0.07815253 | 3696.5873 | 0.076855873
|  |  |  | 3697.519 | 0.07812576 | 3697.519 | 0.07702619135
|  |  |  | 3698.450969 | 0.07792851 | 3698.450969 | 0.07707350969
|  |  |  | 3699.383 | 0.07752702 | 3699.383 | 0.07839582803
|  |  |  | 3700.314638 | 0.07742389 | 3700.314638 | 0.08044414638
|  |  |  | 3701.246 | 0.07786952 | 3701.246 | 0.08344746472
|  |  |  | 3702.178307 | 0.07897936 | 3702.178307 | 0.08422078307
|  |  |  | 3703.11 | 0.079528 | 3703.11 | 0.07464110141
|  |  |  | 3704.041976 | 0.07741628 | 3704.041976 | 0.06811941976
|  |  |  | 3704.974 | 0.07598474 | 3704.974 | 0.0745157381
|  |  |  | 3705.905645 | 0.07633092 | 3705.905645 | 0.08022305645
|  |  |  | 3706.837 | 0.0764853 | 3706.837 | 0.08164337479
|  |  |  | 3707.769314 | 0.07670539 | 3707.769314 | 0.08371569314
|  |  |  | 3708.701148 | 0.07732329 | 3708.701148 | 0.08860901148
|  |  |  | 3709.632982 | 0.0790405 | 3709.632982 | 0.09326432982
|  |  |  | 3710.565 | 0.08122834 | 3710.565 | 0.08660464817
|  |  |  | 3711.496651 | 0.08102575 | 3711.496651 | 0.08059496651
|  |  |  | 3712.428 | 0.08148915 | 3712.428 | 0.08652328486
|  |  |  | 3713.36032 | 0.08381551 | 3713.36032 | 0.0753556032
|  |  |  | 3714.292155 | 0.0815475 | 3714.292155 | 0.06041092155
|  |  |  | 3715.224 | 0.0788213 | 3715.224 | 0.06996823989
|  |  |  | 3716.155824 | 0.0791 | 3716.155824 | 0.07910955824
|  |  |  | 3717.088 | 0.07882815 | 3717.088 | 0.07913387658
|  |  |  | 3718.019493 | 0.07848882 | 3718.019493 | 0.08103019493
|  |  |  | 3718.951 | 0.07878528 | 3718.951 | 0.08382151327
|  |  |  | 3719.883162 | 0.07917763 | 3719.883162 | 0.08296483162
|  |  |  | 3720.815 | 0.07892177 | 3720.815 | 0.08002614996
|  |  |  | 3721.74683 | 0.07842083 | 3721.74683 | 0.0832454683
|  |  |  | 3722.679 | 0.0793069 | 3722.679 | 0.08754978665
|  |  |  | 3723.610499 | 0.07990526 | 3723.610499 | 0.08103210499
|  |  |  | 3724.542334 | 0.07836007 | 3724.542334 | 0.07665542334
|  |  |  | 3725.474168 | 0.07749328 | 3725.474168 | 0.08266974168
|  |  |  | 3726.406 | 0.07810585 | 3726.406 | 0.08579706003
|  |  |  | 3727.337837 | 0.07812704 | 3727.337837 | 0.08201337837
|  |  |  | 3728.27 | 0.07775574 | 3728.27 | 0.07616169672
|  |  |  | 3729.201506 | 0.07626382 | 3729.201506 | 0.07706001506
|  |  |  | 3730.133341 | 0.07556752 | 3730.133341 | 0.08529433341
|  |  |  | 3731.065175 | 0.07578051 | 3731.065175 | 0.09241865175
|  |  |  | 3731.997 | 0.07658844 | 3731.997 | 0.0994859701
|  |  |  | 3732.928844 | 0.07866084 | 3732.928844 | 0.09652428844
|  |  |  | 3733.861 | 0.07930182 | 3733.861 | 0.08092360678
|  |  |  | 3734.792513 | 0.07763586 | 3734.792513 | 0.08592892513
|  |  |  | 3735.724347 | 0.08042929 | 3735.724347 | 0.09678024347
|  |  |  | 3736.656182 | 0.08235251 | 3736.656182 | 0.08550056182
|  |  |  | 3737.588016 | 0.08045746 | 3737.588016 | 0.07402188016
|  |  |  | 3738.519851 | 0.07837592 | 3738.519851 | 0.07096319851
|  |  |  | 3739.451685 | 0.07617363 | 3739.451685 | 0.07494151685
|  |  |  | 3740.38352 | 0.07537433 | 3740.38352 | 0.0826538352
|  |  |  | 3741.315354 | 0.07527475 | 3741.315354 | 0.09025915354
|  |  |  | 3742.247 | 0.07581273 | 3742.247 | 0.09467747189
|  |  |  | 3743.179023 | 0.07569362 | 3743.179023 | 0.09771279023
|  |  |  | 3744.111 | 0.0766081 | 3744.111 | 0.1123781
|  |  |  | 3745.042692 | 0.08231941 | 3745.042692 | 0.1134284
|  |  |  | 3745.975 | 0.08580901 | 3745.975 | 0.06913974526
|  |  |  | 3746.906361 | 0.07980975 | 3746.906361 | 0.05194106361
|  |  |  | 3747.838 | 0.0773233 | 3747.838 | 0.08093838195
|  |  |  | 3748.77003 | 0.08004747 | 3748.77003 | 0.1049287003
|  |  |  | 3749.702 | 0.08319609 | 3749.702 | 0.109992
|  |  |  | 3750.633699 | 0.08706929 | 3750.633699 | 0.08870933699
|  |  |  | 3751.566 | 0.08610305 | 3751.566 | 0.07146265533
|  |  |  | 3752.497368 | 0.08523982 | 3752.497368 | 0.08631897368
|  |  |  | 3753.429 | 0.08797642 | 3753.429 | 0.07890529202
|  |  |  | 3754.361037 | 0.08498916 | 3754.361037 | 0.05962661037
|  |  |  | 3755.292871 | 0.08156324 | 3755.292871 | 0.07166592871
|  |  |  | 3756.224705 | 0.08212786 | 3756.224705 | 0.08709024705
|  |  |  | 3757.157 | 0.08327854 | 3757.157 | 0.0894475654
|  |  |  | 3758.088374 | 0.08394795 | 3758.088374 | 0.08407388374
|  |  |  | 3759.02 | 0.08312378 | 3759.02 | 0.08291820209
|  |  |  | 3759.952043 | 0.08337406 | 3759.952043 | 0.08854852043
|  |  |  | 3760.883878 | 0.084388 | 3760.883878 | 0.08223883878
|  |  |  | 3761.815712 | 0.08321398 | 3761.815712 | 0.07222615712
|  |  |  | 3762.747547 | 0.08173094 | 3762.747547 | 0.07704047547
|  |  |  | 3763.679 | 0.08199543 | 3763.679 | 0.08487179381
|  |  |  | 3764.611216 | 0.08202194 | 3764.611216 | 0.08692011216
|  |  |  | 3765.543 | 0.08240186 | 3765.543 | 0.0896254305
|  |  |  | 3766.474885 | 0.08401962 | 3766.474885 | 0.08854974885
|  |  |  | 3767.407 | 0.08500159 | 3767.407 | 0.08036406719
|  |  |  | 3768.338553 | 0.08342975 | 3768.338553 | 0.07966838553
|  |  |  | 3769.27 | 0.08331064 | 3769.27 | 0.08886770388
|  |  |  | 3770.202222 | 0.08511132 | 3770.202222 | 0.09193502222
|  |  |  | 3771.134 | 0.08687648 | 3771.134 | 0.08055134057
|  |  |  | 3772.065891 | 0.08524248 | 3772.065891 | 0.06982765891
|  |  |  | 3772.998 | 0.0832089 | 3772.998 | 0.07573497726
|  |  |  | 3773.92956 | 0.08309156 | 3773.92956 | 0.0823242956
|  |  |  | 3774.861 | 0.08307545 | 3774.861 | 0.08300361395
|  |  |  | 3775.793229 | 0.08308065 | 3775.793229 | 0.08336293229
|  |  |  | 3776.725064 | 0.08314091 | 3776.725064 | 0.08433325064
|  |  |  | 3777.656898 | 0.08319584 | 3777.656898 | 0.08592456898
|  |  |  | 3778.588732 | 0.08382439 | 3778.588732 | 0.08800188732
|  |  |  | 3779.520567 | 0.08479216 | 3779.520567 | 0.08971220567
|  |  |  | 3780.452 | 0.08609912 | 3780.452 | 0.08517152401
|  |  |  | 3781.384236 | 0.08595159 | 3781.384236 | 0.07568184236
|  |  |  | 3782.316 | 0.0845094 | 3782.316 | 0.0767151607
|  |  |  | 3783.247905 | 0.0843601 | 3783.247905 | 0.08324147905
|  |  |  | 3784.179739 | 0.08455177 | 3784.179739 | 0.08512579739
|  |  |  | 3785.111574 | 0.08484467 | 3785.111574 | 0.08518111574
|  |  |  | 3786.043408 | 0.08514646 | 3786.043408 | 0.08217443408
|  |  |  | 3786.975243 | 0.08436136 | 3786.975243 | 0.07913875243
|  |  |  | 3787.907077 | 0.08369171 | 3787.907077 | 0.08034607077
|  |  |  | 3788.838912 | 0.0834838 | 3788.838912 | 0.08204638912
|  |  |  | 3789.770746 | 0.08282302 | 3789.770746 | 0.08253470746
|  |  |  | 3790.703 | 0.08195978 | 3790.703 | 0.0828590258
|  |  |  | 3791.634415 | 0.08157073 | 3791.634415 | 0.08323534415
|  |  |  | 3792.566 | 0.0812385 | 3792.566 | 0.08404966249
|  |  |  | 3793.498084 | 0.08095067 | 3793.498084 | 0.08516898084
|  |  |  | 3794.43 | 0.08081024 | 3794.43 | 0.08695229918
|  |  |  | 3795.361753 | 0.08076749 | 3795.361753 | 0.08979261753
|  |  |  | 3796.294 | 0.08100357 | 3796.294 | 0.09372493587
|  |  |  | 3797.225422 | 0.08239045 | 3797.225422 | 0.09273625422
|  |  |  | 3798.157 | 0.08283253 | 3798.157 | 0.08392757256
|  |  |  | 3799.089091 | 0.08161589 | 3799.089091 | 0.08344789091
|  |  |  | 3800.021 | 0.0819372 | 3800.021 | 0.09354120925
|  |  |  | 3800.95276 | 0.08368638 | 3800.95276 | 0.1032775276
|  |  |  | 3801.885 | 0.08703035 | 3801.885 | 0.1029168
|  |  |  | 3802.816428 | 0.08971368 | 3802.816428 | 0.07918616428
|  |  |  | 3803.748 | 0.0868454 | 3803.748 | 0.06457348263
|  |  |  | 3804.680097 | 0.08430745 | 3804.680097 | 0.07701980097
|  |  |  | 3805.612 | 0.08393438 | 3805.612 | 0.08901011932
|  |  |  | 3806.543766 | 0.08450788 | 3806.543766 | 0.09651543766
|  |  |  | 3807.475601 | 0.08660159 | 3807.475601 | 0.09643575601
|  |  |  | 3808.407435 | 0.0876475 | 3808.407435 | 0.07692607435
|  |  |  | 3809.339 | 0.08385218 | 3809.339 | 0.0651653927
|  |  |  | 3810.271104 | 0.08120767 | 3810.271104 | 0.07750571104
|  |  |  | 3811.202939 | 0.08117736 | 3811.202939 | 0.08647702939
|  |  |  | 3812.135 | 0.08080073 | 3812.135 | 0.08739634773
|  |  |  | 3813.066607 | 0.08058394 | 3813.066607 | 0.08925766607
|  |  |  | 3813.998 | 0.08076496 | 3813.998 | 0.09219498442
|  |  |  | 3814.930276 | 0.08134379 | 3814.930276 | 0.09735230276
|  |  |  | 3815.862 | 0.08256906 | 3815.862 | 0.1048176
|  |  |  | 3816.793945 | 0.0857905 | 3816.793945 | 0.1005339
|  |  |  | 3817.726 | 0.08696427 | 3817.726 | 0.0751822578
|  |  |  | 3818.657614 | 0.08347974 | 3818.657614 | 0.07206457614
|  |  |  | 3819.589 | 0.08327183 | 3819.589 | 0.09352889449
|  |  |  | 3820.521283 | 0.08554313 | 3820.521283 | 0.1051802
|  |  |  | 3821.453 | 0.08837386 | 3821.453 | 0.1033115
|  |  |  | 3822.384952 | 0.09057057 | 3822.384952 | 0.08464384952
|  |  |  | 3823.316787 | 0.08824219 | 3823.316787 | 0.06669816787
|  |  |  | 3824.248621 | 0.08462801 | 3824.248621 | 0.07217348621
|  |  |  | 3825.180455 | 0.08361382 | 3825.180455 | 0.08531580455
|  |  |  | 3826.11229 | 0.08370605 | 3826.11229 | 0.0901681229
|  |  |  | 3827.044 | 0.0838551 | 3827.044 | 0.09096244124
|  |  |  | 3827.975959 | 0.08429541 | 3827.975959 | 0.08723575959
|  |  |  | 3828.908 | 0.08313204 | 3828.908 | 0.08226707793
|  |  |  | 3829.839628 | 0.08155665 | 3829.839628 | 0.08597839628
|  |  |  | 3830.771462 | 0.08129723 | 3830.771462 | 0.09272671462
|  |  |  | 3831.703297 | 0.08201459 | 3831.703297 | 0.09779603297
|  |  |  | 3832.635131 | 0.08354355 | 3832.635131 | 0.09451135131
|  |  |  | 3833.566966 | 0.08323441 | 3833.566966 | 0.08417866966
|  |  |  | 3834.4988 | 0.08184727 | 3834.4988 | 0.089950988
|  |  |  | 3835.431 | 0.08372609 | 3835.431 | 0.1022763
|  |  |  | 3836.362469 | 0.08623715 | 3836.362469 | 0.09603862469
|  |  |  | 3837.294 | 0.08558347 | 3837.294 | 0.09258594303
|  |  |  | 3838.226138 | 0.08686735 | 3838.226138 | 0.1029753
|  |  |  | 3839.158 | 0.09063755 | 3839.158 | 0.08978657972
|  |  |  | 3840.089807 | 0.08867146 | 3840.089807 | 0.07215589807
|  |  |  | 3841.022 | 0.08657217 | 3841.022 | 0.08472321641
|  |  |  | 3841.953476 | 0.08711725 | 3841.953476 | 0.08872553476
|  |  |  | 3842.885 | 0.0853767 | 3842.885 | 0.0821748531
|  |  |  | 3843.817145 | 0.08379954 | 3843.817145 | 0.08710417145
|  |  |  | 3844.749 | 0.0844867 | 3844.749 | 0.08897948979
|  |  |  | 3845.680814 | 0.08360216 | 3845.680814 | 0.08031780814
|  |  |  | 3846.613 | 0.08112459 | 3846.613 | 0.08186312648
|  |  |  | 3847.544482 | 0.08054373 | 3847.544482 | 0.08939144482
|  |  |  | 3848.476 | 0.08031806 | 3848.476 | 0.09283276317
|  |  |  | 3849.408151 | 0.08020605 | 3849.408151 | 0.09688608151
|  |  |  | 3850.34 | 0.08104417 | 3850.34 | 0.1018074
|  |  |  | 3851.27182 | 0.08263884 | 3851.27182 | 0.1079007182
|  |  |  | 3852.204 | 0.08497052 | 3852.204 | 0.11744
|  |  |  | 3853.135489 | 0.08984713 | 3853.135489 | 0.1152114
|  |  |  | 3854.067324 | 0.09259261 | 3854.067324 | 0.09859967324
|  |  |  | 3854.999158 | 0.09400969 | 3854.999158 | 0.08512699158
|  |  |  | 3855.931 | 0.09311449 | 3855.931 | 0.05781630993
|  |  |  | 3856.862827 | 0.08665703 | 3856.862827 | 0.06049862827
|  |  |  | 3857.795 | 0.08535869 | 3857.795 | 0.08659894662
|  |  |  | 3858.726496 | 0.08596594 | 3858.726496 | 0.08954226496
|  |  |  | 3859.65833 | 0.08441364 | 3859.65833 | 0.0866545833
|  |  |  | 3860.59 | 0.08367649 | 3860.59 | 0.09182390165
|  |  |  | 3861.521999 | 0.08390724 | 3861.521999 | 0.09749521999
|  |  |  | 3862.454 | 0.08490875 | 3862.454 | 0.09868153834
|  |  |  | 3863.385668 | 0.08568648 | 3863.385668 | 0.09278385668
|  |  |  | 3864.318 | 0.08463855 | 3864.318 | 0.09206417503
|  |  |  | 3865.249337 | 0.0854376 | 3865.249337 | 0.1001675
|  |  |  | 3866.181 | 0.08795931 | 3866.181 | 0.09299681172
|  |  |  | 3867.113006 | 0.08714225 | 3867.113006 | 0.08041313006
|  |  |  | 3868.045 | 0.08482096 | 3868.045 | 0.08841344841
|  |  |  | 3868.976675 | 0.08538204 | 3868.976675 | 0.1040728
|  |  |  | 3869.909 | 0.08804227 | 3869.909 | 0.1091741
|  |  |  | 3870.840344 | 0.09131698 | 3870.840344 | 0.09693740344
|  |  |  | 3871.772178 | 0.090642 | 3871.772178 | 0.07497072178
|  |  |  | 3872.704013 | 0.08721608 | 3872.704013 | 0.07680204013
|  |  |  | 3873.636 | 0.0864665 | 3873.636 | 0.09260935847
|  |  |  | 3874.567682 | 0.08754615 | 3874.567682 | 0.09892967682
|  |  |  | 3875.5 | 0.08852989 | 3875.5 | 0.08977299516
|  |  |  | 3876.431351 | 0.08680888 | 3876.431351 | 0.07988931351
|  |  |  | 3877.363185 | 0.08495467 | 3877.363185 | 0.08610363185
|  |  |  | 3878.29502 | 0.08513746 | 3878.29502 | 0.0943889502
|  |  |  | 3879.227 | 0.08550318 | 3879.227 | 0.09758026854
|  |  |  | 3880.158689 | 0.08630756 | 3880.158689 | 0.1023116
|  |  |  | 3881.090523 | 0.08860372 | 3881.090523 | 0.1007299
|  |  |  | 3882.022 | 0.08970291 | 3882.022 | 0.08668222357
|  |  |  | 3882.954192 | 0.08725731 | 3882.954192 | 0.08302154192
|  |  |  | 3883.886 | 0.08649885 | 3883.886 | 0.09401086026
|  |  |  | 3884.817861 | 0.08769749 | 3884.817861 | 0.09913017861
|  |  |  | 3885.75 | 0.08850186 | 3885.75 | 0.1017275
|  |  |  | 3886.68153 | 0.09048369 | 3886.68153 | 0.0966698153
|  |  |  | 3887.613 | 0.09040719 | 3887.613 | 0.07808613364
|  |  |  | 3888.545199 | 0.08685163 | 3888.545199 | 0.07844945199
|  |  |  | 3889.477 | 0.08616066 | 3889.477 | 0.09286977033
|  |  |  | 3890.408868 | 0.08688867 | 3890.408868 | 0.09842808868
|  |  |  | 3891.341 | 0.08750125 | 3891.341 | 0.1017164
|  |  |  | 3892.272537 | 0.08900179 | 3892.272537 | 0.09592772537
|  |  |  | 3893.204 | 0.08858787 | 3893.204 | 0.08099504371
|  |  |  | 3894.136205 | 0.08574979 | 3894.136205 | 0.08129236205
|  |  |  | 3895.068 | 0.08511742 | 3895.068 | 0.0909646804
|  |  |  | 3895.999874 | 0.08499476 | 3895.999874 | 0.09247899874
|  |  |  | 3896.932 | 0.08479572 | 3896.932 | 0.09495631709
|  |  |  | 3897.863543 | 0.08558944 | 3897.863543 | 0.09908663543
|  |  |  | 3898.795 | 0.08665133 | 3898.795 | 0.104532
|  |  |  | 3899.727212 | 0.08838808 | 3899.727212 | 0.1066663
|  |  |  | 3900.659 | 0.0905617 | 3900.659 | 0.09851159047
|  |  |  | 3901.590881 | 0.09013713 | 3901.590881 | 0.09178290881
|  |  |  | 3902.523 | 0.09070885 | 3902.523 | 0.1003352
|  |  |  | 3903.45455 | 0.0932874 | 3903.45455 | 0.0960345455
|  |  |  | 3904.386384 | 0.09247211 | 3904.386384 | 0.09145086384
|  |  |  | 3905.318219 | 0.09304739 | 3905.318219 | 0.09250218219
|  |  |  | 3906.250053 | 0.09276844 | 3906.250053 | 0.08228050053
|  |  |  | 3907.181888 | 0.0906283 | 3907.181888 | 0.08266981888
|  |  |  | 3908.113722 | 0.08989116 | 3908.113722 | 0.08688313722
|  |  |  | 3909.046 | 0.08913626 | 3909.046 | 0.08851145557
|  |  |  | 3909.977391 | 0.08887507 | 3909.977391 | 0.09064977391
|  |  |  | 3910.909 | 0.08864407 | 3910.909 | 0.09074009226
|  |  |  | 3911.84106 | 0.08852318 | 3911.84106 | 0.0912314106
|  |  |  | 3912.773 | 0.0883348 | 3912.773 | 0.09167172895
|  |  |  | 3913.704729 | 0.08820503 | 3913.704729 | 0.09261804729
|  |  |  | 3914.637 | 0.08820135 | 3914.637 | 0.09351936564
|  |  |  | 3915.568398 | 0.08836283 | 3915.568398 | 0.09529268398
|  |  |  | 3916.5 | 0.08889016 | 3916.5 | 0.09763800232
|  |  |  | 3917.432067 | 0.09014563 | 3917.432067 | 0.09902332067
|  |  |  | 3918.363901 | 0.09117377 | 3918.363901 | 0.09376963901
|  |  |  | 3919.295736 | 0.09040466 | 3919.295736 | 0.08791495736
|  |  |  | 3920.228 | 0.08936028 | 3920.228 | 0.0919682757
|  |  |  | 3921.159405 | 0.0902499 | 3921.159405 | 0.09446859405
|  |  |  | 3922.091 | 0.09020893 | 3922.091 | 0.08941891239
|  |  |  | 3923.023074 | 0.08917165 | 3923.023074 | 0.09103523074
|  |  |  | 3923.954908 | 0.08942371 | 3923.954908 | 0.09540454908
|  |  |  | 3924.886743 | 0.09004516 | 3924.886743 | 0.09600586743
|  |  |  | 3925.819 | 0.09064353 | 3925.819 | 0.09371118577
|  |  |  | 3926.750412 | 0.09076772 | 3926.750412 | 0.08957350412
|  |  |  | 3927.682 | 0.08987074 | 3927.682 | 0.08913882246
|  |  |  | 3928.61408 | 0.08962908 | 3928.61408 | 0.0932791408
|  |  |  | 3929.545915 | 0.09016529 | 3929.545915 | 0.09544045915
|  |  |  | 3930.478 | 0.09049904 | 3930.478 | 0.09540977749
|  |  |  | 3931.409584 | 0.09066763 | 3931.409584 | 0.09458209584
|  |  |  | 3932.341 | 0.09095876 | 3932.341 | 0.09532741418
|  |  |  | 3933.273253 | 0.09175425 | 3933.273253 | 0.09444373253
|  |  |  | 3934.205 | 0.09175235 | 3934.205 | 0.08919705087
|  |  |  | 3935.136922 | 0.09042559 | 3935.136922 | 0.08811136922
|  |  |  | 3936.069 | 0.09000635 | 3936.069 | 0.09101868756
|  |  |  | 3937.000591 | 0.08981264 | 3937.000591 | 0.09180800591
|  |  |  | 3937.932 | 0.08954435 | 3937.932 | 0.09267032425
|  |  |  | 3938.864259 | 0.08963479 | 3938.864259 | 0.09309264259
|  |  |  | 3939.796 | 0.08975721 | 3939.796 | 0.09333996094
|  |  |  | 3940.727928 | 0.08962744 | 3940.727928 | 0.09351327928
|  |  |  | 3941.66 | 0.08961665 | 3941.66 | 0.09498959763
|  |  |  | 3942.591597 | 0.0902239 | 3942.591597 | 0.09661291597
|  |  |  | 3943.523 | 0.09125027 | 3943.523 | 0.09617023432
|  |  |  | 3944.455266 | 0.09150943 | 3944.455266 | 0.09108255266
|  |  |  | 3945.387 | 0.09051477 | 3945.387 | 0.08975987101
|  |  |  | 3946.318935 | 0.09034593 | 3946.318935 | 0.09308618935
|  |  |  | 3947.251 | 0.09069922 | 3947.251 | 0.0949355077
|  |  |  | 3948.182604 | 0.0912372 | 3948.182604 | 0.09574682604
|  |  |  | 3949.114 | 0.0918409 | 3949.114 | 0.09405814439
|  |  |  | 3950.046273 | 0.09170757 | 3950.046273 | 0.09278546273
|  |  |  | 3950.978107 | 0.09176783 | 3950.978107 | 0.09295478107
|  |  |  | 3951.909942 | 0.09157768 | 3951.909942 | 0.09105209942
|  |  |  | 3952.841776 | 0.09087072 | 3952.841776 | 0.09115141776
|  |  |  | 3953.773611 | 0.09086349 | 3953.773611 | 0.09295773611
|  |  |  | 3954.705445 | 0.09100189 | 3954.705445 | 0.09271805445
|  |  |  | 3955.63728 | 0.09103373 | 3955.63728 | 0.0925233728
|  |  |  | 3956.569114 | 0.09120942 | 3956.569114 | 0.09298069114
|  |  |  | 3957.501 | 0.09124304 | 3957.501 | 0.09326900949
|  |  |  | 3958.432783 | 0.09107953 | 3958.432783 | 0.09303332783
|  |  |  | 3959.365 | 0.09089825 | 3959.365 | 0.09275164618
|  |  |  | 3960.296452 | 0.09091411 | 3960.296452 | 0.09304496452
|  |  |  | 3961.228 | 0.09112177 | 3961.228 | 0.09353328287
|  |  |  | 3962.160121 | 0.09125661 | 3962.160121 | 0.09382760121
|  |  |  | 3963.092 | 0.09152465 | 3963.092 | 0.09321991955
|  |  |  | 3964.02379 | 0.09136292 | 3964.02379 | 0.0917822379
|  |  |  | 3964.955624 | 0.09090815 | 3964.955624 | 0.09207455624
|  |  |  | 3965.887459 | 0.09093111 | 3965.887459 | 0.09274987459
|  |  |  | 3966.819 | 0.09101623 | 3966.819 | 0.09295219293
|  |  |  | 3967.751128 | 0.09111733 | 3967.751128 | 0.09315351128
|  |  |  | 3968.683 | 0.09127704 | 3968.683 | 0.09361982962
|  |  |  | 3969.614797 | 0.09124672 | 3969.614797 | 0.09356614797
|  |  |  | 3970.546631 | 0.09128033 | 3970.546631 | 0.09319246631
|  |  |  | 3971.478466 | 0.09134769 | 3971.478466 | 0.09284478466
|  |  |  | 3972.41 | 0.09124279 | 3972.41 | 0.093575103
|  |  |  | 3973.342134 | 0.09144157 | 3973.342134 | 0.09387842134
|  |  |  | 3974.274 | 0.09152313 | 3974.274 | 0.09357973969
|  |  |  | 3975.205803 | 0.09148038 | 3975.205803 | 0.09352305803
|  |  |  | 3976.137638 | 0.0915655 | 3976.137638 | 0.09351737638
|  |  |  | 3977.069472 | 0.09156715 | 3977.069472 | 0.09324569472
|  |  |  | 3978.001307 | 0.091702 | 3978.001307 | 0.09287601307
|  |  |  | 3978.933 | 0.0915811 | 3978.933 | 0.09279133141
|  |  |  | 3979.864976 | 0.09140338 | 3979.864976 | 0.09317164976
|  |  |  | 3980.797 | 0.09151337 | 3980.797 | 0.0933409681
|  |  |  | 3981.728645 | 0.09174944 | 3981.728645 | 0.09348528645
|  |  |  | 3982.66 | 0.09188961 | 3982.66 | 0.09345360479
|  |  |  | 3983.592314 | 0.09171899 | 3983.592314 | 0.09331492314
|  |  |  | 3984.524 | 0.09152351 | 3984.524 | 0.09295624148
|  |  |  | 3985.455982 | 0.09167257 | 3985.455982 | 0.09318455982
|  |  |  | 3986.388 | 0.0916902 | 3986.388 | 0.09344087817
|  |  |  | 3987.319651 | 0.09155865 | 3987.319651 | 0.09360619651
|  |  |  | 3988.251 | 0.09144664 | 3988.251 | 0.09359551486
|  |  |  | 3989.18332 | 0.09144651 | 3989.18332 | 0.0939028332
|  |  |  | 3990.115 | 0.09161333 | 3990.115 | 0.09405415155
|  |  |  | 3991.046989 | 0.0918867 | 3991.046989 | 0.09421246989
|  |  |  | 3991.979 | 0.09215651 | 3991.979 | 0.09382878824
|  |  |  | 3992.910658 | 0.09206581 | 3992.910658 | 0.09350010658
|  |  |  | 3993.842 | 0.0919538 | 3993.842 | 0.09364742493
|  |  |  | 3994.774327 | 0.09187908 | 3994.774327 | 0.09401974327
|  |  |  | 3995.706161 | 0.09186475 | 3995.706161 | 0.09412406161
|  |  |  | 3996.637996 | 0.09193389 | 3996.637996 | 0.09371437996
|  |  |  | 3997.57 | 0.09182365 | 3997.57 | 0.0933656983
|  |  |  | 3998.501665 | 0.09186259 | 3998.501665 | 0.09386901665
|  |  |  | 3999.433499 | 0.09179676 | 3999.433499 | 0.09415733499
|  |  |  | 4000.365334 | 0.09164923 | 4000.365334 | 0.09422265334

## Fig2a
PE00.0M |  | PE02.0M-UT |  | PE02.0M-AHP |  | PE02.0M-TSE |  | PE02.0M-AHP+TSE
Temperature (deg C) | Weight (%) | Temperature (deg C) | Weight (%) | Temperature (deg C) | Weight (%) | Temperature (deg C) | Weight (%) | Temperature (deg C) | Weight (%)
59.67 | 100.001 | 48.34 | 99.964 | 53.65 | 100.001 | 54.9 | 100.107 | 46.79 | 100.0318
61.6 | 100.018 | 48.79 | 99.973 | 53.62 | 99.99699 | 55.8 | 100.115 | 47.01 | 100.0457
63.65 | 100.025 | 49.54 | 99.977 | 53.78 | 99.99198 | 56.76 | 100.12 | 47.32 | 100.0417
65.63 | 100.018 | 50.43 | 99.977 | 54.1 | 99.98497 | 57.76 | 100.126 | 47.72 | 100.0457
67.47 | 100.011 | 51.34 | 99.977 | 54.53 | 99.98297 | 58.76 | 100.126 | 48.16 | 100.0566
69.18 | 100.001 | 52.25 | 99.977 | 55.04 | 99.97395 | 59.74 | 100.123 | 48.63 | 100.0506
70.77 | 99.994 | 53.18 | 99.973 | 55.6 | 99.96693 | 60.71 | 100.126 | 49.12 | 100.0526
72.23 | 99.984 | 54.12 | 99.973 | 56.18 | 99.96493 | 61.64 | 100.123 | 49.6 | 100.0606
73.6 | 99.98 | 55.04 | 99.971 | 56.78 | 99.95792 | 62.55 | 100.12 | 50.09 | 100.0556
74.92 | 99.977 | 55.95 | 99.966 | 57.46 | 99.9489 | 63.42 | 100.118 | 50.58 | 100.0566
76.18 | 99.977 | 56.88 | 99.966 | 58.17 | 99.94689 | 64.26 | 100.12 | 51.06 | 100.0645
77.38 | 99.97 | 57.81 | 99.966 | 58.93 | 99.94389 | 65.07 | 100.115 | 51.55 | 100.0596
78.55 | 99.967 | 58.73 | 99.964 | 59.72 | 99.93687 | 65.85 | 100.115 | 52.04 | 100.0576
79.7 | 99.97 | 59.62 | 99.961 | 60.52 | 99.93487 | 66.61 | 100.115 | 52.52 | 100.0645
80.81 | 99.963 | 60.5 | 99.961 | 61.34 | 99.93086 | 67.33 | 100.112 | 52.99 | 100.0606
81.89 | 99.963 | 61.38 | 99.957 | 62.17 | 99.92084 | 68.02 | 100.112 | 53.45 | 100.0606
82.96 | 99.96 | 62.28 | 99.957 | 63 | 99.91884 | 68.69 | 100.112 | 53.92 | 100.0665
84.02 | 99.96 | 63.21 | 99.957 | 63.84 | 99.91182 | 69.36 | 100.11 | 54.38 | 100.0616
85.04 | 99.96 | 64.13 | 99.952 | 64.7 | 99.90782 | 70.01 | 100.11 | 54.84 | 100.0606
86.04 | 99.957 | 65.06 | 99.952 | 65.56 | 99.90581 | 70.64 | 100.107 | 55.3 | 100.0665
87.03 | 99.953 | 65.97 | 99.952 | 66.43 | 99.90281 | 71.26 | 100.107 | 55.76 | 100.0616
88.04 | 99.953 | 66.89 | 99.952 | 67.28 | 99.90281 | 71.86 | 100.104 | 56.21 | 100.0606
89.05 | 99.953 | 67.81 | 99.952 | 68.15 | 99.90281 | 72.46 | 100.107 | 56.66 | 100.0665
90.06 | 99.953 | 68.73 | 99.95 | 69.03 | 99.9008 | 73.06 | 100.104 | 57.12 | 100.0636
91.06 | 99.95 | 69.66 | 99.95 | 69.94 | 99.89379 | 73.65 | 100.104 | 57.57 | 100.0616
92.04 | 99.946 | 70.59 | 99.95 | 70.87 | 99.89178 | 74.23 | 100.102 | 58.01 | 100.0675
93.01 | 99.95 | 71.5 | 99.952 | 71.79 | 99.89178 | 74.81 | 100.102 | 58.45 | 100.0645
93.98 | 99.946 | 72.41 | 99.948 | 72.71 | 99.88978 | 75.38 | 100.102 | 58.89 | 100.0636
94.95 | 99.943 | 73.34 | 99.948 | 73.62 | 99.88477 | 75.95 | 100.102 | 59.32 | 100.0685
95.92 | 99.946 | 74.27 | 99.948 | 74.54 | 99.88477 | 76.52 | 100.102 | 59.76 | 100.0645
96.9 | 99.946 | 75.2 | 99.948 | 75.45 | 99.88277 | 77.06 | 100.099 | 60.19 | 100.0645
97.86 | 99.943 | 76.16 | 99.948 | 76.36 | 99.87976 | 77.59 | 100.102 | 60.65 | 100.0705
98.83 | 99.939 | 77.12 | 99.948 | 77.28 | 99.87776 | 78.11 | 100.099 | 61.11 | 100.0665
99.77 | 99.939 | 78.04 | 99.946 | 78.23 | 99.87375 | 78.63 | 100.102 | 61.59 | 100.0645
100.73 | 99.939 | 78.98 | 99.943 | 79.15 | 99.87375 | 79.14 | 100.099 | 62.06 | 100.0685
101.68 | 99.939 | 79.93 | 99.946 | 80.07 | 99.87575 | 79.64 | 100.099 | 62.54 | 100.0675
102.64 | 99.936 | 80.9 | 99.943 | 80.99 | 99.87375 | 80.13 | 100.099 | 62.99 | 100.0665
103.57 | 99.936 | 81.89 | 99.946 | 81.93 | 99.87375 | 80.62 | 100.099 | 63.45 | 100.0715
104.51 | 99.936 | 82.86 | 99.948 | 82.84 | 99.87575 | 81.12 | 100.099 | 63.91 | 100.0685
105.46 | 99.936 | 83.8 | 99.946 | 83.73 | 99.87074 | 81.62 | 100.096 | 64.37 | 100.0675
106.42 | 99.936 | 84.71 | 99.943 | 84.65 | 99.86874 | 82.12 | 100.099 | 64.83 | 100.0735
107.38 | 99.933 | 85.63 | 99.943 | 85.59 | 99.86874 | 82.64 | 100.096 | 65.29 | 100.0685
108.34 | 99.936 | 86.55 | 99.946 | 86.52 | 99.86874 | 83.16 | 100.094 | 65.76 | 100.0675
109.31 | 99.936 | 87.47 | 99.946 | 87.45 | 99.86373 | 83.68 | 100.096 | 66.22 | 100.0715
110.27 | 99.933 | 88.4 | 99.943 | 88.38 | 99.86373 | 84.21 | 100.096 | 66.68 | 100.0685
111.2 | 99.936 | 89.34 | 99.946 | 89.32 | 99.86373 | 84.72 | 100.096 | 67.15 | 100.0685
112.12 | 99.933 | 90.27 | 99.946 | 90.25 | 99.86673 | 85.22 | 100.096 | 67.62 | 100.0715
113.05 | 99.936 | 91.23 | 99.948 | 91.19 | 99.86373 | 85.72 | 100.096 | 68.07 | 100.0705
114.01 | 99.939 | 92.15 | 99.946 | 92.14 | 99.86373 | 86.22 | 100.096 | 68.53 | 100.0705
114.99 | 99.936 | 93.05 | 99.948 | 93.12 | 99.86673 | 86.72 | 100.096 | 68.98 | 100.0745
115.94 | 99.936 | 93.98 | 99.948 | 94.07 | 99.86172 | 87.21 | 100.096 | 69.45 | 100.0705
116.88 | 99.936 | 94.93 | 99.948 | 95.01 | 99.86172 | 87.69 | 100.099 | 69.91 | 100.0715
117.8 | 99.936 | 95.84 | 99.948 | 95.92 | 99.86172 | 88.18 | 100.099 | 70.38 | 100.0745
118.72 | 99.939 | 96.77 | 99.948 | 96.83 | 99.86373 | 88.65 | 100.102 | 70.83 | 100.0715
119.63 | 99.936 | 97.69 | 99.946 | 97.73 | 99.86373 | 89.12 | 100.102 | 71.29 | 100.0715
120.58 | 99.939 | 98.64 | 99.943 | 98.63 | 99.86373 | 89.6 | 100.102 | 71.75 | 100.0745
121.52 | 99.936 | 99.61 | 99.946 | 99.57 | 99.86673 | 90.09 | 100.102 | 72.21 | 100.0715
122.46 | 99.936 | 100.54 | 99.943 | 100.54 | 99.86373 | 90.57 | 100.102 | 72.67 | 100.0715
123.42 | 99.933 | 101.46 | 99.946 | 101.49 | 99.86373 | 91.05 | 100.102 | 73.13 | 100.0745
124.38 | 99.936 | 102.38 | 99.95 | 102.43 | 99.86673 | 91.54 | 100.102 | 73.59 | 100.0735
125.31 | 99.936 | 103.31 | 99.948 | 103.37 | 99.86673 | 92.03 | 100.102 | 74.05 | 100.0735
126.23 | 99.933 | 104.24 | 99.95 | 104.34 | 99.86673 | 92.49 | 100.102 | 74.52 | 100.0755
127.17 | 99.936 | 105.19 | 99.952 | 105.3 | 99.86673 | 92.95 | 100.102 | 75 | 100.0745
128.13 | 99.933 | 106.17 | 99.95 | 106.23 | 99.86874 | 93.41 | 100.102 | 75.46 | 100.0745
129.1 | 99.933 | 107.15 | 99.952 | 107.16 | 99.86874 | 93.89 | 100.102 | 75.91 | 100.0775
130.04 | 99.933 | 108.11 | 99.952 | 108.08 | 99.86874 | 94.37 | 100.102 | 76.36 | 100.0745
130.99 | 99.936 | 109.06 | 99.952 | 109.02 | 99.86874 | 94.85 | 100.102 | 76.8 | 100.0745
131.95 | 99.936 | 110.03 | 99.952 | 109.96 | 99.86874 | 95.32 | 100.104 | 77.25 | 100.0755
132.91 | 99.933 | 110.99 | 99.952 | 110.93 | 99.87074 | 95.8 | 100.102 | 77.7 | 100.0755
133.84 | 99.933 | 111.96 | 99.952 | 111.89 | 99.87074 | 96.26 | 100.099 | 78.16 | 100.0745
134.8 | 99.933 | 112.88 | 99.955 | 112.83 | 99.87074 | 96.71 | 100.102 | 78.61 | 100.0775
135.78 | 99.933 | 113.81 | 99.955 | 113.76 | 99.87074 | 97.17 | 100.102 | 79.06 | 100.0775
136.74 | 99.936 | 114.73 | 99.955 | 114.71 | 99.87375 | 97.62 | 100.102 | 79.51 | 100.0775
137.72 | 99.933 | 115.66 | 99.952 | 115.63 | 99.87375 | 98.08 | 100.104 | 79.97 | 100.0794
138.68 | 99.933 | 116.62 | 99.955 | 116.57 | 99.87375 | 98.54 | 100.104 | 80.42 | 100.0775
139.65 | 99.933 | 117.59 | 99.955 | 117.52 | 99.87776 | 99 | 100.104 | 80.88 | 100.0785
140.61 | 99.936 | 118.53 | 99.957 | 118.5 | 99.87776 | 99.46 | 100.104 | 81.34 | 100.0785
141.53 | 99.929 | 119.5 | 99.957 | 119.49 | 99.87976 | 99.93 | 100.102 | 81.81 | 100.0785
142.48 | 99.929 | 120.46 | 99.959 | 120.46 | 99.87776 | 100.4 | 100.102 | 82.27 | 100.0785
143.45 | 99.929 | 121.44 | 99.961 | 121.39 | 99.87976 | 100.88 | 100.104 | 82.72 | 100.0794
144.41 | 99.929 | 122.38 | 99.959 | 122.32 | 99.88277 | 101.35 | 100.102 | 83.18 | 100.0785
145.39 | 99.933 | 123.3 | 99.959 | 123.3 | 99.88277 | 101.82 | 100.102 | 83.63 | 100.0785
146.37 | 99.929 | 124.24 | 99.959 | 124.26 | 99.88477 | 102.29 | 100.102 | 84.1 | 100.0814
147.33 | 99.933 | 125.23 | 99.961 | 125.2 | 99.88677 | 102.77 | 100.102 | 84.57 | 100.0785
148.28 | 99.933 | 126.17 | 99.964 | 126.14 | 99.88677 | 103.25 | 100.102 | 85.03 | 100.0785
149.22 | 99.933 | 127.1 | 99.964 | 127.11 | 99.88978 | 103.72 | 100.102 | 85.49 | 100.0794
150.16 | 99.936 | 128.06 | 99.966 | 128.06 | 99.89178 | 104.2 | 100.102 | 85.94 | 100.0785
151.11 | 99.936 | 129.02 | 99.966 | 129.03 | 99.89178 | 104.68 | 100.102 | 86.39 | 100.0794
152.07 | 99.936 | 129.92 | 99.968 | 130.01 | 99.89178 | 105.16 | 100.104 | 86.86 | 100.0814
153.04 | 99.936 | 130.82 | 99.968 | 130.96 | 99.89178 | 105.65 | 100.102 | 87.31 | 100.0794
153.98 | 99.939 | 131.76 | 99.968 | 131.9 | 99.89379 | 106.15 | 100.102 | 87.76 | 100.0794
154.92 | 99.933 | 132.72 | 99.971 | 132.86 | 99.89579 | 106.63 | 100.104 | 88.21 | 100.0814
155.89 | 99.933 | 133.68 | 99.971 | 133.81 | 99.8988 | 107.1 | 100.104 | 88.67 | 100.0814
156.84 | 99.933 | 134.64 | 99.971 | 134.73 | 99.9008 | 107.57 | 100.104 | 89.14 | 100.0814
157.73 | 99.936 | 135.59 | 99.973 | 135.71 | 99.9008 | 108.04 | 100.104 | 89.59 | 100.0824
158.63 | 99.939 | 136.57 | 99.973 | 136.67 | 99.9008 | 108.5 | 100.104 | 90.05 | 100.0814
159.58 | 99.936 | 137.53 | 99.975 | 137.58 | 99.9008 | 108.97 | 100.104 | 90.52 | 100.0814
160.56 | 99.936 | 138.5 | 99.975 | 138.52 | 99.90281 | 109.45 | 100.104 | 90.99 | 100.0824
161.53 | 99.939 | 139.47 | 99.977 | 139.52 | 99.90581 | 109.92 | 100.104 | 91.47 | 100.0824
162.48 | 99.939 | 140.45 | 99.977 | 140.5 | 99.90782 | 110.41 | 100.104 | 91.94 | 100.0814
163.42 | 99.939 | 141.42 | 99.982 | 141.45 | 99.90782 | 110.89 | 100.104 | 92.41 | 100.0824
164.36 | 99.939 | 142.37 | 99.982 | 142.39 | 99.90782 | 111.36 | 100.107 | 92.88 | 100.0824
165.29 | 99.936 | 143.34 | 99.984 | 143.33 | 99.90982 | 111.83 | 100.107 | 93.35 | 100.0824
166.21 | 99.939 | 144.29 | 99.986 | 144.25 | 99.90982 | 112.29 | 100.107 | 93.83 | 100.0824
167.11 | 99.939 | 145.21 | 99.989 | 145.19 | 99.91182 | 112.76 | 100.104 | 94.3 | 100.0824
168.02 | 99.936 | 146.12 | 99.993 | 146.11 | 99.91483 | 113.25 | 100.104 | 94.78 | 100.0824
168.93 | 99.936 | 147.02 | 99.996 | 147.03 | 99.91683 | 113.73 | 100.104 | 95.25 | 100.0844
169.84 | 99.939 | 147.94 | 99.998 | 147.95 | 99.91683 | 114.21 | 100.107 | 95.74 | 100.0824
170.77 | 99.939 | 148.84 | 99.998 | 148.88 | 99.91483 | 114.69 | 100.104 | 96.22 | 100.0824
171.65 | 99.939 | 149.74 | 99.996 | 149.81 | 99.91483 | 115.17 | 100.107 | 96.7 | 100.0824
172.56 | 99.939 | 150.64 | 99.996 | 150.73 | 99.91884 | 115.65 | 100.107 | 97.19 | 100.0824
173.49 | 99.943 | 151.54 | 99.998 | 151.63 | 99.91884 | 116.12 | 100.107 | 97.67 | 100.0844
174.39 | 99.943 | 152.47 | 100.002 | 152.49 | 99.91884 | 116.59 | 100.107 | 98.14 | 100.0844
175.27 | 99.943 | 153.4 | 100.002 | 153.33 | 99.91884 | 117.07 | 100.107 | 98.59 | 100.0844
176.14 | 99.946 | 154.29 | 100.005 | 154.19 | 99.92385 | 117.55 | 100.11 | 99.04 | 100.0844
177 | 99.943 | 155.19 | 100.007 | 155.07 | 99.92385 | 118.04 | 100.107 | 99.49 | 100.0844
177.89 | 99.943 | 156.09 | 100.007 | 155.97 | 99.92585 | 118.53 | 100.107 | 99.94 | 100.0844
178.81 | 99.943 | 157 | 100.011 | 156.89 | 99.92585 | 119.02 | 100.107 | 100.4 | 100.0844
179.72 | 99.943 | 157.9 | 100.011 | 157.82 | 99.92585 | 119.5 | 100.107 | 100.86 | 100.0854
180.45 | 99.939 | 158.8 | 100.016 | 158.75 | 99.92585 | 119.98 | 100.11 | 101.33 | 100.0854
181.15 | 99.939 | 159.66 | 100.018 | 159.66 | 99.92786 | 120.44 | 100.11 | 101.82 | 100.0844
181.81 | 99.939 | 160.38 | 100.02 | 160.41 | 99.92585 | 120.91 | 100.11 | 102.28 | 100.0844
182.48 | 99.936 | 161.06 | 100.023 | 161.11 | 99.92585 | 121.39 | 100.107 | 102.74 | 100.0824
183.17 | 99.936 | 161.72 | 100.023 | 161.79 | 99.92786 | 121.85 | 100.11 | 103.19 | 100.0824
183.87 | 99.936 | 162.39 | 100.023 | 162.48 | 99.92786 | 122.32 | 100.112 | 103.66 | 100.0824
184.55 | 99.936 | 163.06 | 100.023 | 163.15 | 99.93086 | 122.77 | 100.11 | 104.12 | 100.0844
185.26 | 99.933 | 163.73 | 100.025 | 163.83 | 99.92786 | 123.24 | 100.11 | 104.58 | 100.0844
185.96 | 99.933 | 164.4 | 100.027 | 164.52 | 99.92786 | 123.71 | 100.11 | 105.04 | 100.0844
186.66 | 99.933 | 165.09 | 100.027 | 165.19 | 99.92786 | 124.18 | 100.11 | 105.51 | 100.0844
187.35 | 99.929 | 165.78 | 100.032 | 165.86 | 99.93086 | 124.63 | 100.11 | 105.98 | 100.0844
188.03 | 99.933 | 166.46 | 100.032 | 166.52 | 99.93086 | 125.1 | 100.11 | 106.43 | 100.0844
188.7 | 99.936 | 167.14 | 100.034 | 167.19 | 99.93086 | 125.57 | 100.11 | 106.89 | 100.0844
189.36 | 99.933 | 167.84 | 100.039 | 167.85 | 99.92786 | 126.04 | 100.11 | 107.36 | 100.0844
190.03 | 99.933 | 168.55 | 100.041 | 168.52 | 99.92786 | 126.52 | 100.112 | 107.84 | 100.0844
190.73 | 99.933 | 169.25 | 100.041 | 169.23 | 99.92786 | 127 | 100.11 | 108.31 | 100.0844
191.43 | 99.929 | 169.95 | 100.039 | 169.93 | 99.92786 | 127.48 | 100.11 | 108.76 | 100.0844
192.11 | 99.929 | 170.66 | 100.043 | 170.65 | 99.92786 | 127.95 | 100.11 | 109.21 | 100.0844
192.8 | 99.929 | 171.34 | 100.045 | 171.34 | 99.93086 | 128.42 | 100.112 | 109.67 | 100.0844
193.49 | 99.929 | 172.02 | 100.045 | 172.01 | 99.92585 | 128.88 | 100.115 | 110.12 | 100.0854
194.15 | 99.929 | 172.69 | 100.043 | 172.68 | 99.92385 | 129.35 | 100.112 | 110.59 | 100.0854
194.82 | 99.929 | 173.37 | 100.045 | 173.35 | 99.92385 | 129.81 | 100.112 | 111.05 | 100.0854
195.5 | 99.929 | 174.04 | 100.048 | 174.04 | 99.92084 | 130.27 | 100.112 | 111.52 | 100.0854
196.19 | 99.929 | 174.71 | 100.05 | 174.72 | 99.92385 | 130.73 | 100.112 | 111.99 | 100.0854
196.86 | 99.929 | 175.39 | 100.052 | 175.36 | 99.92385 | 131.19 | 100.112 | 112.46 | 100.0864
197.53 | 99.929 | 176.07 | 100.052 | 176.03 | 99.92084 | 131.65 | 100.115 | 112.95 | 100.0854
198.2 | 99.929 | 176.75 | 100.054 | 176.69 | 99.92585 | 132.11 | 100.115 | 113.44 | 100.0864
198.88 | 99.929 | 177.42 | 100.057 | 177.39 | 99.92585 | 132.58 | 100.112 | 113.92 | 100.0854
199.57 | 99.926 | 178.06 | 100.059 | 178.09 | 99.92585 | 133.04 | 100.112 | 114.39 | 100.0854
200.26 | 99.929 | 178.69 | 100.059 | 178.76 | 99.92084 | 133.49 | 100.112 | 114.86 | 100.0864
200.94 | 99.926 | 179.36 | 100.059 | 179.41 | 99.92084 | 133.95 | 100.112 | 115.32 | 100.0884
201.58 | 99.929 | 180.05 | 100.064 | 180.08 | 99.92084 | 134.43 | 100.115 | 115.78 | 100.0864
202.21 | 99.926 | 180.74 | 100.064 | 180.77 | 99.92084 | 134.92 | 100.115 | 116.25 | 100.0864
202.87 | 99.922 | 181.43 | 100.066 | 181.47 | 99.92084 | 135.4 | 100.115 | 116.72 | 100.0864
203.54 | 99.926 | 182.13 | 100.066 | 182.16 | 99.92786 | 135.88 | 100.112 | 117.18 | 100.0854
204.19 | 99.926 | 182.82 | 100.066 | 182.81 | 99.92585 | 136.36 | 100.115 | 117.63 | 100.0864
204.83 | 99.929 | 183.47 | 100.068 | 183.45 | 99.92585 | 136.84 | 100.115 | 118.07 | 100.0864
205.48 | 99.929 | 184.15 | 100.07 | 184.1 | 99.92385 | 137.32 | 100.112 | 118.53 | 100.0864
206.13 | 99.926 | 184.8 | 100.073 | 184.76 | 99.92084 | 137.79 | 100.115 | 119 | 100.0864
206.79 | 99.929 | 185.45 | 100.075 | 185.43 | 99.91884 | 138.26 | 100.115 | 119.46 | 100.0884
207.45 | 99.929 | 186.09 | 100.075 | 186.1 | 99.92084 | 138.73 | 100.115 | 119.93 | 100.0864
208.12 | 99.926 | 186.75 | 100.075 | 186.76 | 99.92084 | 139.2 | 100.115 | 120.4 | 100.0864
208.76 | 99.926 | 187.42 | 100.075 | 187.44 | 99.92084 | 139.67 | 100.115 | 120.86 | 100.0884
209.44 | 99.926 | 188.09 | 100.075 | 188.11 | 99.92084 | 140.15 | 100.115 | 121.32 | 100.0884
210.13 | 99.929 | 188.75 | 100.075 | 188.78 | 99.92385 | 140.63 | 100.115 | 121.77 | 100.0884
210.81 | 99.929 | 189.41 | 100.075 | 189.44 | 99.92385 | 141.1 | 100.115 | 122.23 | 100.0884
211.49 | 99.926 | 190.08 | 100.077 | 190.09 | 99.92084 | 141.58 | 100.115 | 122.71 | 100.0884
212.15 | 99.929 | 190.75 | 100.08 | 190.75 | 99.92084 | 142.06 | 100.115 | 123.19 | 100.0894
212.79 | 99.929 | 191.4 | 100.082 | 191.42 | 99.92084 | 142.52 | 100.112 | 123.66 | 100.0894
213.47 | 99.929 | 192.05 | 100.08 | 192.12 | 99.91683 | 143 | 100.112 | 124.13 | 100.0884
214.15 | 99.929 | 192.7 | 100.084 | 192.77 | 99.91683 | 143.47 | 100.112 | 124.59 | 100.0894
214.81 | 99.926 | 193.37 | 100.086 | 193.44 | 99.91884 | 143.96 | 100.112 | 125.05 | 100.0894
215.5 | 99.926 | 194.03 | 100.089 | 194.09 | 99.91683 | 144.43 | 100.112 | 125.5 | 100.0894
216.19 | 99.926 | 194.69 | 100.089 | 194.72 | 99.91884 | 144.88 | 100.112 | 125.95 | 100.0914
216.87 | 99.926 | 195.35 | 100.091 | 195.37 | 99.92385 | 145.34 | 100.112 | 126.42 | 100.0894
217.56 | 99.926 | 196.01 | 100.089 | 196.03 | 99.92084 | 145.8 | 100.112 | 126.89 | 100.0884
218.24 | 99.922 | 196.69 | 100.089 | 196.68 | 99.92385 | 146.27 | 100.112 | 127.37 | 100.0884
218.91 | 99.922 | 197.4 | 100.089 | 197.35 | 99.91683 | 146.75 | 100.112 | 127.86 | 100.0884
219.57 | 99.922 | 198.07 | 100.089 | 198.02 | 99.91683 | 147.24 | 100.11 | 128.34 | 100.0884
220.24 | 99.922 | 198.74 | 100.089 | 198.68 | 99.91683 | 147.7 | 100.112 | 128.81 | 100.0884
220.91 | 99.919 | 199.42 | 100.091 | 199.37 | 99.92084 | 148.16 | 100.11 | 129.28 | 100.0884
221.59 | 99.922 | 200.09 | 100.091 | 200.04 | 99.92084 | 148.62 | 100.11 | 129.75 | 100.0894
222.24 | 99.922 | 200.75 | 100.093 | 200.71 | 99.91483 | 149.07 | 100.11 | 130.22 | 100.0894
222.91 | 99.919 | 201.4 | 100.091 | 201.38 | 99.91182 | 149.53 | 100.112 | 130.69 | 100.0884
223.56 | 99.922 | 202.05 | 100.091 | 202.02 | 99.91884 | 150 | 100.112 | 131.17 | 100.0884
224.22 | 99.922 | 202.71 | 100.093 | 202.68 | 99.92385 | 150.48 | 100.112 | 131.65 | 100.0884
224.87 | 99.919 | 203.36 | 100.093 | 203.35 | 99.92084 | 150.95 | 100.112 | 132.13 | 100.0884
225.5 | 99.919 | 204.03 | 100.093 | 204.02 | 99.91683 | 151.42 | 100.112 | 132.61 | 100.0894
226.16 | 99.919 | 204.7 | 100.093 | 204.69 | 99.91483 | 151.9 | 100.11 | 133.08 | 100.0884
226.83 | 99.916 | 205.36 | 100.091 | 205.37 | 99.91483 | 152.37 | 100.112 | 133.54 | 100.0894
227.49 | 99.919 | 206.01 | 100.093 | 206.03 | 99.91182 | 152.83 | 100.112 | 134.01 | 100.0884
228.15 | 99.916 | 206.68 | 100.095 | 206.68 | 99.91683 | 153.3 | 100.11 | 134.47 | 100.0884
228.84 | 99.916 | 207.35 | 100.093 | 207.35 | 99.91884 | 153.75 | 100.107 | 134.91 | 100.0884
229.52 | 99.916 | 208.03 | 100.093 | 208.01 | 99.91683 | 154.22 | 100.11 | 135.38 | 100.0884
230.19 | 99.919 | 208.71 | 100.091 | 208.67 | 99.91884 | 154.69 | 100.11 | 135.85 | 100.0884
230.85 | 99.919 | 209.38 | 100.095 | 209.33 | 99.91683 | 155.17 | 100.112 | 136.32 | 100.0894
231.51 | 99.922 | 210.05 | 100.093 | 210.01 | 99.91182 | 155.65 | 100.104 | 136.8 | 100.0884
232.19 | 99.919 | 210.7 | 100.093 | 210.68 | 99.91483 | 156.13 | 100.099 | 137.28 | 100.0894
232.88 | 99.919 | 211.36 | 100.093 | 211.36 | 99.91483 | 156.61 | 100.096 | 137.75 | 100.0894
233.54 | 99.919 | 212.03 | 100.093 | 212.04 | 99.91182 | 157.09 | 100.099 | 138.22 | 100.0884
234.2 | 99.916 | 212.71 | 100.093 | 212.72 | 99.91483 | 157.56 | 100.094 | 138.68 | 100.0884
234.87 | 99.912 | 213.41 | 100.093 | 213.43 | 99.91483 | 158.02 | 100.104 | 139.14 | 100.0884
235.53 | 99.912 | 214.09 | 100.095 | 214.11 | 99.91182 | 158.46 | 100.107 | 139.6 | 100.0884
236.21 | 99.912 | 214.78 | 100.093 | 214.77 | 99.91182 | 158.91 | 100.107 | 140.05 | 100.0884
236.88 | 99.916 | 215.44 | 100.093 | 215.45 | 99.90982 | 159.35 | 100.104 | 140.51 | 100.0894
237.53 | 99.912 | 216.11 | 100.089 | 216.11 | 99.91182 | 159.8 | 100.107 | 140.96 | 100.0894
238.19 | 99.912 | 216.79 | 100.091 | 216.76 | 99.91483 | 160.25 | 100.104 | 141.42 | 100.0884
238.88 | 99.912 | 217.47 | 100.093 | 217.42 | 99.91683 | 160.71 | 100.104 | 141.87 | 100.0884
239.56 | 99.912 | 218.11 | 100.093 | 218.09 | 99.91483 | 161.17 | 100.107 | 142.32 | 100.0884
240.23 | 99.912 | 218.77 | 100.093 | 218.76 | 99.90782 | 161.62 | 100.107 | 142.78 | 100.0884
240.92 | 99.912 | 219.43 | 100.095 | 219.43 | 99.90782 | 162.08 | 100.104 | 143.24 | 100.0884
241.61 | 99.916 | 220.11 | 100.093 | 220.1 | 99.90982 | 162.55 | 100.107 | 143.71 | 100.0884
242.29 | 99.912 | 220.79 | 100.091 | 220.77 | 99.91483 | 163.01 | 100.104 | 144.17 | 100.0864
242.95 | 99.912 | 221.47 | 100.089 | 221.43 | 99.90982 | 163.47 | 100.104 | 144.62 | 100.0864
243.6 | 99.909 | 222.16 | 100.089 | 222.12 | 99.91182 | 163.91 | 100.107 | 145.07 | 100.0884
244.28 | 99.912 | 222.86 | 100.091 | 222.8 | 99.91182 | 164.35 | 100.104 | 145.51 | 100.0884
244.98 | 99.912 | 223.54 | 100.093 | 223.46 | 99.90782 | 164.78 | 100.107 | 145.96 | 100.0884
245.66 | 99.912 | 224.21 | 100.093 | 224.13 | 99.90782 | 165.21 | 100.107 | 146.41 | 100.0884
246.35 | 99.912 | 224.87 | 100.091 | 224.8 | 99.90782 | 165.64 | 100.104 | 146.84 | 100.0884
247.04 | 99.916 | 225.51 | 100.089 | 225.49 | 99.90982 | 166.08 | 100.11 | 147.28 | 100.0864
247.72 | 99.916 | 226.16 | 100.089 | 226.18 | 99.90782 | 166.52 | 100.11 | 147.71 | 100.0884
248.41 | 99.916 | 226.84 | 100.091 | 226.86 | 99.90982 | 166.93 | 100.11 | 148.15 | 100.0864
249.1 | 99.916 | 227.51 | 100.093 | 227.52 | 99.91182 | 167.35 | 100.11 | 148.59 | 100.0884
249.78 | 99.912 | 228.18 | 100.091 | 228.17 | 99.90982 | 167.78 | 100.112 | 149.03 | 100.0864
250.47 | 99.916 | 228.86 | 100.089 | 228.84 | 99.91182 | 168.22 | 100.096 | 149.48 | 100.0884
251.14 | 99.912 | 229.55 | 100.084 | 229.51 | 99.91483 | 168.66 | 100.115 | 149.94 | 100.0894
251.79 | 99.916 | 230.22 | 100.086 | 230.17 | 99.91683 | 169.11 | 100.115 | 150.41 | 100.0884
252.45 | 99.912 | 230.91 | 100.089 | 230.82 | 99.91483 | 169.57 | 100.112 | 150.87 | 100.0884
253.1 | 99.916 | 231.59 | 100.086 | 231.48 | 99.91182 | 170.03 | 100.11 | 151.33 | 100.0864
253.75 | 99.912 | 232.27 | 100.084 | 232.15 | 99.90982 | 170.49 | 100.11 | 151.76 | 100.0864
254.42 | 99.912 | 232.93 | 100.084 | 232.81 | 99.90782 | 170.93 | 100.104 | 152.19 | 100.0884
255.06 | 99.912 | 233.62 | 100.084 | 233.48 | 99.90581 | 171.37 | 100.107 | 152.63 | 100.0864
255.7 | 99.912 | 234.3 | 100.082 | 234.14 | 99.90281 | 171.83 | 100.107 | 153.08 | 100.0884
256.35 | 99.916 | 234.97 | 100.084 | 234.8 | 99.90581 | 172.3 | 100.104 | 153.52 | 100.0864
257.03 | 99.916 | 235.63 | 100.084 | 235.48 | 99.91483 | 172.77 | 100.107 | 153.97 | 100.0864
257.7 | 99.912 | 236.31 | 100.08 | 236.15 | 99.91884 | 173.23 | 100.104 | 154.42 | 100.0864
258.38 | 99.912 | 236.99 | 100.08 | 236.81 | 99.90982 | 173.7 | 100.102 | 154.87 | 100.0864
259.06 | 99.912 | 237.67 | 100.082 | 237.49 | 99.90782 | 174.18 | 100.102 | 155.31 | 100.0864
259.73 | 99.912 | 238.36 | 100.082 | 238.19 | 99.90782 | 174.66 | 100.102 | 155.75 | 100.0854
260.41 | 99.912 | 239.05 | 100.084 | 238.88 | 99.90581 | 175.12 | 100.102 | 156.19 | 100.0854
261.09 | 99.912 | 239.7 | 100.082 | 239.57 | 99.90581 | 175.6 | 100.102 | 156.63 | 100.0854
261.79 | 99.909 | 240.37 | 100.077 | 240.25 | 99.90581 | 176.09 | 100.102 | 157.05 | 100.0864
262.48 | 99.909 | 241.03 | 100.077 | 240.93 | 99.90581 | 176.57 | 100.099 | 157.5 | 100.0864
263.16 | 99.909 | 241.69 | 100.077 | 241.62 | 99.90581 | 177.06 | 100.099 | 157.94 | 100.0854
263.83 | 99.912 | 242.33 | 100.077 | 242.29 | 99.90782 | 177.54 | 100.099 | 158.4 | 100.0864
264.5 | 99.912 | 243.01 | 100.077 | 242.96 | 99.90581 | 178.01 | 100.099 | 158.85 | 100.0854
265.18 | 99.912 | 243.69 | 100.075 | 243.63 | 99.90581 | 178.43 | 100.099 | 159.29 | 100.0864
265.86 | 99.909 | 244.37 | 100.075 | 244.29 | 99.90581 | 178.81 | 100.099 | 159.71 | 100.0864
266.52 | 99.909 | 245.05 | 100.073 | 244.94 | 99.90581 | 179.17 | 100.099 | 160.09 | 100.0854
267.16 | 99.912 | 245.74 | 100.073 | 245.59 | 99.90281 | 179.52 | 100.102 | 160.44 | 100.0864
267.8 | 99.912 | 246.42 | 100.073 | 246.25 | 99.9008 | 179.88 | 100.099 | 160.79 | 100.0864
268.46 | 99.912 | 247.09 | 100.07 | 246.93 | 99.90281 | 180.24 | 100.099 | 161.12 | 100.0864
269.12 | 99.909 | 247.76 | 100.073 | 247.6 | 99.90581 | 180.61 | 100.099 | 161.45 | 100.0864
269.78 | 99.909 | 248.41 | 100.073 | 248.27 | 99.90281 | 180.98 | 100.099 | 161.79 | 100.0864
270.45 | 99.909 | 249.08 | 100.07 | 248.94 | 99.9008 | 181.34 | 100.096 | 162.12 | 100.0854
271.12 | 99.905 | 249.73 | 100.073 | 249.6 | 99.90281 | 181.69 | 100.096 | 162.45 | 100.0864
271.77 | 99.905 | 250.4 | 100.073 | 250.29 | 99.90281 | 182.02 | 100.096 | 162.78 | 100.0864
272.44 | 99.909 | 251.1 | 100.068 | 250.96 | 99.90581 | 182.36 | 100.096 | 163.11 | 100.0864
273.11 | 99.905 | 251.78 | 100.068 | 251.62 | 99.90281 | 182.71 | 100.096 | 163.44 | 100.0854
273.79 | 99.905 | 252.44 | 100.068 | 252.27 | 99.9008 | 183.06 | 100.096 | 163.77 | 100.0864
274.45 | 99.905 | 253.1 | 100.068 | 252.95 | 99.9008 | 183.41 | 100.096 | 164.1 | 100.0864
275.12 | 99.905 | 253.76 | 100.066 | 253.65 | 99.8988 | 183.75 | 100.096 | 164.43 | 100.0864
275.79 | 99.905 | 254.42 | 100.064 | 254.35 | 99.8988 | 184.1 | 100.096 | 164.77 | 100.0864
276.45 | 99.905 | 255.07 | 100.064 | 255.02 | 99.8988 | 184.45 | 100.096 | 165.1 | 100.0864
277.09 | 99.905 | 255.75 | 100.066 | 255.69 | 99.8988 | 184.79 | 100.096 | 165.43 | 100.0864
277.73 | 99.902 | 256.38 | 100.066 | 256.35 | 99.8988 | 185.13 | 100.096 | 165.76 | 100.0864
278.38 | 99.902 | 257.01 | 100.064 | 257.01 | 99.9008 | 185.47 | 100.096 | 166.09 | 100.0854
279.07 | 99.902 | 257.66 | 100.059 | 257.67 | 99.9008 | 185.8 | 100.096 | 166.41 | 100.0854
279.77 | 99.905 | 258.33 | 100.057 | 258.31 | 99.8988 | 186.14 | 100.096 | 166.75 | 100.0854
280.44 | 99.905 | 258.97 | 100.057 | 258.96 | 99.89579 | 186.48 | 100.096 | 167.08 | 100.0854
281.12 | 99.905 | 259.64 | 100.061 | 259.64 | 99.89579 | 186.82 | 100.094 | 167.42 | 100.0844
281.8 | 99.902 | 260.33 | 100.059 | 260.31 | 99.89579 | 187.16 | 100.094 | 167.76 | 100.0824
282.49 | 99.902 | 261.01 | 100.057 | 260.98 | 99.89579 | 187.5 | 100.096 | 168.1 | 100.0844
283.18 | 99.905 | 261.68 | 100.061 | 261.65 | 99.89579 | 187.85 | 100.094 | 168.43 | 100.0844
283.87 | 99.905 | 262.34 | 100.057 | 262.3 | 99.89379 | 188.2 | 100.096 | 168.76 | 100.0824
284.54 | 99.905 | 263.01 | 100.054 | 262.95 | 99.89579 | 188.55 | 100.096 | 169.09 | 100.0824
285.2 | 99.902 | 263.68 | 100.054 | 263.6 | 99.8988 | 188.89 | 100.096 | 169.42 | 100.0824
285.87 | 99.898 | 264.35 | 100.054 | 264.28 | 99.8988 | 189.23 | 100.094 | 169.76 | 100.0824
286.55 | 99.902 | 265.02 | 100.054 | 264.94 | 99.89579 | 189.57 | 100.094 | 170.1 | 100.0824
287.21 | 99.898 | 265.68 | 100.054 | 265.61 | 99.89379 | 189.91 | 100.091 | 170.44 | 100.0824
287.86 | 99.902 | 266.33 | 100.052 | 266.27 | 99.8988 | 190.24 | 100.094 | 170.77 | 100.0824
288.53 | 99.902 | 266.98 | 100.052 | 266.91 | 99.8988 | 190.59 | 100.091 | 171.11 | 100.0814
289.2 | 99.902 | 267.66 | 100.052 | 267.56 | 99.89579 | 190.93 | 100.094 | 171.44 | 100.0814
289.84 | 99.902 | 268.31 | 100.05 | 268.23 | 99.89178 | 191.27 | 100.091 | 171.77 | 100.0814
290.5 | 99.898 | 268.99 | 100.05 | 268.9 | 99.89379 | 191.61 | 100.091 | 172.1 | 100.0814
291.18 | 99.902 | 269.64 | 100.048 | 269.55 | 99.89178 | 191.96 | 100.091 | 172.44 | 100.0794
291.84 | 99.902 | 270.3 | 100.048 | 270.21 | 99.89178 | 192.31 | 100.091 | 172.78 | 100.0794
292.5 | 99.898 | 270.98 | 100.043 | 270.88 | 99.88978 | 192.65 | 100.091 | 173.12 | 100.0785
293.18 | 99.902 | 271.65 | 100.045 | 271.53 | 99.89178 | 192.99 | 100.091 | 173.47 | 100.0785
293.86 | 99.898 | 272.31 | 100.045 | 272.19 | 99.89379 | 193.32 | 100.094 | 173.81 | 100.0775
294.53 | 99.895 | 272.96 | 100.045 | 272.86 | 99.89379 | 193.65 | 100.091 | 174.15 | 100.0775
295.18 | 99.895 | 273.61 | 100.043 | 273.53 | 99.89178 | 193.98 | 100.091 | 174.49 | 100.0775
295.83 | 99.898 | 274.26 | 100.043 | 274.22 | 99.88978 | 194.31 | 100.091 | 174.83 | 100.0775
296.46 | 99.895 | 274.9 | 100.041 | 274.86 | 99.89178 | 194.64 | 100.088 | 175.17 | 100.0755
297.07 | 99.898 | 275.54 | 100.043 | 275.5 | 99.88978 | 194.98 | 100.091 | 175.52 | 100.0755
297.71 | 99.895 | 276.19 | 100.041 | 276.17 | 99.88978 | 195.32 | 100.091 | 175.87 | 100.0745
298.37 | 99.895 | 276.84 | 100.043 | 276.84 | 99.89178 | 195.66 | 100.088 | 176.21 | 100.0745
299.04 | 99.895 | 277.49 | 100.045 | 277.5 | 99.88978 | 196 | 100.088 | 176.54 | 100.0735
299.67 | 99.895 | 278.15 | 100.045 | 278.15 | 99.89178 | 196.34 | 100.088 | 176.87 | 100.0735
300.32 | 99.895 | 278.82 | 100.045 | 278.81 | 99.88978 | 196.68 | 100.088 | 177.2 | 100.0735
300.97 | 99.895 | 279.48 | 100.045 | 279.48 | 99.88978 | 197.03 | 100.088 | 177.52 | 100.0745
301.61 | 99.895 | 280.13 | 100.043 | 280.14 | 99.88677 | 197.37 | 100.088 | 177.85 | 100.0745
302.25 | 99.892 | 280.79 | 100.043 | 280.8 | 99.88677 | 197.71 | 100.091 | 178.18 | 100.0745
302.9 | 99.895 | 281.42 | 100.043 | 281.44 | 99.88978 | 198.04 | 100.091 | 178.5 | 100.0735
303.58 | 99.895 | 282.07 | 100.041 | 282.09 | 99.88978 | 198.38 | 100.088 | 178.83 | 100.0735
304.26 | 99.895 | 282.73 | 100.043 | 282.74 | 99.88978 | 198.72 | 100.088 | 179.15 | 100.0715
304.92 | 99.895 | 283.39 | 100.043 | 283.41 | 99.88677 | 199.04 | 100.088 | 179.47 | 100.0715
305.57 | 99.898 | 284.07 | 100.045 | 284.1 | 99.88677 | 199.36 | 100.091 | 179.8 | 100.0715
306.24 | 99.898 | 284.75 | 100.043 | 284.78 | 99.88677 | 199.69 | 100.088 | 180.13 | 100.0715
306.91 | 99.898 | 285.42 | 100.043 | 285.45 | 99.88677 | 200.02 | 100.088 | 180.47 | 100.0705
307.58 | 99.898 | 286.1 | 100.045 | 286.12 | 99.88477 | 200.36 | 100.091 | 180.82 | 100.0715
308.26 | 99.898 | 286.78 | 100.043 | 286.8 | 99.88677 | 200.7 | 100.088 | 181.17 | 100.0705
308.95 | 99.902 | 287.46 | 100.045 | 287.46 | 99.88677 | 201.03 | 100.085 | 181.52 | 100.0705
309.62 | 99.902 | 288.12 | 100.045 | 288.11 | 99.88677 | 201.36 | 100.091 | 181.86 | 100.0705
310.28 | 99.905 | 288.79 | 100.045 | 288.78 | 99.88978 | 201.68 | 100.088 | 182.21 | 100.0705
310.96 | 99.909 | 289.46 | 100.045 | 289.45 | 99.88978 | 202.01 | 100.088 | 182.56 | 100.0685
311.63 | 99.912 | 290.13 | 100.048 | 290.12 | 99.88978 | 202.34 | 100.088 | 182.92 | 100.0685
312.31 | 99.916 | 290.8 | 100.048 | 290.79 | 99.88477 | 202.68 | 100.088 | 183.27 | 100.0685
312.96 | 99.916 | 291.48 | 100.048 | 291.46 | 99.88477 | 203.02 | 100.088 | 183.6 | 100.0675
313.58 | 99.922 | 292.16 | 100.045 | 292.1 | 99.88477 | 203.36 | 100.085 | 183.94 | 100.0685
314.23 | 99.926 | 292.83 | 100.045 | 292.73 | 99.88677 | 203.7 | 100.088 | 184.28 | 100.0685
314.88 | 99.929 | 293.52 | 100.045 | 293.4 | 99.88677 | 204.04 | 100.088 | 184.62 | 100.0675
315.53 | 99.933 | 294.2 | 100.048 | 294.03 | 99.88677 | 204.38 | 100.088 | 184.96 | 100.0685
316.19 | 99.936 | 294.88 | 100.048 | 294.68 | 99.88477 | 204.7 | 100.088 | 185.3 | 100.0675
316.85 | 99.939 | 295.56 | 100.048 | 295.35 | 99.88677 | 205.01 | 100.085 | 185.63 | 100.0665
317.51 | 99.946 | 296.23 | 100.048 | 296.04 | 99.88978 | 205.33 | 100.085 | 185.97 | 100.0665
318.19 | 99.946 | 296.93 | 100.048 | 296.72 | 99.88978 | 205.66 | 100.085 | 186.3 | 100.0665
318.85 | 99.946 | 297.59 | 100.045 | 297.41 | 99.88978 | 205.99 | 100.085 | 186.62 | 100.0645
319.52 | 99.95 | 298.22 | 100.043 | 298.08 | 99.89178 | 206.33 | 100.085 | 186.94 | 100.0665
320.22 | 99.957 | 298.86 | 100.041 | 298.76 | 99.89178 | 206.66 | 100.083 | 187.27 | 100.0665
320.92 | 99.957 | 299.51 | 100.043 | 299.43 | 99.89178 | 207 | 100.083 | 187.59 | 100.0645
321.58 | 99.957 | 300.17 | 100.043 | 300.09 | 99.89579 | 207.34 | 100.085 | 187.91 | 100.0645
322.25 | 99.953 | 300.82 | 100.043 | 300.76 | 99.89579 | 207.68 | 100.085 | 188.24 | 100.0645
322.91 | 99.953 | 301.45 | 100.043 | 301.43 | 99.89579 | 208.03 | 100.085 | 188.56 | 100.0636
323.57 | 99.953 | 302.09 | 100.043 | 302.07 | 99.8988 | 208.37 | 100.083 | 188.89 | 100.0636
324.22 | 99.95 | 302.75 | 100.041 | 302.71 | 99.89579 | 208.7 | 100.085 | 189.21 | 100.0636
324.86 | 99.946 | 303.4 | 100.039 | 303.36 | 99.89579 | 209.03 | 100.085 | 189.54 | 100.0636
325.53 | 99.946 | 304.06 | 100.036 | 304.02 | 99.8988 | 209.36 | 100.083 | 189.87 | 100.0636
326.22 | 99.943 | 304.71 | 100.039 | 304.67 | 99.8988 | 209.69 | 100.085 | 190.2 | 100.0636
326.92 | 99.943 | 305.35 | 100.036 | 305.31 | 99.8988 | 210.02 | 100.083 | 190.52 | 100.0636
327.6 | 99.936 | 305.98 | 100.039 | 305.94 | 99.8988 | 210.35 | 100.083 | 190.84 | 100.0636
328.28 | 99.933 | 306.6 | 100.036 | 306.58 | 99.8988 | 210.69 | 100.083 | 191.17 | 100.0616
328.94 | 99.929 | 307.24 | 100.034 | 307.24 | 99.8988 | 211.03 | 100.083 | 191.51 | 100.0616
329.61 | 99.926 | 307.89 | 100.034 | 307.89 | 99.9008 | 211.36 | 100.083 | 191.84 | 100.0616
330.26 | 99.922 | 308.54 | 100.034 | 308.55 | 99.9008 | 211.69 | 100.083 | 192.17 | 100.0616
330.91 | 99.919 | 309.17 | 100.034 | 309.19 | 99.89579 | 212.03 | 100.085 | 192.5 | 100.0616
331.56 | 99.912 | 309.81 | 100.034 | 309.85 | 99.89579 | 212.35 | 100.085 | 192.83 | 100.0606
332.18 | 99.909 | 310.47 | 100.029 | 310.52 | 99.89579 | 212.68 | 100.083 | 193.14 | 100.0606
332.83 | 99.905 | 311.13 | 100.027 | 311.17 | 99.89579 | 213 | 100.083 | 193.46 | 100.0606
333.49 | 99.898 | 311.8 | 100.025 | 311.82 | 99.89579 | 213.33 | 100.083 | 193.78 | 100.0596
334.14 | 99.895 | 312.46 | 100.025 | 312.49 | 99.89579 | 213.67 | 100.083 | 194.11 | 100.0576
334.8 | 99.888 | 313.11 | 100.02 | 313.15 | 99.89579 | 214.02 | 100.083 | 194.44 | 100.0576
335.45 | 99.885 | 313.76 | 100.02 | 313.83 | 99.89379 | 214.36 | 100.083 | 194.77 | 100.0566
336.11 | 99.878 | 314.39 | 100.02 | 314.49 | 99.89178 | 214.7 | 100.083 | 195.11 | 100.0566
336.76 | 99.874 | 315.05 | 100.02 | 315.13 | 99.89379 | 215.04 | 100.083 | 195.44 | 100.0556
337.43 | 99.867 | 315.72 | 100.016 | 315.79 | 99.89379 | 215.38 | 100.083 | 195.78 | 100.0556
338.09 | 99.861 | 316.37 | 100.016 | 316.44 | 99.88978 | 215.71 | 100.08 | 196.11 | 100.0556
338.74 | 99.854 | 317.01 | 100.011 | 317.1 | 99.88978 | 216.05 | 100.083 | 196.45 | 100.0556
339.39 | 99.85 | 317.67 | 100.011 | 317.78 | 99.89178 | 216.39 | 100.083 | 196.79 | 100.0536
340.06 | 99.84 | 318.34 | 100.007 | 318.42 | 99.88978 | 216.72 | 100.08 | 197.12 | 100.0536
340.75 | 99.833 | 319.01 | 100.007 | 319.07 | 99.88477 | 217.06 | 100.083 | 197.44 | 100.0536
341.42 | 99.83 | 319.67 | 100.005 | 319.71 | 99.88477 | 217.39 | 100.083 | 197.75 | 100.0526
342.08 | 99.819 | 320.3 | 100 | 320.33 | 99.88477 | 217.72 | 100.08 | 198.06 | 100.0526
342.73 | 99.809 | 320.94 | 100 | 320.98 | 99.88277 | 218.04 | 100.08 | 198.37 | 100.0526
343.38 | 99.802 | 321.6 | 99.996 | 321.62 | 99.87776 | 218.36 | 100.083 | 198.68 | 100.0506
344.04 | 99.796 | 322.25 | 99.991 | 322.27 | 99.87776 | 218.69 | 100.08 | 199 | 100.0506
344.69 | 99.789 | 322.91 | 99.991 | 322.93 | 99.87375 | 219.02 | 100.083 | 199.31 | 100.0506
345.33 | 99.778 | 323.56 | 99.989 | 323.58 | 99.87074 | 219.35 | 100.083 | 199.64 | 100.0497
345.97 | 99.772 | 324.21 | 99.986 | 324.25 | 99.87074 | 219.69 | 100.083 | 199.98 | 100.0497
346.62 | 99.765 | 324.87 | 99.984 | 324.9 | 99.86874 | 220.02 | 100.08 | 200.31 | 100.0497
347.29 | 99.751 | 325.51 | 99.98 | 325.57 | 99.86673 | 220.36 | 100.08 | 200.65 | 100.0497
347.95 | 99.744 | 326.15 | 99.977 | 326.23 | 99.86373 | 220.68 | 100.08 | 200.99 | 100.0487
348.6 | 99.731 | 326.8 | 99.973 | 326.89 | 99.86172 | 221.01 | 100.08 | 201.32 | 100.0497
349.24 | 99.724 | 327.43 | 99.973 | 327.57 | 99.85972 | 221.33 | 100.08 | 201.66 | 100.0497
349.88 | 99.713 | 328.07 | 99.968 | 328.24 | 99.85772 | 221.67 | 100.08 | 201.99 | 100.0497
350.53 | 99.703 | 328.72 | 99.964 | 328.89 | 99.85271 | 222 | 100.08 | 202.32 | 100.0487
351.16 | 99.693 | 329.38 | 99.961 | 329.55 | 99.8507 | 222.33 | 100.08 | 202.65 | 100.0497
351.81 | 99.683 | 330.05 | 99.959 | 330.22 | 99.8477 | 222.66 | 100.08 | 202.98 | 100.0487
352.45 | 99.669 | 330.71 | 99.955 | 330.89 | 99.84569 | 222.99 | 100.08 | 203.31 | 100.0487
353.09 | 99.655 | 331.35 | 99.95 | 331.55 | 99.84168 | 223.32 | 100.08 | 203.63 | 100.0487
353.74 | 99.645 | 332 | 99.946 | 332.19 | 99.83868 | 223.64 | 100.078 | 203.94 | 100.0467
354.37 | 99.635 | 332.64 | 99.941 | 332.82 | 99.83667 | 223.97 | 100.08 | 204.27 | 100.0467
354.99 | 99.621 | 333.29 | 99.936 | 333.45 | 99.83467 | 224.29 | 100.08 | 204.59 | 100.0467
355.64 | 99.607 | 333.95 | 99.934 | 334.08 | 99.82966 | 224.61 | 100.08 | 204.93 | 100.0457
356.27 | 99.594 | 334.61 | 99.93 | 334.71 | 99.82565 | 224.94 | 100.08 | 205.26 | 100.0467
356.9 | 99.583 | 335.25 | 99.927 | 335.33 | 99.82265 | 225.28 | 100.078 | 205.59 | 100.0467
357.54 | 99.57 | 335.88 | 99.923 | 335.98 | 99.82064 | 225.62 | 100.078 | 205.92 | 100.0467
358.19 | 99.552 | 336.53 | 99.918 | 336.64 | 99.81563 | 225.96 | 100.078 | 206.26 | 100.0457
358.83 | 99.539 | 337.17 | 99.914 | 337.29 | 99.81363 | 226.29 | 100.075 | 206.6 | 100.0467
359.49 | 99.522 | 337.79 | 99.909 | 337.93 | 99.80661 | 226.63 | 100.078 | 206.93 | 100.0457
360.17 | 99.508 | 338.44 | 99.905 | 338.57 | 99.80461 | 226.97 | 100.078 | 207.26 | 100.0457
360.83 | 99.491 | 339.07 | 99.9 | 339.22 | 99.80261 | 227.29 | 100.07 | 207.58 | 100.0457
361.47 | 99.477 | 339.74 | 99.895 | 339.83 | 99.7976 | 227.62 | 100.083 | 207.9 | 100.0457
362.11 | 99.46 | 340.4 | 99.893 | 340.44 | 99.79058 | 227.95 | 100.083 | 208.23 | 100.0457
362.77 | 99.443 | 341.04 | 99.889 | 341.07 | 99.78657 | 228.29 | 100.083 | 208.56 | 100.0457
363.44 | 99.433 | 341.69 | 99.886 | 341.7 | 99.78156 | 228.62 | 100.08 | 208.89 | 100.0437
364.08 | 99.412 | 342.34 | 99.88 | 342.35 | 99.77756 | 228.96 | 100.08 | 209.22 | 100.0437
364.72 | 99.399 | 342.99 | 99.873 | 342.99 | 99.77455 | 229.3 | 100.078 | 209.56 | 100.0437
365.38 | 99.378 | 343.65 | 99.87 | 343.6 | 99.77255 | 229.64 | 100.078 | 209.88 | 100.0437
366.04 | 99.364 | 344.33 | 99.864 | 344.26 | 99.76854 | 229.97 | 100.078 | 210.21 | 100.0427
366.68 | 99.347 | 345.01 | 99.859 | 344.91 | 99.76553 | 230.29 | 100.075 | 210.54 | 100.0427
367.33 | 99.33 | 345.68 | 99.855 | 345.56 | 99.75852 | 230.6 | 100.078 | 210.87 | 100.0427
367.97 | 99.313 | 346.34 | 99.848 | 346.22 | 99.75651 | 230.92 | 100.075 | 211.21 | 100.0417
368.62 | 99.299 | 347.02 | 99.846 | 346.9 | 99.7495 | 231.24 | 100.075 | 211.55 | 100.0427
369.26 | 99.282 | 347.7 | 99.839 | 347.56 | 99.74549 | 231.57 | 100.075 | 211.89 | 100.0417
369.9 | 99.265 | 348.37 | 99.834 | 348.22 | 99.74048 | 231.89 | 100.075 | 212.22 | 100.0397
370.54 | 99.248 | 349.02 | 99.832 | 348.9 | 99.73347 | 232.21 | 100.075 | 212.57 | 100.0397
371.2 | 99.227 | 349.67 | 99.827 | 349.56 | 99.72946 | 232.54 | 100.075 | 212.9 | 100.0397
371.87 | 99.214 | 350.31 | 99.823 | 350.24 | 99.72445 | 232.88 | 100.075 | 213.22 | 100.0387
372.56 | 99.193 | 350.95 | 99.818 | 350.89 | 99.72244 | 233.23 | 100.064 | 213.55 | 100.0387
373.23 | 99.176 | 351.62 | 99.812 | 351.53 | 99.71743 | 233.57 | 100.08 | 213.88 | 100.0387
373.91 | 99.155 | 352.27 | 99.805 | 352.18 | 99.71343 | 233.91 | 100.078 | 214.21 | 100.0387
374.57 | 99.138 | 352.9 | 99.798 | 352.85 | 99.70641 | 234.26 | 100.075 | 214.54 | 100.0387
375.23 | 99.114 | 353.55 | 99.793 | 353.52 | 99.6994 | 234.61 | 100.078 | 214.86 | 100.0387
375.89 | 99.094 | 354.21 | 99.786 | 354.18 | 99.69539 | 234.96 | 100.078 | 215.19 | 100.0387
376.55 | 99.073 | 354.86 | 99.78 | 354.85 | 99.68838 | 235.31 | 100.075 | 215.52 | 100.0367
377.2 | 99.056 | 355.5 | 99.773 | 355.51 | 99.68337 | 235.65 | 100.075 | 215.86 | 100.0387
377.87 | 99.032 | 356.16 | 99.768 | 356.17 | 99.67635 | 235.98 | 100.075 | 216.2 | 100.0367
378.52 | 99.012 | 356.82 | 99.764 | 356.83 | 99.67234 | 236.31 | 100.075 | 216.54 | 100.0367
379.15 | 98.994 | 357.47 | 99.757 | 357.46 | 99.66733 | 236.63 | 100.075 | 216.87 | 100.0367
379.79 | 98.974 | 358.12 | 99.75 | 358.11 | 99.66032 | 236.96 | 100.072 | 217.21 | 100.0367
380.45 | 98.947 | 358.75 | 99.743 | 358.8 | 99.65631 | 237.29 | 100.075 | 217.54 | 100.0367
381.11 | 98.93 | 359.39 | 99.736 | 359.48 | 99.6493 | 237.62 | 100.072 | 217.88 | 100.0367
381.77 | 98.906 | 360.04 | 99.732 | 360.17 | 99.64429 | 237.94 | 100.072 | 218.21 | 100.0357
382.41 | 98.882 | 360.71 | 99.727 | 360.83 | 99.63727 | 238.26 | 100.075 | 218.52 | 100.0357
383.06 | 98.861 | 361.39 | 99.718 | 361.48 | 99.62826 | 238.58 | 100.072 | 218.83 | 100.0357
383.7 | 98.834 | 362.05 | 99.711 | 362.13 | 99.62425 | 238.9 | 100.072 | 219.15 | 100.0328
384.37 | 98.81 | 362.7 | 99.707 | 362.79 | 99.61723 | 239.23 | 100.072 | 219.47 | 100.0328
385.04 | 98.782 | 363.35 | 99.7 | 363.44 | 99.61523 | 239.57 | 100.072 | 219.81 | 100.0348
385.69 | 98.758 | 364.01 | 99.693 | 364.08 | 99.60822 | 239.91 | 100.072 | 220.14 | 100.0328
386.33 | 98.731 | 364.64 | 99.687 | 364.74 | 99.6012 | 240.25 | 100.072 | 220.47 | 100.0348
386.98 | 98.704 | 365.27 | 99.682 | 365.42 | 99.59419 | 240.58 | 100.07 | 220.81 | 100.0328
387.62 | 98.676 | 365.92 | 99.675 | 366.1 | 99.58717 | 240.9 | 100.072 | 221.13 | 100.0328
388.26 | 98.649 | 366.58 | 99.668 | 366.78 | 99.57816 | 241.22 | 100.07 | 221.46 | 100.0328
388.9 | 98.621 | 367.23 | 99.657 | 367.44 | 99.57114 | 241.54 | 100.072 | 221.78 | 100.0328
389.55 | 98.591 | 367.89 | 99.652 | 368.09 | 99.56413 | 241.87 | 100.072 | 222.11 | 100.0318
390.21 | 98.56 | 368.56 | 99.641 | 368.73 | 99.55711 | 242.22 | 100.072 | 222.44 | 100.0328
390.86 | 98.533 | 369.21 | 99.634 | 369.36 | 99.5511 | 242.57 | 100.072 | 222.76 | 100.0318
391.52 | 98.498 | 369.87 | 99.63 | 369.99 | 99.54409 | 242.91 | 100.072 | 223.08 | 100.0318
392.17 | 98.464 | 370.52 | 99.621 | 370.63 | 99.53507 | 243.24 | 100.072 | 223.4 | 100.0308
392.81 | 98.433 | 371.16 | 99.614 | 371.27 | 99.52605 | 243.58 | 100.072 | 223.72 | 100.0308
393.45 | 98.399 | 371.79 | 99.605 | 371.91 | 99.51603 | 243.91 | 100.072 | 224.04 | 100.0308
394.08 | 98.365 | 372.41 | 99.598 | 372.54 | 99.51002 | 244.25 | 100.072 | 224.36 | 100.0308
394.73 | 98.331 | 373.06 | 99.591 | 373.17 | 99.5 | 244.58 | 100.07 | 224.68 | 100.0288
395.36 | 98.293 | 373.7 | 99.58 | 373.81 | 99.49399 | 244.93 | 100.07 | 224.99 | 100.0308
395.99 | 98.252 | 374.34 | 99.568 | 374.44 | 99.48196 | 245.28 | 100.07 | 225.31 | 100.0288
396.61 | 98.211 | 374.98 | 99.559 | 375.08 | 99.47495 | 245.63 | 100.07 | 225.63 | 100.0308
397.25 | 98.176 | 375.61 | 99.555 | 375.75 | 99.46593 | 245.98 | 100.07 | 225.96 | 100.0288
397.92 | 98.135 | 376.22 | 99.546 | 376.39 | 99.45491 | 246.32 | 100.07 | 226.29 | 100.0288
398.59 | 98.091 | 376.86 | 99.537 | 377.03 | 99.4479 | 246.65 | 100.067 | 226.62 | 100.0288
399.24 | 98.046 | 377.51 | 99.525 | 377.68 | 99.43687 | 247 | 100.07 | 226.96 | 100.0278
399.89 | 98.002 | 378.16 | 99.516 | 378.32 | 99.42685 | 247.35 | 100.07 | 227.3 | 100.0278
400.55 | 97.958 | 378.81 | 99.503 | 378.94 | 99.41784 | 247.69 | 100.07 | 227.63 | 100.0278
401.21 | 97.913 | 379.47 | 99.496 | 379.57 | 99.40681 | 248.03 | 100.07 | 227.97 | 100.0278
401.85 | 97.865 | 380.13 | 99.484 | 380.23 | 99.39479 | 248.36 | 100.07 | 228.31 | 100.0278
402.46 | 97.814 | 380.79 | 99.475 | 380.89 | 99.38377 | 248.68 | 100.067 | 228.64 | 100.0258
403.09 | 97.762 | 381.43 | 99.464 | 381.54 | 99.37675 | 249 | 100.067 | 228.97 | 100.0248
403.75 | 97.708 | 382.08 | 99.453 | 382.18 | 99.36573 | 249.32 | 100.067 | 229.31 | 100.0258
404.41 | 97.656 | 382.74 | 99.441 | 382.81 | 99.35371 | 249.64 | 100.067 | 229.65 | 100.0248
405.06 | 97.598 | 383.41 | 99.428 | 383.45 | 99.34269 | 249.97 | 100.067 | 229.98 | 100.0248
405.71 | 97.543 | 384.07 | 99.416 | 384.09 | 99.33166 | 250.3 | 100.067 | 230.32 | 100.0248
406.36 | 97.482 | 384.73 | 99.403 | 384.72 | 99.31764 | 250.64 | 100.064 | 230.66 | 100.0248
407.01 | 97.42 | 385.36 | 99.393 | 385.36 | 99.30361 | 250.99 | 100.064 | 231 | 100.0238
407.66 | 97.362 | 386 | 99.378 | 386.01 | 99.28958 | 251.35 | 100.064 | 231.34 | 100.0238
408.32 | 97.3 | 386.63 | 99.366 | 386.68 | 99.27856 | 251.7 | 100.064 | 231.68 | 100.0238
408.97 | 97.235 | 387.25 | 99.353 | 387.36 | 99.26754 | 252.03 | 100.064 | 232.03 | 100.0218
409.63 | 97.167 | 387.88 | 99.341 | 388.01 | 99.25551 | 252.37 | 100.064 | 232.37 | 100.0218
410.31 | 97.102 | 388.5 | 99.323 | 388.66 | 99.24649 | 252.71 | 100.067 | 232.7 | 100.0218
410.98 | 97.033 | 389.14 | 99.307 | 389.29 | 99.23246 | 253.04 | 100.064 | 233.04 | 100.0218
411.64 | 96.961 | 389.79 | 99.291 | 389.92 | 99.21643 | 253.37 | 100.064 | 233.37 | 100.0218
412.28 | 96.886 | 390.44 | 99.275 | 390.56 | 99.20341 | 253.69 | 100.064 | 233.72 | 100.0218
412.9 | 96.811 | 391.11 | 99.262 | 391.23 | 99.18737 | 254.03 | 100.064 | 234.06 | 100.0209
413.55 | 96.732 | 391.75 | 99.246 | 391.89 | 99.17134 | 254.37 | 100.061 | 234.4 | 100.0189
414.23 | 96.653 | 392.38 | 99.23 | 392.55 | 99.15731 | 254.71 | 100.064 | 234.74 | 100.0189
414.88 | 96.575 | 393.03 | 99.212 | 393.2 | 99.14629 | 255.06 | 100.064 | 235.07 | 100.0189
415.51 | 96.492 | 393.67 | 99.196 | 393.86 | 99.13026 | 255.41 | 100.067 | 235.4 | 100.0189
416.14 | 96.403 | 394.32 | 99.178 | 394.54 | 99.11423 | 255.75 | 100.064 | 235.72 | 100.0189
416.8 | 96.318 | 394.98 | 99.157 | 395.22 | 99.1002 | 256.08 | 100.064 | 236.03 | 100.0179
417.44 | 96.225 | 395.62 | 99.139 | 395.9 | 99.08417 | 256.42 | 100.064 | 236.35 | 100.0179
418.08 | 96.133 | 396.28 | 99.121 | 396.53 | 99.06814 | 256.76 | 100.064 | 236.68 | 100.0179
418.74 | 96.044 | 396.92 | 99.1 | 397.15 | 99.0501 | 257.09 | 100.061 | 237.02 | 100.0179
419.41 | 95.952 | 397.58 | 99.082 | 397.78 | 99.02906 | 257.42 | 100.064 | 237.36 | 100.0179
420.09 | 95.859 | 398.24 | 99.064 | 398.43 | 99.01603 | 257.77 | 100.064 | 237.7 | 100.0169
420.74 | 95.77 | 398.89 | 99.041 | 399.07 | 99 | 258.12 | 100.064 | 238.04 | 100.0149
421.39 | 95.678 | 399.56 | 99.019 | 399.75 | 98.98397 | 258.46 | 100.061 | 238.38 | 100.0149
422.05 | 95.592 | 400.22 | 99.001 | 400.4 | 98.96493 | 258.8 | 100.064 | 238.72 | 100.0149
422.7 | 95.503 | 400.86 | 98.978 | 401.06 | 98.94689 | 259.13 | 100.061 | 239.07 | 100.0149
423.36 | 95.414 | 401.51 | 98.953 | 401.71 | 98.93086 | 259.47 | 100.061 | 239.4 | 100.0139
424 | 95.322 | 402.18 | 98.928 | 402.36 | 98.91283 | 259.82 | 100.061 | 239.74 | 100.0139
424.65 | 95.233 | 402.84 | 98.905 | 403.02 | 98.89178 | 260.16 | 100.064 | 240.07 | 100.0139
425.31 | 95.14 | 403.5 | 98.88 | 403.68 | 98.86874 | 260.49 | 100.064 | 240.4 | 100.0139
425.98 | 95.044 | 404.16 | 98.855 | 404.36 | 98.8507 | 260.83 | 100.061 | 240.73 | 100.0129
426.65 | 94.949 | 404.82 | 98.832 | 405.02 | 98.83066 | 261.16 | 100.061 | 241.07 | 100.0129
427.32 | 94.849 | 405.46 | 98.807 | 405.66 | 98.81162 | 261.5 | 100.061 | 241.4 | 100.0139
427.99 | 94.75 | 406.13 | 98.785 | 406.29 | 98.79158 | 261.85 | 100.061 | 241.73 | 100.0129
428.68 | 94.647 | 406.79 | 98.755 | 406.94 | 98.77355 | 262.19 | 100.059 | 242.05 | 100.0129
429.38 | 94.555 | 407.43 | 98.728 | 407.58 | 98.75251 | 262.53 | 100.059 | 242.38 | 100.0129
430.04 | 94.466 | 408.09 | 98.698 | 408.25 | 98.73246 | 262.86 | 100.056 | 242.71 | 100.0129
430.7 | 94.373 | 408.72 | 98.671 | 408.91 | 98.70441 | 263.19 | 100.059 | 243.04 | 100.0129
431.35 | 94.274 | 409.38 | 98.644 | 409.58 | 98.68437 | 263.51 | 100.056 | 243.36 | 100.0109
431.99 | 94.168 | 410.03 | 98.614 | 410.24 | 98.66132 | 263.83 | 100.059 | 243.69 | 100.0099
432.66 | 94.059 | 410.67 | 98.587 | 410.89 | 98.63828 | 264.15 | 100.056 | 244.01 | 100.0109
433.32 | 93.939 | 411.32 | 98.555 | 411.54 | 98.61523 | 264.46 | 100.056 | 244.34 | 100.0099
433.98 | 93.812 | 411.97 | 98.528 | 412.19 | 98.59018 | 264.78 | 100.056 | 244.68 | 100.0109
434.67 | 93.682 | 412.63 | 98.498 | 412.84 | 98.56713 | 265.09 | 100.056 | 245.01 | 100.0099
435.38 | 93.538 | 413.29 | 98.467 | 413.5 | 98.54208 | 265.41 | 100.059 | 245.35 | 100.0099
436.06 | 93.394 | 413.94 | 98.437 | 414.16 | 98.51904 | 265.74 | 100.059 | 245.68 | 100.0099
436.74 | 93.24 | 414.59 | 98.408 | 414.82 | 98.49399 | 266.07 | 100.056 | 246.02 | 100.0109
437.43 | 93.086 | 415.24 | 98.378 | 415.48 | 98.46894 | 266.41 | 100.056 | 246.35 | 100.0099
438.13 | 92.932 | 415.91 | 98.349 | 416.16 | 98.44589 | 266.75 | 100.056 | 246.67 | 100.0099
438.82 | 92.768 | 416.57 | 98.317 | 416.83 | 98.41884 | 267.08 | 100.056 | 246.98 | 100.0099
439.51 | 92.6 | 417.25 | 98.285 | 417.5 | 98.39078 | 267.4 | 100.053 | 247.3 | 100.0079
440.18 | 92.433 | 417.9 | 98.255 | 418.18 | 98.36573 | 267.73 | 100.053 | 247.62 | 100.0079
440.85 | 92.255 | 418.57 | 98.221 | 418.85 | 98.33868 | 268.05 | 100.053 | 247.94 | 100.0099
441.52 | 92.07 | 419.24 | 98.19 | 419.51 | 98.31062 | 268.37 | 100.053 | 248.28 | 100.0079
442.21 | 91.875 | 419.92 | 98.155 | 420.17 | 98.28156 | 268.69 | 100.056 | 248.62 | 100.0079
442.89 | 91.673 | 420.59 | 98.117 | 420.83 | 98.25351 | 269.02 | 100.056 | 248.96 | 100.007
443.59 | 91.467 | 421.26 | 98.083 | 421.49 | 98.22445 | 269.35 | 100.053 | 249.28 | 100.006
444.28 | 91.259 | 421.93 | 98.046 | 422.16 | 98.19639 | 269.69 | 100.056 | 249.61 | 100.006
444.94 | 91.039 | 422.61 | 98.01 | 422.84 | 98.16433 | 270.03 | 100.053 | 249.93 | 100.006
445.59 | 90.807 | 423.28 | 97.974 | 423.5 | 98.13727 | 270.37 | 100.053 | 250.27 | 100.006
446.26 | 90.567 | 423.93 | 97.933 | 424.18 | 98.10721 | 270.72 | 100.056 | 250.6 | 100.004
446.95 | 90.31 | 424.59 | 97.894 | 424.85 | 98.07816 | 271.06 | 100.053 | 250.93 | 100.004
447.63 | 90.054 | 425.25 | 97.853 | 425.5 | 98.04609 | 271.38 | 100.053 | 251.27 | 100.004
448.28 | 89.794 | 425.93 | 97.81 | 426.16 | 98.01403 | 271.7 | 100.053 | 251.61 | 100.004
448.95 | 89.527 | 426.61 | 97.769 | 426.81 | 97.97996 | 272.04 | 100.053 | 251.96 | 100.003
449.61 | 89.246 | 427.29 | 97.726 | 427.45 | 97.9479 | 272.38 | 100.053 | 252.3 | 100.003
450.29 | 88.969 | 427.94 | 97.683 | 428.12 | 97.91583 | 272.71 | 100.051 | 252.63 | 100.003
450.95 | 88.691 | 428.61 | 97.638 | 428.8 | 97.88377 | 273.05 | 100.053 | 252.96 | 100.001
451.61 | 88.407 | 429.27 | 97.592 | 429.48 | 97.8517 | 273.38 | 100.053 | 253.29 | 100.001
452.27 | 88.116 | 429.92 | 97.544 | 430.15 | 97.81964 | 273.71 | 100.051 | 253.62 | 100.001
452.94 | 87.822 | 430.58 | 97.495 | 430.81 | 97.78257 | 274.03 | 100.051 | 253.95 | 100.001
453.61 | 87.517 | 431.22 | 97.447 | 431.46 | 97.74649 | 274.36 | 100.051 | 254.27 | 100
454.26 | 87.202 | 431.87 | 97.397 | 432.13 | 97.71142 | 274.71 | 100.051 | 254.6 | 100
454.92 | 86.877 | 432.54 | 97.342 | 432.79 | 97.67936 | 275.05 | 100.051 | 254.93 | 100
455.59 | 86.541 | 433.2 | 97.29 | 433.46 | 97.64329 | 275.39 | 100.048 | 255.27 | 99.99901
456.28 | 86.203 | 433.85 | 97.233 | 434.12 | 97.60621 | 275.73 | 100.051 | 255.61 | 99.99901
456.95 | 85.857 | 434.52 | 97.179 | 434.77 | 97.56513 | 276.06 | 100.051 | 255.94 | 99.99901
457.63 | 85.497 | 435.18 | 97.122 | 435.42 | 97.52705 | 276.4 | 100.051 | 256.26 | 99.99901
458.28 | 85.111 | 435.84 | 97.065 | 436.08 | 97.48998 | 276.73 | 100.048 | 256.58 | 99.99901
458.92 | 84.7 | 436.48 | 97.002 | 436.76 | 97.45391 | 277.07 | 100.048 | 256.91 | 99.99901
459.57 | 84.275 | 437.08 | 96.938 | 437.4 | 97.41483 | 277.41 | 100.048 | 257.23 | 99.99702
460.21 | 83.837 | 437.68 | 96.872 | 437.99 | 97.37375 | 277.74 | 100.048 | 257.55 | 99.99603
460.86 | 83.382 | 438.28 | 96.804 | 438.59 | 97.33267 | 278.06 | 100.048 | 257.88 | 99.99603
461.54 | 82.906 | 438.91 | 96.733 | 439.22 | 97.28858 | 278.38 | 100.045 | 258.21 | 99.99603
462.23 | 82.413 | 439.56 | 96.661 | 439.88 | 97.24749 | 278.7 | 100.048 | 258.56 | 99.99603
462.91 | 81.903 | 440.21 | 96.586 | 440.56 | 97.20641 | 279.03 | 100.048 | 258.89 | 99.99404
463.58 | 81.38 | 440.85 | 96.506 | 441.23 | 97.16333 | 279.37 | 100.045 | 259.22 | 99.99404
464.23 | 80.873 | 441.51 | 96.427 | 441.88 | 97.11723 | 279.69 | 100.045 | 259.55 | 99.99404
464.89 | 80.377 | 442.17 | 96.345 | 442.53 | 97.07415 | 280.01 | 100.045 | 259.88 | 99.99404
465.55 | 79.866 | 442.82 | 96.259 | 443.2 | 97.02605 | 280.33 | 100.045 | 260.22 | 99.99305
466.22 | 79.339 | 443.47 | 96.168 | 443.86 | 96.98196 | 280.65 | 100.043 | 260.56 | 99.99305
466.89 | 78.816 | 444.11 | 96.075 | 444.52 | 96.93687 | 280.98 | 100.043 | 260.89 | 99.99206
467.52 | 78.295 | 444.76 | 95.977 | 445.16 | 96.89078 | 281.31 | 100.045 | 261.22 | 99.99206
468.16 | 77.768 | 445.39 | 95.877 | 445.81 | 96.84269 | 281.62 | 100.045 | 261.55 | 99.99206
468.8 | 77.231 | 446.02 | 95.775 | 446.47 | 96.78758 | 281.93 | 100.045 | 261.87 | 99.99007
469.47 | 76.673 | 446.66 | 95.67 | 447.11 | 96.73948 | 282.24 | 100.045 | 262.19 | 99.99206
470.16 | 76.105 | 447.3 | 95.561 | 447.77 | 96.68938 | 282.57 | 100.045 | 262.52 | 99.99305
470.86 | 75.506 | 447.94 | 95.448 | 448.42 | 96.63727 | 282.9 | 100.045 | 262.84 | 99.99206
471.54 | 74.869 | 448.59 | 95.334 | 449.07 | 96.58417 | 283.23 | 100.045 | 263.17 | 99.99007
472.19 | 74.222 | 449.23 | 95.218 | 449.73 | 96.53206 | 283.56 | 100.045 | 263.51 | 99.99007
472.84 | 73.568 | 449.88 | 95.096 | 450.37 | 96.47896 | 283.89 | 100.045 | 263.85 | 99.98808
473.48 | 72.911 | 450.54 | 94.966 | 451.02 | 96.42184 | 284.23 | 100.045 | 264.19 | 99.98808
474.14 | 72.25 | 451.19 | 94.834 | 451.67 | 96.36273 | 284.57 | 100.045 | 264.51 | 99.98808
474.79 | 71.596 | 451.84 | 94.698 | 452.31 | 96.30261 | 284.91 | 100.043 | 264.82 | 99.9861
475.41 | 70.946 | 452.5 | 94.56 | 452.98 | 96.24349 | 285.23 | 100.045 | 265.13 | 99.9851
476.07 | 70.289 | 453.16 | 94.419 | 453.66 | 96.18136 | 285.56 | 100.045 | 265.45 | 99.9851
476.73 | 69.615 | 453.8 | 94.271 | 454.33 | 96.12224 | 285.9 | 100.043 | 265.78 | 99.98312
477.39 | 68.937 | 454.43 | 94.121 | 455.01 | 96.05812 | 286.24 | 100.045 | 266.1 | 99.98213
478.05 | 68.252 | 455.08 | 93.971 | 455.67 | 95.99699 | 286.58 | 100.045 | 266.43 | 99.98312
478.69 | 67.564 | 455.74 | 93.814 | 456.35 | 95.93287 | 286.91 | 100.04 | 266.76 | 99.98312
479.34 | 66.89 | 456.41 | 93.655 | 457 | 95.86673 | 287.25 | 100.048 | 267.08 | 99.98312
480 | 66.202 | 457.08 | 93.492 | 457.63 | 95.79559 | 287.57 | 100.045 | 267.4 | 99.98213
480.66 | 65.507 | 457.75 | 93.326 | 458.28 | 95.72445 | 287.89 | 100.043 | 267.72 | 99.98213
481.32 | 64.802 | 458.44 | 93.153 | 458.94 | 95.6493 | 288.22 | 100.043 | 268.04 | 99.98113
481.97 | 64.09 | 459.12 | 92.976 | 459.61 | 95.57615 | 288.55 | 100.043 | 268.38 | 99.98113
482.67 | 63.371 | 459.81 | 92.795 | 460.27 | 95.50301 | 288.88 | 100.043 | 268.72 | 99.97915
483.38 | 62.652 | 460.48 | 92.608 | 460.93 | 95.42485 | 289.22 | 100.043 | 269.04 | 99.97915
484.09 | 61.93 | 461.15 | 92.413 | 461.6 | 95.34269 | 289.55 | 100.043 | 269.37 | 99.97915
484.77 | 61.207 | 461.82 | 92.215 | 462.25 | 95.26253 | 289.88 | 100.04 | 269.69 | 99.97815
485.45 | 60.468 | 462.51 | 92.013 | 462.9 | 95.17735 | 290.22 | 100.04 | 270.01 | 99.97915
486.15 | 59.712 | 463.18 | 91.804 | 463.57 | 95.09519 | 290.56 | 100.043 | 270.33 | 99.97815
486.8 | 58.941 | 463.84 | 91.591 | 464.24 | 95.00401 | 290.9 | 100.04 | 270.66 | 99.97617
487.44 | 58.161 | 464.51 | 91.368 | 464.92 | 94.91483 | 291.24 | 100.043 | 270.98 | 99.97815
488.09 | 57.363 | 465.16 | 91.141 | 465.61 | 94.81864 | 291.58 | 100.043 | 271.3 | 99.97517
488.77 | 56.552 | 465.82 | 90.909 | 466.27 | 94.72244 | 291.92 | 100.04 | 271.62 | 99.97517
489.46 | 55.727 | 466.49 | 90.666 | 466.92 | 94.62425 | 292.26 | 100.04 | 271.94 | 99.97418
490.14 | 54.882 | 467.17 | 90.418 | 467.57 | 94.52104 | 292.59 | 100.04 | 272.26 | 99.97418
490.8 | 54.036 | 467.85 | 90.157 | 468.24 | 94.41383 | 292.93 | 100.04 | 272.58 | 99.97418
491.48 | 53.194 | 468.51 | 89.891 | 468.91 | 94.30661 | 293.27 | 100.04 | 272.91 | 99.97219
492.16 | 52.331 | 469.18 | 89.614 | 469.55 | 94.19238 | 293.59 | 100.04 | 273.24 | 99.97219
492.84 | 51.458 | 469.85 | 89.33 | 470.17 | 94.0521 | 293.91 | 100.037 | 273.56 | 99.9712
493.52 | 50.575 | 470.52 | 89.035 | 470.79 | 93.88577 | 294.24 | 100.037 | 273.89 | 99.97021
494.2 | 49.682 | 471.19 | 88.737 | 471.44 | 93.68838 | 294.57 | 100.035 | 274.22 | 99.97021
494.87 | 48.778 | 471.86 | 88.435 | 472.1 | 93.46493 | 294.9 | 100.037 | 274.54 | 99.97021
495.54 | 47.868 | 472.55 | 88.115 | 472.76 | 93.21944 | 295.24 | 100.037 | 274.85 | 99.96822
496.23 | 46.95 | 473.24 | 87.777 | 473.41 | 92.9499 | 295.58 | 100.04 | 275.17 | 99.96723
496.93 | 46.033 | 473.92 | 87.422 | 474.08 | 92.66232 | 295.92 | 100.037 | 275.48 | 99.96524
497.63 | 45.088 | 474.57 | 87.072 | 474.75 | 92.35772 | 296.26 | 100.037 | 275.79 | 99.96326
498.3 | 44.154 | 475.24 | 86.72 | 475.41 | 92.0491 | 296.6 | 100.037 | 276.09 | 99.96723
498.97 | 43.219 | 475.94 | 86.368 | 476.06 | 91.72144 | 296.94 | 100.037 | 276.4 | 99.96723
499.65 | 42.268 | 476.61 | 86.007 | 476.72 | 91.38978 | 297.28 | 100.037 | 276.71 | 99.96723
500.33 | 41.309 | 477.28 | 85.637 | 477.36 | 91.0491 | 297.63 | 100.037 | 277.03 | 99.96425
500.99 | 40.344 | 477.94 | 85.237 | 478.04 | 90.69739 | 297.96 | 100.037 | 277.36 | 99.96425
501.67 | 39.372 | 478.6 | 84.803 | 478.69 | 90.32665 | 298.3 | 100.037 | 277.69 | 99.96425
502.36 | 38.386 | 479.27 | 84.358 | 479.36 | 89.94689 | 298.63 | 100.035 | 278.03 | 99.96326
503.04 | 37.379 | 479.96 | 83.913 | 480.01 | 89.56513 | 298.95 | 100.035 | 278.37 | 99.96127
503.69 | 36.366 | 480.64 | 83.465 | 480.68 | 89.18537 | 299.28 | 100.035 | 278.7 | 99.96127
504.37 | 35.343 | 481.3 | 83.011 | 481.35 | 88.7986 | 299.61 | 100.035 | 279.02 | 99.96028
505.05 | 34.323 | 481.98 | 82.55 | 482.03 | 88.40782 | 299.94 | 100.035 | 279.35 | 99.96028
505.75 | 33.289 | 482.64 | 82.082 | 482.71 | 88.00501 | 300.26 | 100.037 | 279.68 | 99.9573
506.47 | 32.245 | 483.33 | 81.609 | 483.37 | 87.58918 | 300.58 | 100.035 | 280.01 | 99.9573
507.15 | 31.194 | 484.04 | 81.128 | 484.01 | 87.15932 | 300.9 | 100.035 | 280.35 | 99.9573
507.81 | 30.133 | 484.75 | 80.632 | 484.68 | 86.71343 | 301.23 | 100.035 | 280.69 | 99.9573
508.48 | 29.055 | 485.44 | 80.094 | 485.36 | 86.23447 | 301.55 | 100.032 | 281.04 | 99.95631
509.16 | 27.97 | 486.12 | 79.533 | 486.05 | 85.74349 | 301.88 | 100.035 | 281.38 | 99.95631
509.83 | 26.878 | 486.8 | 78.979 | 486.75 | 85.2495 | 302.2 | 100.035 | 281.72 | 99.95432
510.51 | 25.782 | 487.49 | 78.424 | 487.45 | 84.75251 | 302.53 | 100.032 | 282.06 | 99.95432
511.18 | 24.683 | 488.15 | 77.866 | 488.15 | 84.2495 | 302.86 | 100.035 | 282.4 | 99.95333
511.85 | 23.585 | 488.82 | 77.302 | 488.82 | 83.73547 | 303.19 | 100.032 | 282.74 | 99.95333
512.56 | 22.482 | 489.5 | 76.655 | 489.5 | 83.20441 | 303.52 | 100.032 | 283.09 | 99.95134
513.27 | 21.383 | 490.17 | 75.976 | 490.18 | 82.65731 | 303.84 | 100.032 | 283.42 | 99.95134
513.97 | 20.288 | 490.82 | 75.29 | 490.85 | 82.09519 | 304.17 | 100.035 | 283.76 | 99.95035
514.63 | 19.196 | 491.46 | 74.606 | 491.53 | 81.51403 | 304.49 | 100.035 | 284.09 | 99.94935
515.31 | 18.108 | 492.1 | 73.931 | 492.2 | 80.86974 | 304.81 | 100.032 | 284.42 | 99.94737
515.99 | 17.019 | 492.75 | 73.272 | 492.88 | 80.19038 | 305.15 | 100.032 | 284.74 | 99.94737
516.68 | 15.955 | 493.38 | 72.611 | 493.55 | 79.50902 | 305.48 | 100.032 | 285.07 | 99.94638
517.39 | 14.9 | 494.05 | 71.944 | 494.22 | 78.82465 | 305.82 | 100.032 | 285.4 | 99.94538
518.1 | 13.867 | 494.72 | 71.26 | 494.91 | 78.13828 | 306.16 | 100.032 | 285.74 | 99.94538
518.79 | 12.85 | 495.4 | 70.535 | 495.57 | 77.4499 | 306.48 | 100.032 | 286.08 | 99.9434
519.5 | 11.85 | 496.06 | 69.779 | 496.21 | 76.76653 | 306.8 | 100.032 | 286.43 | 99.9434
520.19 | 10.888 | 496.73 | 69 | 496.87 | 76.07114 | 307.13 | 100.032 | 286.76 | 99.9434
520.88 | 9.981 | 497.41 | 68.236 | 497.54 | 75.3477 | 307.47 | 100.032 | 287.1 | 99.9424
521.58 | 9.136 | 498.09 | 67.473 | 498.23 | 74.58417 | 307.81 | 100.029 | 287.44 | 99.9424
522.27 | 8.342 | 498.79 | 66.71 | 498.91 | 73.80862 | 308.15 | 100.032 | 287.76 | 99.93942
522.94 | 7.623 | 499.48 | 65.919 | 499.58 | 73.03808 | 308.49 | 100.032 | 288.09 | 99.93942
523.62 | 6.945 | 500.19 | 65.079 | 500.27 | 72.2515 | 308.83 | 100.032 | 288.43 | 99.93942
524.32 | 6.315 | 500.89 | 64.22 | 500.97 | 71.46693 | 309.18 | 100.032 | 288.76 | 99.93942
524.99 | 5.754 | 501.58 | 63.346 | 501.66 | 70.67134 | 309.52 | 100.032 | 289.09 | 99.93843
525.66 | 5.268 | 502.26 | 62.467 | 502.36 | 69.85872 | 309.86 | 100.032 | 289.43 | 99.93644
526.32 | 4.854 | 502.93 | 61.581 | 503.05 | 69.01503 | 310.19 | 100.032 | 289.77 | 99.93545
526.99 | 4.494 | 503.61 | 60.67 | 503.73 | 68.16633 | 310.53 | 100.032 | 290.12 | 99.93347
527.66 | 4.193 | 504.3 | 59.743 | 504.42 | 67.31062 | 310.87 | 100.035 | 290.46 | 99.93545
528.34 | 3.926 | 505.01 | 58.786 | 505.11 | 66.40281 | 311.2 | 100.035 | 290.8 | 99.93247
529.03 | 3.69 | 505.71 | 57.801 | 505.79 | 65.46092 | 311.53 | 100.035 | 291.13 | 99.93148
529.73 | 3.488 | 506.41 | 56.831 | 506.48 | 64.5 | 311.87 | 100.037 | 291.45 | 99.92949
530.44 | 3.3 | 507.12 | 55.865 | 507.17 | 63.55812 | 312.2 | 100.037 | 291.77 | 99.92949
531.15 | 3.128 | 507.81 | 54.875 | 507.86 | 62.58617 | 312.53 | 100.037 | 292.09 | 99.9285
531.84 | 2.968 | 508.49 | 53.846 | 508.55 | 61.54309 | 312.86 | 100.035 | 292.41 | 99.9285
532.51 | 2.81 | 509.15 | 52.774 | 509.23 | 60.46092 | 313.2 | 100.04 | 292.75 | 99.92751
533.2 | 2.66 | 509.85 | 51.715 | 509.92 | 59.36072 | 313.54 | 100.04 | 293.08 | 99.92552
533.91 | 2.512 | 510.53 | 50.632 | 510.61 | 58.23547 | 313.87 | 100.04 | 293.41 | 99.92453
534.6 | 2.375 | 511.19 | 49.512 | 511.29 | 57.09218 | 314.22 | 100.043 | 293.74 | 99.92453
535.29 | 2.249 | 511.87 | 48.364 | 511.99 | 55.91182 | 314.56 | 100.043 | 294.07 | 99.92254
536 | 2.126 | 512.57 | 47.224 | 512.67 | 54.71844 | 314.89 | 100.045 | 294.41 | 99.92155
536.7 | 2.012 | 513.27 | 46.086 | 513.36 | 53.48497 | 315.24 | 100.045 | 294.73 | 99.92056
537.39 | 1.927 | 513.98 | 44.937 | 514.05 | 52.22946 | 315.57 | 100.048 | 295.04 | 99.92056
538.09 | 1.841 | 514.69 | 43.776 | 514.73 | 50.95591 | 315.91 | 100.048 | 295.36 | 99.91758
538.79 | 1.769 | 515.38 | 42.611 | 515.41 | 49.69038 | 316.24 | 100.045 | 295.67 | 99.91758
539.47 | 1.711 | 516.06 | 41.429 | 516.1 | 48.44188 | 316.57 | 100.048 | 295.98 | 99.91559
540.15 | 1.663 | 516.77 | 40.225 | 516.77 | 47.13828 | 316.9 | 100.048 | 296.3 | 99.9146
540.81 | 1.626 | 517.5 | 39.015 | 517.45 | 45.83467 | 317.24 | 100.048 | 296.63 | 99.9136
541.45 | 1.598 | 518.22 | 37.795 | 518.15 | 44.52605 | 317.57 | 100.048 | 296.97 | 99.9136
542.09 | 1.571 | 518.93 | 36.561 | 518.82 | 43.21643 | 317.9 | 100.048 | 297.31 | 99.91162
542.69 | 1.55 | 519.62 | 35.319 | 519.5 | 41.86874 | 318.24 | 100.048 | 297.64 | 99.91162
543.31 | 1.537 | 520.3 | 34.058 | 520.18 | 40.52605 | 318.57 | 100.048 | 297.97 | 99.90864
543.94 | 1.53 | 520.99 | 32.779 | 520.86 | 39.17635 | 318.91 | 100.051 | 298.31 | 99.90765
544.57 | 1.52 | 521.7 | 31.455 | 521.54 | 37.81563 | 319.25 | 100.048 | 298.64 | 99.90765
545.22 | 1.509 | 522.36 | 30.144 | 522.22 | 36.4509 | 319.59 | 100.048 | 298.98 | 99.90665
545.86 | 1.506 | 523.02 | 28.836 | 522.89 | 35.05812 | 319.93 | 100.048 | 299.31 | 99.90467
546.52 | 1.499 | 523.71 | 27.527 | 523.58 | 33.68737 | 320.28 | 100.048 | 299.62 | 99.90367
547.18 | 1.492 | 524.41 | 26.246 | 524.26 | 32.29659 | 320.62 | 100.048 | 299.93 | 99.90367
547.83 | 1.482 | 525.12 | 24.944 | 524.95 | 30.90381 | 320.95 | 100.048 | 300.25 | 99.90268
548.5 | 1.475 | 525.82 | 23.668 | 525.63 | 29.53206 | 321.28 | 100.045 | 300.57 | 99.9007
549.17 | 1.472 | 526.52 | 22.366 | 526.29 | 28.12525 | 321.61 | 100.043 | 300.91 | 99.8997
549.82 | 1.465 | 527.22 | 21.085 | 526.99 | 26.74649 | 321.94 | 100.045 | 301.24 | 99.89772
550.48 | 1.458 | 527.92 | 19.826 | 527.71 | 25.34669 | 322.27 | 100.045 | 301.57 | 99.89772
551.17 | 1.451 | 528.61 | 18.55 | 528.42 | 23.97896 | 322.61 | 100.048 | 301.9 | 99.89672
551.87 | 1.444 | 529.3 | 17.326 | 529.16 | 22.61323 | 322.93 | 100.045 | 302.24 | 99.89573
552.56 | 1.437 | 530.01 | 16.115 | 529.9 | 21.26353 | 323.24 | 100.043 | 302.57 | 99.89374
553.24 | 1.427 | 530.72 | 14.931 | 530.64 | 19.94389 | 323.54 | 100.045 | 302.89 | 99.89374
553.93 | 1.424 | 531.44 | 13.807 | 531.37 | 18.62625 | 323.84 | 100.048 | 303.21 | 99.89275
554.63 | 1.417 | 532.18 | 12.675 | 532.09 | 17.35471 | 324.16 | 100.045 | 303.54 | 99.89076
555.32 | 1.413 | 532.9 | 11.615 | 532.82 | 16.09218 | 324.47 | 100.045 | 303.86 | 99.89076
556.02 | 1.407 | 533.63 | 10.599 | 533.55 | 14.88277 | 324.79 | 100.04 | 304.18 | 99.88977
556.74 | 1.4 | 534.37 | 9.618 | 534.28 | 13.69339 | 325.11 | 100.043 | 304.49 | 99.88878
557.43 | 1.389 | 535.1 | 8.716 | 535 | 12.5521 | 325.44 | 100.04 | 304.82 | 99.88679
558.1 | 1.379 | 535.85 | 7.864 | 535.75 | 11.47495 | 325.77 | 100.037 | 305.14 | 99.8858
558.78 | 1.376 | 536.6 | 7.06 | 536.49 | 10.42685 | 326.1 | 100.037 | 305.47 | 99.8858
559.49 | 1.366 | 537.35 | 6.34 | 537.24 | 9.457916 | 326.42 | 100.037 | 305.8 | 99.88481
560.19 | 1.359 | 538.11 | 5.69 | 537.99 | 8.54008 | 326.74 | 100.035 | 306.13 | 99.88282
560.88 | 1.355 | 538.87 | 5.118 | 538.73 | 7.689379 | 327.07 | 100.035 | 306.45 | 99.88183
561.57 | 1.352 | 539.61 | 4.645 | 539.47 | 6.927856 | 327.4 | 100.035 | 306.77 | 99.88183
562.25 | 1.348 | 540.34 | 4.273 | 540.21 | 6.230461 | 327.72 | 100.032 | 307.1 | 99.87984
562.93 | 1.342 | 541.09 | 4.003 | 540.94 | 5.622244 | 328.05 | 100.032 | 307.44 | 99.87984
563.61 | 1.335 | 541.83 | 3.83 | 541.68 | 5.112224 | 328.37 | 100.032 | 307.78 | 99.87984
564.3 | 1.328 | 542.57 | 3.732 | 542.45 | 4.682365 | 328.69 | 100.032 | 308.11 | 99.87885
565.01 | 1.321 | 543.27 | 3.687 | 543.24 | 4.352705 | 329.01 | 100.029 | 308.44 | 99.87885
565.7 | 1.314 | 543.95 | 3.66 | 544 | 4.124248 | 329.33 | 100.029 | 308.77 | 99.87786
566.4 | 1.307 | 544.65 | 3.646 | 544.74 | 3.981964 | 329.65 | 100.029 | 309.09 | 99.87587
567.11 | 1.301 | 545.34 | 3.632 | 545.49 | 3.910822 | 329.97 | 100.027 | 309.42 | 99.87488
567.79 | 1.297 | 546.01 | 3.623 | 546.22 | 3.878758 | 330.29 | 100.027 | 309.75 | 99.87488
568.47 | 1.287 | 546.67 | 3.617 | 546.93 | 3.856713 | 330.62 | 100.024 | 310.07 | 99.87388
569.16 | 1.28 | 547.31 | 3.61 | 547.61 | 3.840681 | 330.95 | 100.027 | 310.39 | 99.87388
569.84 | 1.273 | 547.95 | 3.605 | 548.27 | 3.833667 | 331.29 | 100.021 | 310.72 | 99.8719
570.52 | 1.266 | 548.62 | 3.598 | 548.94 | 3.821643 | 331.63 | 100.024 | 311.05 | 99.8709
571.17 | 1.263 | 549.27 | 3.591 | 549.58 | 3.812625 | 331.95 | 100.021 | 311.38 | 99.86892
571.84 | 1.256 | 549.93 | 3.585 | 550.22 | 3.805611 | 332.27 | 100.021 | 311.71 | 99.86892
572.51 | 1.249 | 550.59 | 3.576 | 550.87 | 3.796593 | 332.6 | 100.019 | 312.03 | 99.86892
573.2 | 1.242 | 551.26 | 3.564 | 551.51 | 3.789579 | 332.93 | 100.019 | 312.37 | 99.86892
573.9 | 1.236 | 551.97 | 3.557 | 552.15 | 3.783567 | 333.26 | 100.016 | 312.7 | 99.86693
574.59 | 1.229 | 552.66 | 3.551 | 552.83 | 3.773547 | 333.59 | 100.013 | 313.03 | 99.8709
575.27 | 1.225 | 553.35 | 3.541 | 553.52 | 3.764529 | 333.92 | 100.013 | 313.35 | 99.86892
575.94 | 1.215 | 554.01 | 3.535 | 554.21 | 3.755511 | 334.25 | 100.013 | 313.66 | 99.86792
576.61 | 1.208 | 554.68 | 3.528 | 554.86 | 3.748497 | 334.57 | 100.013 | 313.98 | 99.86495
577.3 | 1.201 | 555.33 | 3.521 | 555.5 | 3.741483 | 334.9 | 100.011 | 314.3 | 99.86395
577.99 | 1.194 | 556 | 3.516 | 556.17 | 3.735471 | 335.23 | 100.011 | 314.63 | 99.86197
578.65 | 1.187 | 556.67 | 3.512 | 556.84 | 3.725451 | 335.57 | 100.008 | 314.96 | 99.86097
579.32 | 1.181 | 557.33 | 3.503 | 557.52 | 3.718437 | 335.91 | 100.005 | 315.3 | 99.85998
580 | 1.174 | 558 | 3.496 | 558.22 | 3.709419 | 336.24 | 100.005 | 315.63 | 99.85799
580.69 | 1.163 | 558.68 | 3.487 | 558.9 | 3.703407 | 336.57 | 100.003 | 315.96 | 99.85799
581.38 | 1.16 | 559.35 | 3.482 | 559.59 | 3.694389 | 336.88 | 100.003 | 316.3 | 99.85501
582.05 | 1.15 | 560.01 | 3.478 | 560.31 | 3.687375 | 337.2 | 100 | 316.63 | 99.85303
582.72 | 1.146 | 560.67 | 3.467 | 561 | 3.678357 | 337.52 | 99.997 | 316.96 | 99.85303
583.39 | 1.136 | 561.36 | 3.462 | 561.67 | 3.666333 | 337.84 | 99.997 | 317.29 | 99.85104
584.09 | 1.129 | 562.04 | 3.455 | 562.33 | 3.661323 | 338.17 | 99.995 | 317.61 | 99.85104
584.78 | 1.122 | 562.71 | 3.448 | 563.01 | 3.655311 | 338.49 | 99.995 | 317.94 | 99.85005
585.48 | 1.116 | 563.38 | 3.446 | 563.69 | 3.648297 | 338.82 | 99.992 | 318.27 | 99.84707
586.17 | 1.105 | 564.06 | 3.437 | 564.37 | 3.643287 | 339.14 | 99.992 | 318.6 | 99.84707
586.87 | 1.098 | 564.76 | 3.43 | 565.06 | 3.636273 | 339.46 | 99.989 | 318.92 | 99.84409
587.57 | 1.092 | 565.45 | 3.426 | 565.74 | 3.627255 | 339.78 | 99.987 | 319.25 | 99.8431
588.25 | 1.085 | 566.13 | 3.419 | 566.41 | 3.62024 | 340.1 | 99.987 | 319.58 | 99.84211
588.92 | 1.078 | 566.8 | 3.412 | 567.07 | 3.611222 | 340.42 | 99.984 | 319.91 | 99.84012
589.58 | 1.071 | 567.48 | 3.405 | 567.75 | 3.60521 | 340.75 | 99.981 | 320.24 | 99.83913
590.25 | 1.061 | 568.16 | 3.398 | 568.43 | 3.59519 | 341.09 | 99.981 | 320.57 | 99.83714
590.94 | 1.054 | 568.84 | 3.392 | 569.11 | 3.588176 | 341.42 | 99.979 | 320.9 | 99.83615
591.62 | 1.051 | 569.53 | 3.385 | 569.8 | 3.582164 | 341.75 | 99.979 | 321.23 | 99.83515
592.29 | 1.044 | 570.22 | 3.378 | 570.47 | 3.577154 | 342.08 | 99.976 | 321.54 | 99.83317
592.97 | 1.034 | 570.89 | 3.371 | 571.16 | 3.566132 | 342.4 | 99.973 | 321.87 | 99.83217
593.65 | 1.027 | 571.56 | 3.364 | 571.85 | 3.559118 | 342.72 | 99.971 | 322.19 | 99.8292
594.33 | 1.013 | 572.22 | 3.36 | 572.54 | 3.552104 | 343.05 | 99.971 | 322.5 | 99.8282
595 | 1.006 | 572.89 | 3.353 | 573.2 | 3.54509 | 343.38 | 99.965 | 322.82 | 99.82622
595.68 | 0.999 | 573.55 | 3.346 | 573.87 | 3.538076 | 343.7 | 99.968 | 323.13 | 99.82423
596.33 | 0.986 | 574.22 | 3.342 | 574.56 | 3.529058 | 344.02 | 99.965 | 323.45 | 99.82224
597.01 | 0.979 | 574.91 | 3.332 | 575.23 | 3.522044 | 344.35 | 99.963 | 323.76 | 99.81927
597.69 | 0.972 | 575.6 | 3.326 | 575.92 | 3.51503 | 344.68 | 99.96 | 324.08 | 99.81827
598.36 | 0.962 | 576.27 | 3.319 | 576.59 | 3.511022 | 344.99 | 99.957 | 324.39 | 99.81529
599.04 | 0.955 | 576.95 | 3.314 | 577.26 | 3.502004 | 345.3 | 99.957 | 324.7 | 99.8143
599.73 | 0.948 | 577.62 | 3.308 | 577.95 | 3.496994 | 345.61 | 99.952 | 325.02 | 99.81231
600.44 | 0.934 | 578.28 | 3.298 | 578.63 | 3.487976 | 345.92 | 99.952 | 325.33 | 99.81033
601.16 | 0.927 | 578.96 | 3.294 | 579.31 | 3.480962 | 346.24 | 99.952 | 325.65 | 99.80834
601.86 | 0.921 | 579.62 | 3.287 | 579.98 | 3.471944 | 346.55 | 99.949 | 325.97 | 99.80636
602.57 | 0.914 | 580.31 | 3.283 | 580.67 | 3.462926 | 346.87 | 99.944 | 326.29 | 99.80437
603.27 | 0.903 | 581.01 | 3.276 | 581.36 | 3.453908 | 347.18 | 99.944 | 326.61 | 99.80139
603.95 | 0.893 | 581.69 | 3.269 | 582.04 | 3.450902 | 347.5 | 99.941 | 326.93 | 99.7994
604.63 | 0.886 | 582.37 | 3.262 | 582.72 | 3.441884 | 347.83 | 99.939 | 327.25 | 99.79742
605.32 | 0.876 | 583.06 | 3.255 | 583.4 | 3.435872 | 348.16 | 99.939 | 327.58 | 99.79444
606 | 0.866 | 583.73 | 3.251 | 584.07 | 3.428858 | 348.5 | 99.933 | 327.91 | 99.79345
606.67 | 0.855 | 584.41 | 3.242 | 584.74 | 3.41984 | 348.82 | 99.933 | 328.24 | 99.79047
607.35 | 0.849 | 585.12 | 3.239 | 585.4 | 3.41483 | 349.15 | 99.93 | 328.57 | 99.78947
608.03 | 0.838 | 585.82 | 3.233 | 586.09 | 3.405812 | 349.49 | 99.93 | 328.89 | 99.78649
608.71 | 0.828 | 586.52 | 3.226 | 586.78 | 3.398798 | 349.82 | 99.928 | 329.2 | 99.7855
609.37 | 0.818 | 587.21 | 3.217 | 587.47 | 3.391784 | 350.15 | 99.923 | 329.53 | 99.78252
610.05 | 0.808 | 587.92 | 3.21 | 588.16 | 3.382766 | 350.47 | 99.925 | 329.85 | 99.77954
610.73 | 0.797 | 588.62 | 3.201 | 588.86 | 3.375752 | 350.8 | 99.923 | 330.18 | 99.77656
611.41 | 0.79 | 589.3 | 3.194 | 589.54 | 3.368737 | 351.11 | 99.92 | 330.5 | 99.77458
612.1 | 0.78 | 589.97 | 3.189 | 590.22 | 3.361723 | 351.42 | 99.915 | 330.82 | 99.7716
612.79 | 0.77 | 590.64 | 3.182 | 590.9 | 3.359719 | 351.73 | 99.915 | 331.14 | 99.76961
613.5 | 0.76 | 591.32 | 3.176 | 591.58 | 3.350701 | 352.05 | 99.909 | 331.46 | 99.76763
614.18 | 0.749 | 591.98 | 3.171 | 592.26 | 3.343687 | 352.37 | 99.906 | 331.78 | 99.76465
614.89 | 0.743 | 592.65 | 3.164 | 592.94 | 3.336673 | 352.7 | 99.906 | 332.1 | 99.76365
615.57 | 0.732 | 593.33 | 3.155 | 593.6 | 3.330661 | 353.03 | 99.901 | 332.43 | 99.76068
616.24 | 0.722 | 594.02 | 3.146 | 594.28 | 3.318637 | 353.35 | 99.901 | 332.74 | 99.7577
616.94 | 0.708 | 594.73 | 3.144 | 594.95 | 3.311623 | 353.67 | 99.898 | 333.05 | 99.75472
617.64 | 0.702 | 595.41 | 3.137 | 595.6 | 3.304609 | 353.97 | 99.893 | 333.36 | 99.75174
618.34 | 0.691 | 596.1 | 3.13 | 596.25 | 3.298597 | 354.28 | 99.893 | 333.67 | 99.74975
619.03 | 0.681 | 596.8 | 3.121 | 596.89 | 3.291583 | 354.59 | 99.891 | 333.99 | 99.74777
619.71 | 0.671 | 597.51 | 3.114 | 597.54 | 3.284569 | 354.92 | 99.888 | 334.32 | 99.74578
620.39 | 0.664 | 598.19 | 3.108 | 598.2 | 3.275551 | 355.24 | 99.885 | 334.65 | 99.74081
621.07 | 0.657 | 598.87 | 3.101 | 598.86 | 3.270541 | 355.55 | 99.882 | 334.99 | 99.73883
621.74 | 0.643 | 599.54 | 3.099 | 599.51 | 3.263527 | 355.87 | 99.88 | 335.31 | 99.73585
622.42 | 0.63 | 600.22 | 3.094 | 600.19 | 3.256513 | 356.19 | 99.88 | 335.63 | 99.73386
623.13 | 0.619 | 600.9 | 3.094 | 600.88 | 3.252505 | 356.52 | 99.877 | 335.94 | 99.72989
623.84 | 0.612 | 601.58 | 3.083 | 601.58 | 3.243487 | 356.84 | 99.874 | 336.26 | 99.72691
624.53 | 0.599 | 602.26 | 3.071 | 602.28 | 3.236473 | 357.15 | 99.872 | 336.58 | 99.72493
625.21 | 0.592 | 602.94 | 3.064 | 602.97 | 3.227455 | 357.47 | 99.866 | 336.9 | 99.72294
625.91 | 0.578 | 603.62 | 3.06 | 603.67 | 3.220441 | 357.79 | 99.866 | 337.22 | 99.72095
626.61 | 0.568 | 604.3 | 3.053 | 604.38 | 3.215431 | 358.12 | 99.861 | 337.55 | 99.71599
627.3 | 0.558 | 604.98 | 3.044 | 605.07 | 3.206413 | 358.44 | 99.861 | 337.88 | 99.715
627.98 | 0.547 | 605.67 | 3.039 | 605.74 | 3.199399 | 358.77 | 99.858 | 338.21 | 99.71102
628.67 | 0.541 | 606.36 | 3.033 | 606.39 | 3.190381 | 359.09 | 99.856 | 338.54 | 99.70705
629.36 | 0.527 | 607.05 | 3.026 | 607.06 | 3.181363 | 359.4 | 99.853 | 338.87 | 99.70407
630.06 | 0.517 | 607.73 | 3.021 | 607.75 | 3.177355 | 359.73 | 99.853 | 339.2 | 99.70109
630.76 | 0.51 | 608.42 | 3.017 | 608.46 | 3.170341 | 360.05 | 99.848 | 339.53 | 99.69811
631.46 | 0.499 | 609.1 | 3.008 | 609.14 | 3.163327 | 360.37 | 99.842 | 339.86 | 99.69613
632.16 | 0.489 | 609.78 | 3.003 | 609.81 | 3.156313 | 360.68 | 99.826 | 340.18 | 99.69116
632.88 | 0.479 | 610.45 | 2.996 | 610.48 | 3.149299 | 361 | 99.845 | 340.5 | 99.68918
633.58 | 0.469 | 611.13 | 2.99 | 611.16 | 3.142285 | 361.31 | 99.837 | 340.84 | 99.68719
634.29 | 0.458 | 611.81 | 2.98 | 611.85 | 3.133267 | 361.63 | 99.834 | 341.17 | 99.68322
635.01 | 0.448 | 612.49 | 2.971 | 612.53 | 3.126253 | 361.94 | 99.832 | 341.51 | 99.68024
635.72 | 0.438 | 613.18 | 2.969 | 613.23 | 3.117234 | 362.27 | 99.829 | 341.84 | 99.67825
636.44 | 0.428 | 613.86 | 2.967 | 613.91 | 3.113226 | 362.61 | 99.826 | 342.17 | 99.67329
637.13 | 0.417 | 614.54 | 2.958 | 614.6 | 3.106212 | 362.94 | 99.826 | 342.5 | 99.6713
637.82 | 0.407 | 615.22 | 2.949 | 615.27 | 3.097194 | 363.26 | 99.821 | 342.82 | 99.66832
638.5 | 0.4 | 615.87 | 2.942 | 615.94 | 3.09018 | 363.58 | 99.818 | 343.16 | 99.66435
639.18 | 0.387 | 616.54 | 2.94 | 616.62 | 3.083166 | 363.91 | 99.813 | 343.49 | 99.66137
639.85 | 0.38 | 617.22 | 2.928 | 617.32 | 3.078156 | 364.25 | 99.805 | 343.83 | 99.65839
640.52 | 0.369 | 617.89 | 2.921 | 618.01 | 3.072144 | 364.58 | 99.81 | 344.17 | 99.65541
641.18 | 0.363 | 618.58 | 2.914 | 618.7 | 3.06513 | 364.91 | 99.81 | 344.51 | 99.65144
641.85 | 0.352 | 619.25 | 2.91 | 619.38 | 3.058116 | 365.23 | 99.802 | 344.83 | 99.65045
642.52 | 0.339 | 619.92 | 2.903 | 620.07 | 3.049098 | 365.56 | 99.8 | 345.15 | 99.64647
643.19 | 0.332 | 620.62 | 2.896 | 620.74 | 3.042084 | 365.89 | 99.797 | 345.49 | 99.6435
643.87 | 0.325 | 621.32 | 2.894 | 621.44 | 3.03507 | 366.22 | 99.794 | 345.82 | 99.63952
644.56 | 0.315 | 622.03 | 2.887 | 622.13 | 3.03006 | 366.54 | 99.792 | 346.16 | 99.63555
645.26 | 0.304 | 622.72 | 2.885 | 622.81 | 3.021042 | 366.86 | 99.789 | 346.51 | 99.63257
645.96 | 0.291 | 623.41 | 2.874 | 623.49 | 3.012024 | 367.19 | 99.783 | 346.85 | 99.62959
646.69 | 0.284 | 624.09 | 2.864 | 624.18 | 3.00501 | 367.52 | 99.781 | 347.19 | 99.62661
647.42 | 0.274 | 624.78 | 2.858 | 624.87 | 2.997996 | 367.85 | 99.778 | 347.53 | 99.62264
648.13 | 0.263 | 625.46 | 2.855 | 625.56 | 2.993988 | 368.18 | 99.773 | 347.85 | 99.61966
648.81 | 0.256 | 626.14 | 2.844 | 626.23 | 2.986974 | 368.51 | 99.77 | 348.18 | 99.61768
649.49 | 0.25 | 626.87 | 2.84 | 626.9 | 2.97996 | 368.84 | 99.768 | 348.51 | 99.61271
650.18 | 0.243 | 627.59 | 2.837 | 627.59 | 2.972946 | 369.18 | 99.762 | 348.84 | 99.60874
650.87 | 0.232 | 628.29 | 2.831 | 628.28 | 2.966934 | 369.52 | 99.759 | 349.16 | 99.60675
651.57 | 0.226 | 628.96 | 2.821 | 628.97 | 2.956914 | 369.85 | 99.757 | 349.49 | 99.60377
652.27 | 0.215 | 629.66 | 2.812 | 629.65 | 2.950902 | 370.17 | 99.754 | 349.82 | 99.5998
652.99 | 0.209 | 630.37 | 2.803 | 630.35 | 2.940882 | 370.5 | 99.751 | 350.16 | 99.59682
|  |  |  | 631.05 | 2.936874 | 370.81 | 99.746 | 350.5 | 99.59285
[6 empty] | 371.13 | 99.743 | 350.83 | 99.58987
[6 empty] | 371.45 | 99.741 | 351.16 | 99.5859
[6 empty] | 371.76 | 99.738 | 351.49 | 99.58292
[6 empty] | 372.08 | 99.733 | 351.82 | 99.57895
[6 empty] | 372.41 | 99.73 | 352.14 | 99.57498
[6 empty] | 372.73 | 99.725 | 352.47 | 99.572
[6 empty] | 373.06 | 99.725 | 352.79 | 99.56802
[6 empty] | 373.39 | 99.719 | 353.13 | 99.56504
[6 empty] | 373.71 | 99.717 | 353.46 | 99.56107
[6 empty] | 374.04 | 99.717 | 353.8 | 99.5571
[6 empty] | 374.37 | 99.711 | 354.13 | 99.55412
[6 empty] | 374.69 | 99.711 | 354.46 | 99.55015
[6 empty] | 375 | 99.706 | 354.79 | 99.54717
[6 empty] | 375.32 | 99.701 | 355.12 | 99.5432
[6 empty] | 375.64 | 99.701 | 355.44 | 99.53923
[6 empty] | 375.98 | 99.695 | 355.76 | 99.53426
[6 empty] | 376.31 | 99.693 | 356.08 | 99.53227
[6 empty] | 376.63 | 99.687 | 356.4 | 99.52731
[6 empty] | 376.96 | 99.682 | 356.72 | 99.52532
[6 empty] | 377.28 | 99.682 | 357.04 | 99.52135
[6 empty] | 377.6 | 99.677 | 357.37 | 99.51639
[6 empty] | 377.92 | 99.671 | 357.69 | 99.51539
[6 empty] | 378.24 | 99.669 | 358.01 | 99.50844
[6 empty] | 378.55 | 99.669 | 358.34 | 99.50745
[6 empty] | 378.87 | 99.663 | 358.66 | 99.50348
[6 empty] | 379.19 | 99.658 | 358.98 | 99.49851
[6 empty] | 379.51 | 99.653 | 359.31 | 99.49454
[6 empty] | 379.83 | 99.65 | 359.64 | 99.49057
[6 empty] | 380.16 | 99.647 | 359.98 | 99.48759
[6 empty] | 380.48 | 99.645 | 360.32 | 99.48461
[6 empty] | 380.8 | 99.639 | 360.64 | 99.48064
[6 empty] | 381.13 | 99.634 | 360.97 | 99.47666
[6 empty] | 381.45 | 99.631 | 361.29 | 99.47368
[6 empty] | 381.77 | 99.626 | 361.61 | 99.46971
[6 empty] | 382.09 | 99.623 | 361.93 | 99.46475
[6 empty] | 382.42 | 99.618 | 362.25 | 99.46077
[6 empty] | 382.74 | 99.615 | 362.57 | 99.4578
[6 empty] | 383.05 | 99.61 | 362.91 | 99.45382
[6 empty] | 383.37 | 99.604 | 363.23 | 99.44886
[6 empty] | 383.68 | 99.602 | 363.54 | 99.44489
[6 empty] | 384 | 99.599 | 363.87 | 99.44191
[6 empty] | 384.32 | 99.591 | 364.18 | 99.43793
[6 empty] | 384.63 | 99.586 | 364.5 | 99.43396
[6 empty] | 384.94 | 99.583 | 364.81 | 99.42999
[6 empty] | 385.26 | 99.58 | 365.12 | 99.42602
[6 empty] | 385.58 | 99.575 | 365.43 | 99.42205
[6 empty] | 385.91 | 99.57 | 365.73 | 99.41807
[6 empty] | 386.23 | 99.564 | 366.05 | 99.41509
[6 empty] | 386.55 | 99.562 | 366.37 | 99.41112
[6 empty] | 386.86 | 99.556 | 366.68 | 99.40715
[6 empty] | 387.18 | 99.551 | 367 | 99.40218
[6 empty] | 387.5 | 99.548 | 367.33 | 99.39821
[6 empty] | 387.82 | 99.543 | 367.65 | 99.39424
[6 empty] | 388.14 | 99.538 | 367.97 | 99.39027
[6 empty] | 388.47 | 99.532 | 368.29 | 99.38729
[6 empty] | 388.79 | 99.53 | 368.61 | 99.38332
[6 empty] | 389.12 | 99.524 | 368.91 | 99.37934
[6 empty] | 389.46 | 99.519 | 369.21 | 99.37537
[6 empty] | 389.79 | 99.516 | 369.52 | 99.37041
[6 empty] | 390.11 | 99.511 | 369.83 | 99.36544
[6 empty] | 390.44 | 99.506 | 370.15 | 99.36147
[6 empty] | 390.76 | 99.503 | 370.47 | 99.3575
[6 empty] | 391.09 | 99.498 | 370.79 | 99.35253
[6 empty] | 391.41 | 99.495 | 371.11 | 99.34856
[6 empty] | 391.73 | 99.489 | 371.43 | 99.34459
[6 empty] | 392.06 | 99.487 | 371.75 | 99.34062
[6 empty] | 392.39 | 99.481 | 372.07 | 99.33764
[6 empty] | 392.72 | 99.476 | 372.39 | 99.33366
[6 empty] | 393.04 | 99.471 | 372.71 | 99.32969
[6 empty] | 393.36 | 99.465 | 373.03 | 99.32373
[6 empty] | 393.68 | 99.457 | 373.34 | 99.32175
[6 empty] | 394.01 | 99.455 | 373.65 | 99.31678
[6 empty] | 394.32 | 99.449 | 373.97 | 99.31182
[6 empty] | 394.63 | 99.444 | 374.3 | 99.30785
[6 empty] | 394.95 | 99.439 | 374.63 | 99.30288
[6 empty] | 395.27 | 99.436 | 374.95 | 99.30089
[6 empty] | 395.59 | 99.431 | 375.29 | 99.29394
[6 empty] | 395.91 | 99.425 | 375.62 | 99.28997
[6 empty] | 396.24 | 99.42 | 375.95 | 99.285
[6 empty] | 396.56 | 99.412 | 376.28 | 99.28302
[6 empty] | 396.89 | 99.409 | 376.61 | 99.27706
[6 empty] | 397.22 | 99.393 | 376.93 | 99.27309
[6 empty] | 397.55 | 99.401 | 377.24 | 99.26912
[6 empty] | 397.86 | 99.396 | 377.56 | 99.26514
[6 empty] | 398.17 | 99.388 | 377.88 | 99.25919
[6 empty] | 398.49 | 99.38 | 378.2 | 99.25521
[6 empty] | 398.81 | 99.375 | 378.52 | 99.25124
[6 empty] | 399.13 | 99.366 | 378.85 | 99.24727
[6 empty] | 399.45 | 99.364 | 379.16 | 99.2423
[6 empty] | 399.77 | 99.358 | 379.47 | 99.23734
[6 empty] | 400.1 | 99.351 | 379.78 | 99.23337
[6 empty] | 400.41 | 99.345 | 380.09 | 99.22741
[6 empty] | 400.72 | 99.34 | 380.41 | 99.22344
[6 empty] | 401.03 | 99.332 | 380.72 | 99.21748
[6 empty] | 401.34 | 99.326 | 381.04 | 99.21351
[6 empty] | 401.64 | 99.321 | 381.35 | 99.20953
[6 empty] | 401.94 | 99.318 | 381.66 | 99.20457
[6 empty] | 402.26 | 99.313 | 381.98 | 99.20159
[6 empty] | 402.58 | 99.305 | 382.3 | 99.19563
[6 empty] | 402.91 | 99.3 | 382.61 | 99.19067
[6 empty] | 403.24 | 99.292 | 382.92 | 99.18669
[6 empty] | 403.56 | 99.286 | 383.22 | 99.18073
[6 empty] | 403.89 | 99.281 | 383.54 | 99.17676
[6 empty] | 404.22 | 99.273 | 383.86 | 99.1708
[6 empty] | 404.54 | 99.27 | 384.18 | 99.16683
[6 empty] | 404.85 | 99.262 | 384.51 | 99.16286
[6 empty] | 405.18 | 99.254 | 384.85 | 99.15889
[6 empty] | 405.5 | 99.249 | 385.17 | 99.15293
[6 empty] | 405.82 | 99.243 | 385.48 | 99.14796
[6 empty] | 406.13 | 99.236 | 385.79 | 99.14201
[6 empty] | 406.44 | 99.23 | 386.1 | 99.13704
[6 empty] | 406.76 | 99.222 | 386.41 | 99.13307
[6 empty] | 407.09 | 99.217 | 386.72 | 99.12711
[6 empty] | 407.4 | 99.211 | 387.03 | 99.12314
[6 empty] | 407.71 | 99.203 | 387.34 | 99.11718
[6 empty] | 408.02 | 99.198 | 387.66 | 99.11321
[6 empty] | 408.34 | 99.193 | 387.98 | 99.10824
[6 empty] | 408.65 | 99.187 | 388.31 | 99.10328
[6 empty] | 408.95 | 99.179 | 388.64 | 99.09831
[6 empty] | 409.25 | 99.174 | 388.97 | 99.09434
[6 empty] | 409.56 | 99.169 | 389.3 | 99.08838
[6 empty] | 409.87 | 99.161 | 389.63 | 99.08342
[6 empty] | 410.19 | 99.153 | 389.97 | 99.07746
[6 empty] | 410.51 | 99.145 | 390.31 | 99.07349
[6 empty] | 410.84 | 99.137 | 390.65 | 99.06753
[6 empty] | 411.18 | 99.129 | 390.97 | 99.06356
[6 empty] | 411.53 | 99.123 | 391.29 | 99.05859
[6 empty] | 411.87 | 99.115 | 391.62 | 99.05263
[6 empty] | 412.2 | 99.113 | 391.96 | 99.04866
[6 empty] | 412.53 | 99.105 | 392.29 | 99.0427
[6 empty] | 412.87 | 99.096 | 392.62 | 99.03774
[6 empty] | 413.2 | 99.088 | 392.95 | 99.03178
[6 empty] | 413.53 | 99.081 | 393.29 | 99.02781
[6 empty] | 413.85 | 99.075 | 393.62 | 99.02284
[6 empty] | 414.17 | 99.067 | 393.95 | 99.01688
[6 empty] | 414.49 | 99.062 | 394.26 | 99.00993
[6 empty] | 414.8 | 99.051 | 394.57 | 99.00596
[6 empty] | 415.11 | 99.043 | 394.88 | 99
[6 empty] | 415.43 | 99.03 | 395.2 | 98.99305
[6 empty] | 415.76 | 99.03 | 395.51 | 98.98808
[6 empty] | 416.09 | 99.024 | 395.83 | 98.98411
[6 empty] | 416.43 | 99.014 | 396.15 | 98.97815
[6 empty] | 416.77 | 99.006 | 396.48 | 98.97319
[6 empty] | 417.11 | 98.995 | 396.8 | 98.96723
[6 empty] | 417.45 | 98.99 | 397.12 | 98.96226
[6 empty] | 417.77 | 98.979 | 397.45 | 98.95631
[6 empty] | 418.09 | 98.974 | 397.79 | 98.95134
[6 empty] | 418.41 | 98.963 | 398.13 | 98.94439
[6 empty] | 418.74 | 98.958 | 398.47 | 98.93942
[6 empty] | 419.06 | 98.947 | 398.81 | 98.93446
[6 empty] | 419.37 | 98.936 | 399.14 | 98.92751
[6 empty] | 419.69 | 98.931 | 399.47 | 98.92155
[6 empty] | 420.01 | 98.92 | 399.81 | 98.91658
[6 empty] | 420.34 | 98.915 | 400.14 | 98.91063
[6 empty] | 420.67 | 98.904 | 400.47 | 98.90566
[6 empty] | 420.99 | 98.896 | 400.78 | 98.89871
[6 empty] | 421.33 | 98.888 | 401.1 | 98.89474
[6 empty] | 421.66 | 98.877 | 401.43 | 98.88779
[6 empty] | 421.99 | 98.872 | 401.75 | 98.88183
[6 empty] | 422.32 | 98.861 | 402.06 | 98.87686
[6 empty] | 422.65 | 98.853 | 402.37 | 98.8709
[6 empty] | 422.98 | 98.843 | 402.68 | 98.86594
[6 empty] | 423.31 | 98.835 | 403.01 | 98.85899
[6 empty] | 423.64 | 98.821 | 403.33 | 98.85303
[6 empty] | 423.96 | 98.816 | 403.65 | 98.84806
[6 empty] | 424.29 | 98.805 | 403.97 | 98.84111
[6 empty] | 424.63 | 98.797 | 404.29 | 98.83615
[6 empty] | 424.96 | 98.786 | 404.6 | 98.83019
[6 empty] | 425.27 | 98.779 | 404.92 | 98.82423
[6 empty] | 425.59 | 98.77 | 405.25 | 98.81728
[6 empty] | 425.92 | 98.76 | 405.58 | 98.81033
[6 empty] | 426.25 | 98.749 | 405.91 | 98.80338
[6 empty] | 426.59 | 98.741 | 406.24 | 98.79841
[6 empty] | 426.9 | 98.73 | 406.56 | 98.79245
[6 empty] | 427.22 | 98.72 | 406.89 | 98.78749
[6 empty] | 427.54 | 98.712 | 407.22 | 98.78054
[6 empty] | 427.86 | 98.701 | 407.56 | 98.77458
[6 empty] | 428.18 | 98.69 | 407.88 | 98.76763
[6 empty] | 428.51 | 98.682 | 408.21 | 98.76068
[6 empty] | 428.84 | 98.671 | 408.53 | 98.75571
[6 empty] | 429.17 | 98.664 | 408.85 | 98.74876
[6 empty] | 429.5 | 98.65 | 409.16 | 98.74181
[6 empty] | 429.84 | 98.642 | 409.49 | 98.73585
[6 empty] | 430.17 | 98.623 | 409.82 | 98.7289
[6 empty] | 430.5 | 98.626 | 410.15 | 98.72195
[6 empty] | 430.83 | 98.615 | 410.48 | 98.71599
[6 empty] | 431.15 | 98.599 | 410.8 | 98.71003
[6 empty] | 431.47 | 98.589 | 411.12 | 98.70308
[6 empty] | 431.79 | 98.578 | 411.44 | 98.69712
[6 empty] | 432.11 | 98.567 | 411.77 | 98.69116
[6 empty] | 432.43 | 98.557 | 412.1 | 98.68421
[6 empty] | 432.75 | 98.546 | 412.43 | 98.67726
[6 empty] | 433.05 | 98.535 | 412.76 | 98.67031
[6 empty] | 433.37 | 98.522 | 413.1 | 98.66435
[6 empty] | 433.69 | 98.509 | 413.44 | 98.65641
[6 empty] | 434.01 | 98.498 | 413.78 | 98.64945
[6 empty] | 434.33 | 98.487 | 414.12 | 98.6425
[6 empty] | 434.64 | 98.474 | 414.46 | 98.63555
[6 empty] | 434.97 | 98.463 | 414.8 | 98.6286
[6 empty] | 435.29 | 98.455 | 415.13 | 98.62165
[6 empty] | 435.62 | 98.442 | 415.45 | 98.6147
[6 empty] | 435.94 | 98.431 | 415.79 | 98.60775
[6 empty] | 436.27 | 98.42 | 416.12 | 98.60079
[6 empty] | 436.6 | 98.407 | 416.47 | 98.59285
[6 empty] | 436.93 | 98.394 | 416.81 | 98.5859
[6 empty] | 437.25 | 98.383 | 417.15 | 98.57895
[6 empty] | 437.57 | 98.369 | 417.48 | 98.571
[6 empty] | 437.9 | 98.356 | 417.82 | 98.56306
[6 empty] | 438.24 | 98.345 | 418.14 | 98.55611
[6 empty] | 438.58 | 98.332 | 418.47 | 98.54717
[6 empty] | 438.93 | 98.321 | 418.79 | 98.53923
[6 empty] | 439.27 | 98.311 | 419.11 | 98.53128
[6 empty] | 439.62 | 98.297 | 419.43 | 98.52433
[6 empty] | 439.96 | 98.284 | 419.76 | 98.51539
[6 empty] | 440.3 | 98.271 | 420.09 | 98.50745
[6 empty] | 440.64 | 98.257 | 420.43 | 98.49752
[6 empty] | 440.99 | 98.244 | 420.76 | 98.49156
[6 empty] | 441.33 | 98.233 | 421.09 | 98.48163
[6 empty] | 441.67 | 98.22 | 421.42 | 98.47269
[6 empty] | 442 | 98.206 | 421.75 | 98.46375
[6 empty] | 442.33 | 98.193 | 422.07 | 98.45482
[6 empty] | 442.66 | 98.18 | 422.39 | 98.44389
[6 empty] | 442.98 | 98.164 | 422.71 | 98.43595
[6 empty] | 443.31 | 98.15 | 423.02 | 98.42602
[6 empty] | 443.62 | 98.131 | 423.34 | 98.41509
[6 empty] | 443.94 | 98.116 | 423.65 | 98.40715
[6 empty] | 444.26 | 98.097 | 423.97 | 98.39722
[6 empty] | 444.59 | 98.078 | 424.29 | 98.3863
[6 empty] | 444.92 | 98.06 | 424.62 | 98.37637
[6 empty] | 445.25 | 98.035 | 424.95 | 98.36743
[6 empty] | 445.58 | 98.017 | 425.28 | 98.3565
[6 empty] | 445.91 | 97.993 | 425.62 | 98.34657
[6 empty] | 446.25 | 97.971 | 425.95 | 98.33565
[6 empty] | 446.58 | 97.95 | 426.29 | 98.32572
[6 empty] | 446.91 | 97.928 | 426.63 | 98.3148
[6 empty] | 447.24 | 97.902 | 426.96 | 98.30387
[6 empty] | 447.56 | 97.88 | 427.29 | 98.29295
[6 empty] | 447.88 | 97.854 | 427.61 | 98.28203
[6 empty] | 448.2 | 97.827 | 427.93 | 98.2721
[6 empty] | 448.51 | 97.803 | 428.26 | 98.26018
[6 empty] | 448.84 | 97.773 | 428.59 | 98.24826
[6 empty] | 449.16 | 97.747 | 428.93 | 98.23635
[6 empty] | 449.48 | 97.717 | 429.26 | 98.22443
[6 empty] | 449.81 | 97.688 | 429.58 | 98.21251
[6 empty] | 450.13 | 97.656 | 429.89 | 98.1996
[6 empty] | 450.45 | 97.626 | 430.22 | 98.18769
[6 empty] | 450.78 | 97.594 | 430.54 | 98.17577
[6 empty] | 451.1 | 97.562 | 430.86 | 98.16385
[6 empty] | 451.43 | 97.533 | 431.2 | 98.15094
[6 empty] | 451.75 | 97.498 | 431.54 | 98.13704
[6 empty] | 452.07 | 97.463 | 431.88 | 98.12512
[6 empty] | 452.39 | 97.429 | 432.21 | 98.11221
[6 empty] | 452.72 | 97.394 | 432.54 | 98.09831
[6 empty] | 453.04 | 97.356 | 432.86 | 98.08441
[6 empty] | 453.34 | 97.322 | 433.17 | 98.06951
[6 empty] | 453.64 | 97.284 | 433.49 | 98.0576
[6 empty] | 453.94 | 97.247 | 433.8 | 98.04171
[6 empty] | 454.24 | 97.207 | 434.11 | 98.0288
[6 empty] | 454.55 | 97.169 | 434.42 | 98.01291
[6 empty] | 454.86 | 97.129 | 434.73 | 98
[6 empty] | 455.18 | 97.086 | 435.04 | 97.98411
[6 empty] | 455.5 | 97.044 | 435.36 | 97.96822
[6 empty] | 455.83 | 96.998 | 435.67 | 97.95432
[6 empty] | 456.16 | 96.955 | 435.99 | 97.93942
[6 empty] | 456.48 | 96.91 | 436.31 | 97.92254
[6 empty] | 456.8 | 96.862 | 436.63 | 97.90765
[6 empty] | 457.13 | 96.814 | 436.95 | 97.89076
[6 empty] | 457.45 | 96.766 | 437.28 | 97.87388
[6 empty] | 457.77 | 96.715 | 437.62 | 97.85799
[6 empty] | 458.08 | 96.659 | 437.95 | 97.84111
[6 empty] | 458.39 | 96.605 | 438.29 | 97.82423
[6 empty] | 458.7 | 96.546 | 438.62 | 97.80834
[6 empty] | 459.01 | 96.488 | 438.95 | 97.79047
[6 empty] | 459.33 | 96.429 | 439.29 | 97.77259
[6 empty] | 459.66 | 96.365 | 439.62 | 97.75472
[6 empty] | 459.99 | 96.298 | 439.96 | 97.73684
[6 empty] | 460.3 | 96.226 | 440.28 | 97.71897
[6 empty] | 460.62 | 96.17 | 440.61 | 97.70109
[6 empty] | 460.94 | 96.1 | 440.95 | 97.68123
[6 empty] | 461.27 | 96.028 | 441.29 | 97.66038
[6 empty] | 461.59 | 95.956 | 441.63 | 97.6425
[6 empty] | 461.91 | 95.881 | 441.97 | 97.62264
[6 empty] | 462.23 | 95.806 | 442.32 | 97.60278
[6 empty] | 462.55 | 95.728 | 442.65 | 97.58193
[6 empty] | 462.87 | 95.651 | 442.99 | 97.56207
[6 empty] | 463.18 | 95.571 | 443.33 | 97.54121
[6 empty] | 463.49 | 95.488 | 443.67 | 97.52036
[6 empty] | 463.8 | 95.402 | 444 | 97.49851
[6 empty] | 464.1 | 95.314 | 444.32 | 97.47666
[6 empty] | 464.41 | 95.223 | 444.64 | 97.45382
[6 empty] | 464.72 | 95.132 | 444.96 | 97.43396
[6 empty] | 465.04 | 95.036 | 445.28 | 97.41013
[6 empty] | 465.36 | 94.943 | 445.6 | 97.38828
[6 empty] | 465.68 | 94.844 | 445.92 | 97.36643
[6 empty] | 466 | 94.745 | 446.24 | 97.3426
[6 empty] | 466.32 | 94.646 | 446.57 | 97.31976
[6 empty] | 466.64 | 94.542 | 446.88 | 97.29494
[6 empty] | 466.96 | 94.437 | 447.19 | 97.26812
[6 empty] | 467.28 | 94.333 | 447.51 | 97.24528
[6 empty] | 467.62 | 94.224 | 447.84 | 97.22046
[6 empty] | 467.94 | 94.111 | 448.17 | 97.19563
[6 empty] | 468.27 | 93.999 | 448.51 | 97.16882
[6 empty] | 468.6 | 93.879 | 448.84 | 97.14399
[6 empty] | 468.93 | 93.764 | 449.18 | 97.11718
[6 empty] | 469.26 | 93.638 | 449.53 | 97.08838
[6 empty] | 469.58 | 93.515 | 449.87 | 97.06157
[6 empty] | 469.89 | 93.387 | 450.22 | 97.03277
[6 empty] | 470.23 | 93.259 | 450.56 | 97.00497
[6 empty] | 470.57 | 93.117 | 450.89 | 96.97617
[6 empty] | 470.91 | 92.978 | 451.22 | 96.94935
[6 empty] | 471.25 | 92.836 | 451.54 | 96.91857
[6 empty] | 471.6 | 92.692 | 451.86 | 96.88878
[6 empty] | 471.95 | 92.545 | 452.19 | 96.85799
[6 empty] | 472.3 | 92.39 | 452.52 | 96.82522
[6 empty] | 472.63 | 92.248 | 452.86 | 96.79444
[6 empty] | 472.96 | 92.096 | 453.2 | 96.76068
[6 empty] | 473.28 | 91.936 | 453.54 | 96.72691
[6 empty] | 473.61 | 91.775 | 453.87 | 96.69315
[6 empty] | 473.94 | 91.617 | 454.2 | 96.65839
[6 empty] | 474.26 | 91.457 | 454.53 | 96.62264
[6 empty] | 474.6 | 91.294 | 454.85 | 96.5859
[6 empty] | 474.93 | 91.131 | 455.19 | 96.54816
[6 empty] | 475.27 | 90.968 | 455.53 | 96.51142
[6 empty] | 475.61 | 90.802 | 455.87 | 96.4717
[6 empty] | 475.95 | 90.634 | 456.21 | 96.43297
[6 empty] | 476.29 | 90.465 | 456.54 | 96.39225
[6 empty] | 476.62 | 90.289 | 456.88 | 96.35253
[6 empty] | 476.95 | 90.112 | 457.21 | 96.31182
[6 empty] | 477.29 | 89.933 | 457.53 | 96.27011
[6 empty] | 477.61 | 89.752 | 457.84 | 96.22642
[6 empty] | 477.94 | 89.567 | 458.16 | 96.18073
[6 empty] | 478.26 | 89.383 | 458.47 | 96.13505
[6 empty] | 478.58 | 89.196 | 458.79 | 96.08838
[6 empty] | 478.9 | 89.006 | 459.1 | 96.03873
[6 empty] | 479.23 | 88.816 | 459.41 | 95.98808
[6 empty] | 479.55 | 88.624 | 459.72 | 95.93744
[6 empty] | 479.88 | 88.421 | 460.03 | 95.8858
[6 empty] | 480.21 | 88.233 | 460.36 | 95.83416
[6 empty] | 480.55 | 88.03 | 460.69 | 95.78054
[6 empty] | 480.88 | 87.824 | 461.03 | 95.72592
[6 empty] | 481.2 | 87.616 | 461.36 | 95.6713
[6 empty] | 481.52 | 87.402 | 461.69 | 95.6147
[6 empty] | 481.82 | 87.186 | 462.01 | 95.55809
[6 empty] | 482.13 | 86.969 | 462.34 | 95.5005
[6 empty] | 482.45 | 86.753 | 462.68 | 95.4429
[6 empty] | 482.78 | 86.536 | 463.02 | 95.38232
[6 empty] | 483.1 | 86.314 | 463.35 | 95.32274
[6 empty] | 483.43 | 86.09 | 463.68 | 95.25919
[6 empty] | 483.77 | 85.857 | 464 | 95.19762
[6 empty] | 484.1 | 85.622 | 464.32 | 95.13307
[6 empty] | 484.44 | 85.387 | 464.64 | 95.06554
[6 empty] | 484.76 | 85.146 | 464.97 | 94.99801
[6 empty] | 485.08 | 84.9 | 465.31 | 94.92751
[6 empty] | 485.41 | 84.652 | 465.64 | 94.85601
[6 empty] | 485.75 | 84.403 | 465.98 | 94.78352
[6 empty] | 486.08 | 84.146 | 466.32 | 94.71003
[6 empty] | 486.41 | 83.885 | 466.66 | 94.63357
[6 empty] | 486.72 | 83.62 | 467 | 94.5571
[6 empty] | 487.02 | 83.35 | 467.33 | 94.47865
[6 empty] | 487.33 | 83.075 | 467.66 | 94.39921
[6 empty] | 487.65 | 82.783 | 467.99 | 94.31877
[6 empty] | 487.96 | 82.489 | 468.32 | 94.23635
[6 empty] | 488.26 | 82.19 | 468.64 | 94.15392
[6 empty] | 488.57 | 81.882 | 468.96 | 94.06852
[6 empty] | 488.88 | 81.586 | 469.29 | 93.98312
[6 empty] | 489.2 | 81.276 | 469.63 | 93.89672
[6 empty] | 489.52 | 80.966 | 469.98 | 93.80834
[6 empty] | 489.86 | 80.653 | 470.32 | 93.71996
[6 empty] | 490.19 | 80.332 | 470.65 | 93.62761
[6 empty] | 490.53 | 80.003 | 470.98 | 93.53823
[6 empty] | 490.86 | 79.669 | 471.31 | 93.44489
[6 empty] | 491.19 | 79.335 | 471.63 | 93.35154
[6 empty] | 491.51 | 78.998 | 471.96 | 93.25621
[6 empty] | 491.84 | 78.656 | 472.3 | 93.15988
[6 empty] | 492.17 | 78.309 | 472.65 | 93.05958
[6 empty] | 492.49 | 77.958 | 472.99 | 92.9573
[6 empty] | 492.83 | 77.606 | 473.33 | 92.85402
[6 empty] | 493.17 | 77.247 | 473.66 | 92.74975
[6 empty] | 493.51 | 76.881 | 473.99 | 92.64548
[6 empty] | 493.84 | 76.515 | 474.32 | 92.53923
[6 empty] | 494.17 | 76.141 | 474.65 | 92.43198
[6 empty] | 494.51 | 75.764 | 474.98 | 92.32274
[6 empty] | 494.84 | 75.384 | 475.31 | 92.21251
[6 empty] | 495.18 | 74.997 | 475.63 | 92.10129
[6 empty] | 495.52 | 74.609 | 475.95 | 91.98808
[6 empty] | 495.85 | 74.214 | 476.29 | 91.87388
[6 empty] | 496.17 | 73.815 | 476.64 | 91.75968
[6 empty] | 496.5 | 73.412 | 476.98 | 91.6425
[6 empty] | 496.83 | 72.995 | 477.31 | 91.52731
[6 empty] | 497.16 | 72.58 | 477.63 | 91.40914
[6 empty] | 497.49 | 72.166 | 477.95 | 91.28898
[6 empty] | 497.84 | 71.744 | 478.28 | 91.16783
[6 empty] | 498.17 | 71.324 | 478.6 | 91.04469
[6 empty] | 498.51 | 70.896 | 478.93 | 90.92155
[6 empty] | 498.84 | 70.469 | 479.26 | 90.79345
[6 empty] | 499.19 | 70.036 | 479.59 | 90.66236
[6 empty] | 499.53 | 69.597 | 479.92 | 90.52234
[6 empty] | 499.87 | 69.153 | 480.26 | 90.37835
[6 empty] | 500.21 | 68.704 | 480.61 | 90.23932
[6 empty] | 500.56 | 68.25 | 480.95 | 90.0993
[6 empty] | 500.9 | 67.793 | 481.29 | 89.96127
[6 empty] | 501.25 | 67.333 | 481.63 | 89.82125
[6 empty] | 501.59 | 66.871 | 481.97 | 89.68024
[6 empty] | 501.92 | 66.4 | 482.32 | 89.53724
[6 empty] | 502.25 | 65.922 | 482.66 | 89.39126
[6 empty] | 502.58 | 65.441 | 483.01 | 89.24131
[6 empty] | 502.91 | 64.951 | 483.35 | 89.08739
[6 empty] | 503.25 | 64.462 | 483.69 | 88.93148
[6 empty] | 503.59 | 63.968 | 484.03 | 88.77358
[6 empty] | 503.92 | 63.46 | 484.36 | 88.5998
[6 empty] | 504.26 | 62.952 | 484.69 | 88.428
[6 empty] | 504.59 | 62.442 | 485.02 | 88.26018
[6 empty] | 504.93 | 61.934 | 485.35 | 88.09235
[6 empty] | 505.27 | 61.418 | 485.69 | 87.92354
[6 empty] | 505.62 | 60.891 | 486.04 | 87.75174
[6 empty] | 505.96 | 60.37 | 486.38 | 87.57398
[6 empty] | 506.31 | 59.833 | 486.72 | 87.39126
[6 empty] | 506.65 | 59.298 | 487.06 | 87.19662
[6 empty] | 506.99 | 58.766 | 487.38 | 86.98808
[6 empty] | 507.33 | 58.218 | 487.71 | 86.78352
[6 empty] | 507.67 | 57.67 | 488.03 | 86.58987
[6 empty] | 508.01 | 57.125 | 488.37 | 86.39722
[6 empty] | 508.36 | 56.556 | 488.7 | 86.20655
[6 empty] | 508.7 | 55.989 | 489.03 | 86.0139
[6 empty] | 509.04 | 55.425 | 489.35 | 85.8143
[6 empty] | 509.38 | 54.856 | 489.68 | 85.60278
[6 empty] | 509.73 | 54.286 | 490.02 | 85.36048
[6 empty] | 510.07 | 53.704 | 490.36 | 85.1142
[6 empty] | 510.4 | 53.11 | 490.7 | 84.87984
[6 empty] | 510.72 | 52.525 | 491.03 | 84.65144
[6 empty] | 511.05 | 51.934 | 491.36 | 84.42701
[6 empty] | 511.39 | 51.327 | 491.7 | 84.2006
[6 empty] | 511.73 | 50.726 | 492.04 | 83.97219
[6 empty] | 512.08 | 50.114 | 492.4 | 83.73883
[6 empty] | 512.42 | 49.499 | 492.75 | 83.49851
[6 empty] | 512.76 | 48.892 | 493.1 | 83.25124
[6 empty] | 513.11 | 48.264 | 493.43 | 82.97716
[6 empty] | 513.45 | 47.636 | 493.76 | 82.69017
[6 empty] | 513.79 | 47.013 | 494.1 | 82.41212
[6 empty] | 514.13 | 46.366 | 494.45 | 82.14101
[6 empty] | 514.47 | 45.719 | 494.78 | 81.86693
[6 empty] | 514.82 | 45.078 | 495.12 | 81.5859
[6 empty] | 515.16 | 44.428 | 495.45 | 81.30586
[6 empty] | 515.51 | 43.771 | 495.78 | 81.02979
[6 empty] | 515.85 | 43.113 | 496.1 | 80.74975
[6 empty] | 516.19 | 42.442 | 496.43 | 80.46475
[6 empty] | 516.53 | 41.779 | 496.77 | 80.1708
[6 empty] | 516.88 | 41.098 | 497.11 | 79.84508
[6 empty] | 517.23 | 40.411 | 497.45 | 79.49752
[6 empty] | 517.59 | 39.732 | 497.77 | 79.16683
[6 empty] | 517.95 | 39.039 | 498.09 | 78.83416
[6 empty] | 518.31 | 38.355 | 498.41 | 78.49255
[6 empty] | 518.66 | 37.665 | 498.74 | 78.15988
[6 empty] | 519.01 | 36.96 | 499.07 | 77.83615
[6 empty] | 519.35 | 36.265 | 499.41 | 77.50447
[6 empty] | 519.7 | 35.559 | 499.75 | 77.16683
[6 empty] | 520.07 | 34.84 | 500.09 | 76.81827
[6 empty] | 520.43 | 34.129 | 500.42 | 76.46177
[6 empty] | 520.77 | 33.418 | 500.75 | 76.09136
[6 empty] | 521.12 | 32.694 | 501.08 | 75.72294
[6 empty] | 521.47 | 31.98 | 501.43 | 75.35353
[6 empty] | 521.82 | 31.261 | 501.77 | 74.94737
[6 empty] | 522.18 | 30.536 | 502.12 | 74.54121
[6 empty] | 522.54 | 29.82 | 502.47 | 74.14201
[6 empty] | 522.9 | 29.096 | 502.82 | 73.74379
[6 empty] | 523.27 | 28.377 | 503.16 | 73.34757
[6 empty] | 523.63 | 27.636 | 503.49 | 72.95631
[6 empty] | 524 | 26.907 | 503.81 | 72.56306
[6 empty] | 524.37 | 26.19 | 504.13 | 72.14995
[6 empty] | 524.74 | 25.455 | 504.44 | 71.72691
[6 empty] | 525.11 | 24.731 | 504.76 | 71.31281
[6 empty] | 525.46 | 24.012 | 505.09 | 70.90467
[6 empty] | 525.81 | 23.293 | 505.41 | 70.49156
[6 empty] | 526.17 | 22.574 | 505.73 | 70.03078
[6 empty] | 526.53 | 21.852 | 506.05 | 69.55809
[6 empty] | 526.9 | 21.141 | 506.37 | 69.06951
[6 empty] | 527.26 | 20.43 | 506.69 | 68.58193
[6 empty] | 527.62 | 19.727 | 507.02 | 68.10626
[6 empty] | 527.96 | 19.035 | 507.34 | 67.61569
[6 empty] | 528.31 | 18.345 | 507.64 | 67.11023
[6 empty] | 528.67 | 17.666 | 507.95 | 66.6286
[6 empty] | 529.05 | 16.998 | 508.28 | 66.15889
[6 empty] | 529.43 | 16.337 | 508.62 | 65.63555
[6 empty] | 529.8 | 15.685 | 508.98 | 65.03873
[6 empty] | 530.17 | 15.049 | 509.32 | 64.45184
[6 empty] | 530.55 | 14.421 | 509.64 | 63.90367
[6 empty] | 530.93 | 13.811 | 509.96 | 63.35452
[6 empty] | 531.31 | 13.213 | 510.28 | 62.8143
[6 empty] | 531.7 | 12.633 | 510.59 | 62.30089
[6 empty] | 532.1 | 12.066 | 510.9 | 61.80735
[6 empty] | 532.49 | 11.507 | 511.21 | 61.31281
[6 empty] | 532.9 | 10.973 | 511.52 | 60.79444
[6 empty] | 533.3 | 10.454 | 511.84 | 60.23337
[6 empty] | 533.69 | 9.962 | 512.17 | 59.6713
[6 empty] | 534.08 | 9.481 | 512.5 | 59.15492
[6 empty] | 534.47 | 9.027 | 512.83 | 58.64449
[6 empty] | 534.86 | 8.586 | 513.16 | 58.0854
[6 empty] | 535.25 | 8.166 | 513.48 | 57.50745
[6 empty] | 535.64 | 7.76 | 513.8 | 56.94836
[6 empty] | 536.04 | 7.383 | 514.14 | 56.37835
[6 empty] | 536.44 | 7.019 | 514.48 | 55.77061
[6 empty] | 536.85 | 6.683 | 514.81 | 55.13903
[6 empty] | 537.25 | 6.367 | 515.14 | 54.53327
[6 empty] | 537.66 | 6.079 | 515.48 | 53.90367
[6 empty] | 538.07 | 5.803 | 515.81 | 53.2721
[6 empty] | 538.49 | 5.549 | 516.15 | 52.69215
[6 empty] | 538.9 | 5.311 | 516.51 | 52.1142
[6 empty] | 539.3 | 5.092 | 516.86 | 51.52731
[6 empty] | 539.69 | 4.886 | 517.21 | 50.93049
[6 empty] | 540.09 | 4.702 | 517.55 | 50.3148
[6 empty] | 540.48 | 4.536 | 517.88 | 49.67726
[6 empty] | 540.88 | 4.386 | 518.22 | 48.99404
[6 empty] | 541.26 | 4.25 | 518.56 | 48.30884
[6 empty] | 541.65 | 4.135 | 518.88 | 47.69613
[6 empty] | 542.04 | 4.028 | 519.22 | 47.08838
[6 empty] | 542.44 | 3.932 | 519.56 | 46.44687
[6 empty] | 542.83 | 3.846 | 519.89 | 45.80536
[6 empty] | 543.22 | 3.766 | 520.24 | 45.14002
[6 empty] | 543.61 | 3.7 | 520.59 | 44.50745
[6 empty] | 544 | 3.635 | 520.94 | 43.90367
[6 empty] | 544.38 | 3.582 | 521.29 | 43.2721
[6 empty] | 544.75 | 3.531 | 521.62 | 42.63059
[6 empty] | 545.13 | 3.488 | 521.93 | 41.99404
[6 empty] | 545.51 | 3.448 | 522.25 | 41.36842
[6 empty] | 545.88 | 3.414 | 522.58 | 40.74876
[6 empty] | 546.26 | 3.387 | 522.91 | 40.10526
[6 empty] | 546.63 | 3.365 | 523.25 | 39.45879
[6 empty] | 547 | 3.344 | 523.59 | 38.81927
[6 empty] | 547.37 | 3.325 | 523.95 | 38.15591
[6 empty] | 547.74 | 3.312 | 524.31 | 37.4717
[6 empty] | 548.1 | 3.296 | 524.68 | 36.79543
[6 empty] | 548.45 | 3.283 | 525.05 | 36.15293
[6 empty] | 548.81 | 3.272 | 525.41 | 35.52632
[6 empty] | 549.16 | 3.261 | 525.78 | 34.87786
[6 empty] | 549.51 | 3.253 | 526.15 | 34.20854
[6 empty] | 549.87 | 3.248 | 526.53 | 33.53128
[6 empty] | 550.22 | 3.24 | 526.89 | 32.85402
[6 empty] | 550.56 | 3.234 | 527.24 | 32.17478
[6 empty] | 550.91 | 3.229 | 527.59 | 31.50348
[6 empty] | 551.27 | 3.221 | 527.94 | 30.81629
[6 empty] | 551.62 | 3.218 | 528.3 | 30.14101
[6 empty] | 551.98 | 3.213 | 528.66 | 29.47368
[6 empty] | 552.33 | 3.208 | 529.02 | 28.79444
[6 empty] | 552.69 | 3.202 | 529.38 | 28.10228
[6 empty] | 553.04 | 3.197 | 529.74 | 27.41013
[6 empty] | 553.39 | 3.194 | 530.11 | 26.71996
[6 empty] | 553.74 | 3.189 | 530.48 | 26.03674
[6 empty] | 554.08 | 3.184 | 530.85 | 25.35849
[6 empty] | 554.42 | 3.181 | 531.22 | 24.69215
[6 empty] | 554.75 | 3.176 | 531.59 | 24.03078
[6 empty] | 555.09 | 3.17 | 531.96 | 23.36048
[6 empty] | 555.44 | 3.168 | 532.32 | 22.69513
[6 empty] | 555.77 | 3.162 | 532.69 | 22.01787
[6 empty] | 556.11 | 3.16 | 533.04 | 21.35253
[6 empty] | 556.44 | 3.154 | 533.4 | 20.69513
[6 empty] | 556.77 | 3.149 | 533.78 | 20.03277
[6 empty] | 557.1 | 3.144 | 534.14 | 19.38133
[6 empty] | 557.43 | 3.141 | 534.52 | 18.72095
[6 empty] | 557.77 | 3.136 | 534.89 | 18.05958
[6 empty] | 558.11 | 3.133 | 535.28 | 17.4141
[6 empty] | 558.46 | 3.127 | 535.67 | 16.75869
[6 empty] | 558.79 | 3.122 | 536.06 | 16.11817
[6 empty] | 559.13 | 3.119 | 536.45 | 15.48957
[6 empty] | 559.47 | 3.117 | 536.84 | 14.85601
[6 empty] | 559.8 | 3.112 | 537.23 | 14.2433
[6 empty] | 560.14 | 3.109 | 537.63 | 13.63456
[6 empty] | 560.47 | 3.106 | 538.02 | 13.02979
[6 empty] | 560.81 | 3.101 | 538.42 | 12.44886
[6 empty] | 561.16 | 3.098 | 538.83 | 11.8719
[6 empty] | 561.51 | 3.093 | 539.23 | 11.29891
[6 empty] | 561.85 | 3.09 | 539.63 | 10.74876
[6 empty] | 562.19 | 3.082 | 540.04 | 10.21152
[6 empty] | 562.53 | 3.079 | 540.45 | 9.681231
[6 empty] | 562.86 | 3.077 | 540.85 | 9.167825
[6 empty] | 563.19 | 3.071 | 541.25 | 8.675273
[6 empty] | 563.53 | 3.069 | 541.67 | 8.19861
[6 empty] | 563.87 | 3.063 | 542.09 | 7.737835
[6 empty] | 564.21 | 3.061 | 542.51 | 7.293942
[6 empty] | 564.56 | 3.055 | 542.93 | 6.865938
[6 empty] | 564.89 | 3.053 | 543.35 | 6.463754
[6 empty] | 565.22 | 3.05 | 543.78 | 6.089374
[6 empty] | 565.54 | 3.045 | 544.21 | 5.733863
[6 empty] | 565.88 | 3.039 | 544.64 | 5.395233
[6 empty] | 566.22 | 3.037 | 545.07 | 5.077458
[6 empty] | 566.58 | 3.031 | 545.5 | 4.784508
[6 empty] | 566.94 | 3.029 | 545.92 | 4.518371
[6 empty] | 567.3 | 3.023 | 546.35 | 4.285998
[6 empty] | 567.65 | 3.021 | 546.78 | 4.079444
[6 empty] | 568 | 3.015 | 547.21 | 3.894737
[6 empty] | 568.34 | 3.01 | 547.65 | 3.733863
[6 empty] | 568.68 | 3.004 | 548.09 | 3.599801
[6 empty] | 569.02 | 3.002 | 548.53 | 3.490566
[6 empty] | 569.35 | 2.997 | 548.98 | 3.405164
[6 empty] | 569.68 | 2.991 | 549.42 | 3.33565
[6 empty] | 570.01 | 2.991 | 549.86 | 3.282026
[6 empty] | 570.34 | 2.986 | 550.28 | 3.242304
[6 empty] | 570.68 | 2.98 | 550.7 | 3.210526
[6 empty] | 571.01 | 2.975 | 551.1 | 3.188679
[6 empty] | 571.34 | 2.972 | 551.49 | 3.171797
[6 empty] | 571.67 | 2.97 | 551.86 | 3.160874
[6 empty] | 572 | 2.967 | 552.23 | 3.14995
[6 empty] | 572.34 | 2.964 | 552.6 | 3.142999
[6 empty] | 572.68 | 2.962 | 552.96 | 3.136048
[6 empty] | 573.01 | 2.956 | 553.32 | 3.129096
[6 empty] | 573.33 | 2.951 | 553.68 | 3.124131
[6 empty] | 573.66 | 2.946 | 554.03 | 3.118173
[6 empty] | 573.98 | 2.94 | 554.39 | 3.114201
[6 empty] | 574.3 | 2.935 | 554.73 | 3.108242
[6 empty] | 574.62 | 2.932 | 555.07 | 3.103277
[6 empty] | 574.95 | 2.927 | 555.4 | 3.099305
[6 empty] | 575.29 | 2.924 | 555.72 | 3.092354
[6 empty] | 575.62 | 2.922 | 556.04 | 3.086395
[6 empty] | 575.96 | 2.916 | 556.36 | 3.082423
[6 empty] | 576.29 | 2.911 | 556.68 | 3.078451
[6 empty] | 576.62 | 2.908 | 557 | 3.072493
[6 empty] | 576.95 | 2.906 | 557.32 | 3.067527
[6 empty] | 577.28 | 2.9 | 557.65 | 3.063555
[6 empty] | 577.63 | 2.898 | 557.98 | 3.059583
[6 empty] | 577.96 | 2.895 | 558.32 | 3.054618
[6 empty] | 578.29 | 2.892 | 558.65 | 3.049652
[6 empty] | 578.62 | 2.89 | 558.99 | 3.04568
[6 empty] | 578.95 | 2.887 | 559.33 | 3.039722
[6 empty] | 579.28 | 2.884 | 559.67 | 3.03575
[6 empty] | 579.61 | 2.876 | 560 | 3.031778
[6 empty] | 579.95 | 2.874 | 560.34 | 3.025819
[6 empty] | 580.28 | 2.871 | 560.67 | 3.021847
[6 empty] | 580.6 | 2.866 | 561.01 | 3.016882
[6 empty] | 580.93 | 2.863 | 561.35 | 3.011917
[6 empty] | 581.26 | 2.86 | 561.69 | 3.007944
[6 empty] | 581.59 | 2.855 | 562.01 | 3.003972
[6 empty] | 581.92 | 2.852 | 562.34 | 3
[6 empty] | 582.25 | 2.849 | 562.66 | 2.994042
[6 empty] | 582.57 | 2.844 | 562.98 | 2.99007
[6 empty] | 582.9 | 2.839 | 563.29 | 2.98709
[6 empty] | 583.24 | 2.836 | 563.6 | 2.982125
[6 empty] | 583.57 | 2.831 | 563.92 | 2.976167
[6 empty] | 583.89 | 2.828 | 564.24 | 2.972195
[6 empty] | 584.22 | 2.825 | 564.55 | 2.969215
[6 empty] | 584.54 | 2.817 | 564.87 | 2.965243
[6 empty] | 584.87 | 2.815 | 565.19 | 2.961271
[6 empty] | 585.2 | 2.812 | 565.51 | 2.957299
[6 empty] | 585.51 | 2.807 | 565.83 | 2.951341
[6 empty] | 585.83 | 2.804 | 566.14 | 2.947368
[6 empty] | 586.15 | 2.799 | 566.46 | 2.943396
[6 empty] | 586.49 | 2.793 | 566.77 | 2.939424
[6 empty] | 586.83 | 2.791 | 567.09 | 2.935452
[6 empty] | 587.16 | 2.788 | 567.42 | 2.93148
[6 empty] | 587.5 | 2.783 | 567.75 | 2.926514
[6 empty] | 587.83 | 2.777 | 568.08 | 2.921549
[6 empty] | 588.17 | 2.775 | 568.42 | 2.917577
[6 empty] | 588.5 | 2.769 | 568.76 | 2.914598
[6 empty] | 588.83 | 2.764 | 569.1 | 2.910626
[6 empty] | 589.15 | 2.764 | 569.43 | 2.906653
[6 empty] | 589.48 | 2.756 | 569.76 | 2.900695
[6 empty] | 589.82 | 2.753 | 570.08 | 2.896723
[6 empty] | 590.15 | 2.748 | 570.4 | 2.892751
[6 empty] | 590.48 | 2.743 | 570.71 | 2.889772
[6 empty] | 590.81 | 2.74 | 571.03 | 2.884806
[6 empty] | 591.14 | 2.735 | 571.36 | 2.879841
[6 empty] | 591.47 | 2.732 | 571.69 | 2.875869
[6 empty] | 591.81 | 2.729 | 572.02 | 2.870904
[6 empty] | 592.15 | 2.724 | 572.35 | 2.867925
[6 empty] | 592.49 | 2.721 | 572.68 | 2.863952
[6 empty] | 592.83 | 2.716 | 573 | 2.85998
[6 empty] | 593.17 | 2.711 | 573.32 | 2.854022
[6 empty] | 593.51 | 2.705 | 573.65 | 2.85005
[6 empty] | 593.83 | 2.702 | 573.98 | 2.847071
[6 empty] | 594.15 | 2.697 | 574.31 | 2.843098
[6 empty] | 594.46 | 2.692 | 574.63 | 2.840119
[6 empty] | 594.77 | 2.689 | 574.95 | 2.835154
[6 empty] | 595.09 | 2.684 | 575.28 | 2.830189
[6 empty] | 595.41 | 2.681 | 575.61 | 2.826216
[6 empty] | 595.73 | 2.676 | 575.94 | 2.823237
[6 empty] | 596.06 | 2.673 | 576.25 | 2.819265
[6 empty] | 596.39 | 2.668 | 576.56 | 2.815293
[6 empty] | 596.72 | 2.665 | 576.88 | 2.811321
[6 empty] | 597.05 | 2.66 | 577.19 | 2.807349
[6 empty] | 597.38 | 2.657 | 577.51 | 2.803376
[6 empty] | 597.71 | 2.652 | 577.83 | 2.799404
[6 empty] | 598.04 | 2.646 | 578.14 | 2.794439
[6 empty] | 598.37 | 2.644 | 578.46 | 2.792453
[6 empty] | 598.7 | 2.638 | 578.78 | 2.786495
[6 empty] | 599.03 | 2.636 | 579.11 | 2.785501
[6 empty] | 599.35 | 2.628 | 579.43 | 2.779543
[6 empty] | 599.69 | 2.622 | 579.76 | 2.775571
[6 empty] | 600.02 | 2.62 | 580.09 | 2.771599
[6 empty] | 600.35 | 2.614 | 580.41 | 2.767627
[6 empty] | 600.69 | 2.609 | 580.75 | 2.762661
[6 empty] | 601.03 | 2.606 | 581.07 | 2.758689
[6 empty] | 601.37 | 2.604 | 581.41 | 2.754717
[6 empty] | 601.71 | 2.598 | 581.75 | 2.750745
[6 empty] | 602.05 | 2.596 | 582.08 | 2.747766
[6 empty] | 602.37 | 2.59 | 582.42 | 2.743793
[6 empty] | 602.7 | 2.585 | 582.76 | 2.737835
[6 empty] | 603.03 | 2.579 | 583.07 | 2.735849
[6 empty] | 603.38 | 2.574 | 583.38 | 2.729891
[6 empty] | 603.73 | 2.569 | 583.69 | 2.726912
[6 empty] | 604.07 | 2.566 | 584.01 | 2.722939
[6 empty] | 604.4 | 2.561 | 584.34 | 2.717974
[6 empty] | 604.73 | 2.555 | 584.67 | 2.714002
[6 empty] | 605.06 | 2.55 | 585 | 2.709037
[6 empty] | 605.39 | 2.547 | 585.31 | 2.705065
[6 empty] | 605.73 | 2.542 | 585.62 | 2.701092
[6 empty] | 606.07 | 2.537 | 585.94 | 2.698113
[6 empty] | 606.4 | 2.531 | 586.25 | 2.694141
[6 empty] | 606.74 | 2.529 | 586.57 | 2.690169
[6 empty] | 607.07 | 2.523 | 586.89 | 2.686197
[6 empty] | 607.38 | 2.518 | 587.21 | 2.680238
[6 empty] | 607.69 | 2.513 | 587.52 | 2.677259
[6 empty] | 608 | 2.51 | 587.84 | 2.673287
[6 empty] | 608.33 | 2.505 | 588.16 | 2.669315
[6 empty] | 608.66 | 2.499 | 588.49 | 2.666336
[6 empty] | 609 | 2.494 | 588.83 | 2.66137
[6 empty] | 609.33 | 2.491 | 589.16 | 2.658391
[6 empty] | 609.66 | 2.486 | 589.5 | 2.654419
[6 empty] | 609.99 | 2.481 | 589.84 | 2.650447
[6 empty] | 610.33 | 2.475 | 590.16 | 2.644489
[6 empty] | 610.66 | 2.473 | 590.47 | 2.641509
[6 empty] | 610.99 | 2.467 | 590.79 | 2.637537
[6 empty] | 611.31 | 2.462 | 591.11 | 2.632572
[6 empty] | 611.64 | 2.457 | 591.43 | 2.6286
[6 empty] | 611.97 | 2.454 | 591.76 | 2.623635
[6 empty] | 612.29 | 2.446 | 592.08 | 2.619662
[6 empty] | 612.63 | 2.443 | 592.41 | 2.61569
[6 empty] | 612.96 | 2.438 | 592.75 | 2.611718
[6 empty] | 613.3 | 2.435 | 593.07 | 2.607746
[6 empty] | 613.65 | 2.43 | 593.4 | 2.603774
[6 empty] | 613.99 | 2.425 | 593.73 | 2.598808
[6 empty] | 614.32 | 2.419 | 594.05 | 2.594836
[6 empty] | 614.64 | 2.414 | 594.37 | 2.590864
[6 empty] | 614.97 | 2.411 | 594.69 | 2.586892
[6 empty] | 615.3 | 2.406 | 595.01 | 2.58292
[6 empty] | 615.62 | 2.4 | 595.32 | 2.57994
[6 empty] | 615.95 | 2.395 | 595.64 | 2.575968
[6 empty] | 616.27 | 2.39 | 595.96 | 2.57001
[6 empty] | 616.6 | 2.384 | 596.29 | 2.566038
[6 empty] | 616.92 | 2.379 | 596.63 | 2.562066
[6 empty] | 617.25 | 2.374 | 596.95 | 2.558093
[6 empty] | 617.58 | 2.371 | 597.27 | 2.554121
[6 empty] | 617.91 | 2.366 | 597.61 | 2.550149
[6 empty] | 618.24 | 2.36 | 597.94 | 2.545184
[6 empty] | 618.57 | 2.355 | 598.29 | 2.543198
[6 empty] | 618.89 | 2.352 | 598.63 | 2.537239
[6 empty] | 619.22 | 2.347 | 598.97 | 2.532274
[6 empty] | 619.55 | 2.342 | 599.31 | 2.527309
[6 empty] | 619.88 | 2.336 | 599.64 | 2.523337
[6 empty] | 620.22 | 2.331 | 599.97 | 2.519364
[6 empty] | 620.56 | 2.326 | 600.31 | 2.516385
[6 empty] | 620.9 | 2.323 | 600.64 | 2.51142
[6 empty] | 621.24 | 2.318 | 600.97 | 2.508441
[6 empty] | 621.59 | 2.315 | 601.3 | 2.502483
[6 empty] | 621.94 | 2.31 | 601.64 | 2.49851
[6 empty] | 622.28 | 2.304 | 601.99 | 2.493545
[6 empty] | 622.63 | 2.296 | 602.32 | 2.489573
[6 empty] | 622.97 | 2.291 | 602.65 | 2.484608
[6 empty] | 623.32 | 2.288 | 602.97 | 2.480636
[6 empty] | 623.66 | 2.283 | 603.3 | 2.477656
[6 empty] | 624 | 2.267 | 603.64 | 2.472691
[6 empty] | 624.34 | 2.275 | 603.98 | 2.468719
[6 empty] | 624.68 | 2.27 | 604.32 | 2.464747
[6 empty] | 625.02 | 2.264 | 604.66 | 2.459782
[6 empty] | 625.36 | 2.259 | 604.99 | 2.455809
[6 empty] | 625.7 | 2.253 | 605.32 | 2.451837
[6 empty] | 626.03 | 2.248 | 605.64 | 2.446872
[6 empty] | 626.35 | 2.243 | 605.96 | 2.441907
[6 empty] | 626.67 | 2.24 | 606.28 | 2.436941
[6 empty] | 626.99 | 2.235 | 606.6 | 2.432969
[6 empty] | 627.32 | 2.229 | 606.93 | 2.428997
[6 empty] | 627.65 | 2.224 | 607.26 | 2.424032
[6 empty] | 627.97 | 2.219 | 607.58 | 2.419067
[6 empty] | 628.29 | 2.216 | 607.91 | 2.415094
[6 empty] | 628.62 | 2.208 | 608.24 | 2.411122
[6 empty] | 628.94 | 2.203 | 608.57 | 2.406157
[6 empty] | 629.25 | 2.197 | 608.9 | 2.404171
[6 empty] | 629.57 | 2.192 | 609.24 | 2.398213
[6 empty] | 629.9 | 2.189 | 609.58 | 2.39424
[6 empty] | 630.24 | 2.184 | 609.91 | 2.388282
[6 empty] | 630.57 | 2.179 | 610.25 | 2.38431
[6 empty] | 630.9 | 2.176 | 610.58 | 2.380338
[6 empty] | 631.23 | 2.168 | 610.92 | 2.376365
[6 empty] | 631.56 | 2.162 | 611.25 | 2.370407
[6 empty] | 631.89 | 2.157 | 611.57 | 2.366435
[6 empty] | 632.22 | 2.152 | 611.89 | 2.36147
[6 empty] | 632.53 | 2.149 | 612.22 | 2.356504
[6 empty] | 632.85 | 2.141 | 612.55 | 2.351539
[6 empty] | 633.16 | 2.138 | 612.87 | 2.34856
[6 empty] | 633.47 | 2.133 | 613.18 | 2.343595
[6 empty] | 633.79 | 2.125 | 613.49 | 2.337637
[6 empty] | 634.12 | 2.12 | 613.81 | 2.332671
[6 empty] | 634.45 | 2.117 | 614.14 | 2.329692
[6 empty] | 634.78 | 2.112 | 614.47 | 2.323734
[6 empty] | 635.12 | 2.106 | 614.81 | 2.319762
[6 empty] | 635.44 | 2.101 | 615.15 | 2.313803
[6 empty] | 635.77 | 2.096 | 615.49 | 2.309831
[6 empty] | 636.11 | 2.09 | 615.84 | 2.304866
[6 empty] | 636.43 | 2.088 | 616.18 | 2.298908
[6 empty] | 636.76 | 2.08 | 616.51 | 2.294935
[6 empty] | 637.09 | 2.074 | 616.85 | 2.290963
[6 empty] | 637.41 | 2.069 | 617.19 | 2.286991
[6 empty] | 637.72 | 2.066 | 617.52 | 2.283019
[6 empty] | 638.05 | 2.061 | 617.85 | 2.277061
[6 empty] | 638.38 | 2.053 | 618.16 | 2.271102
[6 empty] | 638.72 | 2.048 | 618.47 | 2.266137
[6 empty] | 639.05 | 2.042 | 618.79 | 2.262165
[6 empty] | 639.37 | 2.04 | 619.11 | 2.258193
[6 empty] | 639.71 | 2.034 | 619.43 | 2.253227
[6 empty] | 640.03 | 2.029 | 619.75 | 2.248262
[6 empty] | 640.35 | 2.024 | 620.08 | 2.242304
[6 empty] | 640.68 | 2.018 | 620.4 | 2.238332
[6 empty] | 641.01 | 2.015 | 620.72 | 2.234359
[6 empty] | 641.35 | 2.01 | 621.03 | 2.228401
[6 empty] | 641.69 | 2.005 | 621.35 | 2.224429
[6 empty] | 642.02 | 1.997 | 621.67 | 2.219464
[6 empty] | 642.36 | 1.994 | 622 | 2.215492
[6 empty] | 642.69 | 1.989 | 622.32 | 2.211519
[6 empty] | 643.03 | 1.983 | 622.64 | 2.205561
[6 empty] | 643.37 | 1.981 | 622.96 | 2.199603
[6 empty] | 643.71 | 1.973 | 623.28 | 2.195631
[6 empty] | 644.04 | 1.967 | 623.61 | 2.191658
[6 empty] | 644.37 | 1.962 | 623.94 | 2.186693
[6 empty] | 644.7 | 1.957 | 624.28 | 2.180735
[6 empty] | 645.03 | 1.951 | 624.61 | 2.176763
[6 empty] | 645.36 | 1.946 | 624.95 | 2.170804
[6 empty] | 645.69 | 1.938 | 625.29 | 2.165839
[8 empty] | 625.63 | 2.161867

## Fig2b
PE00.0M |  | PE02.0M-UT |  | PE02.0M-AHP |  | PE02.0M-TSE |  | PE02.0M-AHP+TSE
Temperature (deg C) | Heat flow (W/g) | Temperature (deg C) | Heat flow (W/g) | Temperature (deg C) | Heat flow (W/g) | Temperature (deg C) | Heat flow (W/g) | Temperature (deg C) | Heat flow (W/g)
160 | 0.7546314 | 160 | 1.588426 | 160 | 2.719665 | 159 | 3.651249 | 160 | 4.548574
159.8 | 0.753584 | 159.8 | 1.587507 | 159.8 | 2.718678 | 158.8 | 3.649059 | 159.8 | 4.546764
159.6 | 0.7190588 | 159.6 | 1.547953 | 159.6 | 2.684528 | 158.6 | 3.607971 | 159.6 | 4.510724
159.4 | 0.6469273 | 159.4 | 1.461358 | 159.4 | 2.613069 | 158.4 | 3.537137 | 159.4 | 4.446526
159.2 | 0.5713787 | 159.2 | 1.36646 | 159.2 | 2.53142 | 158.2 | 3.475785 | 159.2 | 4.38686
159 | 0.5084319 | 159 | 1.288366 | 159 | 2.460623 | 158 | 3.43062 | 159 | 4.340149
158.8 | 0.4612874 | 158.8 | 1.234271 | 158.8 | 2.40649 | 157.8 | 3.39598 | 158.8 | 4.304534
158.6 | 0.4277856 | 158.6 | 1.201511 | 158.6 | 2.369227 | 157.6 | 3.367537 | 158.6 | 4.277295
158.4 | 0.4043358 | 158.4 | 1.184075 | 158.4 | 2.345515 | 157.4 | 3.343639 | 158.4 | 4.256533
158.2 | 0.3879719 | 158.2 | 1.176344 | 158.2 | 2.331408 | 157.2 | 3.323732 | 158.2 | 4.240871
158 | 0.3760225 | 158 | 1.173832 | 158 | 2.323199 | 157 | 3.307268 | 158 | 4.229024
157.8 | 0.3670741 | 157.8 | 1.173715 | 157.8 | 2.318472 | 156.8 | 3.293712 | 157.8 | 4.220094
157.6 | 0.3600423 | 157.6 | 1.1744 | 157.6 | 2.315482 | 156.6 | 3.282712 | 157.6 | 4.213176
157.4 | 0.3543636 | 157.4 | 1.175085 | 157.4 | 2.313361 | 156.4 | 3.273761 | 157.4 | 4.207721
157.2 | 0.349448 | 157.2 | 1.175226 | 157.2 | 2.311575 | 156.2 | 3.266439 | 157.2 | 4.203268
157 | 0.3452264 | 157 | 1.174794 | 157 | 2.309764 | 156 | 3.260288 | 157 | 4.199579
156.8 | 0.341499 | 156.8 | 1.173904 | 156.8 | 2.307849 | 155.8 | 3.255083 | 156.8 | 4.196362
156.6 | 0.33811 | 156.6 | 1.172614 | 156.6 | 2.305805 | 155.6 | 3.25059 | 156.6 | 4.193486
156.4 | 0.3350071 | 156.4 | 1.17098 | 156.4 | 2.303658 | 155.4 | 3.246702 | 156.4 | 4.190826
156.2 | 0.3319042 | 156.2 | 1.169174 | 156.2 | 2.301459 | 155.2 | 3.243195 | 156.2 | 4.188431
156 | 0.3289315 | 156 | 1.167254 | 156 | 2.299157 | 155 | 3.24001 | 156 | 4.186196
155.8 | 0.3261495 | 155.8 | 1.16519 | 155.8 | 2.296864 | 154.8 | 3.237078 | 155.8 | 4.184094
155.6 | 0.3234369 | 155.6 | 1.163156 | 155.6 | 2.294562 | 154.6 | 3.234371 | 155.6 | 4.182143
155.4 | 0.3208284 | 155.4 | 1.161121 | 155.4 | 2.29239 | 154.4 | 3.231839 | 155.4 | 4.180305
155.2 | 0.318324 | 155.2 | 1.159239 | 155.2 | 2.290268 | 154.2 | 3.229454 | 155.2 | 4.178599
155 | 0.3158977 | 155 | 1.157433 | 155 | 2.288121 | 154 | 3.227263 | 155 | 4.17695
154.8 | 0.3135754 | 154.8 | 1.155656 | 154.8 | 2.286077 | 153.8 | 3.225161 | 154.8 | 4.175395
154.6 | 0.3113051 | 154.6 | 1.153879 | 154.6 | 2.284059 | 153.6 | 3.223146 | 154.6 | 4.173803
154.4 | 0.3090869 | 154.4 | 1.152216 | 154.4 | 2.28217 | 153.4 | 3.221229 | 154.4 | 4.172352
154.2 | 0.3069728 | 154.2 | 1.150525 | 154.2 | 2.280307 | 153.2 | 3.21941 | 154.2 | 4.17093
154 | 0.3049714 | 154 | 1.148863 | 154 | 2.278478 | 153 | 3.21758 | 154 | 4.169592
153.8 | 0.3030394 | 153.8 | 1.147229 | 153.8 | 2.276615 | 152.8 | 3.21578 | 153.8 | 4.168283
153.6 | 0.3012635 | 153.6 | 1.145623 | 153.6 | 2.274855 | 152.6 | 3.214078 | 153.6 | 4.167059
153.4 | 0.2995136 | 153.4 | 1.144104 | 153.4 | 2.273146 | 152.4 | 3.212473 | 153.4 | 4.16592
153.2 | 0.2978938 | 153.2 | 1.142642 | 153.2 | 2.271541 | 152.2 | 3.210888 | 153.2 | 4.164856
153 | 0.296222 | 153 | 1.141218 | 153 | 2.269884 | 152 | 3.209283 | 153 | 4.163802
152.8 | 0.2945502 | 152.8 | 1.139813 | 152.8 | 2.268304 | 151.8 | 3.207727 | 152.8 | 4.162804
152.6 | 0.2928264 | 152.6 | 1.138436 | 152.6 | 2.266725 | 151.6 | 3.20618 | 152.6 | 4.161741
152.4 | 0.2911025 | 152.4 | 1.137089 | 152.4 | 2.265197 | 151.4 | 3.204693 | 152.4 | 4.160771
152.2 | 0.2894827 | 152.2 | 1.135798 | 152.2 | 2.263695 | 151.2 | 3.203293 | 152.2 | 4.159906
152 | 0.2880711 | 152 | 1.134622 | 152 | 2.26227 | 151 | 3.202078 | 152 | 4.159107
151.8 | 0.2867115 | 151.8 | 1.133503 | 151.8 | 2.260905 | 150.8 | 3.200902 | 151.8 | 4.158298
151.6 | 0.2854127 | 151.6 | 1.132442 | 151.6 | 2.259661 | 150.6 | 3.199785 | 151.6 | 4.157518
151.4 | 0.2841051 | 151.4 | 1.131352 | 151.4 | 2.258469 | 150.4 | 3.198659 | 151.4 | 4.156803
151.2 | 0.2828236 | 151.2 | 1.13029 | 151.2 | 2.257276 | 150.2 | 3.1976 | 151.2 | 4.156165
151 | 0.2815681 | 151 | 1.129258 | 151 | 2.256109 | 150 | 3.196541 | 151 | 4.155469
150.8 | 0.2803126 | 150.8 | 1.128253 | 150.8 | 2.254968 | 149.8 | 3.195512 | 150.8 | 4.154831
150.6 | 0.2791091 | 150.6 | 1.127249 | 150.6 | 2.253853 | 149.6 | 3.194454 | 150.6 | 4.15422
150.4 | 0.2778796 | 150.4 | 1.126274 | 150.4 | 2.252764 | 149.4 | 3.193463 | 150.4 | 4.153563
150.2 | 0.2766241 | 150.2 | 1.125394 | 150.2 | 2.251752 | 149.2 | 3.192463 | 150.2 | 4.152924
150 | 0.2752645 | 150 | 1.124504 | 150 | 2.250688 | 149 | 3.191493 | 150 | 4.152314
149.8 | 0.2738789 | 149.8 | 1.123585 | 149.8 | 2.249702 | 148.8 | 3.190532 | 149.8 | 4.151703
149.6 | 0.2725974 | 149.6 | 1.122667 | 149.6 | 2.24869 | 148.6 | 3.189561 | 149.6 | 4.151149
149.4 | 0.2713419 | 149.4 | 1.121806 | 149.4 | 2.2476 | 148.4 | 3.188532 | 149.4 | 4.150652
149.2 | 0.2701384 | 149.2 | 1.120888 | 149.2 | 2.246494 | 148.2 | 3.187512 | 149.2 | 4.150099
149 | 0.268961 | 149 | 1.119998 | 149 | 2.245482 | 148 | 3.186512 | 149 | 4.149602
148.8 | 0.2678182 | 148.8 | 1.119137 | 148.8 | 2.244573 | 147.8 | 3.185541 | 148.8 | 4.148963
148.6 | 0.2666408 | 148.6 | 1.118276 | 148.6 | 2.243844 | 147.6 | 3.18458 | 148.6 | 4.148437
148.4 | 0.2654893 | 148.4 | 1.117444 | 148.4 | 2.242936 | 147.4 | 3.183668 | 148.4 | 4.147912
148.2 | 0.264416 | 148.2 | 1.116668 | 148.2 | 2.241898 | 147.2 | 3.182737 | 148.2 | 4.147472
148 | 0.2633946 | 148 | 1.115893 | 148 | 2.240834 | 147 | 3.181805 | 148 | 4.147059
147.8 | 0.2623993 | 147.8 | 1.115147 | 147.8 | 2.239874 | 146.8 | 3.181049 | 147.8 | 4.146676
147.6 | 0.261378 | 147.6 | 1.114371 | 147.6 | 2.238939 | 146.6 | 3.180302 | 147.6 | 4.146235
147.4 | 0.2603046 | 147.4 | 1.113625 | 147.4 | 2.238004 | 146.4 | 3.179517 | 147.4 | 4.145823
147.2 | 0.2593353 | 147.2 | 1.112916 | 147.2 | 2.237095 | 146.2 | 3.178702 | 147.2 | 4.145383
147 | 0.258418 | 147 | 1.11217 | 147 | 2.236161 | 146 | 3.177888 | 147 | 4.144942
146.8 | 0.2575008 | 146.8 | 1.111395 | 146.8 | 2.235226 | 145.8 | 3.177073 | 146.8 | 4.144502
146.6 | 0.2565055 | 146.6 | 1.110619 | 146.6 | 2.234317 | 145.6 | 3.176229 | 146.6 | 4.144062
146.4 | 0.2554841 | 146.4 | 1.109816 | 146.4 | 2.233383 | 145.4 | 3.175385 | 146.4 | 4.143649
146.2 | 0.2544888 | 146.2 | 1.109069 | 146.2 | 2.23256 | 145.2 | 3.17461 | 146.2 | 4.143237
146 | 0.2534675 | 146 | 1.108408 | 146 | 2.231702 | 145 | 3.173824 | 146 | 4.142797
145.8 | 0.2524722 | 145.8 | 1.107719 | 145.8 | 2.230742 | 144.8 | 3.17298 | 145.8 | 4.142385
145.6 | 0.2515115 | 145.6 | 1.107001 | 145.6 | 2.229833 | 144.6 | 3.172166 | 145.6 | 4.141944
145.4 | 0.2505683 | 145.4 | 1.106226 | 145.4 | 2.229028 | 144.4 | 3.17142 | 145.4 | 4.141504
145.2 | 0.249651 | 145.2 | 1.105422 | 145.2 | 2.228273 | 144.2 | 3.170634 | 145.2 | 4.141092
145 | 0.2487077 | 145 | 1.104676 | 145 | 2.227365 | 144 | 3.169878 | 145 | 4.140727
144.8 | 0.2477905 | 144.8 | 1.104044 | 144.8 | 2.226456 | 143.8 | 3.169102 | 144.8 | 4.140372
144.6 | 0.2468212 | 144.6 | 1.103354 | 144.6 | 2.225573 | 143.6 | 3.168376 | 144.6 | 4.139988
144.4 | 0.2459559 | 144.4 | 1.102608 | 144.4 | 2.224741 | 143.4 | 3.167659 | 144.4 | 4.139604
144.2 | 0.2450647 | 144.2 | 1.101832 | 144.2 | 2.22391 | 143.2 | 3.166971 | 144.2 | 4.139192
144 | 0.2441735 | 144 | 1.101172 | 144 | 2.223001 | 143 | 3.166244 | 144 | 4.138837
143.8 | 0.2431781 | 143.8 | 1.100492 | 143.8 | 2.222092 | 142.8 | 3.165498 | 143.8 | 4.138396
143.6 | 0.2422349 | 143.6 | 1.099803 | 143.6 | 2.221261 | 142.6 | 3.164712 | 143.6 | 4.137899
143.4 | 0.2412135 | 143.4 | 1.098999 | 143.4 | 2.220429 | 142.4 | 3.163927 | 143.4 | 4.13743
143.2 | 0.2401662 | 143.2 | 1.098224 | 143.2 | 2.21958 | 142.2 | 3.163122 | 143.2 | 4.137018
143 | 0.2391709 | 143 | 1.097391 | 143 | 2.21862 | 142 | 3.162337 | 143 | 4.136606
142.8 | 0.2382796 | 142.8 | 1.096645 | 142.8 | 2.217634 | 141.8 | 3.16158 | 142.8 | 4.136194
142.6 | 0.2373363 | 142.6 | 1.095955 | 142.6 | 2.216725 | 141.6 | 3.160893 | 142.6 | 4.135829
142.4 | 0.2364278 | 142.4 | 1.095295 | 142.4 | 2.215893 | 141.4 | 3.160146 | 142.4 | 4.135502
142.2 | 0.2355886 | 142.2 | 1.094663 | 142.2 | 2.215139 | 141.2 | 3.15942 | 142.2 | 4.135175
142 | 0.2347754 | 142 | 1.094002 | 142 | 2.214411 | 141 | 3.158702 | 142 | 4.134933
141.8 | 0.2339622 | 141.8 | 1.093255 | 141.8 | 2.213657 | 140.8 | 3.158015 | 141.8 | 4.134578
141.6 | 0.233123 | 141.6 | 1.092681 | 141.6 | 2.212903 | 140.6 | 3.157346 | 141.6 | 4.134222
141.4 | 0.2322317 | 141.4 | 1.092106 | 141.4 | 2.212252 | 140.4 | 3.156659 | 141.4 | 4.133829
141.2 | 0.2314186 | 141.2 | 1.091645 | 141.2 | 2.211601 | 140.2 | 3.156 | 141.2 | 4.133473
141 | 0.2306054 | 141 | 1.091385 | 141 | 2.210795 | 140 | 3.155312 | 141 | 4.133118
140.8 | 0.2297402 | 140.8 | 1.091011 | 140.8 | 2.209964 | 139.8 | 3.154624 | 140.8 | 4.132763
140.6 | 0.2288749 | 140.6 | 1.090465 | 140.6 | 2.20921 | 139.6 | 3.153956 | 140.6 | 4.132436
140.4 | 0.2279577 | 140.4 | 1.089728 | 140.4 | 2.208456 | 139.4 | 3.153268 | 140.4 | 4.132052
140.2 | 0.2270404 | 140.2 | 1.089039 | 140.2 | 2.207702 | 139.2 | 3.15261 | 140.2 | 4.131668
140 | 0.2262012 | 140 | 1.088406 | 140 | 2.206905 | 139 | 3.151893 | 140 | 4.131313
139.8 | 0.2254661 | 139.8 | 1.087803 | 139.8 | 2.206176 | 138.8 | 3.151263 | 139.8 | 4.131004
139.6 | 0.2246529 | 139.6 | 1.087142 | 139.6 | 2.205474 | 138.6 | 3.150576 | 139.6 | 4.130592
139.4 | 0.2238137 | 139.4 | 1.086453 | 139.4 | 2.204797 | 138.4 | 3.149878 | 139.4 | 4.13018
139.2 | 0.2229485 | 139.2 | 1.085821 | 139.2 | 2.204017 | 138.2 | 3.149132 | 139.2 | 4.12974
139 | 0.2220312 | 139 | 1.085103 | 139 | 2.203237 | 138 | 3.148405 | 139 | 4.129384
138.8 | 0.2211487 | 138.8 | 1.084299 | 138.8 | 2.202303 | 137.8 | 3.147688 | 138.8 | 4.128972
138.6 | 0.2202574 | 138.6 | 1.083495 | 138.6 | 2.201394 | 137.6 | 3.147 | 138.6 | 4.128617
138.4 | 0.2194182 | 138.4 | 1.082749 | 138.4 | 2.200614 | 137.4 | 3.146302 | 138.4 | 4.128261
138.2 | 0.218605 | 138.2 | 1.082031 | 138.2 | 2.199886 | 137.2 | 3.145527 | 138.2 | 4.127897
138 | 0.2177918 | 138 | 1.081399 | 138 | 2.199183 | 137 | 3.1448 | 138 | 4.127513
137.8 | 0.2169787 | 137.8 | 1.080881 | 137.8 | 2.198558 | 136.8 | 3.144112 | 137.8 | 4.127186
137.6 | 0.2161655 | 137.6 | 1.080392 | 137.6 | 2.197907 | 136.6 | 3.143424 | 137.6 | 4.126859
137.4 | 0.2154043 | 137.4 | 1.079903 | 137.4 | 2.197205 | 136.4 | 3.142766 | 137.4 | 4.126531
137.2 | 0.2146172 | 137.2 | 1.079357 | 137.2 | 2.196528 | 136.2 | 3.142039 | 137.2 | 4.126261
137 | 0.213778 | 137 | 1.078706 | 137 | 2.195825 | 136 | 3.14138 | 137 | 4.125953
136.8 | 0.2129388 | 136.8 | 1.078074 | 136.8 | 2.195054 | 135.8 | 3.140751 | 136.8 | 4.125654
136.6 | 0.2120735 | 136.6 | 1.077442 | 136.6 | 2.1943 | 135.6 | 3.140093 | 136.6 | 4.12527
136.4 | 0.2112864 | 136.4 | 1.076896 | 136.4 | 2.193494 | 135.4 | 3.139463 | 136.4 | 4.124943
136.2 | 0.2105252 | 136.2 | 1.076321 | 136.2 | 2.192689 | 135.2 | 3.138873 | 136.2 | 4.124616
136 | 0.2097901 | 136 | 1.075861 | 136 | 2.191909 | 135 | 3.138176 | 136 | 4.124317
135.8 | 0.209029 | 135.8 | 1.0754 | 135.8 | 2.191181 | 134.8 | 3.137517 | 135.8 | 4.123952
135.6 | 0.2082418 | 135.6 | 1.074854 | 135.6 | 2.19053 | 134.6 | 3.136917 | 135.6 | 4.123654
135.4 | 0.2074633 | 135.4 | 1.074279 | 135.4 | 2.189879 | 134.4 | 3.136259 | 135.4 | 4.123327
135.2 | 0.2067022 | 135.2 | 1.073762 | 135.2 | 2.189305 | 134.2 | 3.135571 | 135.2 | 4.122971
135 | 0.205889 | 135 | 1.07313 | 135 | 2.188706 | 134 | 3.134785 | 135 | 4.122616
134.8 | 0.2050238 | 134.8 | 1.07244 | 134.8 | 2.187978 | 133.8 | 3.134039 | 134.8 | 4.12226
134.6 | 0.2042626 | 134.6 | 1.071808 | 134.6 | 2.187172 | 133.6 | 3.13338 | 134.6 | 4.121905
134.4 | 0.2035275 | 134.4 | 1.071176 | 134.4 | 2.186418 | 133.4 | 3.132751 | 134.4 | 4.12154
134.2 | 0.2027663 | 134.2 | 1.070687 | 134.2 | 2.18569 | 133.2 | 3.132122 | 134.2 | 4.121213
134 | 0.2019271 | 134 | 1.070227 | 134 | 2.184961 | 133 | 3.131463 | 134 | 4.120886
133.8 | 0.2010619 | 133.8 | 1.069738 | 133.8 | 2.184233 | 132.8 | 3.130863 | 133.8 | 4.120615
133.6 | 0.2002227 | 133.6 | 1.069221 | 133.6 | 2.183943 | 132.6 | 3.130205 | 133.6 | 4.120345
133.4 | 0.1994356 | 133.4 | 1.068655 | 133.4 | 2.184359 | 132.4 | 3.129605 | 133.4 | 4.120065
133.2 | 0.1988565 | 133.2 | 1.068166 | 133.2 | 2.184069 | 132.2 | 3.129063 | 133.2 | 4.119795
133 | 0.1982255 | 133 | 1.067649 | 133 | 2.183108 | 132 | 3.128434 | 133 | 4.119496
132.8 | 0.1975684 | 132.8 | 1.067189 | 132.8 | 2.181967 | 131.8 | 3.127746 | 132.8 | 4.119225
132.6 | 0.1968853 | 132.6 | 1.066671 | 132.6 | 2.180929 | 131.6 | 3.127088 | 132.6 | 4.118917
132.4 | 0.1961242 | 132.4 | 1.066096 | 132.4 | 2.180021 | 131.4 | 3.126459 | 132.4 | 4.118618
132.2 | 0.195311 | 132.2 | 1.06555 | 132.2 | 2.179189 | 131.2 | 3.125829 | 132.2 | 4.118291
132 | 0.1945499 | 132 | 1.065032 | 132 | 2.178461 | 131 | 3.125229 | 132 | 4.118021
131.8 | 0.1938668 | 131.8 | 1.064515 | 131.8 | 2.17781 | 130.8 | 3.124639 | 131.8 | 4.11775
131.6 | 0.1932444 | 131.6 | 1.063969 | 131.6 | 2.177159 | 130.6 | 3.124068 | 131.6 | 4.117442
131.4 | 0.1925613 | 131.4 | 1.063537 | 131.4 | 2.176482 | 130.4 | 3.123468 | 131.4 | 4.1172
131.2 | 0.1918522 | 131.2 | 1.063134 | 131.2 | 2.175754 | 130.2 | 3.122937 | 131.2 | 4.116958
131 | 0.1911691 | 131 | 1.062674 | 131 | 2.175077 | 130 | 3.122366 | 131 | 4.116687
130.8 | 0.190434 | 130.8 | 1.062271 | 130.8 | 2.174478 | 129.8 | 3.121737 | 130.8 | 4.116379
130.6 | 0.1896729 | 130.6 | 1.06181 | 130.6 | 2.173801 | 129.6 | 3.121078 | 130.6 | 4.11608
130.4 | 0.1888597 | 130.4 | 1.061207 | 130.4 | 2.173047 | 129.4 | 3.12039 | 130.4 | 4.115697
130.2 | 0.1881766 | 130.2 | 1.060575 | 130.2 | 2.172293 | 129.2 | 3.119732 | 130.2 | 4.11537
130 | 0.1873894 | 130 | 1.059943 | 130 | 2.171599 | 129 | 3.119132 | 130 | 4.115071
129.8 | 0.1866283 | 129.8 | 1.059377 | 129.8 | 2.170974 | 128.8 | 3.118473 | 129.8 | 4.114819
129.6 | 0.1858931 | 129.6 | 1.05886 | 129.6 | 2.170323 | 128.6 | 3.117844 | 129.6 | 4.11452
129.4 | 0.185184 | 129.4 | 1.0584 | 129.4 | 2.169724 | 128.4 | 3.117244 | 129.4 | 4.114222
129.2 | 0.1843188 | 129.2 | 1.057882 | 129.2 | 2.169073 | 128.2 | 3.116771 | 129.2 | 4.113923
129 | 0.1835577 | 129 | 1.057336 | 129 | 2.168422 | 128 | 3.116229 | 129 | 4.113624
128.8 | 0.1829266 | 128.8 | 1.056847 | 128.8 | 2.167797 | 127.8 | 3.115629 | 128.8 | 4.113316
128.6 | 0.1823216 | 128.6 | 1.056387 | 128.6 | 2.167198 | 127.6 | 3.115 | 128.6 | 4.113102
128.4 | 0.1816905 | 128.4 | 1.055955 | 128.4 | 2.166598 | 127.4 | 3.11441 | 128.4 | 4.112832
128.2 | 0.1810855 | 128.2 | 1.055495 | 128.2 | 2.166102 | 127.2 | 3.113898 | 128.2 | 4.112561
128 | 0.1804024 | 128 | 1.055034 | 128 | 2.165503 | 127 | 3.113424 | 128 | 4.112281
127.8 | 0.17965 | 127.8 | 1.05466 | 127.8 | 2.164955 | 126.8 | 3.112824 | 127.8 | 4.112068
127.6 | 0.1789669 | 127.6 | 1.054228 | 127.6 | 2.164459 | 126.6 | 3.112224 | 127.6 | 4.111797
127.4 | 0.1782838 | 127.4 | 1.053739 | 127.4 | 2.163834 | 126.4 | 3.111663 | 127.4 | 4.111527
127.2 | 0.1775747 | 127.2 | 1.053336 | 127.2 | 2.163261 | 126.2 | 3.111093 | 127.2 | 4.111247
127 | 0.1767875 | 127 | 1.052962 | 127 | 2.162661 | 126 | 3.11062 | 127 | 4.110891
126.8 | 0.1761044 | 126.8 | 1.052559 | 126.8 | 2.162062 | 125.8 | 3.11002 | 126.8 | 4.110649
126.6 | 0.1754734 | 126.6 | 1.052184 | 126.6 | 2.161523 | 125.6 | 3.10939 | 126.6 | 4.110351
126.4 | 0.1748683 | 126.4 | 1.051781 | 126.4 | 2.161027 | 125.4 | 3.10879 | 126.4 | 4.109995
126.2 | 0.1741592 | 126.2 | 1.051149 | 126.2 | 2.160505 | 125.2 | 3.10819 | 126.2 | 4.109668
126 | 0.1734761 | 126 | 1.050555 | 126 | 2.159854 | 125 | 3.107532 | 126 | 4.109275
125.8 | 0.1728711 | 125.8 | 1.049866 | 125.8 | 2.159177 | 124.8 | 3.106902 | 125.8 | 4.108891
125.6 | 0.17211 | 125.6 | 1.049263 | 125.6 | 2.158449 | 124.6 | 3.106273 | 125.6 | 4.108649
125.4 | 0.1713228 | 125.4 | 1.048745 | 125.4 | 2.157695 | 124.4 | 3.105615 | 125.4 | 4.10835
125.2 | 0.1705877 | 125.2 | 1.048256 | 125.2 | 2.157018 | 124.2 | 3.104985 | 125.2 | 4.108108
125 | 0.1699046 | 125 | 1.047853 | 125 | 2.15629 | 124 | 3.104327 | 125 | 4.107828
124.8 | 0.1693256 | 124.8 | 1.047507 | 124.8 | 2.155742 | 123.8 | 3.103698 | 124.8 | 4.107614
124.6 | 0.1686945 | 124.6 | 1.047076 | 124.6 | 2.155169 | 123.6 | 3.103068 | 124.6 | 4.107986
124.4 | 0.1680895 | 124.4 | 1.046529 | 124.4 | 2.154518 | 123.4 | 3.10241 | 124.4 | 4.108216
124.2 | 0.1675105 | 124.2 | 1.045955 | 124.2 | 2.153712 | 123.2 | 3.101722 | 124.2 | 4.107747
124 | 0.1668621 | 124 | 1.045466 | 124 | 2.15288 | 123 | 3.101093 | 124 | 4.107005
123.8 | 0.166205 | 123.8 | 1.044948 | 123.8 | 2.152101 | 122.8 | 3.100561 | 123.8 | 4.106253
123.6 | 0.1655219 | 123.6 | 1.044373 | 123.6 | 2.151398 | 122.6 | 3.09999 | 123.6 | 4.105642
123.4 | 0.1648649 | 123.4 | 1.04377 | 123.4 | 2.150721 | 122.4 | 3.099488 | 123.4 | 4.105145
123.2 | 0.1642078 | 123.2 | 1.043195 | 123.2 | 2.150131 | 122.2 | 3.099005 | 123.2 | 4.104733
123 | 0.1636808 | 123 | 1.042706 | 123 | 2.149531 | 122 | 3.098561 | 123 | 4.104378
122.8 | 0.1631278 | 122.8 | 1.042303 | 122.8 | 2.148984 | 121.8 | 3.098117 | 122.8 | 4.104136
122.6 | 0.1625228 | 122.6 | 1.041929 | 122.6 | 2.148488 | 121.6 | 3.097771 | 122.6 | 4.103884
122.4 | 0.1619438 | 122.4 | 1.041554 | 122.4 | 2.148043 | 121.4 | 3.097473 | 122.4 | 4.10367
122.2 | 0.1613388 | 122.2 | 1.041304 | 122.2 | 2.147598 | 121.2 | 3.097059 | 122.2 | 4.103456
122 | 0.1606557 | 122 | 1.041015 | 122 | 2.147128 | 121 | 3.096556 | 122 | 4.103233
121.8 | 0.1599466 | 121.8 | 1.040669 | 121.8 | 2.146632 | 120.8 | 3.095927 | 121.8 | 4.103076
121.6 | 0.1592375 | 121.6 | 1.040295 | 121.6 | 2.14611 | 120.6 | 3.095298 | 121.6 | 4.102891
121.4 | 0.1586064 | 121.4 | 1.039949 | 121.4 | 2.145588 | 120.4 | 3.094639 | 121.4 | 4.102752
121.2 | 0.1579754 | 121.2 | 1.039575 | 121.2 | 2.144989 | 120.2 | 3.093883 | 121.2 | 4.102567
121 | 0.1573183 | 121 | 1.039258 | 121 | 2.14439 | 120 | 3.093078 | 121 | 4.102325
120.8 | 0.1567393 | 120.8 | 1.038912 | 120.8 | 2.143816 | 119.8 | 3.092166 | 120.8 | 4.101998
120.6 | 0.1562383 | 120.6 | 1.038566 | 120.6 | 2.14332 | 119.6 | 3.091176 | 120.6 | 4.101746
120.4 | 0.1557114 | 120.4 | 1.038134 | 120.4 | 2.142746 | 119.4 | 3.090205 | 120.4 | 4.101419
120.2 | 0.1552104 | 120.2 | 1.037674 | 120.2 | 2.142095 | 119.2 | 3.08939 | 120.2 | 4.101092
120 | 0.1546314 | 120 | 1.037242 | 120 | 2.14129 | 119 | 3.088644 | 120 | 4.100652
119.8 | 0.1540611 | 119.8 | 1.036725 | 119.8 | 2.140407 | 118.8 | 3.088015 | 119.8 | 4.100126
119.6 | 0.1535081 | 119.6 | 1.036035 | 119.6 | 2.139455 | 118.6 | 3.087502 | 119.6 | 4.099402
119.4 | 0.1529551 | 119.4 | 1.035146 | 119.4 | 2.138417 | 118.4 | 3.087127 | 119.4 | 4.09866
119.2 | 0.1524021 | 119.2 | 1.034256 | 119.2 | 2.137353 | 118.2 | 3.086771 | 119.2 | 4.097936
119 | 0.1519011 | 119 | 1.033395 | 119 | 2.136367 | 118 | 3.086385 | 119 | 4.097354
118.8 | 0.1513742 | 118.8 | 1.03262 | 118.8 | 2.135561 | 117.8 | 3.085941 | 118.8 | 4.096885
118.6 | 0.1509252 | 118.6 | 1.032055 | 118.6 | 2.134962 | 117.6 | 3.085527 | 118.6 | 4.096643
118.4 | 0.1504763 | 118.4 | 1.031709 | 118.4 | 2.134518 | 117.4 | 3.085141 | 118.4 | 4.096477
118.2 | 0.1499233 | 118.2 | 1.031449 | 118.2 | 2.134202 | 117.2 | 3.084727 | 118.2 | 4.096405
118 | 0.1492923 | 118 | 1.031275 | 118 | 2.13399 | 117 | 3.084312 | 118 | 4.096351
117.8 | 0.1486612 | 117.8 | 1.031072 | 117.8 | 2.133777 | 116.8 | 3.083839 | 117.8 | 4.096251
117.6 | 0.1480822 | 117.6 | 1.030898 | 117.6 | 2.133488 | 116.6 | 3.083239 | 117.6 | 4.09615
117.4 | 0.1474772 | 117.4 | 1.030753 | 117.4 | 2.13312 | 116.4 | 3.082766 | 117.4 | 4.09604
117.2 | 0.1467941 | 117.2 | 1.030607 | 117.2 | 2.132753 | 116.2 | 3.082322 | 117.2 | 4.09594
117 | 0.1462151 | 117 | 1.030376 | 117 | 2.132334 | 116 | 3.081878 | 117 | 4.095745
116.8 | 0.1457662 | 116.8 | 1.030116 | 116.8 | 2.131916 | 115.8 | 3.081463 | 116.8 | 4.09556
116.6 | 0.1452392 | 116.6 | 1.029856 | 116.6 | 2.131523 | 115.6 | 3.08099 | 116.6 | 4.095402
116.4 | 0.1447382 | 116.4 | 1.029625 | 116.4 | 2.131156 | 115.4 | 3.080605 | 116.4 | 4.095264
116.2 | 0.1442113 | 116.2 | 1.029394 | 116.2 | 2.130737 | 115.2 | 3.08022 | 116.2 | 4.095135
116 | 0.1437103 | 116 | 1.029191 | 116 | 2.13037 | 115 | 3.079776 | 116 | 4.094997
115.8 | 0.1432354 | 115.8 | 1.029017 | 115.8 | 2.129985 | 114.8 | 3.079332 | 115.8 | 4.094868
115.6 | 0.1428212 | 115.6 | 1.028843 | 115.6 | 2.129644 | 114.6 | 3.078888 | 115.6 | 4.094768
115.4 | 0.1422422 | 115.4 | 1.028611 | 115.4 | 2.129277 | 114.4 | 3.078415 | 115.4 | 4.094601
115.2 | 0.1417412 | 115.2 | 1.028437 | 115.2 | 2.128961 | 114.2 | 3.077971 | 115.2 | 4.094444
115 | 0.1411622 | 115 | 1.028235 | 115 | 2.128517 | 114 | 3.077556 | 115 | 4.094287
114.8 | 0.1406092 | 114.8 | 1.028089 | 114.8 | 2.12815 | 113.8 | 3.077112 | 114.8 | 4.094149
114.6 | 0.1400562 | 114.6 | 1.027858 | 114.6 | 2.127782 | 113.6 | 3.076727 | 114.6 | 4.09402
114.4 | 0.1396073 | 114.4 | 1.027598 | 114.4 | 2.12739 | 113.4 | 3.076283 | 114.4 | 4.093882
114.2 | 0.1391063 | 114.2 | 1.027281 | 114.2 | 2.127022 | 113.2 | 3.07578 | 114.2 | 4.093696
114 | 0.1386054 | 114 | 1.026973 | 114 | 2.126629 | 113 | 3.075337 | 114 | 4.093539
113.8 | 0.1381565 | 113.8 | 1.026656 | 113.8 | 2.126211 | 112.8 | 3.074824 | 113.8 | 4.093344
113.6 | 0.1376815 | 113.6 | 1.026339 | 113.6 | 2.125766 | 112.6 | 3.074351 | 113.6 | 4.093159
113.4 | 0.1371546 | 113.4 | 1.02605 | 113.4 | 2.125296 | 112.4 | 3.073849 | 113.4 | 4.092888
113.2 | 0.1365755 | 113.2 | 1.025733 | 113.2 | 2.124825 | 112.2 | 3.073337 | 113.2 | 4.092618
113 | 0.1360225 | 113 | 1.025359 | 113 | 2.124329 | 112 | 3.072863 | 113 | 4.092423
112.8 | 0.1354696 | 112.8 | 1.024984 | 112.8 | 2.123833 | 111.8 | 3.07239 | 112.8 | 4.092238
112.6 | 0.1349686 | 112.6 | 1.024724 | 112.6 | 2.123363 | 111.6 | 3.072005 | 112.6 | 4.092024
112.4 | 0.1343896 | 112.4 | 1.024522 | 112.4 | 2.122893 | 111.4 | 3.071561 | 112.4 | 4.091772
112.2 | 0.1338106 | 112.2 | 1.024319 | 112.2 | 2.122448 | 111.2 | 3.071088 | 112.2 | 4.091587
112 | 0.1333096 | 112 | 1.024116 | 112 | 2.122003 | 111 | 3.070546 | 112 | 4.091345
111.8 | 0.1328347 | 111.8 | 1.023856 | 111.8 | 2.121567 | 110.8 | 3.070015 | 111.8 | 4.091178
111.6 | 0.1323337 | 111.6 | 1.023568 | 111.6 | 2.121123 | 110.6 | 3.069502 | 111.6 | 4.091049
111.4 | 0.1318588 | 111.4 | 1.023308 | 111.4 | 2.12073 | 110.4 | 3.069029 | 111.4 | 4.09092
111.2 | 0.1313665 | 111.2 | 1.023077 | 111.2 | 2.120363 | 110.2 | 3.068615 | 111.2 | 4.090754
111 | 0.1308916 | 111 | 1.022817 | 111 | 2.119996 | 110 | 3.068171 | 111 | 4.090597
110.8 | 0.1304427 | 110.8 | 1.022528 | 110.8 | 2.119629 | 109.8 | 3.067727 | 110.8 | 4.09044
110.6 | 0.1300718 | 110.6 | 1.022354 | 110.6 | 2.119313 | 109.6 | 3.067254 | 110.6 | 4.090358
110.4 | 0.129701 | 110.4 | 1.02218 | 110.4 | 2.118997 | 109.4 | 3.066839 | 110.4 | 4.090173
110.2 | 0.1293301 | 110.2 | 1.022006 | 110.2 | 2.118656 | 109.2 | 3.066395 | 110.2 | 4.089978
110 | 0.1288291 | 110 | 1.021746 | 110 | 2.118289 | 109 | 3.06601 | 110 | 4.089764
109.8 | 0.1283022 | 109.8 | 1.021524 | 109.8 | 2.117896 | 108.8 | 3.065624 | 109.8 | 4.089635
109.6 | 0.1278012 | 109.6 | 1.021322 | 109.6 | 2.117503 | 108.6 | 3.06521 | 109.6 | 4.08944
109.4 | 0.1273523 | 109.4 | 1.021119 | 109.4 | 2.117136 | 108.4 | 3.064737 | 109.4 | 4.089283
109.2 | 0.1269294 | 109.2 | 1.020859 | 109.2 | 2.116717 | 108.2 | 3.064293 | 109.2 | 4.089041
109 | 0.1264545 | 109 | 1.020599 | 109 | 2.116273 | 108 | 3.06382 | 109 | 4.088789
108.8 | 0.1259795 | 108.8 | 1.020311 | 108.8 | 2.115802 | 107.8 | 3.063405 | 108.8 | 4.088604
108.6 | 0.1255306 | 108.6 | 1.020051 | 108.6 | 2.115306 | 107.6 | 3.062961 | 108.6 | 4.088419
108.4 | 0.1251337 | 108.4 | 1.019734 | 108.4 | 2.114836 | 107.4 | 3.062517 | 108.4 | 4.088224
108.2 | 0.1246588 | 108.2 | 1.019416 | 108.2 | 2.114391 | 107.2 | 3.062005 | 108.2 | 4.088038
108 | 0.1241578 | 108 | 1.019214 | 108 | 2.113998 | 107 | 3.061502 | 108 | 4.087881
107.8 | 0.1236829 | 107.8 | 1.01904 | 107.8 | 2.113554 | 106.8 | 3.061088 | 107.8 | 4.087686
107.6 | 0.12326 | 107.6 | 1.018923 | 107.6 | 2.113092 | 106.6 | 3.060771 | 107.6 | 4.087529
107.4 | 0.1228631 | 107.4 | 1.018692 | 107.4 | 2.112725 | 106.4 | 3.060444 | 107.4 | 4.087372
107.2 | 0.1224923 | 107.2 | 1.018518 | 107.2 | 2.112409 | 106.2 | 3.060059 | 107.2 | 4.087205
107 | 0.1221214 | 107 | 1.018372 | 107 | 2.112094 | 106 | 3.059644 | 107 | 4.087048
106.8 | 0.1217506 | 106.8 | 1.018227 | 106.8 | 2.111778 | 105.8 | 3.059171 | 106.8 | 4.086891
106.6 | 0.1213884 | 106.6 | 1.01811 | 106.6 | 2.111437 | 105.6 | 3.058698 | 106.6 | 4.086753
106.4 | 0.1210175 | 106.4 | 1.017965 | 106.4 | 2.111121 | 105.4 | 3.058283 | 106.4 | 4.086624
106.2 | 0.1205946 | 106.2 | 1.017762 | 106.2 | 2.11078 | 105.2 | 3.057898 | 106.2 | 4.086439
106 | 0.1201457 | 106 | 1.017531 | 106 | 2.110413 | 105 | 3.057454 | 106 | 4.086272
105.8 | 0.1196448 | 105.8 | 1.017242 | 105.8 | 2.110071 | 104.8 | 3.05698 | 105.8 | 4.086115
105.6 | 0.1192479 | 105.6 | 1.017011 | 105.6 | 2.109704 | 104.6 | 3.056624 | 105.6 | 4.085948
105.4 | 0.118851 | 105.4 | 1.016808 | 105.4 | 2.109337 | 104.4 | 3.056239 | 105.4 | 4.085791
105.2 | 0.1184801 | 105.2 | 1.016586 | 105.2 | 2.10897 | 104.2 | 3.055766 | 105.2 | 4.085662
105 | 0.1181613 | 105 | 1.016355 | 105 | 2.108603 | 104 | 3.055234 | 105 | 4.085411
104.8 | 0.1177644 | 104.8 | 1.016124 | 104.8 | 2.108158 | 103.8 | 3.054693 | 104.8 | 4.08514
104.6 | 0.1172635 | 104.6 | 1.015778 | 104.6 | 2.107714 | 103.6 | 3.054161 | 104.6 | 4.08487
104.4 | 0.1167886 | 104.4 | 1.015461 | 104.4 | 2.107347 | 103.4 | 3.05359 | 104.4 | 4.084684
104.2 | 0.1163136 | 104.2 | 1.015258 | 104.2 | 2.106876 | 103.2 | 3.053088 | 104.2 | 4.084461
104 | 0.1158387 | 104 | 1.014998 | 104 | 2.106432 | 103 | 3.052546 | 104 | 4.084247
103.8 | 0.1153637 | 103.8 | 1.01471 | 103.8 | 2.106013 | 102.8 | 3.052015 | 103.8 | 4.084005
103.6 | 0.1149148 | 103.6 | 1.014421 | 103.6 | 2.105654 | 102.6 | 3.051415 | 103.6 | 4.08381
103.4 | 0.1144659 | 103.4 | 1.01419 | 103.4 | 2.105313 | 102.4 | 3.050815 | 103.4 | 4.083625
103.2 | 0.114043 | 103.2 | 1.01393 | 103.2 | 2.104946 | 102.2 | 3.050127 | 103.2 | 4.083383
103 | 0.1136461 | 103 | 1.013727 | 103 | 2.104579 | 102 | 3.049371 | 103 | 4.083141
102.8 | 0.1131972 | 102.8 | 1.013496 | 102.8 | 2.104186 | 101.8 | 3.048498 | 102.8 | 4.082861
102.6 | 0.1127483 | 102.6 | 1.013179 | 102.6 | 2.103767 | 101.6 | 3.047566 | 102.6 | 4.08259
102.4 | 0.1122994 | 102.4 | 1.012919 | 102.4 | 2.103322 | 101.4 | 3.046478 | 102.4 | 4.08232
102.2 | 0.1119285 | 102.2 | 1.01263 | 102.2 | 2.102878 | 101.2 | 3.045263 | 102.2 | 4.081993
102 | 0.1115924 | 102 | 1.012342 | 102 | 2.102433 | 101 | 3.043863 | 102 | 4.081609
101.8 | 0.1112475 | 101.8 | 1.012024 | 101.8 | 2.101937 | 100.8 | 3.04222 | 101.8 | 4.081216
101.6 | 0.1108767 | 101.6 | 1.011621 | 101.6 | 2.101338 | 100.6 | 3.040244 | 101.6 | 4.080728
101.4 | 0.1105318 | 101.4 | 1.011218 | 101.4 | 2.100713 | 100.4 | 3.037771 | 101.4 | 4.080175
101.2 | 0.110239 | 101.2 | 1.010729 | 101.2 | 2.099985 | 100.2 | 3.034839 | 101.2 | 4.079507
101 | 0.1099462 | 101 | 1.010135 | 101 | 2.09923 | 100 | 3.031293 | 101 | 4.078755
100.8 | 0.1096534 | 100.8 | 1.009389 | 100.8 | 2.09827 | 99.8 | 3.027015 | 100.8 | 4.077843
100.6 | 0.1092826 | 100.6 | 1.008499 | 100.6 | 2.097155 | 99.6 | 3.021907 | 100.6 | 4.076694
100.4 | 0.1088337 | 100.4 | 1.007352 | 100.4 | 2.095807 | 99.4 | 3.015746 | 100.4 | 4.0753
100.2 | 0.1083847 | 100.2 | 1.005947 | 100.2 | 2.094211 | 99.2 | 3.008649 | 100.2 | 4.073632
100 | 0.1079618 | 100 | 1.004313 | 100 | 2.092244 | 99 | 3.0004 | 100 | 4.071643
99.8 | 0.1075389 | 99.8 | 1.002335 | 99.8 | 2.089917 | 98.8 | 2.990717 | 99.8 | 4.069305
99.6 | 0.1071681 | 99.6 | 0.9999286 | 99.6 | 2.087125 | 98.6 | 2.97962 | 99.6 | 4.066305
99.4 | 0.1068493 | 99.4 | 0.996892 | 99.4 | 2.083739 | 98.4 | 2.966932 | 99.4 | 4.062758
99.2 | 0.1065304 | 99.2 | 0.9931397 | 99.2 | 2.079658 | 98.2 | 2.952361 | 99.2 | 4.058474
99 | 0.1062376 | 99 | 0.9885668 | 99 | 2.074802 | 98 | 2.935585 | 99 | 4.053303
98.8 | 0.1058928 | 98.8 | 0.9830397 | 98.8 | 2.069775 | 97.8 | 2.916293 | 98.8 | 4.04714
98.6 | 0.105574 | 98.6 | 0.9764248 | 98.6 | 2.064094 | 97.6 | 2.894024 | 98.6 | 4.039807
98.4 | 0.1053072 | 98.4 | 0.9686076 | 98.4 | 2.056375 | 97.4 | 2.868166 | 98.4 | 4.031293
98.2 | 0.1050144 | 98.2 | 0.9593115 | 98.2 | 2.046653 | 97.2 | 2.837946 | 98.2 | 4.021466
98 | 0.1047216 | 98 | 0.9485172 | 98 | 2.035297 | 97 | 2.802566 | 98 | 4.010261
97.8 | 0.1043768 | 97.8 | 0.9362344 | 97.8 | 2.022445 | 96.8 | 2.761078 | 97.8 | 3.997573
97.6 | 0.1040579 | 97.6 | 0.9223008 | 97.6 | 2.008105 | 96.6 | 2.712439 | 97.6 | 3.983336
97.4 | 0.1037131 | 97.4 | 0.9065637 | 97.4 | 1.992192 | 96.4 | 2.655546 | 97.4 | 3.967344
97.2 | 0.1033943 | 97.2 | 0.888842 | 97.2 | 1.974593 | 96.2 | 2.589561 | 97.2 | 3.949528
97 | 0.1030061 | 97 | 0.8689542 | 97 | 1.95494 | 96 | 2.513946 | 97 | 3.929579
96.8 | 0.1026612 | 96.8 | 0.8466332 | 96.8 | 1.933042 | 95.8 | 2.428254 | 96.8 | 3.907165
96.6 | 0.1022644 | 96.6 | 0.8215832 | 96.6 | 1.908539 | 95.6 | 2.332766 | 96.6 | 3.881663
96.4 | 0.1018154 | 96.4 | 0.793308 | 96.4 | 1.880889 | 95.4 | 2.228566 | 96.4 | 3.852469
96.2 | 0.1012624 | 96.2 | 0.7610538 | 96.2 | 1.849396 | 95.2 | 2.1174 | 96.2 | 3.819016
96 | 0.1005013 | 96 | 0.7240286 | 96 | 1.813336 | 95 | 2.001541 | 96 | 3.780512
95.8 | 0.09961006 | 95.8 | 0.6814691 | 95.8 | 1.772023 | 94.8 | 1.8834 | 95.8 | 3.736323
95.6 | 0.09845863 | 95.6 | 0.6326786 | 95.6 | 1.725027 | 94.6 | 1.765698 | 95.6 | 3.68591
95.4 | 0.09681284 | 95.4 | 0.5772947 | 95.4 | 1.672028 | 94.4 | 1.650717 | 95.4 | 3.628567
95.2 | 0.09433443 | 95.2 | 0.5150214 | 95.2 | 1.612788 | 94.2 | 1.540595 | 95.2 | 3.56383
95 | 0.09042498 | 95 | 0.4453721 | 95 | 1.546694 | 94 | 1.437254 | 95 | 3.490944
94.8 | 0.0843039 | 94.8 | 0.3676408 | 94.8 | 1.47324 | 93.8 | 1.342234 | 94.8 | 3.409276
94.6 | 0.074783 | 94.6 | 0.2813885 | 94.6 | 1.392133 | 93.6 | 1.257 | 94.6 | 3.318335
94.4 | 0.05973738 | 94.4 | 0.1867775 | 94.4 | 1.303469 | 93.4 | 1.183102 | 94.4 | 3.21848
94.2 | 0.03637433 | 94.2 | 0.08463779 | 94.2 | 1.207899 | 93.2 | 1.12222 | 94.2 | 3.110618
94 | 0.001120555 | 94 | -0.02387595 | 94 | 1.106569 | 93 | 1.075941 | 94 | 2.996183
93.8 | -0.0506987 | 93.8 | -0.1368649 | 93.8 | 1.001069 | 92.8 | 1.045868 | 93.8 | 2.877074
93.6 | -0.1243913 | 93.6 | -0.2522775 | 93.6 | 0.893092 | 92.6 | 1.033239 | 93.6 | 2.755274
93.4 | -0.2246494 | 93.4 | -0.3680908 | 93.4 | 0.784264 | 92.4 | 1.038873 | 93.4 | 2.632643
93.2 | -0.3544219 | 93.2 | -0.4824538 | 93.2 | 0.6761324 | 92.2 | 1.0632 | 93.2 | 2.51106
93 | -0.5137173 | 93 | -0.593229 | 93 | 0.5703912 | 92 | 1.106161 | 93 | 2.392905
92.8 | -0.6987455 | 92.8 | -0.6982313 | 92.8 | 0.4689149 | 91.8 | 1.166956 | 92.8 | 2.280887
92.6 | -0.9022907 | 92.6 | -0.7949321 | 92.6 | 0.3739819 | 91.6 | 1.244112 | 92.6 | 2.178624
92.4 | -1.115793 | 92.4 | -0.8801538 | 92.4 | 0.288258 | 91.4 | 1.334937 | 92.4 | 2.090318
92.2 | -1.33024 | 92.2 | -0.9501561 | 92.2 | 0.2149415 | 91.2 | 1.436034 | 92.2 | 2.020652
92 | -1.537818 | 92 | -1.001008 | 92 | 0.1573775 | 91 | 1.543024 | 92 | 1.975226
91.8 | -1.732491 | 91.8 | -1.028968 | 91.8 | 0.1190997 | 90.8 | 1.651185 | 91.8 | 1.958808
91.6 | -1.909869 | 91.6 | -1.030573 | 91.6 | 0.1034961 | 90.6 | 1.756156 | 91.6 | 1.9751
91.4 | -2.066667 | 91.4 | -1.003133 | 91.4 | 0.1135503 | 90.4 | 1.854863 | 91.4 | 2.026851
91.2 | -2.200368 | 91.2 | -0.9455015 | 91.2 | 0.1512141 | 90.2 | 1.945249 | 91.2 | 2.114465
91 | -2.308614 | 91 | -0.8583282 | 91 | 0.2171496 | 90 | 2.026493 | 91 | 2.235214
90.8 | -2.389072 | 90.8 | -0.7452103 | 90.8 | 0.3094394 | 89.8 | 2.098615 | 90.8 | 2.381837
90.6 | -2.439408 | 90.6 | -0.6123977 | 90.6 | 0.423595 | 89.6 | 2.1622 | 90.6 | 2.543531
90.4 | -2.458009 | 90.4 | -0.4689172 | 90.4 | 0.5525486 | 89.4 | 2.218176 | 90.4 | 2.707198
90.2 | -2.444339 | 90.2 | -0.3247973 | 90.2 | 0.6873921 | 89.2 | 2.267341 | 90.2 | 2.860903
90 | -2.399107 | 90 | -0.188979 | 90 | 0.8195185 | 89 | 2.31039 | 90 | 2.996874
89.8 | -2.323814 | 89.8 | -0.06715878 | 89.8 | 0.9422124 | 88.8 | 2.348161 | 89.8 | 3.112128
89.6 | -2.219978 | 89.6 | 0.03823969 | 89.6 | 1.051622 | 88.6 | 2.381454 | 89.6 | 3.207486
89.4 | -2.088918 | 89.4 | 0.1274931 | 89.4 | 1.146568 | 88.4 | 2.410785 | 89.4 | 3.2856
89.2 | -1.932776 | 89.2 | 0.2022618 | 89.2 | 1.227637 | 88.2 | 2.436771 | 89.2 | 3.349485
89 | -1.756876 | 89 | 0.2647882 | 89 | 1.296359 | 88 | 2.459868 | 89 | 3.402076
88.8 | -1.57121 | 88.8 | 0.3171332 | 88.8 | 1.354504 | 87.8 | 2.480459 | 88.8 | 3.445743
88.6 | -1.388485 | 88.6 | 0.3611385 | 88.6 | 1.403801 | 87.6 | 2.498893 | 88.6 | 3.482356
88.4 | -1.219862 | 88.4 | 0.3985122 | 88.4 | 1.445773 | 87.4 | 2.515327 | 88.4 | 3.513361
88.2 | -1.071681 | 88.2 | 0.4304756 | 88.2 | 1.481666 | 87.2 | 2.530141 | 88.2 | 3.539946
88 | -0.9456427 | 88 | 0.4579542 | 88 | 1.51258 | 87 | 2.543541 | 88 | 3.562905
87.8 | -0.8402199 | 87.8 | 0.4817019 | 87.8 | 1.539315 | 86.8 | 2.555683 | 87.8 | 3.582842
87.6 | -0.7527244 | 87.6 | 0.5024725 | 87.6 | 1.562619 | 86.6 | 2.566751 | 87.6 | 3.600277
87.4 | -0.6802158 | 87.4 | 0.5206763 | 87.4 | 1.582991 | 86.4 | 2.576863 | 87.4 | 3.6157
87.2 | -0.6198494 | 87.2 | 0.5367809 | 87.2 | 1.60093 | 86.2 | 2.586059 | 87.2 | 3.629415
87 | -0.5694224 | 87 | 0.5511202 | 87 | 1.616866 | 86 | 2.59461 | 87 | 3.641647
86.8 | -0.5268704 | 86.8 | 0.5640187 | 86.8 | 1.631039 | 85.8 | 2.602546 | 86.8 | 3.652661
86.6 | -0.4907452 | 86.6 | 0.5755813 | 86.6 | 1.643801 | 85.6 | 2.609956 | 86.6 | 3.662683
86.4 | -0.4598238 | 86.4 | 0.5859989 | 86.4 | 1.655369 | 85.4 | 2.616878 | 86.4 | 3.67177
86.2 | -0.4332215 | 86.2 | 0.5954336 | 86.2 | 1.665784 | 85.2 | 2.623341 | 86.2 | 3.680017
86 | -0.4101839 | 86 | 0.6041336 | 86 | 1.675193 | 85 | 2.629463 | 86 | 3.687622
85.8 | -0.3900343 | 85.8 | 0.6121752 | 85.8 | 1.683794 | 84.8 | 2.635224 | 85.8 | 3.694604
85.6 | -0.3723219 | 85.6 | 0.6196156 | 85.6 | 1.691759 | 84.6 | 2.640761 | 85.6 | 3.701085
85.4 | -0.3567778 | 85.4 | 0.6265695 | 85.4 | 1.699105 | 84.4 | 2.646024 | 85.4 | 3.707094
85.2 | -0.3430203 | 85.2 | 0.6330271 | 85.2 | 1.705909 | 84.2 | 2.651044 | 85.2 | 3.712735
85 | -0.3308066 | 85 | 0.6390649 | 85 | 1.712223 | 84 | 2.655849 | 85 | 3.718036
84.8 | -0.3198071 | 84.8 | 0.6447305 | 84.8 | 1.718167 | 83.8 | 2.660566 | 84.8 | 3.723091
84.6 | -0.3098744 | 84.6 | 0.6501385 | 84.6 | 1.723733 | 83.6 | 2.665156 | 84.6 | 3.727835
84.4 | -0.300731 | 84.4 | 0.6552031 | 84.4 | 1.728963 | 83.4 | 2.669493 | 84.4 | 3.732352
84.2 | -0.2924114 | 84.2 | 0.6599527 | 84.2 | 1.733884 | 83.2 | 2.673693 | 84.2 | 3.736624
84 | -0.2848205 | 84 | 0.6645019 | 84 | 1.738495 | 83 | 2.677727 | 84 | 3.740725
83.8 | -0.27788 | 83.8 | 0.6688794 | 83.8 | 1.7429 | 82.8 | 2.681644 | 83.8 | 3.744629
83.6 | -0.2715466 | 83.6 | 0.6730279 | 83.6 | 1.747125 | 82.6 | 2.685366 | 83.6 | 3.74839
83.4 | -0.2655688 | 83.4 | 0.6770237 | 83.4 | 1.75122 | 82.4 | 2.689039 | 83.4 | 3.752067
83.2 | -0.2600333 | 83.2 | 0.6807714 | 83.2 | 1.755126 | 82.2 | 2.692615 | 83.2 | 3.755555
83 | -0.2548881 | 83 | 0.6844905 | 83 | 1.758809 | 82 | 2.696132 | 83 | 3.758948
82.8 | -0.2500552 | 82.8 | 0.6881237 | 82.8 | 1.762389 | 81.8 | 2.69958 | 82.8 | 3.762209
82.6 | -0.2454824 | 82.6 | 0.691671 | 82.6 | 1.765839 | 81.6 | 2.70298 | 82.6 | 3.76547
82.4 | -0.2411958 | 82.4 | 0.6951038 | 82.4 | 1.769161 | 81.4 | 2.706244 | 82.4 | 3.768637
82.2 | -0.237048 | 82.2 | 0.6985366 | 82.2 | 1.772431 | 81.2 | 2.709488 | 82.2 | 3.771728
82 | -0.2330997 | 82 | 0.7018263 | 82 | 1.775598 | 81 | 2.712751 | 82 | 3.774791
81.8 | -0.2293596 | 81.8 | 0.7050588 | 81.8 | 1.778713 | 80.8 | 2.715966 | 81.8 | 3.777826
81.6 | -0.2259056 | 81.6 | 0.7082912 | 81.6 | 1.781802 | 80.6 | 2.719083 | 81.6 | 3.780757
81.4 | -0.2225037 | 81.4 | 0.7114664 | 81.4 | 1.78484 | 80.4 | 2.722161 | 81.4 | 3.783649
81.2 | -0.2191799 | 81.2 | 0.7144985 | 81.2 | 1.787801 | 80.2 | 2.725093 | 81.2 | 3.786486
81 | -0.2159341 | 81 | 0.7175878 | 81 | 1.790787 | 80 | 2.727995 | 81 | 3.789322
80.8 | -0.2128184 | 80.8 | 0.7206485 | 80.8 | 1.793635 | 79.8 | 2.730868 | 80.8 | 3.792073
80.6 | -0.2098328 | 80.6 | 0.7236519 | 80.6 | 1.796467 | 79.6 | 2.733741 | 80.6 | 3.794862
80.4 | -0.2069252 | 80.4 | 0.7265885 | 80.4 | 1.799247 | 79.4 | 2.736546 | 80.4 | 3.797585
80.2 | -0.2041218 | 80.2 | 0.7294489 | 80.2 | 1.802001 | 79.2 | 2.739263 | 80.2 | 3.80028
80 | -0.201431 | 80 | 0.7322233 | 80 | 1.804678 | 79 | 2.74198 | 80 | 3.802984
79.8 | -0.1987577 | 79.8 | 0.735055 | 79.8 | 1.807328 | 78.8 | 2.744639 | 79.8 | 3.805594
79.6 | -0.1961103 | 79.6 | 0.737858 | 79.6 | 1.809954 | 78.6 | 2.747141 | 79.6 | 3.808184
79.4 | -0.193515 | 79.4 | 0.7406611 | 79.4 | 1.812604 | 78.4 | 2.749615 | 79.4 | 3.810737
79.2 | -0.1909977 | 79.2 | 0.7434069 | 79.2 | 1.815204 | 78.2 | 2.75199 | 79.2 | 3.813243
79 | -0.1885325 | 79 | 0.7460668 | 79 | 1.817726 | 78 | 2.754463 | 79 | 3.815664
78.8 | -0.1861454 | 78.8 | 0.7486695 | 78.8 | 1.82017 | 77.8 | 2.756878 | 78.8 | 3.818047
78.6 | -0.1838102 | 78.6 | 0.7511576 | 78.6 | 1.822512 | 77.6 | 2.759224 | 78.6 | 3.820411
78.4 | -0.1814751 | 78.4 | 0.7536458 | 78.4 | 1.824801 | 77.4 | 2.761541 | 78.4 | 3.822775
78.2 | -0.179192 | 78.2 | 0.7561053 | 78.2 | 1.827117 | 77.2 | 2.763829 | 78.2 | 3.825083
78 | -0.176987 | 78 | 0.7586794 | 78 | 1.829433 | 77 | 2.766059 | 78 | 3.827418
77.8 | -0.174808 | 77.8 | 0.7611676 | 77.8 | 1.831696 | 76.8 | 2.768249 | 77.8 | 3.829688
77.6 | -0.1726029 | 77.6 | 0.7635698 | 77.6 | 1.83396 | 76.6 | 2.770351 | 77.6 | 3.831939
77.4 | -0.170502 | 77.4 | 0.7659435 | 77.4 | 1.836199 | 76.4 | 2.772483 | 77.4 | 3.834161
77.2 | -0.168401 | 77.2 | 0.7683744 | 77.2 | 1.838566 | 76.2 | 2.774556 | 77.2 | 3.836355
77 | -0.1663521 | 77 | 0.7707767 | 77 | 1.840701 | 76 | 2.776629 | 77 | 3.83855
76.8 | -0.1643032 | 76.8 | 0.7731218 | 76.8 | 1.842801 | 75.8 | 2.778644 | 76.8 | 3.840744
76.6 | -0.1622543 | 76.6 | 0.7754095 | 76.6 | 1.844911 | 75.6 | 2.78062 | 76.6 | 3.842853
76.4 | -0.1601533 | 76.4 | 0.777726 | 76.4 | 1.847046 | 75.4 | 2.782605 | 76.4 | 3.844934
76.2 | -0.1580784 | 76.2 | 0.7800137 | 76.2 | 1.849103 | 75.2 | 2.784522 | 76.2 | 3.847043
76 | -0.1560902 | 76 | 0.7822729 | 76 | 1.851161 | 75 | 2.786439 | 76 | 3.849095
75.8 | -0.1540933 | 75.8 | 0.7844939 | 75.8 | 1.853193 | 74.8 | 2.788298 | 75.8 | 3.851101
75.6 | -0.1521225 | 75.6 | 0.7866958 | 75.6 | 1.855199 | 74.6 | 2.790068 | 75.6 | 3.853097
75.4 | -0.1501776 | 75.4 | 0.7889263 | 75.4 | 1.857205 | 74.4 | 2.791741 | 75.4 | 3.855064
75.2 | -0.1482848 | 75.2 | 0.7910137 | 75.2 | 1.859236 | 74.2 | 2.793444 | 75.2 | 3.857003
75 | -0.146392 | 75 | 0.7930725 | 75 | 1.861191 | 74 | 2.795117 | 75 | 3.858924
74.8 | -0.1444992 | 74.8 | 0.7951313 | 74.8 | 1.863068 | 73.8 | 2.796693 | 74.8 | 3.860721
74.6 | -0.1426845 | 74.6 | 0.7971901 | 74.6 | 1.864893 | 73.6 | 2.798249 | 74.6 | 3.862547
74.4 | -0.1409998 | 74.4 | 0.7991916 | 74.4 | 1.866641 | 73.4 | 2.799795 | 74.4 | 3.864354
74.2 | -0.1393412 | 74.2 | 0.8011359 | 74.2 | 1.868312 | 73.2 | 2.801351 | 74.2 | 3.866038
74 | -0.1377086 | 74 | 0.8030515 | 74 | 1.869983 | 73 | 2.802868 | 74 | 3.86776
73.8 | -0.13605 | 73.8 | 0.8049385 | 73.8 | 1.871679 | 72.8 | 2.804356 | 73.8 | 3.869444
73.6 | -0.1344173 | 73.6 | 0.8067683 | 73.6 | 1.87335 | 72.6 | 2.805883 | 73.6 | 3.871138
73.4 | -0.1327587 | 73.4 | 0.8085408 | 73.4 | 1.875021 | 72.4 | 2.807302 | 73.4 | 3.872879
73.2 | -0.1311781 | 73.2 | 0.8102847 | 73.2 | 1.87664 | 72.2 | 2.808702 | 73.2 | 3.874544
73 | -0.1295455 | 73 | 0.8120573 | 73 | 1.878233 | 72 | 2.810102 | 73 | 3.8762
72.8 | -0.1278869 | 72.8 | 0.8138584 | 72.8 | 1.879826 | 71.8 | 2.811434 | 72.8 | 3.877781
72.6 | -0.1263063 | 72.6 | 0.8156309 | 72.6 | 1.88142 | 71.6 | 2.812776 | 72.6 | 3.879361
72.4 | -0.1248298 | 72.4 | 0.8173748 | 72.4 | 1.882987 | 71.4 | 2.814049 | 72.4 | 3.880875
72.2 | -0.1233273 | 72.2 | 0.8191187 | 72.2 | 1.88458 | 71.2 | 2.815322 | 72.2 | 3.882371
72 | -0.1218248 | 72 | 0.8208626 | 72 | 1.886122 | 71 | 2.816595 | 72 | 3.883894
71.8 | -0.1202963 | 71.8 | 0.8226351 | 71.8 | 1.887638 | 70.8 | 2.817839 | 71.8 | 3.885361
71.6 | -0.1188198 | 71.6 | 0.8243218 | 71.6 | 1.889077 | 70.6 | 2.819083 | 71.6 | 3.886772
71.4 | -0.1174213 | 71.4 | 0.8258939 | 71.4 | 1.890515 | 70.4 | 2.820268 | 71.4 | 3.888173
71.2 | -0.1160229 | 71.2 | 0.8274374 | 71.2 | 1.891876 | 70.2 | 2.821415 | 71.2 | 3.889583
71 | -0.1145984 | 71 | 0.8289523 | 71 | 1.893263 | 70 | 2.822502 | 71 | 3.890965
70.8 | -0.1132 | 70.8 | 0.8305531 | 70.8 | 1.894624 | 69.8 | 2.823571 | 70.8 | 3.892319
70.6 | -0.1118796 | 70.6 | 0.8321538 | 70.6 | 1.896011 | 69.6 | 2.824629 | 70.6 | 3.893616
70.4 | -0.1105332 | 70.4 | 0.8337546 | 70.4 | 1.897398 | 69.4 | 2.825659 | 70.4 | 3.894856
70.2 | -0.1092389 | 70.2 | 0.8352695 | 70.2 | 1.898708 | 69.2 | 2.826649 | 70.2 | 3.896068
70 | -0.1080225 | 70 | 0.8367557 | 70 | 1.89994 | 69 | 2.827678 | 70 | 3.897309
69.8 | -0.1069363 | 69.8 | 0.8381561 | 69.8 | 1.901095 | 68.8 | 2.828707 | 69.8 | 3.898521
69.6 | -0.1057721 | 69.6 | 0.8394992 | 69.6 | 1.902275 | 68.6 | 2.829678 | 69.6 | 3.899676
69.4 | -0.1045558 | 69.4 | 0.8408424 | 69.4 | 1.903404 | 68.4 | 2.830649 | 69.4 | 3.900841
69.2 | -0.1033395 | 69.2 | 0.8421282 | 69.2 | 1.904559 | 68.2 | 2.83158 | 69.2 | 3.90194
69 | -0.1021752 | 69 | 0.8433855 | 69 | 1.905688 | 68 | 2.832454 | 69 | 3.903067
68.8 | -0.1010109 | 68.8 | 0.8447286 | 68.8 | 1.906817 | 67.8 | 2.833337 | 68.8 | 3.904137
68.6 | -0.09997676 | 68.6 | 0.8461004 | 68.6 | 1.90792 | 67.6 | 2.83418 | 68.6 | 3.905208
68.4 | -0.09891657 | 68.4 | 0.8474435 | 68.4 | 1.908997 | 67.4 | 2.835054 | 68.4 | 3.906316
68.2 | -0.09788239 | 68.2 | 0.8486721 | 68.2 | 1.910049 | 67.2 | 2.835898 | 68.2 | 3.907387
68 | -0.09679618 | 68 | 0.8499294 | 68 | 1.911126 | 67 | 2.836683 | 68 | 3.908514
67.8 | -0.09573599 | 67.8 | 0.8511294 | 67.8 | 1.91223 | 66.8 | 2.8374 | 67.8 | 3.909556
67.6 | -0.09471049 | 67.6 | 0.852358 | 67.6 | 1.913307 | 66.6 | 2.838156 | 67.6 | 3.910636
67.4 | -0.09367632 | 67.4 | 0.8535866 | 67.4 | 1.914333 | 66.4 | 2.838902 | 67.4 | 3.911649
67.2 | -0.09266817 | 67.2 | 0.8548439 | 67.2 | 1.915359 | 66.2 | 2.839659 | 67.2 | 3.912663
67 | -0.09166002 | 67 | 0.8560153 | 67 | 1.916359 | 66 | 2.840385 | 67 | 3.913677
66.8 | -0.09067788 | 66.8 | 0.8571294 | 66.8 | 1.917359 | 65.8 | 2.841044 | 66.8 | 3.9147
66.6 | -0.08974779 | 66.6 | 0.8582435 | 66.6 | 1.918307 | 65.6 | 2.841702 | 66.6 | 3.915657
66.4 | -0.08879167 | 66.4 | 0.859329 | 66.4 | 1.919255 | 65.4 | 2.842273 | 66.4 | 3.916567
66.2 | -0.08791362 | 66.2 | 0.8604145 | 66.2 | 1.920126 | 65.2 | 2.842717 | 66.2 | 3.917354
66 | -0.08703556 | 66 | 0.8615286 | 66 | 1.920997 | 65 | 2.84322 | 66 | 3.918123
65.8 | -0.08620954 | 65.8 | 0.8625569 | 65.8 | 1.921817 | 64.8 | 2.843732 | 65.8 | 3.91891
65.6 | -0.08543556 | 65.6 | 0.8635565 | 65.6 | 1.922636 | 64.6 | 2.844176 | 65.6 | 3.91965
65.4 | -0.0846876 | 65.4 | 0.8644416 | 65.4 | 1.923404 | 64.4 | 2.84459 | 65.4 | 3.920409
65.2 | -0.08391362 | 65.2 | 0.8652695 | 65.2 | 1.92412 | 64.2 | 2.845034 | 65.2 | 3.921149
65 | -0.08316565 | 65 | 0.866126 | 65 | 1.924837 | 64 | 2.84539 | 65 | 3.92186
64.8 | -0.08249575 | 64.8 | 0.8669538 | 64.8 | 1.925527 | 63.8 | 2.845678 | 64.8 | 3.922534
64.6 | -0.08177381 | 64.6 | 0.8677531 | 64.6 | 1.926192 | 63.6 | 2.845917 | 64.6 | 3.923217
64.4 | -0.08105186 | 64.4 | 0.8686095 | 64.4 | 1.926856 | 63.4 | 2.846146 | 64.4 | 3.923901
64.2 | -0.08032992 | 64.2 | 0.869466 | 64.2 | 1.927521 | 63.2 | 2.846317 | 64.2 | 3.924546
64 | -0.07952992 | 64 | 0.8703225 | 64 | 1.928186 | 63 | 2.84642 | 64 | 3.925144
63.8 | -0.07880798 | 63.8 | 0.871179 | 63.8 | 1.928825 | 62.8 | 2.846434 | 63.8 | 3.925714
63.6 | -0.07811206 | 63.6 | 0.8719496 | 63.6 | 1.929412 | 62.6 | 2.84639 | 63.6 | 3.926228
63.4 | -0.07749419 | 63.4 | 0.8727202 | 63.4 | 1.929973 | 62.4 | 2.846288 | 63.4 | 3.926741
63.2 | -0.07690234 | 63.2 | 0.8734622 | 63.2 | 1.930483 | 62.2 | 2.846059 | 63.2 | 3.927141
63 | -0.07633651 | 63 | 0.8741183 | 63 | 1.930942 | 62 | 2.84579 | 63 | 3.927541
62.8 | -0.07581405 | 62.8 | 0.8746599 | 62.8 | 1.931348 | 61.8 | 2.845415 | 62.8 | 3.927913
62.6 | -0.07532628 | 62.6 | 0.8752015 | 62.6 | 1.931703 | 61.6 | 2.844873 | 62.6 | 3.928199
62.4 | -0.07486453 | 62.4 | 0.8756573 | 62.4 | 1.931981 | 61.4 | 2.844156 | 62.4 | 3.928344
62.2 | -0.07453287 | 62.2 | 0.8760271 | 62.2 | 1.932233 | 61.2 | 2.843341 | 62.2 | 3.92849
62 | -0.07425325 | 62 | 0.8763111 | 62 | 1.932433 | 61 | 2.842371 | 62 | 3.928474
61.8 | -0.07399965 | 61.8 | 0.876595 | 61.8 | 1.932556 | 60.8 | 2.841254 | 61.8 | 3.928345
61.6 | -0.07385013 | 61.6 | 0.8767645 | 61.6 | 1.932525 | 60.6 | 2.839951 | 61.6 | 3.928122
61.4 | -0.07377866 | 61.4 | 0.8767622 | 61.4 | 1.932338 | 60.4 | 2.838522 | 61.4 | 3.927852
61.2 | -0.07381127 | 61.2 | 0.8766454 | 61.2 | 1.9321 | 60.2 | 2.836878 | 61.2 | 3.927468
61 | -0.07394796 | 61 | 0.8764427 | 61 | 1.931784 | 60 | 2.835088 | 61 | 3.926971
60.8 | -0.07424076 | 60.8 | 0.8760969 | 60.8 | 1.93134 | 59.8 | 2.833073 | 60.8 | 3.926304
60.6 | -0.07463764 | 60.6 | 0.875608 | 60.6 | 1.930818 | 59.6 | 2.830854 | 60.6 | 3.925504
60.4 | -0.07516461 | 60.4 | 0.8750141 | 60.4 | 1.930141 | 59.4 | 2.82841 | 60.4 | 3.924526
60.2 | -0.0758477 | 60.2 | 0.8742676 | 60.2 | 1.929284 | 59.2 | 2.825751 | 60.2 | 3.923415
60 | -0.07666088 | 60 | 0.8734065 | 60 | 1.928298 | 59 | 2.822976 | 60 | 3.922134
59.8 | -0.0776562 | 59.8 | 0.8723737 | 59.8 | 1.927131 | 58.8 | 2.820044 | 59.8 | 3.920683
59.6 | -0.07878161 | 59.6 | 0.8711977 | 59.6 | 1.925792 | 58.6 | 2.816927 | 59.6 | 3.919034
59.4 | -0.08019324 | 59.4 | 0.8697927 | 59.4 | 1.924238 | 58.4 | 2.81378 | 59.4 | 3.917168
59.2 | -0.08183903 | 59.2 | 0.8682733 | 59.2 | 1.92253 | 58.2 | 2.810605 | 59.2 | 3.915132
59 | -0.08369297 | 59 | 0.8664962 | 59 | 1.920589 | 58 | 2.807459 | 59 | 3.912925
58.8 | -0.08572905 | 58.8 | 0.8646046 | 58.8 | 1.918519 | 57.8 | 2.804468 | 58.8 | 3.910578
58.6 | -0.08801665 | 58.6 | 0.8625126 | 58.6 | 1.916295 | 57.6 | 2.801566 | 58.6 | 3.90806
58.4 | -0.09049506 | 58.4 | 0.8601916 | 58.4 | 1.913967 | 57.4 | 2.798849 | 58.4 | 3.905485
58.2 | -0.09318161 | 58.2 | 0.8577656 | 58.2 | 1.911459 | 57.2 | 2.796288 | 58.2 | 3.902807
58 | -0.09599827 | 58 | 0.8553302 | 58 | 1.908848 | 57 | 2.794039 | 58 | 3.900091
57.8 | -0.09891899 | 57.8 | 0.8528374 | 57.8 | 1.906168 | 56.8 | 2.792083 | 57.8 | 3.897384
57.6 | -0.1018918 | 57.6 | 0.8503733 | 57.6 | 1.903505 | 56.6 | 2.790478 | 57.6 | 3.894753
57.4 | -0.1049426 | 57.4 | 0.8479664 | 57.4 | 1.900842 | 56.4 | 2.789263 | 57.4 | 3.892273
57.2 | -0.1079934 | 57.2 | 0.8456168 | 57.2 | 1.898282 | 56.2 | 2.78842 | 57.2 | 3.89001
57 | -0.1109575 | 57 | 0.8434103 | 57 | 1.8958 | 56 | 2.788005 | 57 | 3.887917
56.8 | -0.1137221 | 56.8 | 0.8414328 | 56.8 | 1.893498 | 55.8 | 2.78799 | 56.8 | 3.886069
56.6 | -0.1163046 | 56.6 | 0.8396844 | 56.6 | 1.891428 | 55.6 | 2.788278 | 56.6 | 3.884505
56.4 | -0.1186789 | 56.4 | 0.8381649 | 56.4 | 1.889668 | 55.4 | 2.788976 | 56.4 | 3.883281
56.2 | -0.120741 | 56.2 | 0.8369985 | 56.2 | 1.888218 | 55.2 | 2.790005 | 56.2 | 3.882425
56 | -0.1224909 | 56 | 0.8361947 | 56 | 1.887137 | 55 | 2.791366 | 56 | 3.881872
55.8 | -0.1238245 | 55.8 | 0.8357057 | 55.8 | 1.886408 | 54.8 | 2.792951 | 55.8 | 3.881648
55.6 | -0.1247677 | 55.6 | 0.8355889 | 55.6 | 1.886015 | 54.6 | 2.794712 | 55.6 | 3.881775
55.4 | -0.1253728 | 55.4 | 0.8358443 | 55.4 | 1.885984 | 54.4 | 2.796668 | 55.4 | 3.882231
55.2 | -0.1256656 | 55.2 | 0.8364431 | 55.2 | 1.886261 | 54.2 | 2.7988 | 55.2 | 3.882933
55 | -0.1256201 | 55 | 0.8373855 | 55 | 1.886849 | 54 | 2.801117 | 55 | 3.883985
54.8 | -0.1252364 | 54.8 | 0.8385855 | 54.8 | 1.887745 | 53.8 | 2.80359 | 54.8 | 3.885282
54.6 | -0.1245405 | 54.6 | 0.8400718 | 54.6 | 1.888952 | 53.6 | 2.806151 | 54.6 | 3.886796
54.4 | -0.1235063 | 54.4 | 0.8417584 | 54.4 | 1.89039 | 53.4 | 2.80881 | 54.4 | 3.888547
54.2 | -0.122238 | 54.2 | 0.8437027 | 54.2 | 1.892061 | 53.2 | 2.811585 | 54.2 | 3.890514
54 | -0.1207615 | 54 | 0.8458187 | 54 | 1.893938 | 53 | 2.814332 | 54 | 3.892595
53.8 | -0.1190508 | 53.8 | 0.8481637 | 53.8 | 1.895996 | 52.8 | 2.817088 | 53.8 | 3.894846
53.6 | -0.117158 | 53.6 | 0.8505947 | 53.6 | 1.898156 | 52.6 | 2.819863 | 53.6 | 3.897181
53.4 | -0.1150571 | 53.4 | 0.8531973 | 53.4 | 1.900472 | 52.4 | 2.822698 | 53.4 | 3.899593
53.2 | -0.112826 | 53.2 | 0.8558573 | 53.2 | 1.902891 | 52.2 | 2.825512 | 53.2 | 3.902099
53 | -0.1105429 | 53 | 0.8586221 | 53 | 1.90543 | 52 | 2.828346 | 53 | 3.904633
52.8 | -0.1081558 | 52.8 | 0.8614252 | 52.8 | 1.908003 | 51.8 | 2.83119 | 52.8 | 3.907186
52.6 | -0.1056645 | 52.6 | 0.8641996 | 52.6 | 1.910654 | 51.6 | 2.833995 | 52.6 | 3.909776
52.4 | -0.1030952 | 52.4 | 0.8670313 | 52.4 | 1.913305 | 51.4 | 2.83681 | 52.4 | 3.912386
52.2 | -0.1004479 | 52.2 | 0.8699489 | 52.2 | 1.916008 | 51.2 | 2.839556 | 52.2 | 3.915062
52 | -0.09774848 | 52 | 0.872895 | 52 | 1.91871 | 51 | 2.842244 | 52 | 3.917728
51.8 | -0.09507511 | 51.8 | 0.8758412 | 51.8 | 1.921439 | 50.8 | 2.844932 | 51.8 | 3.920394
51.6 | -0.09237572 | 51.6 | 0.8787874 | 51.6 | 1.924167 | 50.6 | 2.847551 | 51.6 | 3.923042
51.4 | -0.08967632 | 51.4 | 0.8817336 | 51.4 | 1.926921 | 50.4 | 2.850151 | 51.4 | 3.92568
51.2 | -0.08697693 | 51.2 | 0.8846511 | 51.2 | 1.929675 | 50.2 | 2.852712 | 51.2 | 3.928299
51 | -0.08426019 | 51 | 0.8875687 | 51 | 1.932377 | 50 | 2.855244 | 51 | 3.930908
50.8 | -0.08150876 | 50.8 | 0.8904576 | 50.8 | 1.935054 | 49.8 | 2.857717 | 50.8 | 3.933471
50.6 | -0.07878335 | 50.6 | 0.8933466 | 50.6 | 1.937731 | 49.6 | 2.86019 | 50.6 | 3.936024
50.4 | -0.07610997 | 50.4 | 0.8962069 | 50.4 | 1.940382 | 49.4 | 2.862595 | 50.4 | 3.938501
50.2 | -0.07341058 | 50.2 | 0.8990385 | 50.2 | 1.943007 | 49.2 | 2.864922 | 50.2 | 3.940979
50 | -0.07078925 | 50 | 0.9017844 | 50 | 1.94558 | 49 | 2.867171 | 50 | 3.94339
49.8 | -0.06821995 | 49.8 | 0.9045015 | 49.8 | 1.948128 | 48.8 | 2.8694 | 49.8 | 3.945754
49.6 | -0.06567667 | 49.6 | 0.9071901 | 49.6 | 1.95059 | 48.6 | 2.871561 | 49.6 | 3.94809
49.4 | -0.06315941 | 49.4 | 0.9098214 | 49.4 | 1.95306 | 48.4 | 2.873702 | 49.4 | 3.950369
49.2 | -0.06069419 | 49.2 | 0.9124145 | 49.2 | 1.955479 | 48.2 | 2.875737 | 49.2 | 3.95262
49 | -0.05825499 | 49 | 0.9149599 | 49 | 1.957872 | 48 | 2.877751 | 49 | 3.954814
48.8 | -0.05589384 | 48.8 | 0.9174481 | 48.8 | 1.960187 | 47.8 | 2.879727 | 48.8 | 3.956923
48.6 | -0.05361075 | 48.6 | 0.919879 | 48.6 | 1.962451 | 47.6 | 2.881654 | 48.6 | 3.958976
48.4 | -0.05135369 | 48.4 | 0.9222813 | 48.4 | 1.964664 | 47.4 | 2.883541 | 48.4 | 3.961028
48.2 | -0.04912264 | 48.2 | 0.9245977 | 48.2 | 1.966825 | 47.2 | 2.885429 | 48.2 | 3.962996
48 | -0.04696964 | 48 | 0.9268855 | 48 | 1.968908 | 47 | 2.887288 | 48 | 3.964935
47.8 | -0.04486869 | 47.8 | 0.9291447 | 47.8 | 1.97094 | 46.8 | 2.889146 | 47.8 | 3.966883
47.6 | -0.04277641 | 47.6 | 0.9313752 | 47.6 | 1.972997 | 46.6 | 2.890907 | 47.6 | 3.968766
47.4 | -0.04072749 | 47.4 | 0.9336057 | 47.4 | 1.974978 | 46.4 | 2.892678 | 47.4 | 3.970592
47.2 | -0.03865256 | 47.2 | 0.9358935 | 47.2 | 1.977009 | 46.2 | 2.89441 | 47.2 | 3.972399
47 | -0.03662966 | 47 | 0.9380668 | 47 | 1.979015 | 46 | 2.896112 | 47 | 3.974196
46.8 | -0.03460676 | 46.8 | 0.9401542 | 46.8 | 1.980918 | 45.8 | 2.897815 | 46.8 | 3.975947
46.6 | -0.03263591 | 46.6 | 0.942213 | 46.6 | 1.982821 | 45.6 | 2.899459 | 46.6 | 3.977688
46.4 | -0.03069107 | 46.4 | 0.9443004 | 46.4 | 1.984724 | 45.4 | 2.901044 | 46.4 | 3.97941
46.2 | -0.02877225 | 46.2 | 0.9463305 | 46.2 | 1.986627 | 45.2 | 2.90259 | 46.2 | 3.981094
46 | -0.02687944 | 46 | 0.9483034 | 46 | 1.988478 | 45 | 2.904176 | 46 | 3.982731
45.8 | -0.02501266 | 45.8 | 0.9502763 | 45.8 | 1.990304 | 44.8 | 2.905722 | 45.8 | 3.984358
45.6 | -0.02319792 | 45.6 | 0.9522206 | 45.6 | 1.992052 | 44.6 | 2.907278 | 45.6 | 3.985995
45.4 | -0.02138317 | 45.4 | 0.9541076 | 45.4 | 1.993851 | 44.4 | 2.908766 | 45.4 | 3.987547
45.2 | -0.01962047 | 45.2 | 0.9559947 | 45.2 | 1.995548 | 44.2 | 2.910224 | 45.2 | 3.98909
45 | -0.01788378 | 45 | 0.9579103 | 45 | 1.997244 | 44 | 2.911654 | 45 | 3.990642
44.8 | -0.01617311 | 44.8 | 0.9597973 | 44.8 | 1.998915 | 43.8 | 2.913073 | 44.8 | 3.992166
44.6 | -0.01443643 | 44.6 | 0.9615985 | 44.6 | 2.000586 | 43.6 | 2.914502 | 44.6 | 3.993623
44.4 | -0.01280382 | 44.4 | 0.963371 | 44.4 | 2.002205 | 43.4 | 2.915932 | 44.4 | 3.995034
44.2 | -0.01119722 | 44.2 | 0.9651149 | 44.2 | 2.003746 | 43.2 | 2.917361 | 44.2 | 3.996444
44 | -0.009642671 | 44 | 0.9667729 | 44 | 2.005262 | 43 | 2.918761 | 44 | 3.997826
43.8 | -0.008088118 | 43.8 | 0.9684882 | 43.8 | 2.006778 | 42.8 | 2.920093 | 43.8 | 3.999237
43.6 | -0.006559584 | 43.6 | 0.9701748 | 43.6 | 2.008311 | 42.6 | 2.921434 | 43.6 | 4.000619
43.4 | -0.00500503 | 43.4 | 0.9718901 | 43.4 | 2.009827 | 42.4 | 2.922795 | 43.4 | 4.002029
43.2 | -0.003450477 | 43.2 | 0.9735481 | 43.2 | 2.011317 | 42.2 | 2.924137 | 43.2 | 4.003383
43 | -0.001973981 | 43 | 0.9751775 | 43 | 2.012859 | 42 | 2.925439 | 43 | 4.004727
42.8 | -0.0005235039 | 42.8 | 0.9768069 | 42.8 | 2.014349 | 41.8 | 2.926712 | 42.8 | 4.006024
42.6 | 0.0009529922 | 42.6 | 0.9784935 | 42.6 | 2.015813 | 41.6 | 2.927985 | 42.6 | 4.007378
42.4 | 0.002429488 | 42.4 | 0.9801515 | 42.4 | 2.017278 | 41.4 | 2.929288 | 42.4 | 4.008703
42.2 | 0.003879965 | 42.2 | 0.9817809 | 42.2 | 2.01869 | 41.2 | 2.9306 | 42.2 | 4.01
42 | 0.005330442 | 42 | 0.9833817 | 42 | 2.020129 | 41 | 2.931902 | 42 | 4.011269
41.8 | 0.006728881 | 41.8 | 0.9849824 | 41.8 | 2.021567 | 40.8 | 2.933205 | 41.8 | 4.012566
41.6 | 0.008179358 | 41.6 | 0.9865832 | 41.6 | 2.023006 | 40.6 | 2.934449 | 41.6 | 4.013835
41.4 | 0.009577797 | 41.4 | 0.988184 | 41.4 | 2.024445 | 40.4 | 2.935693 | 41.4 | 4.015104
41.2 | 0.01096756 | 41.2 | 0.9897847 | 41.2 | 2.025857 | 40.2 | 2.936937 | 41.2 | 4.016372
41 | 0.012366 | 41 | 0.9913569 | 41 | 2.02727 | 40 | 2.93818 | 41 | 4.017613
40.8 | 0.01376444 | 40.8 | 0.9929004 | 40.8 | 2.028683 | 39.8 | 2.939395 | 40.8 | 4.018882
40.6 | 0.01516288 | 40.6 | 0.9944725 | 40.6 | 2.030121 | 39.6 | 2.94061 | 40.6 | 4.020094
40.4 | 0.0165353 | 40.4 | 0.9960733 | 40.4 | 2.031508 | 39.4 | 2.941824 | 40.4 | 4.021334
40.2 | 0.01785568 | 40.2 | 0.9976359 | 40.2 | 2.032869 | 39.2 | 2.943029 | 40.2 | 4.022527
40 | 0.01912402 | 40 | 0.999208 | 40 | 2.03423 | 39 | 2.944244 | 40 | 4.023654

## Fig4a
PE00.0M |  | PE02.0M-UT |  | PE02.0M-AHP |  | PE02.0M-TSE |  | PE02.0M-AHP+TSE
Prob. Failure (%) | Field (kV) | Prob. Failure (%) | Field (kV) | Prob. Failure (%) | Field (kV) | Prob. Failure (%) | Field (kV) | Prob. Failure (%) | Field (kV)
3.431373 | 118 | 3.431373 | 152.7273 | 3.431373 | 155.7143 | 3.431373 | 124.2857 | 3.431373 | 157.5
8.333333 | 136.6667 | 8.333333 | 156.3636 | 8.333333 | 167.5 | 8.333333 | 130 | 8.333333 | 161.6667
13.23529 | 145.5556 | 13.23529 | 156.3636 | 13.23529 | 176.25 | 13.23529 | 137.1429 | 13.23529 | 164.1667
18.13725 | 145.8333 | 18.13725 | 157.5 | 18.13725 | 181.25 | 18.13725 | 137.5 | 18.13725 | 164.1667
23.03922 | 146.3636 | 23.03922 | 159.0909 | 23.03922 | 185 | 23.03922 | 150 | 23.03922 | 165
27.94118 | 147.7778 | 27.94118 | 161 | 27.94118 | 186.25 | 27.94118 | 152.2222 | 27.94118 | 170
32.84314 | 149 | 32.84314 | 166.3636 | 32.84314 | 187.5 | 32.84314 | 155.7143 | 32.84314 | 170.8333
37.7451 | 152 | 37.7451 | 168.1818 | 37.7451 | 187.5 | 37.7451 | 156.6667 | 37.7451 | 170.8333
42.64706 | 153 | 42.64706 | 171 | 42.64706 | 188.75 | 42.64706 | 160 | 42.64706 | 172
47.54902 | 154 | 47.54902 | 171.6667 | 47.54902 | 194.2857 | 47.54902 | 161.25 | 47.54902 | 173.3333
52.45098 | 160 | 52.45098 | 173.75 | 52.45098 | 195 | 52.45098 | 165 | 52.45098 | 174.1667
57.35294 | 161.1111 | 57.35294 | 175.5556 | 57.35294 | 196.25 | 57.35294 | 165 | 57.35294 | 180
62.2549 | 162.8571 | 62.2549 | 175.5556 | 62.2549 | 197.1429 | 62.2549 | 168.5714 | 62.2549 | 184
67.15686 | 163.75 | 67.15686 | 175.5556 | 67.15686 | 202.5 | 67.15686 | 168.5714 | 67.15686 | 188
72.05882 | 166.6667 | 72.05882 | 176.6667 | 72.05882 | 205.7143 | 72.05882 | 173.3333 | 72.05882 | 189
76.96078 | 166.6667 | 76.96078 | 178 | 76.96078 | 205.7143 | 76.96078 | 180 | 76.96078 | 191
81.86275 | 168.75 | 81.86275 | 180 | 81.86275 | 206.25 | 81.86275 | 180 | 81.86275 | 192
86.76471 | 170 | 86.76471 | 180 | 86.76471 | 208.75 | 86.76471 | 187.5 | 86.76471 | 197
91.66667 | 171.1111 | 91.66667 | 184.4444 | 91.66667 | 215.7143 | 91.66667 | 198.5714 | 91.66667 | 200
96.56863 | 185.5714 | 96.56863 | 187.5 | 96.56863 | 230 | 96.56863 | 204.2857 | 96.56863 | 202

## Fig4b
PE00.0M |  | PE02.0M-UT |  | PE02.0M-AHP |  | PE02.0M-TSE |  | PE02.0M-AHP+TSE
Time (s) | Conductivity (S/cm) | Time (s) | Conductivity (S/cm) | Time (s) | Conductivity (S/cm) | Time (s) | Conductivity (S/cm) | Time (s) | Conductivity (S/cm)
10 | 2.21942125e-15 | 10 | 1.381344525e-15 | 10 | 5.46038325e-16 | 10 | 1.029975e-15 | 10 | 9.409239e-16
20 | 2.16708375e-15 | 20 | 1.134700425e-15 | 20 | 5.0171175e-16 | 20 | 8.329471e-16 | 20 | 7.095371e-16
30 | 2.196595625e-15 | 30 | 1.00479285e-15 | 30 | 4.19299425e-16 | 30 | 7.402553e-16 | 30 | 5.39222e-16
40 | 1.899335e-15 | 40 | 9.02943675e-16 | 40 | 3.882789e-16 | 40 | 6.662548e-16 | 40 | 4.747573e-16
50 | 1.876773125e-15 | 50 | 9.99444375e-16 | 50 | 4.4145495e-16 | 50 | 6.927452e-16 | 50 | 4.640306e-16
60 | 2.087775625e-15 | 60 | 7.751466e-16 | 60 | 2.746836e-16 | 60 | 6.121679e-16 | 60 | 4.236561e-16
70 | 2.10566e-15 | 70 | 7.73703225e-16 | 70 | 4.244769e-16 | 70 | 5.551016e-16 | 70 | 4.206042e-16
80 | 1.969840625e-15 | 80 | 8.70029325e-16 | 80 | 6.8923215e-16 | 80 | 5.348003e-16 | 80 | 3.615495e-16
90 | 1.9439875e-15 | 90 | 6.404643e-16 | 90 | 2.828259e-16 | 90 | 5.06863e-16 | 90 | 3.680137e-16
100 | 2.0561075e-15 | 100 | 7.64046e-16 | 100 | 3.90998025e-16 | 100 | 5.457699e-16 | 100 | 3.230475e-16
110 | 1.924805e-15 | 110 | 7.80079275e-16 | 110 | 2.8960785e-16 | 110 | 4.511455e-16 | 110 | 2.924803e-16
120 | 2.1681375e-15 | 120 | 7.34208975e-16 | 120 | 2.99156175e-16 | 120 | 4.976897e-16 | 120 | 3.082702e-16
130 | 2.035555625e-15 | 130 | 7.283799e-16 | 130 | 3.212451e-16 | 130 | 4.846718e-16 | 130 | 2.740732e-16
140 | 1.985823125e-15 | 140 | 7.0183485e-16 | 140 | 2.62183275e-16 | 140 | 4.276523e-16 | 140 | 2.902979e-16
150 | 1.968443125e-15 | 150 | 7.64903475e-16 | 150 | 3.519918e-16 | 150 | 4.420963e-16 | 150 | 2.551815e-16
160 | 1.83765e-15 | 160 | 7.060374e-16 | 160 | 2.8878435e-16 | 160 | 4.482691e-16 | 160 | 2.863536e-16
170 | 1.751455625e-15 | 170 | 6.74869725e-16 | 170 | 3.566061e-16 | 170 | 4.357533e-16 | 170 | 2.752627e-16
180 | 1.85069375e-15 | 180 | 6.480297e-16 | 180 | 2.916792e-16 | 180 | 4.159523e-16 | 180 | 2.217072e-16
190 | 1.8861875e-15 | 190 | 6.7594005e-16 | 190 | 2.62924425e-16 | 190 | 3.666621e-16 | 190 | 2.815223e-16
200 | 1.72792875e-15 | 200 | 7.9665255e-16 | 200 | 2.5890165e-16 | 200 | 3.787258e-16 | 200 | 2.493423e-16
210 | 1.843448125e-15 | 210 | 6.97842e-16 | 210 | 2.76493725e-16 | 210 | 4.033132e-16 | 210 | 2.540379e-16
220 | 1.710971875e-15 | 220 | 6.42785175e-16 | 220 | 2.47601475e-16 | 220 | 3.865087e-16 | 220 | 2.553691e-16
230 | 1.737763125e-15 | 230 | 7.56598275e-16 | 230 | 3.1196205e-16 | 230 | 3.693141e-16 | 230 | 2.703876e-16
240 | 1.818668125e-15 | 240 | 6.70885425e-16 | 240 | 2.59163775e-16 | 240 | 3.522096e-16 | 240 | 2.260773e-16
250 | 1.654541875e-15 | 250 | 6.418836e-16 | 250 | 2.7292725e-16 | 250 | 3.234823e-16 | 250 | 2.24322e-16
260 | 1.8369125e-15 | 260 | 6.00214725e-16 | 260 | 3.01483575e-16 | 260 | 3.293566e-16 | 260 | 2.44882e-16
270 | 1.7154675e-15 | 270 | 6.6965085e-16 | 270 | 2.47736475e-16 | 270 | 3.603526e-16 | 270 | 2.02663e-16
280 | 1.6584425e-15 | 280 | 6.61872825e-16 | 280 | 2.67428925e-16 | 280 | 3.625056e-16 | 280 | 2.265997e-16
290 | 1.54997e-15 | 290 | 6.90790725e-16 | 290 | 2.74288275e-16 | 290 | 3.328772e-16 | 290 | 2.243999e-16
300 | 1.751159375e-15 | 300 | 6.65006175e-16 | 300 | 2.15588025e-16 | 300 | 3.349434e-16 | 300 | 2.332884e-16
310 | 1.598188125e-15 | 310 | 1.09806075e-15 | 310 | 2.2653585e-16 | 310 | 3.52586e-16 | 310 | 2.200427e-16
320 | 1.71849125e-15 | 320 | 6.79642425e-16 | 320 | 2.58282225e-16 | 320 | 3.29231e-16 | 320 | 2.361755e-16
330 | 1.710789375e-15 | 330 | 7.62846075e-16 | 330 | 3.1649085e-16 | 330 | 3.548508e-16 | 330 | 2.363843e-16
340 | 1.62233875e-15 | 340 | 6.3798885e-16 | 340 | 2.42348175e-16 | 340 | 3.345182e-16 | 340 | 2.059042e-16
350 | 1.766306875e-15 | 350 | 6.89811525e-16 | 350 | 2.28132e-16 | 350 | 3.202284e-16 | 350 | 2.344565e-16
360 | 1.6416025e-15 | 360 | 6.750459e-16 | 360 | 2.34370125e-16 | 360 | 2.780962e-16 | 360 | 1.786282e-16
370 | 1.6050075e-15 | 370 | 6.67225575e-16 | 370 | 2.30551425e-16 | 370 | 3.385092e-16 | 370 | 1.833084e-16
380 | 1.480795e-15 | 380 | 6.45862275e-16 | 380 | 1.0270233e-16 | 380 | 3.022441e-16 | 380 | 1.715184e-16
390 | 1.67453e-15 | 390 | 5.601609e-16 | 390 | 2.4938775e-16 | 390 | 3.032571e-16 | 390 | 1.812038e-16
400 | 1.47050875e-15 | 400 | 5.92176375e-16 | 400 | 2.57073975e-16 | 400 | 3.281953e-16 | 400 | 2.060898e-16
410 | 1.566205e-15 | 410 | 8.06609475e-16 | 410 | 2.5417485e-16 | 410 | 2.828104e-16 | 410 | 1.986327e-16
420 | 1.58881875e-15 | 420 | 5.990148e-16 | 420 | 2.2284234e-16 | 420 | 3.185222e-16 | 420 | 2.117303e-16
430 | 1.58286875e-15 | 430 | 5.77945575e-16 | 430 | 2.44989225e-16 | 430 | 3.093189e-16 | 430 | 2.067702e-16
440 | 1.497313125e-15 | 440 | 6.181767e-16 | 440 | 1.994853825e-16 | 440 | 3.25372e-16 | 440 | 1.62919e-16
450 | 1.52226e-15 | 450 | 6.9372585e-16 | 450 | 2.650608e-16 | 450 | 3.092017e-16 | 450 | 1.865239e-16
460 | 1.515765e-15 | 460 | 6.513435e-16 | 460 | 2.61593775e-16 | 460 | 3.068655e-16 | 460 | 1.922838e-16
470 | 1.5783925e-15 | 470 | 9.02882925e-16 | 470 | 3.08895525e-16 | 470 | 3.056181e-16 | 470 | 1.987088e-16
480 | 1.40367375e-15 | 480 | 6.7198635e-16 | 480 | 2.2593105e-16 | 480 | 3.379035e-16 | 480 | 1.665216e-16
490 | 1.521913125e-15 | 490 | 6.64732125e-16 | 490 | 2.8142955e-16 | 490 | 2.867161e-16 | 490 | 1.78714e-16
500 | 1.372840625e-15 | 500 | 6.55877925e-16 | 500 | 3.0720015e-16 | 500 | 2.753994e-16 | 500 | 1.866399e-16
510 | 1.42561875e-15 | 510 | 6.9639165e-16 | 510 | 3.24189225e-16 | 510 | 2.993128e-16 | 510 | 1.737069e-16
520 | 1.40635875e-15 | 520 | 5.96431575e-16 | 520 | 2.0421351e-16 | 520 | 2.701778e-16 | 520 | 1.904683e-16
530 | 1.364528125e-15 | 530 | 6.22703925e-16 | 530 | 2.30719275e-16 | 530 | 2.666501e-16 | 530 | 1.665736e-16
540 | 1.36111625e-15 | 540 | 5.89218975e-16 | 540 | 1.9666755e-16 | 540 | 2.799991e-16 | 540 | 1.687814e-16
550 | 1.552563125e-15 | 550 | 6.14657475e-16 | 550 | 2.5543755e-16 | 550 | 2.776136e-16 | 550 | 1.215693e-16
560 | 1.43882375e-15 | 560 | 6.3035865e-16 | 560 | 2.7801855e-16 | 560 | 2.912648e-16 | 560 | 1.57092e-16
570 | 1.4711975e-15 | 570 | 5.788944e-16 | 570 | 2.315313e-16 | 570 | 2.601442e-16 | 570 | 1.857052e-16
580 | 1.35171375e-15 | 580 | 7.05121875e-16 | 580 | 2.700414e-16 | 580 | 2.640596e-16 | 580 | 1.386666e-16
590 | 1.333061875e-15 | 590 | 6.934707e-16 | 590 | 4.61856375e-16 | 590 | 2.724023e-16 | 590 | 1.619719e-16
600 | 1.3500875e-15 | 600 | 6.11778825e-16 | 600 | 2.3721345e-16 | 600 | 2.920347e-16 | 600 | 1.840701e-16
610 | 1.367078125e-15 | 610 | 5.422608e-16 | 610 | 2.009477475e-16 | 610 | 2.743356e-16 | 610 | 1.265501e-16
620 | 1.30342375e-15 | 620 | 6.75972225e-16 | 620 | 3.02389425e-16 | 620 | 2.695558e-16 | 620 | 1.709557e-16
630 | 1.416835625e-15 | 630 | 6.780915e-16 | 630 | 2.460258e-16 | 630 | 3.039071e-16 | 630 | 1.626236e-16
640 | 1.3831375e-15 | 640 | 7.06766175e-16 | 640 | 2.9949165e-16 | 640 | 2.729757e-16 | 640 | 1.526177e-16
650 | 1.448740625e-15 | 650 | 7.11393525e-16 | 650 | 2.5713945e-16 | 650 | 3.228662e-16 | 650 | 1.657965e-16
660 | 1.442208125e-15 | 660 | 5.94996975e-16 | 660 | 2.57297625e-16 | 660 | 2.692719e-16 | 660 | 1.841211e-16
670 | 1.30605875e-15 | 670 | 6.2191485e-16 | 670 | 2.306826e-16 | 670 | 2.738002e-16 | 670 | 1.876461e-16
680 | 1.28563375e-15 | 680 | 6.874128e-16 | 680 | 2.709585e-16 | 680 | 2.776977e-16 | 680 | 1.826279e-16
690 | 1.377163125e-15 | 690 | 6.203124e-16 | 690 | 2.2195494e-16 | 690 | 2.56942e-16 | 690 | 1.743462e-16
700 | 1.32793125e-15 | 700 | 7.79535e-16 | 700 | 2.6149275e-16 | 700 | 2.554076e-16 | 700 | 1.489403e-16
710 | 1.2155325e-15 | 710 | 5.8749165e-16 | 710 | 1.8466488e-16 | 710 | 2.856833e-16 | 710 | 1.290363e-16
720 | 1.34066875e-15 | 720 | 6.040557e-16 | 720 | 2.35806525e-16 | 720 | 2.40477e-16 | 720 | 1.917689e-16
730 | 1.21186625e-15 | 730 | 6.07151025e-16 | 730 | 2.4810975e-16 | 730 | 2.333064e-16 | 730 | 1.371605e-16
740 | 1.29966125e-15 | 740 | 5.56380225e-16 | 740 | 2.854737e-16 | 740 | 2.521991e-16 | 740 | 1.814461e-16
750 | 1.237395625e-15 | 750 | 6.471801e-16 | 750 | 2.168408025e-16 | 750 | 3.307509e-16 | 750 | 1.793974e-16
760 | 1.2924425e-15 | 760 | 6.41772225e-16 | 760 | 2.256327e-16 | 760 | 2.350171e-16 | 760 | 1.608121e-16
770 | 1.255253125e-15 | 770 | 5.9979825e-16 | 770 | 2.43365175e-16 | 770 | 2.445249e-16 | 770 | 1.635596e-16
780 | 1.351769375e-15 | 780 | 6.95094975e-16 | 780 | 2.807361e-16 | 780 | 2.53678e-16 | 780 | 1.691619e-16
790 | 1.227254375e-15 | 790 | 6.29995275e-16 | 790 | 2.117986875e-16 | 790 | 2.280795e-16 | 790 | 1.673574e-16
800 | 1.26764e-15 | 800 | 6.3839025e-16 | 800 | 2.599425e-16 | 800 | 2.213901e-16 | 800 | 1.843134e-16
810 | 1.29462125e-15 | 810 | 1.355438475e-15 | 810 | 1.970025075e-16 | 810 | 2.657419e-16 | 810 | 1.821588e-16
820 | 1.23678375e-15 | 820 | 6.3667665e-16 | 820 | 2.375073e-16 | 820 | 2.914846e-16 | 820 | 1.198312e-16
830 | 1.370056875e-15 | 830 | 7.76146275e-16 | 830 | 5.42460825e-16 | 830 | 2.40891e-16 | 830 | 1.422197e-16
840 | 1.186563125e-15 | 840 | 5.92448625e-16 | 840 | 2.59969275e-16 | 840 | 2.962539e-16 | 840 | 2.078266e-16
850 | 1.26515e-15 | 850 | 8.70077025e-16 | 850 | 2.31260625e-16 | 850 | 2.343203e-16 | 850 | 1.45011e-16
860 | 1.237288125e-15 | 860 | 6.11543025e-16 | 860 | 2.69903025e-16 | 860 | 2.515334e-16 | 860 | 1.604137e-16
870 | 1.38324e-15 | 870 | 5.5951515e-16 | 870 | 2.52410175e-16 | 870 | 3.037699e-16 | 870 | 1.353477e-16
880 | 1.242685e-15 | 880 | 6.42164175e-16 | 880 | 2.42240175e-16 | 880 | 2.312573e-16 | 880 | 1.424508e-16
890 | 1.275574375e-15 | 890 | 6.32011725e-16 | 890 | 2.47713975e-16 | 890 | 2.335627e-16 | 890 | 1.664503e-16
900 | 1.195054375e-15 | 900 | 6.30200475e-16 | 900 | 2.087457525e-16 | 900 | 2.164842e-16 | 900 | 1.796853e-16
910 | 1.239965625e-15 | 910 | 7.40242125e-16 | 910 | 2.7347805e-16 | 910 | 2.393941e-16 | 910 | 1.758464e-16
920 | 1.230490625e-15 | 920 | 5.86251e-16 | 920 | 1.971980325e-16 | 920 | 2.761173e-16 | 920 | 1.123897e-16
930 | 1.193195625e-15 | 930 | 6.57326925e-16 | 930 | 2.41432425e-16 | 930 | 3.069623e-16 | 930 | 1.768824e-16
940 | 1.2471675e-15 | 940 | 6.6753495e-16 | 940 | 1.860065325e-16 | 940 | 2.172763e-16 | 940 | 2.303713e-16
950 | 1.201864375e-15 | 950 | 6.6750525e-16 | 950 | 3.83248575e-16 | 950 | 2.559209e-16 | 950 | 1.302384e-16
960 | 1.18105875e-15 | 960 | 5.6386575e-16 | 960 | 2.115955575e-16 | 960 | 2.52047e-16 | 960 | 1.560459e-16
970 | 1.20339375e-15 | 970 | 8.47015875e-16 | 970 | 4.5153495e-16 | 970 | 2.554612e-16 | 970 | 1.371568e-16
980 | 1.321218125e-15 | 980 | 6.30568125e-16 | 980 | 2.73531825e-16 | 980 | 2.606627e-16 | 980 | 1.2488e-16
990 | 1.215770625e-15 | 990 | 6.2497575e-16 | 990 | 1.976958675e-16 | 990 | 2.136099e-16 | 990 | 1.059226e-16
1000 | 1.232735625e-15 | 1000 | 6.0058575e-16 | 1000 | 2.031961725e-16 | 1000 | 2.718763e-16 | 1000 | 1.672911e-16
1010 | 1.15702625e-15 | 1010 | 7.16534325e-16 | 1010 | 2.65302e-16 | 1010 | 2.205835e-16 | 1010 | 1.487122e-16
1020 | 1.131384375e-15 | 1020 | 6.40941975e-16 | 1020 | 4.33157625e-16 | 1020 | 1.99997e-16 | 1020 | 1.431721e-16
1030 | 1.1326125e-15 | 1030 | 6.43495275e-16 | 1030 | 2.41796925e-16 | 1030 | 2.27524e-16 | 1030 | 1.567212e-16
1040 | 1.161901875e-15 | 1040 | 8.2590435e-16 | 1040 | 2.0686977e-16 | 1040 | 2.62889e-16 | 1040 | 9.933473e-17
1050 | 1.140615625e-15 | 1050 | 5.755239e-16 | 1050 | 2.45906325e-16 | 1050 | 2.043876e-16 | 1050 | 1.61693e-16
1060 | 1.1403e-15 | 1060 | 6.13374525e-16 | 1060 | 2.83745475e-16 | 1060 | 2.516921e-16 | 1060 | 1.297587e-16
1070 | 1.09471875e-15 | 1070 | 6.55319925e-16 | 1070 | 1.795041e-16 | 1070 | 1.983709e-16 | 1070 | 2.009803e-16
1080 | 1.16362875e-15 | 1080 | 6.93603e-16 | 1080 | 5.66054325e-16 | 1080 | 2.786258e-16 | 1080 | 9.354345e-17
1090 | 1.164045625e-15 | 1090 | 6.946659e-16 | 1090 | 2.41681275e-16 | 1090 | 3.17082e-16 | 1090 | 1.477714e-16
1100 | 1.083105e-15 | 1100 | 7.26340725e-16 | 1100 | 2.23071435e-16 | 1100 | 2.207877e-16 | 1100 | 1.489927e-16
1110 | 1.1002775e-15 | 1110 | 6.40323225e-16 | 1110 | 2.20775085e-16 | 1110 | 2.09651e-16 | 1110 | 1.565353e-16
1120 | 1.15903e-15 | 1120 | 6.85299375e-16 | 1120 | 2.2587885e-16 | 1120 | 2.200661e-16 | 1120 | 1.26989e-16
1130 | 1.227840625e-15 | 1130 | 6.10269975e-16 | 1130 | 2.5782435e-16 | 1130 | 2.156932e-16 | 1130 | 1.178403e-16
1140 | 1.210214375e-15 | 1140 | 6.7580955e-16 | 1140 | 2.552697e-16 | 1140 | 2.912873e-16 | 1140 | 1.269652e-16
1150 | 1.181485e-15 | 1150 | 6.4793475e-16 | 1150 | 2.36357775e-16 | 1150 | 2.055598e-16 | 1150 | 1.653402e-16
1160 | 1.173651875e-15 | 1160 | 6.20317575e-16 | 1160 | 2.418579e-16 | 1160 | 2.482203e-16 | 1160 | 1.189414e-16
1170 | 1.13186875e-15 | 1170 | 6.2037225e-16 | 1170 | 2.219065425e-16 | 1170 | 2.338428e-16 | 1170 | 1.491003e-16
1180 | 1.110344375e-15 | 1180 | 6.25805325e-16 | 1180 | 2.53206675e-16 | 1180 | 2.103921e-16 | 1180 | 1.513368e-16
1190 | 1.06753375e-15 | 1190 | 6.819507e-16 | 1190 | 2.28618675e-16 | 1190 | 1.944967e-16 | 1190 | 1.372199e-16
1200 | 1.14609e-15 | 1200 | 6.04946925e-16 | 1200 | 2.42426925e-16 | 1200 | 2.366638e-16 | 1200 | 1.303181e-16
1210 | 1.211375e-15 | 1210 | 6.21497475e-16 | 1210 | 2.33930025e-16 | 1210 | 2.417986e-16 | 1210 | 1.3418e-16
1220 | 1.219580625e-15 | 1220 | 8.564076e-16 | 1220 | 2.5164945e-16 | 1220 | 3.040623e-16 | 1220 | 1.079822e-16
1230 | 1.25131375e-15 | 1230 | 6.09428475e-16 | 1230 | 2.689992e-16 | 1230 | 2.47538e-16 | 1230 | 1.532133e-16
1240 | 1.156619375e-15 | 1240 | 7.366428e-16 | 1240 | 2.90917125e-16 | 1240 | 2.08432e-16 | 1240 | 1.662608e-16
1250 | 1.0568575e-15 | 1250 | 6.45783975e-16 | 1250 | 2.585835e-16 | 1250 | 2.192497e-16 | 1250 | 1.608572e-16
1260 | 1.133239375e-15 | 1260 | 7.5159765e-16 | 1260 | 2.29034925e-16 | 1260 | 2.239465e-16 | 1260 | 1.883911e-16
1270 | 1.1075675e-15 | 1270 | 8.72324775e-16 | 1270 | 2.5336845e-16 | 1270 | 2.104117e-16 | 1270 | 1.624357e-16
1280 | 1.206931875e-15 | 1280 | 6.6240675e-16 | 1280 | 1.75917285e-16 | 1280 | 2.391303e-16 | 1280 | 1.512177e-16
1290 | 1.0865825e-15 | 1290 | 6.16047525e-16 | 1290 | 3.1050315e-16 | 1290 | 2.197676e-16 | 1290 | 1.370852e-16
1300 | 1.209823125e-15 | 1300 | 6.84234225e-16 | 1300 | 2.027585925e-16 | 1300 | 2.304024e-16 | 1300 | 1.288516e-16
1310 | 1.01400125e-15 | 1310 | 6.26032575e-16 | 1310 | 2.36108475e-16 | 1310 | 2.008876e-16 | 1310 | 9.814426e-17
1320 | 1.060434375e-15 | 1320 | 6.15571875e-16 | 1320 | 2.049912225e-16 | 1320 | 2.346715e-16 | 1320 | 1.642151e-16
1330 | 1.080254375e-15 | 1330 | 7.490511e-16 | 1330 | 2.3192415e-16 | 1330 | 2.589616e-16 | 1330 | 1.385116e-16
1340 | 1.018724375e-15 | 1340 | 6.7510395e-16 | 1340 | 2.48164875e-16 | 1340 | 2.540131e-16 | 1340 | 1.300559e-16
1350 | 1.01683125e-15 | 1350 | 6.46494975e-16 | 1350 | 2.8307925e-16 | 1350 | 2.428045e-16 | 1350 | 1.665988e-16
1360 | 1.092736875e-15 | 1360 | 7.07015925e-16 | 1360 | 1.948353975e-16 | 1360 | 2.265441e-16 | 1360 | 1.579286e-16
1370 | 1.02684e-15 | 1370 | 6.761484e-16 | 1370 | 2.40193575e-16 | 1370 | 2.314978e-16 | 1370 | 1.48915e-16
1380 | 1.09375125e-15 | 1380 | 7.9582815e-16 | 1380 | 2.09520495e-16 | 1380 | 2.399257e-16 | 1380 | 1.128311e-16
1390 | 1.0618425e-15 | 1390 | 6.30989775e-16 | 1390 | 2.6049015e-16 | 1390 | 2.586733e-16 | 1390 | 1.528243e-16
1400 | 9.987675e-16 | 1400 | 6.467166e-16 | 1400 | 2.12178555e-16 | 1400 | 1.830784e-16 | 1400 | 1.43215e-16
1410 | 1.066655625e-15 | 1410 | 6.363576e-16 | 1410 | 2.129385825e-16 | 1410 | 2.37558e-16 | 1410 | 1.595907e-16
1420 | 1.10423375e-15 | 1420 | 7.21457775e-16 | 1420 | 2.309607e-16 | 1420 | 2.654178e-16 | 1420 | 1.309789e-16
1430 | 1.043924375e-15 | 1430 | 6.675363e-16 | 1430 | 2.1690072e-16 | 1430 | 1.834964e-16 | 1430 | 1.162129e-16
1440 | 1.136299375e-15 | 1440 | 1.154933325e-15 | 1440 | 2.1997305e-16 | 1440 | 2.086002e-16 | 1440 | 1.616296e-16
1450 | 1.117603125e-15 | 1450 | 5.89074525e-16 | 1450 | 2.64581775e-16 | 1450 | 2.331009e-16 | 1450 | 1.266553e-16
1460 | 1.06104e-15 | 1460 | 6.6559275e-16 | 1460 | 2.3100345e-16 | 1460 | 2.305067e-16 | 1460 | 1.388781e-16
1470 | 1.0407625e-15 | 1470 | 6.20342775e-16 | 1470 | 2.0386773e-16 | 1470 | 2.186832e-16 | 1470 | 1.29821e-16
1480 | 1.036923125e-15 | 1480 | 7.838955e-16 | 1480 | 2.18359485e-16 | 1480 | 2.797066e-16 | 1480 | 1.783652e-16
1490 | 1.055109375e-15 | 1490 | 6.9805035e-16 | 1490 | 2.2716675e-16 | 1490 | 2.411322e-16 | 1490 | 1.391682e-16
1500 | 1.04091875e-15 | 1500 | 6.65143425e-16 | 1500 | 2.4638175e-16 | 1500 | 2.609109e-16 | 1500 | 1.479232e-16
1510 | 1.106646875e-15 | 1510 | 6.33014325e-16 | 1510 | 2.51432325e-16 | 1510 | 2.318389e-16 | 1510 | 1.492589e-16
1520 | 9.81081875e-16 | 1520 | 6.7897035e-16 | 1520 | 2.3205015e-16 | 1520 | 1.994463e-16 | 1520 | 1.207356e-16
1530 | 1.179406875e-15 | 1530 | 7.87503825e-16 | 1530 | 2.21476185e-16 | 1530 | 2.492982e-16 | 1530 | 1.412199e-16
1540 | 1.08097125e-15 | 1540 | 5.7682665e-16 | 1540 | 2.5680465e-16 | 1540 | 2.319319e-16 | 1540 | 8.929608e-17
1550 | 1.00017e-15 | 1550 | 8.332416e-16 | 1550 | 2.7502155e-16 | 1550 | 2.079962e-16 | 1550 | 2.238942e-17
1560 | 1.080589375e-15 | 1560 | 6.5499165e-16 | 1560 | 2.74513275e-16 | 1560 | 1.745881e-16 | 1560 | 1.187808e-16
1570 | 1.043023125e-15 | 1570 | 6.82845975e-16 | 1570 | 2.5971705e-16 | 1570 | 2.11194e-16 | 1570 | 1.393173e-16
1580 | 1.00214e-15 | 1580 | 6.807051e-16 | 1580 | 2.74632975e-16 | 1580 | 2.356057e-16 | 1580 | 1.370423e-16
1590 | 1.099221875e-15 | 1590 | 6.3763605e-16 | 1590 | 2.26834425e-16 | 1590 | 2.361942e-16 | 1590 | 1.31255e-16
1600 | 9.766475e-16 | 1600 | 6.9565275e-16 | 1600 | 2.59955775e-16 | 1600 | 2.579209e-16 | 1600 | 1.767655e-16
1610 | 1.0113875e-15 | 1610 | 6.77820375e-16 | 1610 | 1.9349892e-16 | 1610 | 2.188743e-16 | 1610 | 1.565114e-16
1620 | 1.056529375e-15 | 1620 | 6.280713e-16 | 1620 | 2.63871e-16 | 1620 | 2.234986e-16 | 1620 | 1.603974e-16
1630 | 1.020800625e-15 | 1630 | 6.65721675e-16 | 1630 | 2.3914845e-16 | 1630 | 1.839315e-16 | 1630 | 1.360512e-16
1640 | 1.01447375e-15 | 1640 | 6.3887355e-16 | 1640 | 2.12773005e-16 | 1640 | 2.006323e-16 | 1640 | 1.534393e-16
1650 | 1.080989375e-15 | 1650 | 6.68732625e-16 | 1650 | 2.371896e-16 | 1650 | 2.165725e-16 | 1650 | 1.252346e-16
1660 | 9.67355e-16 | 1660 | 6.20498925e-16 | 1660 | 2.020965525e-16 | 1660 | 2.219864e-16 | 1660 | 1.582775e-16
1670 | 1.038944375e-15 | 1670 | 6.88757175e-16 | 1670 | 2.1651579e-16 | 1670 | 2.379913e-16 | 1670 | 9.188525e-17
1680 | 1.008650625e-15 | 1680 | 6.0493095e-16 | 1680 | 2.020057875e-16 | 1680 | 2.304186e-16 | 1680 | 1.354651e-16
1690 | 1.041495625e-15 | 1690 | 6.30839475e-16 | 1690 | 2.01613545e-16 | 1690 | 2.082366e-16 | 1690 | 1.183413e-16
1700 | 1.1489525e-15 | 1700 | 6.197625e-16 | 1700 | 2.138000625e-16 | 1700 | 2.052726e-16 | 1700 | 1.627826e-16
1710 | 9.5135875e-16 | 1710 | 7.33792275e-16 | 1710 | 2.374992e-16 | 1710 | 2.300447e-16 | 1710 | 1.485977e-16
1720 | 1.09443625e-15 | 1720 | 6.94615275e-16 | 1720 | 2.45158425e-16 | 1720 | 1.921478e-16 | 1720 | 1.487508e-16
1730 | 9.65785e-16 | 1730 | 6.6320685e-16 | 1730 | 2.8762155e-16 | 1730 | 2.807765e-16 | 1730 | 1.124867e-16
1740 | 1.011014375e-15 | 1740 | 6.33191625e-16 | 1740 | 2.35976175e-16 | 1740 | 2.643787e-16 | 1740 | 1.423987e-16
1750 | 1.00004125e-15 | 1750 | 6.6166785e-16 | 1750 | 1.983619125e-16 | 1750 | 2.142252e-16 | 1750 | 1.42412e-16
1760 | 9.2001375e-16 | 1760 | 1.02662595e-15 | 1760 | 2.94903225e-16 | 1760 | 1.676462e-16 | 1760 | 1.24935e-16
1770 | 1.00438625e-15 | 1770 | 6.50853225e-16 | 1770 | 2.45871675e-16 | 1770 | 1.969227e-16 | 1770 | 1.330911e-16
1780 | 1.0184725e-15 | 1780 | 5.838219e-16 | 1780 | 3.070629e-16 | 1780 | 2.027913e-16 | 1780 | 1.006235e-16
1790 | 9.80023125e-16 | 1790 | 6.3101475e-16 | 1790 | 2.1380706e-16 | 1790 | 1.607623e-16 | 1790 | 1.447649e-16
1800 | 9.28238125e-16 | 1800 | 6.00367725e-16 | 1800 | 2.244125025e-16 | 1800 | 2.186455e-16 | 1800 | 2.001381e-16

## Fig5a
PExx.xM-UT |  | PExx.xM-AHP |  | PPxx.xM-UT |  | PPxx.xM-AHP
h-BN content (wt. %) | T0.5 (deg C) | h-BN content (wt. %) | T0.5 (deg C) | h-BN content (wt. %) | T0.5 (deg C) | h-BN content (wt. %) | T0.5 (deg C)
0 | 497 | 0 | 500 | 0 | 443 | 0 | 448
2 | 505 | 0.5 | 504 | 2 | 495 | 0.5 | 468
5 | 510 | 1 | 509 | 5 | 501 | 1 | 495
10 | 515 | 2 | 511 | 10 | 504 | 2 | 501
20 | 527 | 5 | 516 | 20 | 509 | 5 | 504
|  | 10 | 521 |  |  | 10 | 507
|  | 20 | 530 |  |  | 20 | 512

## Fig5b
PExx.xM-UT |  | PExx.xM-AHP |  | PPxx.xM-UT |  | PPxx.xM-AHP
h-BN content (wt. %) | M600 (wt. %) | h-BN content (wt. %) | M600 (wt. %) | h-BN content (wt. %) | M600 (wt. %) | h-BN content (wt. %) | M600 (wt. %)
0 | 0 | 0 | 0 | 0 | 0 | 0 | 0
2 | 3.13 | 0.5 | 1.09 | 2 | 2.41 | 0.5 | 1.13
5 | 5.29 | 1 | 1.48 | 5 | 4.96 | 1 | 1.8
10 | 9.86 | 2 | 2.83 | 10 | 9.42 | 2 | 3.6
20 | 19.78 | 5 | 4.87 | 20 | 18.78 | 5 | 5.8
|  | 10 | 9.75 |  |  | 10 | 10.66
|  | 20 | 20.2 |  |  | 20 | 19.6

## Fig6a
PExx.xM-UT |  | PExx.xM-AHP |  | PPxx.xM-UT |  | PPxx.xM-AHP
h-BN content (wt. %) | Tc (deg C) | h-BN content (wt. %) | Tc (deg C) | h-BN content (wt. %) | Tc (deg C) | h-BN content (wt. %) | Tc (deg C)
0 | 90.4 | 0 | 91 | 0 | 109.4 | 0 | 109.2
2 | 91.6 | 0.5 | 91.2 | 2 | 123.3 | 0.5 | 117.2
5 | 91.8 | 1 | 91.5 | 5 | 125.6 | 1 | 119.6
10 | 91.9 | 2 | 91.6 | 10 | 127 | 2 | 121.6
20 | 93.7 | 5 | 91.7 | 20 | 128.4 | 5 | 123.1
|  | 10 | 92 |  |  | 10 | 125.2
|  | 20 | 93 |  |  | 20 | 127

## Fig6b
PExx.xM-UT |  | PExx.xM-AHP |  | PPxx.xM-UT |  | PPxx.xM-AHP
h-BN content (wt. %) | delta H (J/g) | h-BN content (wt. %) | delta H (J/g) | h-BN content (wt. %) | delta H (J/g) | h-BN content (wt. %) | delta H (J/g)
0 | 103 | 0 | 104 | 0 | 54 | 0 | 53.3
2 | 99 | 0.5 | 103 | 2 | 54 | 0.5 | 53.3
5 | 96 | 1 | 100 | 5 | 53 | 1 | 54.2
10 | 89 | 2 | 99 | 10 | 50 | 2 | 54.2
20 | 79 | 5 | 95 | 20 | 45 | 5 | 52.8
|  | 10 | 90 |  |  | 10 | 49.7
|  | 20 | 80 |  |  | 20 | 46

## Fig7
PExx.xM-UT |  | PExx.xM-AHP |  | PPxx.xM-UT |  | PPxx.xM-AHP
h-BN content (wt. %) | TC (W/mK) | h-BN content (wt. %) | TC (W/mK) | h-BN content (wt. %) | TC (W/mK) | h-BN content (wt. %) | TC (W/mK)
0 | 0.325 | 0 | 0.32 | 0 | 0.21 | 0 | 0.214
2 | 0.337 | 0.5 |  | 2 | 0.22 | 0.5
5 | 0.336 | 1 |  | 5 | 0.24 | 1
10 | 0.359 | 2 | 0.324 | 10 | 0.256 | 2 | 0.214
20 | 0.412 | 5 | 0.332 | 20 | 0.3 | 5 | 0.236
|  | 10 | 0.364 |  |  | 10 | 0.26
|  | 20 | 0.41 |  |  | 20 | 0.305

## Fig9a
PExx.xM-UT |  | PExx.xM-AHP |  | PPxx.xM-UT |  | PPxx.xM-AHP
h-BN content (wt. %) | Eb (kV/mm) | h-BN content (wt. %) | Eb (kV/mm) | h-BN content (wt. %) | Eb (kV/mm) | h-BN content (wt. %) | Eb (kV/mm)
0 | 157 | 0 | 157 | 0 | 177 | 0 | 179
2 | 174 | 0.5 | 177 | 2 | 188 | 0.5 | 185
5 | 181 | 1 | 187 | 5 | 195 | 1 | 195
10 | 187 | 2 | 200 | 10 | 206 | 2 | 201
20 | 197 | 5 | 203 | 20 | 207 | 5 | 208
|  | 10 | 201 |  |  | 10 | 207
|  | 20 | 202 |  |  | 20 | 209

## Fig9b
PExx.xM-UT |  | PExx.xM-AHP |  | PPxx.xM-UT |  | PPxx.xM-AHP
h-BN content (wt. %) | Cond (S/cm) | h-BN content (wt. %) | Cond (S/cm) | h-BN content (wt. %) | Cond (S/cm) | h-BN content (wt. %) | Cond (S/cm)
0 | 1.5e-15 | 0 | 1.2e-15 | 0 | 3.2e-16 | 0 | 4e-16
2 | 5.7e-16 | 0.5 | 8.5e-16 | 2 | 1.4e-16 | 0.5 | 1.6e-16
5 | 2.7e-16 | 1 | 5.7e-16 | 5 | 1.2e-16 | 1 | 6e-17
10 | 2.3e-16 | 2 | 2.7e-16 | 10 | 1.1e-16 | 2 | 5e-17
20 | 2.2e-16 | 5 | 1.8e-16 | 20 | 1e-16 | 5 | 4e-17
|  | 10 | 1.5e-16 |  |  | 10 | 4e-17
|  | 20 | 1.4e-16 |  |  | 20 | 5e-17