## Figure S6A
Sulfur Loading | Discharge Voltage Average | S Loading | Discharge Voltage Average | S Loading | Discharge Voltage Average | S Loading | Discharge Voltage Average | S Loading | Discharge Voltage Average | S Loading | Discharge Voltage Average | S Loading | Discharge Voltage Average
mg cm\+(-2) | V | mg cm\+(-2) | V | mg cm\+(-2) | V | mg cm\+(-2) | V | mg cm\+(-2) | V | mg cm\+(-2) | V | mg cm\+(-2) | V
| No mediator |  | 1% LiI |  | 1% NaI |  | 1% NaBr |  | 2.3% LiI |  | 2.3% NaI |  | 2.3% NaBr
1.402105 | 0.29294 | 1.3 | 0.3225725 | 0.9284211 | 0.3393641 | 1.175789 | 0.2737635 | 0.9905263 | 0.3166754 | 0.9905263 | 0.3365565 | 0.9905263 | 0.3292675
1.591579 | 0.2708429
1.608421 | 0.3182265
0.9903158 | 0.2994348
1.663158 | 0.2900636
1.747368 | 0.2653408
2.042105 | 0.2445744
2.105263 | 0.2832997
1.694737 | 0.3489917
2.189474 | 0.3387952
0.6189474 | 0.3290688
1.643789 | 0.2490675
0.4951579 | 0.3128013
2.463158 | 0.3198057
2.284211 | 0.2835259

## Figure S6B
S Loading | Charge Voltage Average | S Loading | Charge Voltage Average | S Loading | Charge Voltage Average | S Loading | Charge Voltage Average | S Loading | Charge Voltage Average | S Loading | Charge Voltage Average | S Loading | Charge Voltage Average
mg cm\+(-2) | V | mg cm\+(-2) | V | mg cm\+(-2) | V | mg cm\+(-2) | V | mg cm\+(-2) | V | mg cm\+(-2) | V | mg cm\+(-2) | V
| No mediator |  | 1% LiI |  | 1% NaI |  | 1% NaBr |  | 2.3% LiI |  | 2.3% NaI |  | 2.3% NaBr
1.402105 | 1.652982 | 1.3 | 1.363984 | 0.9284211 | 1.415927 | 1.175789 | 1.626198 | 0.9905263 | 1.330497 | 0.9905263 | 1.2289 | 0.9905263 | 1.597293
1.591579 | 1.572043
1.608421 | 1.627913
0.9903158 | 1.600162
1.663158 | 1.636851
2.105263 | 1.68479
2.189474 | 1.602475
0.3094737 | 1.533481
1.113684 | 1.620581
0.6189474 | 1.615752
1.643789 | 1.652885
0.7705263 | 1.64891
0.4951579 | 1.639063
2.589474 | 1.670085
2.463158 | 1.57611
2.789474 | 1.601762
2.347368 | 1.579281
2.284211 | 1.58874
3.498947 | 1.637486

## Figure S6C
Sulfur Loading | 1st Discharge Capacity | S Loading | 1st Discharge Capacity | S Loading | 1st Discharge Capacity | S Loading | 1st Discharge Capacity | S Loading | 1st Discharge Capacity | S Loading | 1st Discharge Capacity | S Loading | 1st Discharge Capacity
mg cm\+(-2) | mA h g\-(S)\+(-1) | mg cm\+(-2) | mA h g\-(S)\+(-1) | mg cm\+(-2) | mA h g\-(S)\+(-1) | mg cm\+(-2) | mA h g\-(S)\+(-1) | mg cm\+(-2) | mA h g\-(S)\+(-1) | mg cm\+(-2) | mA h g\-(S)\+(-1) | mg cm\+(-2) | mA h g\-(S)\+(-1)
| No mediator |  | 1% LiI |  | 1% NaI |  | 1% NaBr |  | 2.3% LiI |  | 2.3% NaI |  | 2.3% NaBr
1.402105 | 1383 | 1.3 | 1439.05 | 0.9284211 | 1810 | 1.175789 | 1518 | 0.9905263 | 1747 | 0.9905263 | 1592 | 0.9905263 | 1312
1.591579 | 1292
1.608421 | 1439
0.9903158 | 1311
1.663158 | 1163
1.747368 | 1068
2.042105 | 1304
2.105263 | 1178
1.284211 | 1168
1.694737 | 1079
2.189474 | 1294
1.547368 | 940
1.485263 | 1094
2.661053 | 1158
2.413684 | 1171
0.6189474 | 1642
1.643789 | 1200
0.4951579 | 1404
1.957895 | 1104
1.957895 | 1367
2.463158 | 988
0.9452632 | 1393
2.284211 | 1331
1.541053 | 1349
1.604211 | 1108

## Figure S6D
Sulfur Loading | 1st Charge Capacity | S Loading | 1st Charge Capacity | S Loading | 1st Charge Capacity | S Loading | 1st Charge Capacity | S Loading | 1st Charge Capacity | S Loading | 1st Charge Capacity | S Loading | 1st Charge Capacity
mg cm\+(-2) | mA h g\-(S)\+(-1) | mg cm\+(-2) | mA h g\-(S)\+(-1) | mg cm\+(-2) | mA h g\-(S)\+(-1) | mg cm\+(-2) | mA h g\-(S)\+(-1) | mg cm\+(-2) | mA h g\-(S)\+(-1) | mg cm\+(-2) | mA h g\-(S)\+(-1) | mg cm\+(-2) | mA h g\-(S)\+(-1)
| No mediator |  | 1% LiI |  | 1% NaI |  | 1% NaBr |  | 2.3% LiI |  | 2.3% NaI |  | 2.3% NaBr
1.402105 | 2099 | 1.3 | 3000.9 | 0.9284211 | 3000 | 1.175789 | 1865 | 0.9905263 | 3000 | 0.9905263 | 3000 | 0.9905263 | 1965
1.591579 | 3691
1.608421 | 2137
0.9903158 | 4641
1.663158 | 2083
2.105263 | 1355
2.189474 | 2000
1.671579 | 2117
0.3094737 | 790
1.113684 | 1377
0.6189474 | 1097
1.643789 | 1241
0.7705263 | 826
0.4951579 | 1323
2.589474 | 3411
2.463158 | 1144
2.789474 | 1311
2.347368 | 1335
2.284211 | 3214
3.498947 | 1281