[6 empty] | 0 | 0.12877
[6 empty] | 0 | 0.1287
[6 empty] | 0 | 0.1286
[6 empty] | 0 | 0.12854
[6 empty] | 0 | 0.12845
[6 empty] | 0 | 0.12839
[6 empty] | 0 | 0.12824
[6 empty] | 0 | 0.12814
[6 empty] | 0 | 0.12805
[6 empty] | 0 | 0.12791
[6 empty] | 0 | 0.12797
[6 empty] | 0 | 0.1279
[6 empty] | 0 | 0.12788
[6 empty] | 0 | 0.1277
[6 empty] | 0 | 0.1277
[6 empty] | 0 | 0.12755
[6 empty] | 0 | 0.12744
[6 empty] | 0 | 0.12736
[6 empty] | 0 | 0.12732
[6 empty] | 0 | 0.12726
[6 empty] | 0 | 0.12719
[6 empty] | 0 | 0.12711
[6 empty] | 0 | 0.12698
[6 empty] | 0 | 0.1269
[6 empty] | 0 | 0.12686
[6 empty] | 0 | 0.12683
[6 empty] | 0 | 0.12665
[6 empty] | 0 | 0.12667
[6 empty] | 0 | 0.1265
[6 empty] | 0 | 0.12646
[6 empty] | 0 | 0.12648
[6 empty] | 0 | 0.12631
[6 empty] | 0 | 0.12616
[6 empty] | 0 | 0.12608
[6 empty] | 0 | 0.12601
[6 empty] | 0 | 0.12593
[6 empty] | 0 | 0.12585
[6 empty] | 0 | 0.12579
[6 empty] | 0 | 0.12564
[6 empty] | 0 | 0.1256
[6 empty] | 0 | 0.12553
[6 empty] | 0 | 0.12537
[6 empty] | 0 | 0.12539
[6 empty] | 0 | 0.12526
[6 empty] | 0 | 0.12513
[6 empty] | 0 | 0.12513
[6 empty] | 0 | 0.12524
[6 empty] | 0 | 0.12497
[6 empty] | 0 | 0.12494
[6 empty] | 0 | 0.12484
[6 empty] | 0 | 0.12478
[6 empty] | 0 | 0.12473
[6 empty] | 0 | 0.12457
[6 empty] | 0 | 0.12454
[6 empty] | 0 | 0.12444
[6 empty] | 0 | 0.12434
[6 empty] | 0 | 0.12421
[6 empty] | 0 | 0.12412
[6 empty] | 0 | 0.12415
[6 empty] | 0 | 0.12396
[6 empty] | 0 | 0.12392
[6 empty] | 0 | 0.12391
[6 empty] | 0 | 0.12373
[6 empty] | 0 | 0.1237
[6 empty] | 0 | 0.1237
[6 empty] | 0 | 0.12358
[6 empty] | 0 | 0.12341
[6 empty] | 0 | 0.12343
[6 empty] | 0 | 0.12331
[6 empty] | 0 | 0.12322
[6 empty] | 0 | 0.1231
[6 empty] | 0 | 0.12308
[6 empty] | 0 | 0.12286
[6 empty] | 0 | 0.12284
[6 empty] | 0 | 0.12274
[6 empty] | 0 | 0.12257
[6 empty] | 0 | 0.12245
[6 empty] | 0 | 0.12249
[6 empty] | 0 | 0.12238
[6 empty] | 0 | 0.12226
[6 empty] | 0 | 0.12215
[6 empty] | 0 | 0.12202
[6 empty] | 0 | 0.12209
[6 empty] | 0 | 0.12198
[6 empty] | 0 | 0.12188
[6 empty] | 0 | 0.12167
[6 empty] | 0 | 0.12171
[6 empty] | 0 | 0.12159
[6 empty] | 0 | 0.12152
[6 empty] | 0 | 0.1215
[6 empty] | 0 | 0.12135
[6 empty] | 0 | 0.12119
[6 empty] | 0 | 0.12116
[6 empty] | 0 | 0.12106
[6 empty] | 0 | 0.12091
[6 empty] | 0 | 0.12089
[6 empty] | 0 | 0.12079
[6 empty] | 0 | 0.12087
[6 empty] | 0 | 0.12064
[6 empty] | 0 | 0.1206
[6 empty] | 0 | 0.12053
[6 empty] | 0 | 0.12037
[6 empty] | 0 | 0.12035
[6 empty] | 0 | 0.1202
[6 empty] | 0 | 0.12016
[6 empty] | 0 | 0.12014
[6 empty] | 0 | 0.11995
[6 empty] | 0 | 0.11988
[6 empty] | 0 | 0.11978
[6 empty] | 0 | 0.1198
[6 empty] | 0 | 0.11967
[6 empty] | 0 | 0.11946
[6 empty] | 0 | 0.11944
[6 empty] | 0 | 0.1194
[6 empty] | 0 | 0.11938
[6 empty] | 0 | 0.11919
[6 empty] | 0 | 0.11908
[6 empty] | 0 | 0.11896
[6 empty] | 0 | 0.11894
[6 empty] | 0 | 0.11888
[6 empty] | 0 | 0.11875
[6 empty] | 0 | 0.11867
[6 empty] | 0 | 0.11862
[6 empty] | 0 | 0.11854
[6 empty] | 0 | 0.11844
[6 empty] | 0 | 0.11837
[6 empty] | 0 | 0.11833
[6 empty] | 0 | 0.11818
[6 empty] | 0 | 0.11816
[6 empty] | 0 | 0.11806
[6 empty] | 0 | 0.11801
[6 empty] | 0 | 0.11789
[6 empty] | 0 | 0.11782
[6 empty] | 0 | 0.11761
[6 empty] | 0 | 0.11764
[6 empty] | 0 | 0.11761
[6 empty] | 0 | 0.11747
[6 empty] | 0 | 0.11738
[6 empty] | 0 | 0.11728
[6 empty] | 0 | 0.11724
[6 empty] | 0 | 0.11707
[6 empty] | 0 | 0.11701
[6 empty] | 0 | 0.11686
[6 empty] | 0 | 0.11684
[6 empty] | 0 | 0.11694
[6 empty] | 0 | 0.11682
[6 empty] | 0 | 0.1165
[6 empty] | 0 | 0.11644
[6 empty] | 0 | 0.11644
[6 empty] | 0 | 0.11636
[6 empty] | 0 | 0.11623
[6 empty] | 0 | 0.11606
[6 empty] | 0 | 0.11608
[6 empty] | 0 | 0.11598
[6 empty] | 0 | 0.11593
[6 empty] | 0 | 0.11573
[6 empty] | 0 | 0.11575
[6 empty] | 0 | 0.11564
[6 empty] | 0 | 0.11554
[6 empty] | 0 | 0.11549
[6 empty] | 0 | 0.11531
[6 empty] | 0 | 0.11531
[6 empty] | 0 | 0.11518
[6 empty] | 0 | 0.11518
[6 empty] | 0 | 0.11514
[6 empty] | 0 | 0.11495
[6 empty] | 0 | 0.11482
[6 empty] | 0 | 0.11476
[6 empty] | 0 | 0.11468
[6 empty] | 0 | 0.11476
[6 empty] | 0 | 0.11453
[6 empty] | 0 | 0.11446
[6 empty] | 0 | 0.11434
[6 empty] | 0 | 0.11434
[6 empty] | 0 | 0.11413
[6 empty] | 0 | 0.11423
[6 empty] | 0 | 0.11413
[6 empty] | 0 | 0.11388
[6 empty] | 0 | 0.11381
[6 empty] | 0 | 0.11379
[6 empty] | 0 | 0.11361
[6 empty] | 0 | 0.11356
[6 empty] | 0 | 0.11346
[6 empty] | 0 | 0.11342
[6 empty] | 0 | 0.11329
[6 empty] | 0 | 0.11321
[6 empty] | 0 | 0.11323
[6 empty] | 0 | 0.11316
[6 empty] | 0 | 0.11297
[6 empty] | 0 | 0.11289
[6 empty] | 0 | 0.11281
[6 empty] | 0 | 0.11272
[6 empty] | 0 | 0.1126
[6 empty] | 0 | 0.11249
[6 empty] | 0 | 0.11241
[6 empty] | 0 | 0.11234
[6 empty] | 0 | 0.11224
[6 empty] | 0 | 0.11214
[6 empty] | 0 | 0.11209
[6 empty] | 0 | 0.11192
[6 empty] | 0 | 0.11192
[6 empty] | 0 | 0.11186
[6 empty] | 0 | 0.11165
[6 empty] | 0 | 0.11157
[6 empty] | 0 | 0.11155
[6 empty] | 0 | 0.11144
[6 empty] | 0 | 0.11146
[6 empty] | 0 | 0.11125
[6 empty] | 0 | 0.11117
[6 empty] | 0 | 0.11106
[6 empty] | 0 | 0.11104
[6 empty] | 0 | 0.11094
[6 empty] | 0 | 0.11077
[6 empty] | 0 | 0.11081
[6 empty] | 0 | 0.1106
[6 empty] | 0 | 0.11052
[6 empty] | 0 | 0.1105
[6 empty] | 0 | 0.11039
[6 empty] | 0 | 0.11027
[6 empty] | 0 | 0.11001
[6 empty] | 0 | 0.1101
[6 empty] | 0 | 0.10993
[6 empty] | 0 | 0.10984
[6 empty] | 0 | 0.10976
[6 empty] | 0 | 0.1098
[6 empty] | 0 | 0.10961
[6 empty] | 0 | 0.10959
[6 empty] | 0 | 0.10951
[6 empty] | 0 | 0.10942
[6 empty] | 0 | 0.10928
[6 empty] | 0 | 0.10917
[6 empty] | 0 | 0.10913
[6 empty] | 0 | 0.10909
[6 empty] | 0 | 0.10892
[6 empty] | 0 | 0.1088
[6 empty] | 0 | 0.1088
[6 empty] | 0 | 0.10859
[6 empty] | 0 | 0.10858
[6 empty] | 0 | 0.10844
[6 empty] | 0 | 0.10835
[6 empty] | 0 | 0.10817
[6 empty] | 0 | 0.10821
[6 empty] | 0 | 0.10812
[6 empty] | 0 | 0.10812
[6 empty] | 0 | 0.10785
[6 empty] | 0 | 0.10785
[6 empty] | 0 | 0.10777
[6 empty] | 0 | 0.10756
[6 empty] | 0 | 0.10749
[6 empty] | 0 | 0.10741
[6 empty] | 0 | 0.1073
[6 empty] | 0 | 0.10718
[6 empty] | 0 | 0.1072
[6 empty] | 0 | 0.10714
[6 empty] | 0 | 0.10699
[6 empty] | 0 | 0.10686
[6 empty] | 0 | 0.10676
[6 empty] | 0 | 0.10665
[6 empty] | 0 | 0.10665
[6 empty] | 0 | 0.10659
[6 empty] | 0 | 0.10636
[6 empty] | 0 | 0.10636
[6 empty] | 0 | 0.10623
[6 empty] | 0 | 0.10613
[6 empty] | 0 | 0.10602
[6 empty] | 0 | 0.1059
[6 empty] | 0 | 0.10583
[6 empty] | 0 | 0.10573
[6 empty] | 0 | 0.10575
[6 empty] | 0 | 0.10558
[6 empty] | 0 | 0.10546
[6 empty] | 0 | 0.10537
[6 empty] | 0 | 0.10541
[6 empty] | 0 | 0.10523
[6 empty] | 0 | 0.10518
[6 empty] | 0 | 0.1051
[6 empty] | 0 | 0.10491
[6 empty] | 0 | 0.10476
[6 empty] | 0 | 0.10485
[6 empty] | 0 | 0.10466
[6 empty] | 0 | 0.10453
[6 empty] | 0 | 0.10455
[6 empty] | 0 | 0.10441
[6 empty] | 0 | 0.10418
[6 empty] | 0 | 0.1042
[6 empty] | 0 | 0.10418
[6 empty] | 0 | 0.10403
[6 empty] | 0 | 0.10407
[6 empty] | 0 | 0.10388
[6 empty] | 0 | 0.10376
[6 empty] | 0 | 0.10361
[6 empty] | 0 | 0.10354
[6 empty] | 0 | 0.10344
[6 empty] | 0 | 0.1034
[6 empty] | 0 | 0.10319
[6 empty] | 0 | 0.10321
[6 empty] | 0 | 0.10308
[6 empty] | 0 | 0.10291
[6 empty] | 0 | 0.10289
[6 empty] | 0 | 0.10269
[6 empty] | 0 | 0.10268
[6 empty] | 0 | 0.10264
[6 empty] | 0 | 0.10252
[6 empty] | 0 | 0.10233
[6 empty] | 0 | 0.10241
[6 empty] | 0 | 0.1022
[6 empty] | 0 | 0.10208
[6 empty] | 0 | 0.1021
[6 empty] | 0 | 0.10182
[6 empty] | 0 | 0.10186
[6 empty] | 0 | 0.10172
[6 empty] | 0 | 0.10172
[6 empty] | 0 | 0.10157
[6 empty] | 0 | 0.10155
[6 empty] | 0 | 0.10136
[6 empty] | 0 | 0.10119
[6 empty] | 0 | 0.10115
[6 empty] | 0 | 0.10103
[6 empty] | 0 | 0.10092
[6 empty] | 0 | 0.10082
[6 empty] | 0 | 0.10079
[6 empty] | 0 | 0.10079
[6 empty] | 0 | 0.10061
[6 empty] | 0 | 0.10052
[6 empty] | 0 | 0.10056
[6 empty] | 0 | 0.10033
[6 empty] | 0 | 0.10018
[6 empty] | 0 | 0.10012
[6 empty] | 0 | 0.10006
[6 empty] | 0 | 0.09998
[6 empty] | 0 | 0.09983
[6 empty] | 0 | 0.09977
[6 empty] | 0 | 0.09962
[6 empty] | 0 | 0.09945
[6 empty] | 0 | 0.09945
[6 empty] | 0 | 0.09939
[6 empty] | 0 | 0.09922
[6 empty] | 0 | 0.09911
[6 empty] | 0 | 0.09901
[6 empty] | 0 | 0.09888
[6 empty] | 0 | 0.09891
[6 empty] | 0 | 0.09874
[6 empty] | 0 | 0.09874
[6 empty] | 0 | 0.09857
[6 empty] | 0 | 0.09848
[6 empty] | 0 | 0.09836
[6 empty] | 0 | 0.09823
[6 empty] | 0 | 0.09828
[6 empty] | 0 | 0.09809
[6 empty] | 0 | 0.098
[6 empty] | 0 | 0.09794
[6 empty] | 0 | 0.09781
[6 empty] | 0 | 0.09779
[6 empty] | 0 | 0.09752
[6 empty] | 0 | 0.0975
[6 empty] | 0 | 0.09744
[6 empty] | 0 | 0.09735
[6 empty] | 0 | 0.0972
[6 empty] | 0 | 0.09716
[6 empty] | 0 | 0.09704
[6 empty] | 0 | 0.09683
[6 empty] | 0 | 0.0968
[6 empty] | 0 | 0.09676
[6 empty] | 0 | 0.09674
[6 empty] | 0 | 0.09653
[6 empty] | 0 | 0.09647
[6 empty] | 0 | 0.09638
[6 empty] | 0 | 0.09634
[6 empty] | 0 | 0.09607
[6 empty] | 0 | 0.09599
[6 empty] | 0 | 0.0959
[6 empty] | 0 | 0.09588
[6 empty] | 0 | 0.09576
[6 empty] | 0 | 0.09567
[6 empty] | 0 | 0.09559
[6 empty] | 0 | 0.09552
[6 empty] | 0 | 0.09538
[6 empty] | 0 | 0.09523
[6 empty] | 0 | 0.09513
[6 empty] | 0 | 0.09506
[6 empty] | 0 | 0.09491
[6 empty] | 0 | 0.09494
[6 empty] | 0 | 0.09466
[6 empty] | 0 | 0.09468
[6 empty] | 0 | 0.09441
[6 empty] | 0 | 0.09449
[6 empty] | 0 | 0.09447
[6 empty] | 0 | 0.09428
[6 empty] | 0 | 0.09407
[6 empty] | 0 | 0.09414
[6 empty] | 0 | 0.09397
[6 empty] | 0 | 0.09387
[6 empty] | 0 | 0.09374
[6 empty] | 0 | 0.09365
[6 empty] | 0 | 0.09357
[6 empty] | 0 | 0.09347
[6 empty] | 0 | 0.09336
[6 empty] | 0 | 0.09328
[6 empty] | 0 | 0.09317
[6 empty] | 0 | 0.09319
[6 empty] | 0 | 0.093
[6 empty] | 0 | 0.09282
[6 empty] | 0 | 0.09282
[6 empty] | 0 | 0.09271
[6 empty] | 0 | 0.09252
[6 empty] | 0 | 0.0925
[6 empty] | 0 | 0.09239
[6 empty] | 0 | 0.09237
[6 empty] | 0 | 0.09216
[6 empty] | 0 | 0.092
[6 empty] | 0 | 0.09187
[6 empty] | 0 | 0.09198
[6 empty] | 0 | 0.09176
[6 empty] | 0 | 0.09164
[6 empty] | 0 | 0.09151
[6 empty] | 0 | 0.09137
[6 empty] | 0 | 0.09145
[6 empty] | 0 | 0.09116
[6 empty] | 0 | 0.09113
[6 empty] | 0 | 0.09097
[6 empty] | 0 | 0.09097
[6 empty] | 0 | 0.09086
[6 empty] | 0 | 0.09076
[6 empty] | 0 | 0.09069
[6 empty] | 0 | 0.09055
[6 empty] | 0 | 0.09042
[6 empty] | 0 | 0.09034
[6 empty] | 0 | 0.09013
[6 empty] | 0 | 0.09019
[6 empty] | 0 | 0.09006
[6 empty] | 0 | 0.08992
[6 empty] | 0 | 0.0899
[6 empty] | 0 | 0.08973
[6 empty] | 0 | 0.08958
[6 empty] | 0 | 0.08954
[6 empty] | 0 | 0.08937
[6 empty] | 0 | 0.08935
[6 empty] | 0 | 0.08931
[6 empty] | 0 | 0.08914
[6 empty] | 0 | 0.08895
[6 empty] | 0 | 0.08891
[6 empty] | 0 | 0.0888
[6 empty] | 0 | 0.08866
[6 empty] | 0 | 0.08864
[6 empty] | 0 | 0.08845
[6 empty] | 0 | 0.08836
[6 empty] | 0 | 0.08834
[6 empty] | 0 | 0.08817
[6 empty] | 0 | 0.08805
[6 empty] | 0 | 0.08796
[6 empty] | 0 | 0.08786
[6 empty] | 0 | 0.08777
[6 empty] | 0 | 0.08765
[6 empty] | 0 | 0.08757
[6 empty] | 0 | 0.0875
[6 empty] | 0 | 0.08733
[6 empty] | 0 | 0.08729
[6 empty] | 0 | 0.08706
[6 empty] | 0 | 0.08693
[6 empty] | 0 | 0.08691
[6 empty] | 0 | 0.08679
[6 empty] | 0 | 0.08672
[6 empty] | 0 | 0.08666
[6 empty] | 0 | 0.08652
[6 empty] | 0 | 0.08641
[6 empty] | 0 | 0.0863
[6 empty] | 0 | 0.08624
[6 empty] | 0 | 0.08607
[6 empty] | 0 | 0.08603
[6 empty] | 0 | 0.08588
[6 empty] | 0 | 0.0857
[6 empty] | 0 | 0.0857
[6 empty] | 0 | 0.0857
[6 empty] | 0 | 0.08546
[6 empty] | 0 | 0.08536
[6 empty] | 0 | 0.08534
[6 empty] | 0 | 0.08515
[6 empty] | 0 | 0.08509
[6 empty] | 0 | 0.08504
[6 empty] | 0 | 0.08484
[6 empty] | 0 | 0.08471
[6 empty] | 0 | 0.08465
[6 empty] | 0 | 0.08444
[6 empty] | 0 | 0.08442
[6 empty] | 0 | 0.08427
[6 empty] | 0 | 0.08431
[6 empty] | 0 | 0.08414
[6 empty] | 0 | 0.08402
[6 empty] | 0 | 0.08395
[6 empty] | 0 | 0.08376
[6 empty] | 0 | 0.08364
[6 empty] | 0 | 0.08358
[6 empty] | 0 | 0.08347
[6 empty] | 0 | 0.08336
[6 empty] | 0 | 0.08334
[6 empty] | 0 | 0.08309
[6 empty] | 0 | 0.08309
[6 empty] | 0 | 0.08292
[6 empty] | 0 | 0.0828
[6 empty] | 0 | 0.08276
[6 empty] | 0 | 0.08273
[6 empty] | 0 | 0.08259
[6 empty] | 0 | 0.08238
[6 empty] | 0 | 0.08234
[6 empty] | 0 | 0.08227
[6 empty] | 0 | 0.08217
[6 empty] | 0 | 0.08204
[6 empty] | 0 | 0.08192
[6 empty] | 0 | 0.08185
[6 empty] | 0 | 0.08175
[6 empty] | 0 | 0.08154
[6 empty] | 0 | 0.08152
[6 empty] | 0 | 0.08141
[6 empty] | 0 | 0.08124
[6 empty] | 0 | 0.0812
[6 empty] | 0 | 0.08114
[6 empty] | 0 | 0.08105
[6 empty] | 0 | 0.08097
[6 empty] | 0 | 0.08074
[6 empty] | 0 | 0.0808
[6 empty] | 0 | 0.08063
[6 empty] | 0 | 0.08043
[6 empty] | 0 | 0.08036
[6 empty] | 0 | 0.08038
[6 empty] | 0 | 0.08019
[6 empty] | 0 | 0.08007
[6 empty] | 0 | 0.07986
[6 empty] | 0 | 0.07988
[6 empty] | 0 | 0.07969
[6 empty] | 0 | 0.07946
[6 empty] | 0 | 0.07954
[6 empty] | 0 | 0.0794
[6 empty] | 0 | 0.07933
[6 empty] | 0 | 0.07925
[6 empty] | 0 | 0.07908
[6 empty] | 0 | 0.07893
[6 empty] | 0 | 0.07896
[6 empty] | 0 | 0.07883
[6 empty] | 0 | 0.07864
[6 empty] | 0 | 0.0786
[6 empty] | 0 | 0.07851
[6 empty] | 0 | 0.07839
[6 empty] | 0 | 0.07833
[6 empty] | 0 | 0.07822
[6 empty] | 0 | 0.07807
[6 empty] | 0 | 0.07797
[6 empty] | 0 | 0.07782
[6 empty] | 0 | 0.07778
[6 empty] | 0 | 0.07765
[6 empty] | 0 | 0.07755
[6 empty] | 0 | 0.07732
[6 empty] | 0 | 0.0773
[6 empty] | 0 | 0.07719
[6 empty] | 0 | 0.07704
[6 empty] | 0 | 0.07694
[6 empty] | 0 | 0.07681
[6 empty] | 0 | 0.07665
[6 empty] | 0 | 0.07664
[6 empty] | 0 | 0.07648
[6 empty] | 0 | 0.07635
[6 empty] | 0 | 0.07627
[6 empty] | 0 | 0.0762
[6 empty] | 0 | 0.07601
[6 empty] | 0 | 0.07601
[6 empty] | 0 | 0.07597
[6 empty] | 0 | 0.07574
[6 empty] | 0 | 0.07562
[6 empty] | 0 | 0.07549
[6 empty] | 0 | 0.07536
[6 empty] | 0 | 0.0752
[6 empty] | 0 | 0.07515
[6 empty] | 0 | 0.07503
[6 empty] | 0 | 0.07499
[6 empty] | 0 | 0.07484
[6 empty] | 0 | 0.07478
[6 empty] | 0 | 0.07467
[6 empty] | 0 | 0.07457
[6 empty] | 0 | 0.0744
[6 empty] | 0 | 0.07431
[6 empty] | 0 | 0.07427
[6 empty] | 0 | 0.07419
[6 empty] | 0 | 0.07404
[6 empty] | 0 | 0.07391
[6 empty] | 0 | 0.07375
[6 empty] | 0 | 0.07371
[6 empty] | 0 | 0.0737
[6 empty] | 0 | 0.07347
[6 empty] | 0 | 0.07337
[6 empty] | 0 | 0.0732
[6 empty] | 0 | 0.0731
[6 empty] | 0 | 0.07301
[6 empty] | 0 | 0.07287
[6 empty] | 0 | 0.0728
[6 empty] | 0 | 0.07272
[6 empty] | 0 | 0.07251
[6 empty] | 0 | 0.07238
[6 empty] | 0 | 0.07238
[6 empty] | 0 | 0.07224
[6 empty] | 0 | 0.07213
[6 empty] | 0 | 0.07207
[6 empty] | 0 | 0.07188
[6 empty] | 0 | 0.07181
[6 empty] | 0 | 0.07171
[6 empty] | 0 | 0.07163
[6 empty] | 0 | 0.07152
[6 empty] | 0 | 0.07131
[6 empty] | 0 | 0.07119
[6 empty] | 0 | 0.07121
[6 empty] | 0 | 0.07104
[6 empty] | 0 | 0.07091
[6 empty] | 0 | 0.07085
[6 empty] | 0 | 0.07074
[6 empty] | 0 | 0.07055
[6 empty] | 0 | 0.07049
[6 empty] | 0 | 0.0703
[6 empty] | 0 | 0.07024
[6 empty] | 0 | 0.07009
[6 empty] | 0 | 0.06999
[6 empty] | 0 | 0.06986
[6 empty] | 0 | 0.06982
[6 empty] | 0 | 0.0698
[6 empty] | 0 | 0.06965
[6 empty] | 0 | 0.0695
[6 empty] | 0 | 0.06934
[6 empty] | 0 | 0.06917
[6 empty] | 0 | 0.06913
[6 empty] | 0 | 0.06896
[6 empty] | 0 | 0.06896
[6 empty] | 0 | 0.06885
[6 empty] | 0 | 0.06867
[6 empty] | 0 | 0.06854
[6 empty] | 0 | 0.06843
[6 empty] | 0 | 0.06833
[6 empty] | 0 | 0.06822
[6 empty] | 0 | 0.06818
[6 empty] | 0 | 0.06789
[6 empty] | 0 | 0.06787
[6 empty] | 0 | 0.06768
[6 empty] | 0 | 0.06762
[6 empty] | 0 | 0.06743
[6 empty] | 0 | 0.06741
[6 empty] | 0 | 0.06728
[6 empty] | 0 | 0.06717
[6 empty] | 0 | 0.06707
[6 empty] | 0 | 0.06694
[6 empty] | 0 | 0.0668
[6 empty] | 0 | 0.06678
[6 empty] | 0 | 0.06667
[6 empty] | 0 | 0.06646
[6 empty] | 0 | 0.06646
[6 empty] | 0 | 0.06619
[6 empty] | 0 | 0.06608
[6 empty] | 0 | 0.06598
[6 empty] | 0 | 0.06591
[6 empty] | 0 | 0.06568
[6 empty] | 0 | 0.06562
[6 empty] | 0 | 0.06554
[6 empty] | 0 | 0.06541
[6 empty] | 0 | 0.06531
[6 empty] | 0 | 0.06522
[6 empty] | 0 | 0.06505
[6 empty] | 0 | 0.06495
[6 empty] | 0 | 0.06486
[6 empty] | 0 | 0.06476
[6 empty] | 0 | 0.06465
[6 empty] | 0 | 0.06449
[6 empty] | 0 | 0.06444
[6 empty] | 0 | 0.06428
[6 empty] | 0 | 0.06411
[6 empty] | 0 | 0.06405
[6 empty] | 0 | 0.0639
[6 empty] | 0 | 0.06367
[6 empty] | 0 | 0.06373
[6 empty] | 0 | 0.06358
[6 empty] | 0 | 0.06348
[6 empty] | 0 | 0.06321
[6 empty] | 0 | 0.06333
[6 empty] | 0 | 0.06308
[6 empty] | 0 | 0.06291
[6 empty] | 0 | 0.06278
[6 empty] | 0 | 0.0627
[6 empty] | 0 | 0.0627
[6 empty] | 0 | 0.06247
[6 empty] | 0 | 0.06237
[6 empty] | 0 | 0.0623
[6 empty] | 0 | 0.06199
[6 empty] | 0 | 0.06197
[6 empty] | 0 | 0.06192
[6 empty] | 0 | 0.06176
[6 empty] | 0 | 0.06167
[6 empty] | 0 | 0.0615
[6 empty] | 0 | 0.06148
[6 empty] | 0 | 0.06138
[6 empty] | 0 | 0.06129
[6 empty] | 0 | 0.06104
[6 empty] | 0 | 0.0609
[6 empty] | 0 | 0.06079
[6 empty] | 0 | 0.06068
[6 empty] | 0 | 0.06056
[6 empty] | 0 | 0.06046
[6 empty] | 0 | 0.06031
[6 empty] | 0 | 0.06024
[6 empty] | 0 | 0.06003
[6 empty] | 0 | 0.06001
[6 empty] | 0 | 0.05989
[6 empty] | 0 | 0.05976
[6 empty] | 0 | 0.05955
[6 empty] | 0 | 0.05945
[6 empty] | 0 | 0.05934
[6 empty] | 0 | 0.05919
[6 empty] | 0 | 0.05915
[6 empty] | 0 | 0.05907
[6 empty] | 0 | 0.05892
[6 empty] | 0 | 0.05882
[6 empty] | 0 | 0.05865
[6 empty] | 0 | 0.05854
[6 empty] | 0 | 0.05846
[6 empty] | 0 | 0.05835
[6 empty] | 0 | 0.05812
[6 empty] | 0 | 0.05806
[6 empty] | 0 | 0.05787
[6 empty] | 0 | 0.05787
[6 empty] | 0 | 0.05768
[6 empty] | 0 | 0.05753
[6 empty] | 0 | 0.05756
[6 empty] | 0 | 0.0573
[6 empty] | 0 | 0.0572
[6 empty] | 0 | 0.05709
[6 empty] | 0 | 0.0569
[6 empty] | 0 | 0.05691
[6 empty] | 0 | 0.0568
[6 empty] | 0 | 0.05667
[6 empty] | 0 | 0.05647
[6 empty] | 0 | 0.05634
[6 empty] | 0 | 0.05621
[6 empty] | 0 | 0.05604
[6 empty] | 0 | 0.05592
[6 empty] | 0 | 0.05584
[6 empty] | 0 | 0.05579
[6 empty] | 0 | 0.05556
[6 empty] | 0 | 0.05544
[6 empty] | 0 | 0.05539
[6 empty] | 0 | 0.05512
[6 empty] | 0 | 0.05512
[6 empty] | 0 | 0.05489
[6 empty] | 0 | 0.05481
[6 empty] | 0 | 0.05466
[6 empty] | 0 | 0.05458
[6 empty] | 0 | 0.05443
[6 empty] | 0 | 0.0543
[6 empty] | 0 | 0.05428
[6 empty] | 0 | 0.05397
[6 empty] | 0 | 0.05397
[6 empty] | 0 | 0.05388
[6 empty] | 0 | 0.05371
[6 empty] | 0 | 0.05353
[6 empty] | 0 | 0.05342
[6 empty] | 0 | 0.05332
[6 empty] | 0 | 0.05317
[6 empty] | 0 | 0.05308
[6 empty] | 0 | 0.0529
[6 empty] | 0 | 0.05269
[6 empty] | 0 | 0.05271
[6 empty] | 0 | 0.0526
[6 empty] | 0 | 0.05247
[6 empty] | 0 | 0.05235
[6 empty] | 0 | 0.05216
[6 empty] | 0 | 0.05199
[6 empty] | 0 | 0.05195
[6 empty] | 0 | 0.05178
[6 empty] | 0 | 0.05157
[6 empty] | 0 | 0.05157
[6 empty] | 0 | 0.05136
[6 empty] | 0 | 0.05132
[6 empty] | 0 | 0.05111
[6 empty] | 0 | 0.05105
[6 empty] | 0 | 0.05092
[6 empty] | 0 | 0.05075
[6 empty] | 0 | 0.05054
[6 empty] | 0 | 0.05054
[6 empty] | 0 | 0.05035
[6 empty] | 0 | 0.05025
[6 empty] | 0 | 0.05006
[6 empty] | 0 | 0.05006