## Figure 5A
Uralumina |  | Iodide mediators |  | Bromide mediators
Sulfur Loading | Discharge Voltage Average | Mass of S | discharge voltage average | Mass of S | discharge voltage average
mg cm\-2 | V | mg cm\-2 | V | mg cm\-2 | V
1.14947 | 0.46548 | 1.8 | 0.15004 | 1.35789 | 0.20044
1.84421 | 0.39231 | 1.67368 | 0.19115 | 1.85263 | 0.24155
1.23789 | 0.45864 | 1.48421 | 0.17557 | 1.54737 | 0.23685
2.27368 | 0.23538 | 1.35789 | 0.15746 | 1.8 | 0.24891
2.08421 | 0.26977 | 1.11411 | 0.20094
1.70526 | 0.31023 | 1.05221 | 0.20625
2.71579 | 0.28503
1.54737 | 0.42047
2.47579 | 0.26473
1.86316 | 0.30367
1.97895 | 0.26684
2.04211 | 0.36181
1.58947 | 0.41833
2.85263 | 0.31117
2.53684 | 0.28977
2.47368 | 0.30483
2.23158 | 0.33129
1.2 | 0.41262
2.16842 | 0.34815
1.56842 | 0.34849
2.50526 | 0.29168
2.48842 | 0.226
3.24632 | 0.28869
1.60947 | 0.24092
1.54737 | 0.30038
2.47579 | 0.26718
1.54737 | 0.26034
2.35158 | 0.26902
0.61895 | 0.39715
0.61895 | 0.35131
0.92421 | 0.38768
0.77053 | 0.35612
1.176 | 0.32451
0.43326 | 0.41142
1.85684 | 0.3376
1.22105 | 0.32944
1.61053 | 0.26874

## Figure 5B
Uralumina |  | Iodide mediators |  | Bromide mediators
Sulfur Loading | Charge Average Voltage | Mass of S | charge average voltage | Mass of S | charge average voltage
mg cm\-2 | V | mg cm\-2 | V | mg cm\-2 | V
1.64211 | 1.60462 | 1.8 | 1.43798 | 1.35789 | 1.52502
1.14947 | 1.64612 | 1.67368 | 1.41219 | 1.85263 | 1.55534
1.84421 | 1.62178 | 1.48421 | 1.41657 | 1.54737 | 1.57989
1.23789 | 1.65427 | 1.35789 | 1.41325 | 1.8 | 1.59094
2.27368 | 1.68883 | 1.11411 | 1.44737
2.08421 | 1.69713 | 1.05221 | 1.44296
1.70526 | 1.67729
2.71579 | 1.64819
1.54737 | 1.67971
2.47579 | 1.69718
1.86316 | 1.69794
1.97895 | 1.68315
2.04211 | 1.63687
1.58947 | 1.63021
2.85263 | 1.65105
2.53684 | 1.66751
2.47368 | 1.65212
2.23158 | 1.63987
1.2 | 1.65841
2.16842 | 1.66831
1.56842 | 1.6434
2.50526 | 1.64995
2.48842 | 1.67255
3.24632 | 1.65245
1.60947 | 1.66571
1.54737 | 1.64337
2.47579 | 1.64211
1.54737 | 1.63547
2.35158 | 1.65957
0.61895 | 1.72106
0.61895 | 1.68171
0.92421 | 1.6475
0.77053 | 1.70325
1.176 | 1.68426
0.43326 | 1.71474
1.85684 | 1.62315
1.22105 | 1.66358
1.61053 | 1.66608
-- | --

## Figure 5C
Uralumina |  | Iodide mediators |  | Bromide mediators
Sulfur Loading | 1st disharge Capacity | Mass of S | 1st disharge Capacity | Mass of S | 1st disharge Capacity
mg cm\-2 | mA h gS-1 | mg cm\-2 | mA h gS-1 | mg cm\-2 | mA h gS-1
1.64211 | 737 | 1.8 | 743 | 1.35789 | 625
1.14947 | 1362 | 1.67368 | 908 | 1.85263 | 448
1.84421 | 607 | 1.48421 | 863 | 1.54737 | 740
1.23789 | 1258 | 1.35789 | 1202 | 1.8 | 386
2.27368 | 211 | 1.11411 | 1024
2.08421 | 300 | 1.05221 | 1241.24
1.70526 | 607
2.71579 | 230
1.54737 | 660
2.47579 | 149
1.86316 | 460
1.97895 | 373
2.04211 | 620
1.58947 | 1067
2.85263 | 243
2.53684 | 203
2.47368 | 347
1.40737 | 941
2.23158 | 414
1.2 | 1157
2.16842 | 674
1.56842 | 836
2.50526 | 151
2.48842 | 141
3.24632 | 131
1.41474 | 610
1.60947 | 540
1.54737 | 858
2.47579 | 263
1.54737 | 758
2.35158 | 268
0.61895 | 1592
0.61895 | 2198
0.92421 | 1746
0.77053 | 1274
1.176 | 1182
0.43326 | 2359
1.85684 | 606
1.22105 | 1331
1.61053 | 736
-- | --

## Figure 5D
Uralumina |  | Iodide mediators |  | Bromide mediators
Sulfur Loading | 1st Charge Capacity | Mass of S | 1st Charge Capacity | Mass of S | 1st Charge Capacity
mg cm\-2 | mA h gS-1 | mg cm\-2 | mA h gS-1 | mg cm\-2 | mA h gS-1
1.64211 | 458 | 1.8 | 328.8 | 1.35789 | 238.8
1.14947 | 941 | 1.67368 | 433 | 1.85263 | 195
1.84421 | 349 | 1.48421 | 429.1 | 1.54737 | 288.2
1.23789 | 876 | 1.35789 | 792.6 | 1.8 | 184.8
2.27368 | 125 | 1.11411 | 736.8
2.08421 | 178 | 1.05221 | 715.1
1.70526 | 308
2.71579 | 177
1.54737 | 446
2.47579 | 148
1.86316 | 253
1.97895 | 220
2.04211 | 312
1.58947 | 545
2.85263 | 174
2.53684 | 169
2.47368 | 165
2.23158 | 268
1.2 | 803
2.16842 | 298.3
1.56842 | 449.4
2.50526 | 88.83
2.48842 | 65.43
3.24632 | 82.55
1.60947 | 248.3
1.54737 | 434
2.47579 | 142.2
1.54737 | 418.8
2.35158 | 122.8
0.61895 | 985.4
0.61895 | 1575
0.92421 | 1130
0.77053 | 655.1
1.176 | 517
0.43326 | 2138
1.85684 | 292.8
1.22105 | 807.7
1.61053 | 362.6
-- | --