## Figure S4A
0.8 % LiBr |  | 0.8 % LiI |  | 0.8 % NaI |  | 0.8 % NaBr |  | Uralumina
Cycle No. | Discharge Capacity | Cycle No. | Discharge Capacity | Cycle No. | Discharge Capacity | Cycle No. | Discharge Capacity | Cycle No. | Discharge Capacity
No. | mA h gS-1 | No. | mA h gS-1 | No. | mA h gS-1 | No. | mA h gS-1 | No. | mA h gS-1
1 | 625.594 | 1 | 743.25 | 1 | 908.424 | 1 | 447.879 | 1 | 736.045
2 | 372.429 | 2 | 313.365 | 2 | 418.136 | 2 | 309.317 | 2 | 431.291
3 | 293.832 | 3 | 250.526 | 3 | 345.27 | 3 | 257.973 | 3 | 341.514
4 | 246.068 | 4 | 231.17 | 4 | 322.369 | 4 | 222.886 | 4 | 283.897
5 | 220.967 | 5 | 224.547 | 5 | 281.307 | 5 | 197.256 | 5 | 242.746
6 | 198.516 | 6 | 216.682 | 6 | 233.871 | 6 | 177.001 | 6 | 211.351
7 | 182.421 | 7 | 212.147 | 7 | 196.346 | 7 | 161.217 | 7 | 186.398
8 | 174.432 | 8 | 204.647 | 8 | 167 | 8 | 147.979 | 8 | 169.006
9 | 165.764 | 9 | 197.191 | 9 | 143.937 | 9 | 139.112 | 9 | 156.914
10 | 160.895 | 10 | 183.84 | 10 | 126.725 | 10 | 131.246 | 10 | 144.843

## Figure S4B
| 0.8 % LiBr | Uralumina | 0.8 % NaBr | 0.8 % NaI | 0.8 % LiI
Cycle No. | Efficiency | Efficiency | Efficiency | Efficiency | Efficiency
No. | Dn+1/Cn | Dn+1/Cn | Dn+1/Cn | Dn+1/Cn | Dn+1/Cn
1 | 155.92916 | 118.94008 | 158.58507 | 96.571 | 95.30885
2 | 130.38859 | 102.7357 | 133.71118 | 95.82901 | 97.52419
3 | 118.94353 | 94.93105 | 122.24251 | 100.06643 | 102.5608
4 | 115.54676 | 89.67642 | 116.15525 | 93.40348 | 104.99081
5 | 111.30948 | 86.69565 | 111.5508 | 87.87584 | 103.98407
6 | 109.90144 | 85.94205 | 108.33311 | 86.33022 | 104.39226
7 | 111.38982 | 86.60845 | 105.78391 | 85.70475 | 102.16004
8 | 109.51349 | 87.39001 | 105.60629 | 85.52762 | 101.23521
9 | 110.599 | 86.83477 | 104.08667 | 86.4716 | 97.13108

## Figure S4C
2.3 % NaBr |  | 2.3 % NaI |  | 2.3 % LiI |  | 2.3 % LiBr |  | Uralumina
Cycle No. | Discharge Capacity | Cycle No. | Discharge Capacity | Cycle No. | Discharge Capacity | Cycle No. | Discharge Capacity | Cycle No. | Discharge Capacity
No. | mA h gS-1 | No. | mA h gS-1 | No. | mA h gS-1 | No. | mA h gS-1 | No. | mA h gS-1
1 | 385.979 | 1 | 1201.82 | 1 | 863.78 | 1 | 740.37 | 1 | 736.045
2 | 247.716 | 2 | 678.117 | 2 | 387.058 | 2 | 371.226 | 2 | 431.291
3 | 202.318 | 3 | 507.28 | 3 | 311.073 | 3 | 289.66 | 3 | 341.514
4 | 178.319 | 4 | 378.87 | 4 | 266.587 | 4 | 249.466 | 4 | 283.897
5 | 160.621 | 5 | 289.18 | 5 | 255.583 | 5 | 222.233 | 5 | 242.746
6 | 147.544 | 6 | 224.402 | 6 | 242.436 | 6 | 205.425 | 6 | 211.351
7 | 137.04 | 7 | 185.944 | 7 | 223.161 | 7 | 191.193 | 7 | 186.398
8 | 129.011 | 8 | 151.784 | 8 | 203.226 | 8 | 180.469 | 8 | 169.006
9 | 121.626 | 9 | 129.208 | 9 | 194.379 | 9 | 170.821 | 9 | 156.914
10 | 116.156 | 10 | 116.167 | 10 | 177.91 | 10 | 163.565 | 10 | 144.843

## Figure S4D
| 2.3 % NaBr | 2.3 % NaI | 2.3 % LiI | 2.3 % LiBr | Uralumina
Cycle No. | Efficiency | Efficiency | Efficiency | Efficiency | Efficiency
No. | Dn+1/Cn | Dn+1/Cn | Dn+1/Cn | Dn+1/Cn | Dn+1/Cn
1 | 134.05924 | 85.56055 | 90.20502 | 128.804 | 118.94008
2 | 116.64879 | 67.9836 | 86.85138 | 109.86827 | 102.7357
3 | 109.34583 | 61.84199 | 83.01426 | 104.63212 | 94.93105
4 | 105.66754 | 61.4624 | 87.44338 | 101.04623 | 89.67642
5 | 103.86034 | 61.70467 | 86.20284 | 100.51966 | 86.69565
6 | 102.3672 | 65.85609 | 83.57746 | 98.70726 | 85.94205
7 | 101.32974 | 68.52458 | 81.72748 | 98.0506 | 86.60845
8 | 99.94084 | 72.28864 | 83.81042 | 97.56238 | 87.39001
9 | 100.01378 | 78.75195 | 81.54052 | 97.26575 | 86.83477

## Figure S4E
Uralumina |  | 0.7 % NaI |  | 0.7 % LiI
Cycle Number | Capacity | Cycle Number | Capacity | Cycle Number | Capacity
No. | mA h gS-1 | No. | mA h gS-1 | No. | mA h gS-1
1 | 1182.76 | 1 | 1241.53 | 1 | 1024.45
2 | 476.434 | 2 | 618.652 | 2 | 564.798
3 | 334.803 | 3 | 427.128 | 3 | 415.533
4 | 275.298 | 4 | 305.387 | 4 | 317.457
5 | 229.168 | 5 | 232.029 | 5 | 249.518
6 | 202.287 | 6 | 191.7 | 6 | 204.793
7 | 181.492 | 7 | 167.179 | 7 | 174.97
8 | 165.26 | 8 | 151.29 | 8 | 155.52
9 | 151.864 | 9 | 141.839 | 9 | 142.173
10 | 141.596 | 10 | 133.018 | 10 | 133.051

## Figure S4F
| 07 % LiI | 0.7 % NaI | Uralumina
Cycle No. | Efficiency | Efficiency | Efficiency
No. | Dn+1/Cn | Dn+1/Cn | Dn+1/Cn
1 | 76.65658 | 86.51483 | 118.94008
2 | 68.30852 | 73.47503 | 102.7357
3 | 64.66033 | 69.34782 | 94.93105
4 | 63.48606 | 68.94667 | 89.67642
5 | 63.44819 | 71.74186 | 86.69565
6 | 63.76318 | 73.82275 | 85.94205
7 | 64.84783 | 75.72906 | 86.60845
8 | 65.94876 | 78.02741 | 87.39001
9 | 67.01707 | 78.67396 | 86.83477