## Predicted
Predicted Results
t (c) | Group v (m/s)
0 | 5074.81
10 | 5058.1
20 | 5041.33
30 | 5024.5
40 | 5007.6
50 | 4990.65
60 | 4973.63
70 | 4956.55
80 | 4939.4
90 | 4922.19
100 | 4904.91
110 | 4887.57

## Experimental
Room | 23 | TC |  | 50 HP | 38 | TC |  | 75 HP | 47.8 | TC | 100 HP | 57.5 | TC | 125 HP | 66 | TC | 150 HP | 74.7 | TC | 175 HP | 82.5 | TC | 200 HP | 91.5 | TC | 225 HP | 100 | TC
0.1 |  |  |  | 0.1 |  |  |  | 0.1 |  |  | 0.1 |  |  | 0.1 |  |  | 0.1 |  |  | 0.1 |  |  | 0.1 |  |  | 0.1
Total ToF | w2w | Velocity |  | Total ToF | w2w | Velocity |  | Total ToF | w2w | Velocity | Total ToF | w2w | Velocity | Total ToF | w2w | Velocity | Total ToF | w2w | Velocity | Total ToF | w2w | Velocity | Total ToF | w2w | Velocity | Total ToF | w2w | Velocity
5.7504e-05 | 2.915e-05 | 5023.755 |  | 5.7876e-05 | 2.9366e-05 | 5001.679 |  | 5.8092e-05 | 2.953e-05 | 4991.262 | 5.8386e-05 | 2.9762e-05 | 4978.628 | 5.8656e-05 | 2.9904e-05 | 4963.206 | 5.883e-05 | 3.014e-05 | 4967.701 | 5.9074e-05 | 3.0238e-05 | 4944.521 | 5.9422e-05 | 3.0454e-05 | 4923.802 | 5.9672e-05 | 3.073e-05 | 4918.344
5.7512e-05 | 2.9156e-05 | 5024.817 |  | 5.788e-05 | 2.9368e-05 | 5002.029 |  | 5.8088e-05 | 2.953e-05 | 4991.262 | 5.8386e-05 | 2.9766e-05 | 4979.323 | 5.868e-05 | 2.9906e-05 | 4963.552 | 5.883e-05 | 3.0084e-05 | 4958.029 | 5.9072e-05 | 3.0242e-05 | 4945.207 | 5.9424e-05 | 3.0456e-05 | 4924.142 | 5.9676e-05 | 3.0758e-05 | 4923.098
5.7522e-05 | 2.9158e-05 | 5025.171 |  | 5.7882e-05 | 2.9378e-05 | 5003.785 |  | 5.8096e-05 | 2.9544e-05 | 4993.709 | 5.8386e-05 | 2.9766e-05 | 4979.323 | 5.8646e-05 | 2.991e-05 | 4964.243 | 5.8832e-05 | 3.0136e-05 | 4967.009 | 5.908e-05 | 3.0244e-05 | 4945.55 | 5.9422e-05 | 3.0462e-05 | 4925.163 | 5.968e-05 | 3.0746e-05 | 4921.059
5.752e-05 | 2.916e-05 | 5025.525 |  | 5.7844e-05 | 2.9382e-05 | 5004.487 |  | 5.8092e-05 | 2.955e-05 | 4994.759 | 5.8388e-05 | 2.9766e-05 | 4979.323 | 5.8648e-05 | 2.9912e-05 | 4964.588 | 5.8832e-05 | 3.0108e-05 | 4962.17 | 5.9094e-05 | 3.025e-05 | 4946.58 | 5.944e-05 | 3.049e-05 | 4929.93 | 5.9686e-05 | 3.0782e-05 | 4927.181
5.7556e-05 | 2.9162e-05 | 5025.88 |  | 5.7836e-05 | 2.9384e-05 | 5004.838 |  | 5.809e-05 | 2.9552e-05 | 4995.108 | 5.8388e-05 | 2.9766e-05 | 4979.323 | 5.8644e-05 | 2.9916e-05 | 4965.28 | 5.8832e-05 | 3.0118e-05 | 4963.897 | 5.9104e-05 | 3.025e-05 | 4946.58 | 5.9442e-05 | 3.0494e-05 | 4930.612 | 5.9688e-05 | 3.0788e-05 | 4928.202
5.7564e-05 | 2.9164e-05 | 5026.234 |  | 5.785e-05 | 2.9388e-05 | 5005.541 |  | 5.8092e-05 | 2.9552e-05 | 4995.108 | 5.8388e-05 | 2.9768e-05 | 4979.671 | 5.8652e-05 | 2.9916e-05 | 4965.28 | 5.884e-05 | 3.015e-05 | 4969.433 | 5.9082e-05 | 3.0252e-05 | 4946.923 | 5.9424e-05 | 3.0494e-05 | 4930.612 | 5.97e-05 | 3.078e-05 | 4926.84
5.7548e-05 | 2.9164e-05 | 5026.234 |  | 5.7868e-05 | 2.9396e-05 | 5006.947 |  | 5.8094e-05 | 2.956e-05 | 4996.509 | 5.8392e-05 | 2.9768e-05 | 4979.671 | 5.8642e-05 | 2.9916e-05 | 4965.28 | 5.8884e-05 | 3.0086e-05 | 4958.374 | 5.9076e-05 | 3.0254e-05 | 4947.266 | 5.9434e-05 | 3.0498e-05 | 4931.294 | 5.97e-05 | 3.0748e-05 | 4921.399
5.7584e-05 | 2.9166e-05 | 5026.588 |  | 5.7852e-05 | 2.94e-05 | 5007.65 |  | 5.8102e-05 | 2.9562e-05 | 4996.859 | 5.8392e-05 | 2.9772e-05 | 4980.367 | 5.8638e-05 | 2.992e-05 | 4965.972 | 5.8854e-05 | 3.0102e-05 | 4961.134 | 5.9078e-05 | 3.0254e-05 | 4947.266 | 5.9416e-05 | 3.0504e-05 | 4932.318 | 5.9714e-05 | 3.0748e-05 | 4921.399
5.7544e-05 | 2.9168e-05 | 5026.943 |  | 5.7854e-05 | 2.9404e-05 | 5008.354 |  | 5.8092e-05 | 2.9562e-05 | 4996.859 | 5.8392e-05 | 2.9776e-05 | 4981.063 | 5.8644e-05 | 2.9922e-05 | 4966.317 | 5.8858e-05 | 3.0104e-05 | 4961.479 | 5.9088e-05 | 3.0258e-05 | 4947.953 | 5.9444e-05 | 3.051e-05 | 4933.342 | 5.9716e-05 | 3.0746e-05 | 4921.059
5.7542e-05 | 2.9168e-05 | 5026.943 |  | 5.7852e-05 | 2.9404e-05 | 5008.354 |  | 5.81e-05 | 2.9562e-05 | 4996.859 | 5.8394e-05 | 2.9778e-05 | 4981.411 | 5.8644e-05 | 2.9936e-05 | 4968.74 | 5.8872e-05 | 3.0084e-05 | 4958.029 | 5.9092e-05 | 3.026e-05 | 4948.296 | 5.9428e-05 | 3.0512e-05 | 4933.683 | 5.972e-05 | 3.0768e-05 | 4924.798
5.7542e-05 | 2.9168e-05 | 5026.943 |  | 5.7848e-05 | 2.9414e-05 | 5010.114 |  | 5.8096e-05 | 2.9562e-05 | 4996.859 | 5.8394e-05 | 2.9794e-05 | 4984.197 | 5.8648e-05 | 2.9936e-05 | 4968.74 | 5.8856e-05 | 3.0104e-05 | 4961.479 | 5.9082e-05 | 3.0262e-05 | 4948.64 | 5.9422e-05 | 3.0514e-05 | 4934.024 | 5.972e-05 | 3.0768e-05 | 4924.798
5.7548e-05 | 2.9172e-05 | 5027.652 |  | 5.7846e-05 | 2.9424e-05 | 5011.874 |  | 5.8092e-05 | 2.957e-05 | 4998.26 | 5.8396e-05 | 2.98e-05 | 4985.242 | 5.865e-05 | 2.9938e-05 | 4969.086 | 5.8876e-05 | 3.0106e-05 | 4961.824 | 5.9112e-05 | 3.0264e-05 | 4948.983 | 5.944e-05 | 3.0514e-05 | 4934.024 | 5.9724e-05 | 3.0768e-05 | 4924.798
5.754e-05 | 2.9172e-05 | 5027.652 |  | 5.7908e-05 | 2.9428e-05 | 5012.579 |  | 5.8092e-05 | 2.957e-05 | 4998.26 | 5.8396e-05 | 2.98e-05 | 4985.242 | 5.8654e-05 | 2.9938e-05 | 4969.086 | 5.8896e-05 | 3.0086e-05 | 4958.374 | 5.908e-05 | 3.0264e-05 | 4948.983 | 5.9412e-05 | 3.0516e-05 | 4934.366 | 5.9732e-05 | 3.0734e-05 | 4919.022
5.7532e-05 | 2.9174e-05 | 5028.006 |  | 5.7896e-05 | 2.943e-05 | 5012.932 |  | 5.8084e-05 | 2.9572e-05 | 4998.61 | 5.84e-05 | 2.9826e-05 | 4989.778 | 5.8658e-05 | 2.9942e-05 | 4969.779 | 5.885e-05 | 3.0072e-05 | 4955.961 | 5.9108e-05 | 3.0266e-05 | 4949.327 | 5.9416e-05 | 3.0518e-05 | 4934.707 | 5.9752e-05 | 3.074e-05 | 4920.041
5.753e-05 | 2.9176e-05 | 5028.361 |  | 5.7884e-05 | 2.9434e-05 | 5013.637 |  | 5.8088e-05 | 2.9572e-05 | 4998.61 | 5.8404e-05 | 2.9826e-05 | 4989.778 | 5.8654e-05 | 2.9944e-05 | 4970.125 | 5.8864e-05 | 3.0116e-05 | 4963.552 | 5.9112e-05 | 3.0266e-05 | 4949.327 | 5.944e-05 | 3.0518e-05 | 4934.707 | 5.9754e-05 | 3.0734e-05 | 4919.022
5.7532e-05 | 2.9178e-05 | 5028.715 |  | 5.7882e-05 | 2.9436e-05 | 5013.989 |  | 5.8094e-05 | 2.9576e-05 | 4999.311 | 5.8404e-05 | 2.9828e-05 | 4990.127 | 5.8662e-05 | 2.9948e-05 | 4970.818 | 5.8864e-05 | 3.0106e-05 | 4961.824 | 5.905e-05 | 3.0268e-05 | 4949.67 | 5.9394e-05 | 3.052e-05 | 4935.049 | 5.9756e-05 | 3.0722e-05 | 4916.987
5.7522e-05 | 2.9178e-05 | 5028.715 |  | 5.7876e-05 | 2.9442e-05 | 5015.047 |  | 5.811e-05 | 2.9578e-05 | 4999.662 | 5.8408e-05 | 2.9828e-05 | 4990.127 | 5.8646e-05 | 2.9958e-05 | 4972.552 | 5.8846e-05 | 3.0088e-05 | 4958.719 | 5.9062e-05 | 3.0268e-05 | 4949.67 | 5.9386e-05 | 3.0524e-05 | 4935.732 | 5.976e-05 | 3.0722e-05 | 4916.987
5.7522e-05 | 2.9178e-05 | 5028.715 |  | 5.7884e-05 | 2.9448e-05 | 5016.106 |  | 5.8102e-05 | 2.9584e-05 | 5000.714 | 5.8412e-05 | 2.9828e-05 | 4990.127 | 5.8598e-05 | 2.9966e-05 | 4973.939 | 5.887e-05 | 3.01e-05 | 4960.789 | 5.9048e-05 | 3.027e-05 | 4950.014 | 5.9396e-05 | 3.0524e-05 | 4935.732 | 5.976e-05 | 3.0692e-05 | 4911.906
5.7526e-05 | 2.918e-05 | 5029.07 |  | 5.7884e-05 | 2.945e-05 | 5016.459 |  | 5.8106e-05 | 2.9584e-05 | 5000.714 | 5.8412e-05 | 2.983e-05 | 4990.476 | 5.8598e-05 | 2.9966e-05 | 4973.939 | 5.8876e-05 | 3.0092e-05 | 4959.409 | 5.906e-05 | 3.027e-05 | 4950.014 | 5.9386e-05 | 3.0524e-05 | 4935.732 | 5.976e-05 | 3.0692e-05 | 4911.906
5.7528e-05 | 2.918e-05 | 5029.07 |  | 5.7884e-05 | 2.9454e-05 | 5017.165 |  | 5.811e-05 | 2.9586e-05 | 5001.065 | 5.8414e-05 | 2.983e-05 | 4990.476 | 5.8598e-05 | 2.9968e-05 | 4974.286 | 5.8814e-05 | 3.011e-05 | 4962.515 | 5.9076e-05 | 3.0274e-05 | 4950.701 | 5.94e-05 | 3.0532e-05 | 4937.099 | 5.9764e-05 | 3.078e-05 | 4926.84
5.753e-05 | 2.9182e-05 | 5029.425 |  | 5.7884e-05 | 2.9456e-05 | 5017.518 |  | 5.8114e-05 | 2.9588e-05 | 5001.415 | 5.8414e-05 | 2.9832e-05 | 4990.825 | 5.8608e-05 | 2.9968e-05 | 4974.286 | 5.8816e-05 | 3.0076e-05 | 4956.65 | 5.9062e-05 | 3.0276e-05 | 4951.045 | 5.9416e-05 | 3.0532e-05 | 4937.099 | 5.9768e-05 | 3.0748e-05 | 4921.399
5.7536e-05 | 2.9186e-05 | 5030.134 |  | 5.789e-05 | 2.946e-05 | 5018.224 |  | 5.811e-05 | 2.9588e-05 | 5001.415 | 5.8416e-05 | 2.9834e-05 | 4991.175 | 5.8612e-05 | 2.997e-05 | 4974.633 | 5.883e-05 | 3.009e-05 | 4959.064 | 5.9068e-05 | 3.028e-05 | 4951.733 | 5.94e-05 | 3.0532e-05 | 4937.099 | 5.9768e-05 | 3.0748e-05 | 4921.399
5.7544e-05 | 2.9186e-05 | 5030.134 |  | 5.7886e-05 | 2.9462e-05 | 5018.577 |  | 5.8108e-05 | 2.959e-05 | 5001.766 | 5.8416e-05 | 2.984e-05 | 4992.223 | 5.8612e-05 | 2.9972e-05 | 4974.981 | 5.883e-05 | 3.0114e-05 | 4963.206 | 5.9068e-05 | 3.0284e-05 | 4952.421 | 5.9396e-05 | 3.0534e-05 | 4937.441 | 5.9716e-05 | 3.0746e-05 | 4921.059
5.7532e-05 | 2.9186e-05 | 5030.134 |  | 5.7898e-05 | 2.9468e-05 | 5019.637 |  | 5.81e-05 | 2.9592e-05 | 5002.117 | 5.8418e-05 | 2.9842e-05 | 4992.573 | 5.8612e-05 | 2.998e-05 | 4976.369 | 5.8814e-05 | 3.0098e-05 | 4960.444 | 5.908e-05 | 3.0286e-05 | 4952.765 | 5.9408e-05 | 3.0538e-05 | 4938.125 | 5.972e-05 | 3.0768e-05 | 4924.798
5.7534e-05 | 2.9196e-05 | 5031.909 |  | 5.79e-05 | 2.9468e-05 | 5019.637 |  | 5.8108e-05 | 2.9596e-05 | 5002.819 | 5.842e-05 | 2.9846e-05 | 4993.272 | 5.8612e-05 | 2.9982e-05 | 4976.717 | 5.883e-05 | 3.0104e-05 | 4961.479 | 5.9074e-05 | 3.0286e-05 | 4952.765 | 5.9426e-05 | 3.0538e-05 | 4938.125 | 5.972e-05 | 3.0768e-05 | 4924.798
5.7536e-05 | 2.9198e-05 | 5032.265 |  | 5.79e-05 | 2.9474e-05 | 5020.697 |  | 5.811e-05 | 2.9604e-05 | 5004.224 | 5.843e-05 | 2.9846e-05 | 4993.272 | 5.8614e-05 | 2.9986e-05 | 4977.412 | 5.8814e-05 | 3.0088e-05 | 4958.719 | 5.9078e-05 | 3.0286e-05 | 4952.765 | 5.9388e-05 | 3.0554e-05 | 4940.863 | 5.9724e-05 | 3.0758e-05 | 4923.098
5.7522e-05 | 2.92e-05 | 5032.62 |  | 5.7892e-05 | 2.948e-05 | 5021.758 |  | 5.8116e-05 | 2.9626e-05 | 5008.09 | 5.843e-05 | 2.985e-05 | 4993.971 | 5.8618e-05 | 2.9994e-05 | 4978.802 | 5.883e-05 | 3.0122e-05 | 4964.588 | 5.9056e-05 | 3.0294e-05 | 4954.141 | 5.9408e-05 | 3.0554e-05 | 4940.863 | 5.9732e-05 | 3.0746e-05 | 4921.059
5.7532e-05 | 2.9206e-05 | 5033.686 |  | 5.7904e-05 | 2.948e-05 | 5021.758 |  | 5.812e-05 | 2.9638e-05 | 5010.202 | 5.8448e-05 | 2.9852e-05 | 4994.321 | 5.8644e-05 | 3.0012e-05 | 4981.933 | 5.8832e-05 | 3.011e-05 | 4962.515 | 5.9068e-05 | 3.0296e-05 | 4954.485 | 5.94e-05 | 3.0554e-05 | 4940.863 | 5.9676e-05 | 3.0782e-05 | 4927.181
5.753514e-05 | 2.917543e-05 | 5028.261 |  | 5.787643e-05 | 2.942779e-05 | 5012.549 |  | 5.809993e-05 | 2.957429e-05 | 4999.015 | 5.840443e-05 | 2.980786e-05 | 4986.618 | 5.863543e-05 | 2.994736e-05 | 4970.712 | 5.884543e-05 | 3.010336e-05 | 4961.37 | 5.9078e-05 | 3.02665e-05 | 4949.414 | 5.941536e-05 | 3.051479e-05 | 4934.163 | 5.97235e-05 | 3.075036e-05 | 4921.803
1.571558e-08 | 1.362621e-08 | 2.416416 |  | 2.025098e-08 | 3.500751e-08 | 6.166637 |  | 9.554089e-09 | 2.438216e-08 | 4.274723 | 1.567853e-08 | 3.204429e-08 | 5.586537 | 2.2038e-08 | 2.924309e-08 | 5.068225 | 2.25886e-08 | 1.836965e-08 | 3.172219 | 1.675879e-08 | 1.531223e-08 | 2.630591 | 1.76882e-08 | 2.611699e-08 | 4.455839 | 3.024956e-08 | 2.421955e-08 | 4.112009
offset
0.0426
Experimental Results Total
t | Group v | stdev
24.1 | 5028.261 | 2.416416
36.24286 | 5012.549 | 6.166637
46.3 | 4999.015 | 4.274723
54.81429 | 4986.618 | 5.586537
63.35714 | 4970.712 | 5.068225
71.2 | 4961.37 | 3.172219
78.51429 | 4949.414 | 2.630591
86.25714 | 4934.163 | 4.455839
94.05714 | 4921.803 | 4.112009
Plate temperature measurement
| Logger 1 |  | Logger 2
HP Temp | 0 cm | 3 cm | 6 cm | 9 cm | Average | Diff centre | Two sided average
0 | 24.1 | 24.1 | 24.1 | 24.1 | 24.1 | 0 | 24.1
50 | 38.3 | 37.1 | 36.2 | 34.4 | 36.5 | -1.8 | 36.24286
75 | 49.7 | 47.8 | 46.1 | 43.3 | 46.725 | -2.975 | 46.3
100 | 59.3 | 57 | 54.1 | 51.1 | 55.375 | -3.925 | 54.81429
125 | 69.1 | 65.8 | 63 | 58.4 | 64.075 | -5.025 | 63.35714
150 | 78 | 74.1 | 71.1 | 65 | 72.05 | -5.95 | 71.2
175 | 86.6 | 82 | 78.1 | 71.4 | 79.525 | -7.075 | 78.51429
200 | 95.2 | 90.9 | 86 | 77.4 | 87.375 | -7.825 | 86.25714
225 | 104.2 | 99.4 | 93.4 | 84.3 | 95.325 | -8.875 | 94.05714
Experimental Offset Calculation
d (m) | 0.1 | 0.11 | 0.12 | 0.13 | 0.14 |  | w2w
| 5.6708e-05 | 5.866e-05 | 6.0618e-05 | 6.253e-05 | 6.445e-05 |  | 2.9058e-05
| 5.671e-05 | 5.8646e-05 | 6.0626e-05 | 6.253e-05 | 6.4462e-05 |  | 2.9106e-05
| 5.6722e-05 | 5.8634e-05 | 6.0618e-05 | 6.252e-05 | 6.446e-05 |  | 2.9064e-05
| 5.6714e-05 | 5.865e-05 | 6.0614e-05 | 6.2544e-05 | 6.442e-05 |  | 2.9078e-05
| 5.6706e-05 | 5.8632e-05 | 6.061e-05 | 6.2536e-05 | 6.4488e-05 |  | 2.9064e-05
avg (s) | 5.6712e-05 | 5.86444e-05 | 6.06172e-05 | 6.2532e-05 | 6.4456e-05 |  | 2.9074e-05
offset (m) | v (m/s) | v (m/s) | v (m/s) | v (m/s) | v (m/s) |  | avg v (m/s) | stdev
0.0411 | 5105.29 | 5109.84 | 5107.281 | 5113.874 | 5118.422 |  | 5110.941 | 4.713954
0.0412 | 5108.908 | 5113.221 | 5110.452 | 5116.863 | 5121.248 |  | 5114.138 | 4.466775
0.0413 | 5112.526 | 5116.603 | 5113.622 | 5119.852 | 5124.074 |  | 5117.335 | 4.223744
0.0414 | 5116.144 | 5119.985 | 5116.792 | 5122.841 | 5126.901 |  | 5120.533 | 3.985618
0.0415 | 5119.763 | 5123.367 | 5119.962 | 5125.829 | 5129.727 |  | 5123.73 | 3.753332
0.0416 | 5123.381 | 5126.748 | 5123.133 | 5128.818 | 5132.553 |  | 5126.927 | 3.52804
0.0417 | 5126.999 | 5130.13 | 5126.303 | 5131.807 | 5135.38 |  | 5130.124 | 3.311169
0.0418 | 5130.617 | 5133.512 | 5129.473 | 5134.796 | 5138.206 |  | 5133.321 | 3.104484
0.0419 | 5134.235 | 5136.894 | 5132.643 | 5137.785 | 5141.032 |  | 5136.518 | 2.910157
0.042 | 5137.854 | 5140.275 | 5135.814 | 5140.774 | 5143.858 |  | 5139.715 | 2.730827
0.0421 | 5141.472 | 5143.657 | 5138.984 | 5143.762 | 5146.685 |  | 5142.912 | 2.569636
0.0422 | 5145.09 | 5147.039 | 5142.154 | 5146.751 | 5149.511 |  | 5146.109 | 2.430197
0.0423 | 5148.708 | 5150.421 | 5145.325 | 5149.74 | 5152.337 |  | 5149.306 | 2.316439
0.0424 | 5152.327 | 5153.802 | 5148.495 | 5152.729 | 5155.164 |  | 5152.503 | 2.232294
0.0425 | 5155.945 | 5157.184 | 5151.665 | 5155.718 | 5157.99 |  | 5155.7 | 2.181191
0.0426 | 5159.563 | 5160.566 | 5154.835 | 5158.706 | 5160.816 |  | 5158.897 | 2.16547
0.0427 | 5163.181 | 5163.948 | 5158.006 | 5161.695 | 5163.643 |  | 5162.094 | 2.185896
0.0428 | 5166.799 | 5167.329 | 5161.176 | 5164.684 | 5166.469 |  | 5165.292 | 2.241479
0.0429 | 5170.418 | 5170.711 | 5164.346 | 5167.673 | 5169.295 |  | 5168.489 | 2.329706
0.043 | 5174.036 | 5174.093 | 5167.516 | 5170.662 | 5172.121 |  | 5171.686 | 2.447047
0.0431 | 5177.654 | 5177.475 | 5170.687 | 5173.651 | 5174.948 |  | 5174.883 | 2.589548
0.0432 | 5181.272 | 5180.857 | 5173.857 | 5176.639 | 5177.774 |  | 5178.08 | 2.753305
0.0433 | 5184.89 | 5184.238 | 5177.027 | 5179.628 | 5180.6 |  | 5181.277 | 2.934762
0.0434 | 5188.509 | 5187.62 | 5180.197 | 5182.617 | 5183.427 |  | 5184.474 | 3.130844
0.0435 | 5192.127 | 5191.002 | 5183.368 | 5185.606 | 5186.253 |  | 5187.671 | 3.338974
0.0436 | 5195.745 | 5194.384 | 5186.538 | 5188.595 | 5189.079 |  | 5190.868 | 3.557038
0.0437 | 5199.363 | 5197.765 | 5189.708 | 5191.583 | 5191.905 |  | 5194.065 | 3.783319
0.0438 | 5202.981 | 5201.147 | 5192.878 | 5194.572 | 5194.732 |  | 5197.262 | 4.016428
0.0439 | 5206.6 | 5204.529 | 5196.049 | 5197.561 | 5197.558 |  | 5200.459 | 4.255244
0.044 | 5210.218 | 5207.911 | 5199.219 | 5200.55 | 5200.384 |  | 5203.656 | 4.498857
0.0441 | 5213.836 | 5211.292 | 5202.389 | 5203.539 | 5203.211 |  | 5206.853 | 4.74653
0.0442 | 5217.454 | 5214.674 | 5205.559 | 5206.528 | 5206.037 |  | 5210.05 | 4.997657

## COMSOL
COMSOL Result |  |  |  |  | Offset Calculation (20 C)
d | Temp | Total | W2W | Velocity
0.1 | 20 | 5.968e-05 | 2.97e-05 | 5033.356 |  | 0.075 | 0.1 | 0.125 | w2w
0.1 | 40 | 6.019e-05 | 3.004e-05 | 5004.975 |  | 5.599e-05 | 6.118e-05 | 6.643e-05 | 2.971e-05
0.1 | 60 | 6.074e-05 | 3.04e-05 | 4973.632
0.1 | 80 | 6.132e-05 | 3.078e-05 | 4941.061 | offset | v | v | v | avg | stdev
0.1 | 100 | 6.193e-05 | 3.119e-05 | 4908.913 | 0.0501 | 4760.274 | 4769.622 | 4768.519 | 4766.138 | 4.17097
[5 empty] | 0.0502 | 4764.079 | 4772.799 | 4771.242 | 4769.373 | 3.79729
offset |  |  |  |  | 0.0503 | 4767.884 | 4775.977 | 4773.965 | 4772.609 | 3.440249
0.0509 |  |  |  |  | 0.0504 | 4771.689 | 4779.155 | 4776.688 | 4775.844 | 3.10559
[5 empty] | 0.0505 | 4775.495 | 4782.332 | 4779.412 | 4779.08 | 2.801346
[5 empty] | 0.0506 | 4779.3 | 4785.51 | 4782.135 | 4782.315 | 2.538477
[5 empty] | 0.0507 | 4783.105 | 4788.688 | 4784.858 | 4785.55 | 2.331024
[5 empty] | 0.0508 | 4786.91 | 4791.865 | 4787.582 | 4788.786 | 2.194756
[5 empty] | 0.0509 | 4790.715 | 4795.043 | 4790.305 | 4792.021 | 2.143296
[5 empty] | 0.051 | 4794.521 | 4798.221 | 4793.028 | 4795.256 | 2.182648
[5 empty] | 0.0511 | 4798.326 | 4801.398 | 4795.752 | 4798.492 | 2.308174
[5 empty] | 0.0512 | 4802.131 | 4804.576 | 4798.475 | 4801.727 | 2.506962
[5 empty] | 0.0513 | 4805.936 | 4807.753 | 4801.198 | 4804.963 | 2.763246
[5 empty] | 0.0514 | 4809.741 | 4810.931 | 4803.922 | 4808.198 | 3.062625
[5 empty] | 0.0515 | 4813.546 | 4814.109 | 4806.645 | 4811.433 | 3.393714
[5 empty] | 0.0516 | 4817.352 | 4817.286 | 4809.368 | 4814.669 | 3.748119
[5 empty] | 0.0517 | 4821.157 | 4820.464 | 4812.092 | 4817.904 | 4.119827
[5 empty] | 0.0518 | 4824.962 | 4823.642 | 4814.815 | 4821.139 | 4.504556
[5 empty] | 0.0519 | 4828.767 | 4826.819 | 4817.538 | 4824.375 | 4.89924
[5 empty] | 0.052 | 4832.572 | 4829.997 | 4820.261 | 4827.61 | 5.301657
[5 empty] | 0.0521 | 4836.377 | 4833.174 | 4822.985 | 4830.846 | 5.710171
[5 empty] | 0.0522 | 4840.183 | 4836.352 | 4825.708 | 4834.081 | 6.123562
[5 empty] | 0.0523 | 4843.988 | 4839.53 | 4828.431 | 4837.316 | 6.540906
[5 empty] | 0.0524 | 4847.793 | 4842.707 | 4831.155 | 4840.552 | 6.961492

## Combined Results
Predicted |  | Measured |  |  | COMSOL
t | Group v | t | Group v | stdev | t | Group v | % diff
0 | 5074.81 | 24.1 | 5028.261 | 2.416416 | 20 | 5033.356 | -0.1582% | -7.97443 | 7.97443
10 | 5058.1 | 36.24286 | 5012.549 | 6.166637 | 40 | 5004.975 | -0.05242% | -2.624876 | 2.624876
20 | 5041.33 | 46.3 | 4999.015 | 4.274723 | 60 | 4973.632 | 4.361e-05% | 0.002168754 | 0.002168754
30 | 5024.5 | 54.81429 | 4986.618 | 5.586537 | 80 | 4941.061 | 0.03363% | 1.660904 | 1.660904
40 | 5007.6 | 63.35714 | 4970.712 | 5.068225 | 100 | 4908.913 | 0.08162% | 4.003468 | 4.003468
50 | 4990.65 | 71.2 | 4961.37 | 3.172219 |  |  | -0.01906% |  | 3.253169
60 | 4973.63 | 78.51429 | 4949.414 | 2.630591
70 | 4956.55 | 86.25714 | 4934.163 | 4.455839
80 | 4939.4 | 94.05714 | 4921.803 | 4.112009
90 | 4922.19
100 | 4904.91
110 | 4887.57
|  | 20 | 5033.596 | -0.1534%
|  | 30 | 5020.884 | -0.07197%
|  | 40 | 5007.432 | -0.003355%
|  | 50 | 4993.24 | 0.0519%
|  | 60 | 4978.308 | 0.09406%
|  | 70 | 4962.636 | 0.1228%
|  | 80 | 4946.224 | 0.1382%
|  | 90 | 4929.072 | 0.1398%
|  | 100 | 4911.18 | 0.1278%
0.04953%