## Figure 3
Figure 3(a) |  | Figure 3(a), inset |  | Figure 3(b) |  |  | Figure 3(c) |  |  |  | Figure 3(d)
Voltage (V) | Current (A) | Voltage (V) | Current (A) | DC Endurance | HRS | LRS | Resistance (Ω) | LRS | Resistance (Ω) | HRS |  | Vset |  | Vreset
-5 | 0.000999976 | 0 | 8.26e-13 | 1 | 39355.82387 | 2812.18011 | 2629.89028 | 0.88968 | 34018.46522 | 0.88968 | 1.4 | 0.929368 | -2.1 | 0.929368
-4.95 | 0.000999978 | 0.05 | 3.043e-12 | 2 | 37062.56903 | 2714.89773 | 2676.57356 | 2.31317 | 34253.3791 | 2.31317 | 1.4 | 2.416357 | -2 | 2.416357
-4.9 | 0.000999978 | 0.1 | 9.101e-12 | 3 | 36691.05399 | 2676.57356 | 2688.79365 | 3.73665 | 34566.91117 | 3.73665 | 1.4 | 3.903346 | -2 | 3.903346
-4.85 | 0.000999977 | 0.15 | 2.897e-11 | 4 | 37620.57394 | 2768.53395 | 2712.45287 | 5.16014 | 34579.8206 | 5.16014 | 1.4 | 5.390335 | -2 | 5.390335
-4.8 | 0.000999976 | 0.2 | 5.5044e-11 | 5 | 39080.20822 | 2688.79365 | 2714.89773 | 6.58363 | 34614.7722 | 6.58363 | 1.4 | 6.877323 | -1.95 | 6.877323
-4.75 | 0.000999978 | 0.25 | 1.38262e-10 | 6 | 40728.55234 | 2740.79231 | 2718.95766 | 8.00712 | 34649.55441 | 8.00712 | 1.4 | 8.364312 | -1.95 | 8.364312
-4.7 | 0.000999977 | 0.3 | 2.87234e-10 | 7 | 39841.90731 | 2733.76417 | 2733.76417 | 9.4306 | 34890.61791 | 9.4306 | 1.4 | 9.851301 | -1.95 | 9.851301
-4.65 | 0.000999976 | 0.35 | 5.79255e-10 | 8 | 39298.90749 | 2718.95766 | 2740.79231 | 10.85409 | 35117.5384 | 10.85409 | 1.4 | 11.33829 | -1.9 | 11.33829
-4.6 | 0.000999976 | 0.4 | 1.00323e-09 | 9 | 39400.17178 | 2712.45287 | 2768.53395 | 12.27758 | 35215.23552 | 12.27758 | 1.55 | 12.82528 | -1.85 | 12.82528
-4.55 | 0.000999976 | 0.45 | 1.45859e-09 | 10 | 36552.64678 | 2629.89028 | 2775.52652 | 13.70107 | 35311.73197 | 13.70107 | 1.55 | 14.31227 | -1.85 | 14.31227
-4.5 | 0.000999977 | 0.5 | 1.99822e-09 | 11 | 38755.7843 | 2775.52652 | 2812.18011 | 15.12456 | 35460.23843 | 15.12456 | 1.6 | 15.79926 | -1.85 | 15.79926
-4.45 | 0.000999977 | 0.55 | 2.13798e-09 | 12 | 40019.84985 | 3014.19081 | 2828.37425 | 16.54804 | 35517.16545 | 16.54804 | 1.6 | 17.28625 | -1.85 | 17.28625
-4.4 | 0.000999978 | 0.6 | 3.20287e-09 | 13 | 38799.39163 | 2828.37425 | 2836.97601 | 17.97153 | 35588.2018 | 17.97153 | 1.6 | 18.77323 | -1.8 | 18.77323
-4.35 | 0.000999979 | 0.65 | 4.67448e-09 | 14 | 40007.04124 | 2836.97601 | 2953.56407 | 19.39502 | 35645.54074 | 19.39502 | 1.6 | 20.26022 | -1.8 | 20.26022
-4.3 | 0.000999976 | 0.7 | 3.65122e-09 | 15 | 39840.95491 | 3069.1793 | 3014.19081 | 20.81851 | 35673.7705 | 20.81851 | 1.6 | 21.74721 | -1.8 | 21.74721
-4.25 | 0.000999977 | 0.75 | 4.89565e-09 | 16 | 40622.6642 | 3141.8679 | 3069.1793 | 22.24199 | 35702.80981 | 22.24199 | 1.6 | 23.2342 | -1.8 | 23.2342
-4.2 | 0.000999979 | 0.8 | 7.7952e-09 | 17 | 42202.28399 | 3252.62487 | 3137.11711 | 23.66548 | 35962.94378 | 23.66548 | 1.6 | 24.72119 | -1.8 | 24.72119
-4.15 | 0.000999977 | 0.85 | 1.07557e-08 | 18 | 41422.96158 | 3163.83609 | 3141.8679 | 25.08897 | 36005.41521 | 25.08897 | 1.6 | 26.20818 | -1.8 | 26.20818
-4.1 | 0.000999979 | 0.9 | 1.40025e-08 | 19 | 42283.2981 | 3318.92918 | 3163.83609 | 26.51246 | 36184.68664 | 26.51246 | 1.6 | 27.69517 | -1.8 | 27.69517
-4.05 | 0.000999978 | 0.95 | 1.67478e-08 | 20 | 42398.39225 | 3285.77718 | 3218.14519 | 27.93594 | 36321.10765 | 27.93594 | 1.6 | 29.18216 | -1.8 | 29.18216
-4 | 0.000999975 | 1 | 1.87661e-08 | 21 | 45726.57702 | 3301.83384 | 3252.62487 | 29.35943 | 36477.17988 | 29.35943 | 1.6 | 30.66914 | -1.8 | 30.66914
-3.95 | 0.000999978 | 1.05 | 2.13287e-08 | 22 | 49892.73063 | 3368.52317 | 3270.9669 | 30.78292 | 36552.64678 | 30.78292 | 1.65 | 32.15613 | -1.8 | 32.15613
-3.9 | 0.00099998 | 1.1 | 2.63788e-08 | 23 | 52073.56954 | 3344.23554 | 3280.19419 | 32.20641 | 36691.05399 | 32.20641 | 1.65 | 33.64312 | -1.8 | 33.64312
-3.85 | 0.000999977 | 1.15 | 2.39454e-08 | 24 | 44673.53031 | 3935.27264 | 3285.77718 | 33.62989 | 36985.53126 | 33.62989 | 1.65 | 35.13011 | -1.8 | 35.13011
-3.8 | 0.000999977 | 1.2 | 3.50415e-08 | 25 | 48928.03567 | 3295.1752 | 3295.1752 | 35.05338 | 37036.76269 | 35.05338 | 1.65 | 36.6171 | -1.8 | 36.6171
-3.75 | 0.000999977 | 1.25 | 3.3926e-08 | 26 | 42171.31676 | 3280.19419 | 3301.83384 | 36.47687 | 37062.56903 | 36.47687 | 1.65 | 38.10409 | -1.8 | 38.10409
-3.7 | 0.000999977 | 1.3 | 4.28224e-08 | 27 | 37963.63084 | 2953.56407 | 3318.92918 | 37.90036 | 37153.45118 | 37.90036 | 1.7 | 39.59108 | -1.8 | 39.59108
-3.65 | 0.000999978 | 1.35 | 5.17036e-08 | 28 | 36005.41521 | 4110.65894 | 3319.32578 | 39.32384 | 37391.84409 | 39.32384 | 1.7 | 41.07807 | -1.8 | 41.07807
-3.6 | 0.000999978 | 1.4 | 4.9068e-08 | 29 | 37391.84409 | 3137.11711 | 3324.57861 | 40.74733 | 37620.57394 | 40.74733 | 1.7 | 42.56506 | -1.75 | 42.56506
-3.55 | 0.000999978 | 1.45 | 6.36149e-08 | 30 | 36477.17988 | 3909.51811 | 3326.14885 | 42.17082 | 37657.97521 | 42.17082 | 1.7 | 44.05204 | -1.75 | 44.05204
-3.5 | 0.000999979 | 1.5 | 6.26219e-08 | 31 | 38016.45352 | 3789.17055 | 3326.76851 | 43.59431 | 37732.71653 | 43.59431 | 1.7 | 45.53903 | -1.75 | 45.53903
-3.45 | 0.000999978 | 1.55 | 7.50852e-08 | 32 | 35588.2018 | 3593.27052 | 3331.6009 | 45.01779 | 37958.4431 | 45.01779 | 1.7 | 47.02602 | -1.75 | 47.02602
-3.4 | 0.000999979 | 1.6 | 9.1343e-08 | 33 | 35517.16545 | 4000.99225 | 3340.9507 | 46.44128 | 37963.63084 | 46.44128 | 1.7 | 48.51301 | -1.75 | 48.51301
-3.35 | 0.000999979 | 1.65 | 1.06719e-07 | 34 | 35673.7705 | 3906.64677 | 3341.48656 | 47.86477 | 38016.45352 | 47.86477 | 1.7 | 50 | -1.75 | 50
-3.3 | 0.000999978 | 1.7 | 1.172e-07 | 35 | 34890.61791 | 4088.04003 | 3344.23554 | 49.28826 | 38755.7843 | 49.28826 | 1.7 | 51.48699 | -1.75 | 51.48699
-3.25 | 0.000999976 | 1.75 | 1.47104e-07 | 36 | 34018.46522 | 3926.37266 | 3345.42146 | 50.71174 | 38799.39163 | 50.71174 | 1.7 | 52.97398 | -1.75 | 52.97398
-3.2 | 0.000999978 | 1.8 | 1.6018e-07 | 37 | 35117.5384 | 3736.27852 | 3349.65733 | 52.13523 | 39080.20822 | 52.13523 | 1.75 | 54.46097 | -1.75 | 54.46097
-3.15 | 0.000999977 | 1.85 | 1.79199e-07 | 38 | 34649.55441 | 3656.41408 | 3353.04926 | 53.55872 | 39298.90749 | 53.55872 | 1.75 | 55.94796 | -1.75 | 55.94796
-3.1 | 0.000999977 | 1.9 | 1.97301e-07 | 39 | 34614.7722 | 3602.51311 | 3367.81981 | 54.98221 | 39355.82387 | 54.98221 | 1.75 | 57.43494 | -1.75 | 57.43494
-3.05 | 0.000999977 | 1.95 | 2.19589e-07 | 40 | 35460.23843 | 3561.07601 | 3368.52317 | 56.40569 | 39371.00876 | 56.40569 | 1.75 | 58.92193 | -1.75 | 58.92193
-3 | 0.000999978 | 2 | 2.41244e-07 | 41 | 36321.10765 | 3503.70692 | 3377.71653 | 57.82918 | 39400.17178 | 57.82918 | 1.75 | 60.40892 | -1.75 | 60.40892
-2.95 | 0.000999976 | 2.05 | 2.71737e-07 | 42 | 35962.94378 | 3486.77466 | 3417.35469 | 59.25267 | 39835.24144 | 59.25267 | 1.75 | 61.89591 | -1.75 | 61.89591
-2.9 | 0.00099998 | 2.1 | 2.89271e-07 | 43 | 34579.8206 | 3516.02605 | 3446.82582 | 60.67616 | 39840.95491 | 60.67616 | 1.75 | 63.3829 | -1.75 | 63.3829
-2.85 | 0.000999978 | 2.15 | 3.1625e-07 | 44 | 34253.3791 | 3341.48656 | 3486.77466 | 62.09964 | 39841.90731 | 62.09964 | 1.75 | 64.86989 | -1.75 | 64.86989
-2.8 | 0.000999975 | 2.2 | 3.66946e-07 | 45 | 35215.23552 | 3446.82582 | 3503.70692 | 63.52313 | 39964.51151 | 63.52313 | 1.75 | 66.35688 | -1.75 | 66.35688
-2.75 | 0.000999977 | 2.25 | 3.8597e-07 | 46 | 37036.76269 | 3353.04926 | 3516.02605 | 64.94662 | 40007.04124 | 64.94662 | 1.75 | 67.84387 | -1.75 | 67.84387
-2.7 | 0.000999977 | 2.3 | 4.25848e-07 | 47 | 35645.54074 | 3270.9669 | 3558.82018 | 66.37011 | 40019.84985 | 66.37011 | 1.75 | 69.33086 | -1.75 | 69.33086
-2.65 | 0.000999979 | 2.35 | 4.58296e-07 | 48 | 36184.68664 | 3218.14519 | 3561.07601 | 67.79359 | 40140.3306 | 67.79359 | 1.75 | 70.81784 | -1.75 | 70.81784
-2.6 | 0.000999978 | 2.4 | 5.17047e-07 | 49 | 35311.73197 | 3340.9507 | 3593.27052 | 69.21708 | 40523.89289 | 69.21708 | 1.75 | 72.30483 | -1.75 | 72.30483
-2.55 | 0.000999978 | 2.45 | 5.83182e-07 | 50 | 35702.80981 | 3345.42146 | 3602.51311 | 70.64057 | 40622.6642 | 70.64057 | 1.75 | 73.79182 | -1.75 | 73.79182
-2.5 | 0.000999979 | 2.5 | 6.15123e-07 | 51 | 34566.91117 | 3331.6009 | 3656.41408 | 72.06406 | 40728.55234 | 72.06406 | 1.75 | 75.27881 | -1.75 | 75.27881
-2.45 | 0.000999977 | 2.55 | 6.58258e-07 | 52 | 39835.24144 | 3326.14885 | 3670.37129 | 73.48754 | 41422.96158 | 73.48754 | 1.75 | 76.7658 | -1.75 | 76.7658
-2.4 | 0.000999978 | 2.6 | 8.74998e-07 | 53 | 37958.4431 | 3326.76851 | 3736.27852 | 74.91103 | 41612.22401 | 74.91103 | 1.75 | 78.25279 | -1.75 | 78.25279
-2.35 | 0.000999978 | 2.65 | 9.50584e-07 | 54 | 37153.45118 | 3349.65733 | 3789.17055 | 76.33452 | 42171.31676 | 76.33452 | 1.75 | 79.73978 | -1.75 | 79.73978
-2.3 | 0.000999976 | 2.7 | 1.03691e-06 | 55 | 37657.97521 | 3324.57861 | 3906.64677 | 77.75801 | 42202.28399 | 77.75801 | 1.75 | 81.22677 | -1.75 | 81.22677
-2.25 | 0.000999978 | 2.75 | 1.08776e-06 | 56 | 36985.53126 | 3319.32578 | 3909.51811 | 79.18149 | 42283.2981 | 79.18149 | 1.8 | 82.71375 | -1.75 | 82.71375
-2.2 | 0.000999978 | 2.8 | 1.10096e-06 | 57 | 40140.3306 | 3377.71653 | 3926.37266 | 80.60498 | 42398.39225 | 80.60498 | 1.8 | 84.20074 | -1.75 | 84.20074
-2.15 | 0.000999978 | 2.85 | 1.20814e-06 | 58 | 39371.00876 | 3367.81981 | 3929.52013 | 82.02847 | 42705.11266 | 82.02847 | 1.8 | 85.68773 | -1.7 | 85.68773
-2.1 | 0.000999979 | 2.9 | 1.27025e-06 | 59 | 40523.89289 | 3417.35469 | 3935.27264 | 83.45196 | 44673.53031 | 83.45196 | 1.8 | 87.17472 | -1.7 | 87.17472
-2.05 | 0.00099998 | 2.95 | 1.39405e-06 | 60 | 41612.22401 | 3558.82018 | 4000.99225 | 84.87544 | 45726.57702 | 84.87544 | 1.85 | 88.66171 | -1.7 | 88.66171
-2 | 0.00099998 | 3 | 1.45874e-06 | 61 | 42705.11266 | 3670.37129 | 4088.04003 | 86.29893 | 46694.40937 | 86.29893 | 1.85 | 90.1487 | -1.7 | 90.1487
-1.95 | 0.000999978 | 3.05 | 1.60722e-06 | 62 | 48301.52517 | 3929.52013 | 4110.65894 | 87.72242 | 48301.52517 | 87.72242 | 1.85 | 91.63569 | -1.7 | 91.63569
-1.9 | 0.000999979 | 3.1 | 1.66156e-06 | 63 | 53691.67876 | 4316.00028 | 4316.00028 | 89.14591 | 48671.41635 | 89.14591 | 1.9 | 93.12268 | -1.7 | 93.12268
-1.85 | 0.000999976 | 3.15 | 1.7161e-06 | 64 | 39964.51151 | 5015.23629 | 4477.59857 | 90.5694 | 48928.03567 | 90.5694 | 1.9 | 94.60967 | -1.7 | 94.60967
-1.8 | 0.000999978 | 3.2 | 1.7687e-06 | 65 | 37732.71653 | 5064.82469 | 4546.85994 | 91.99288 | 49892.73063 | 91.99288 | 1.9 | 96.09665 | -1.7 | 96.09665
-1.75 | 0.000999979 | 3.25 | 1.94066e-06 | 66 | 52828.21111 | 4477.59857 | 4586.81932 | 93.41637 | 52073.56954 | 93.41637 | 2 | 97.58364 | -1.7 | 97.58364
-1.7 | 0.000970564 | 3.3 | 2.0538e-06 | 67 | 57073.19523 | 5037.1845 | 4614.2488 | 94.83986 | 52828.21111 | 94.83986 | 2 | 99.07063 | -1.7 | 99.07063
-1.65 | 0.000882874 | 3.35 | 2.13612e-06 | 68 | 48671.41635 | 4614.2488 | 5015.23629 | 96.26335 | 53065.3181 | 96.26335
-1.6 | 0.000791979 | 3.4 | 2.15847e-06 | 69 | 53065.3181 | 4586.81932 | 5037.1845 | 97.68683 | 53691.67876 | 97.68683
-1.55 | 0.000705232 | 3.45 | 2.30807e-06 | 70 | 46694.40937 | 4546.85994 | 5064.82469 | 99.11032 | 57073.19523 | 99.11032
-1.5 | 0.000619517 | 3.5 | 2.3353e-06
-1.45 | 0.000537822 | 3.55 | 2.52901e-06
-1.4 | 0.000459178 | 3.6 | 2.53834e-06
-1.35 | 0.000390391 | 3.65 | 2.64859e-06
-1.3 | 0.000329865 | 3.7 | 2.6889e-06
-1.25 | 0.000277347 | 3.75 | 2.86639e-06
-1.2 | 0.000233758 | 3.8 | 2.9482e-06
-1.15 | 0.000197578 | 3.85 | 3.1073e-06
-1.1 | 0.00016636 | 3.9 | 3.31488e-06
-1.05 | 0.000141171 | 3.95 | 3.46701e-06
-1 | 0.000120015 | 4 | 3.63326e-06
-0.95 | 0.000102135 | 4.05 | 3.73697e-06
-0.9 | 8.68218e-05 | 4.1 | 3.86313e-06
-0.85 | 7.36161e-05 | 4.15 | 4.15085e-06
-0.8 | 6.22711e-05 | 4.2 | 4.1934e-06
-0.75 | 5.23243e-05 | 4.25 | 4.35199e-06
-0.7 | 4.36249e-05 | 4.3 | 4.51349e-06
-0.65 | 3.60033e-05 | 4.35 | 4.80934e-06
-0.6 | 2.93007e-05 | 4.4 | 4.89504e-06
-0.55 | 2.34383e-05 | 4.45 | 4.99318e-06
-0.5 | 1.83835e-05 | 4.5 | 5.35492e-06
-0.45 | 1.4067e-05 | 4.55 | 5.60105e-06
-0.4 | 1.04561e-05 | 4.6 | 5.86707e-06
-0.35 | 7.50838e-06 | 4.65 | 6.05916e-06
-0.3 | 5.17589e-06 | 4.7 | 6.46404e-06
-0.25 | 3.41152e-06 | 4.75 | 6.70246e-06
-0.2 | 2.12744e-06 | 4.8 | 6.90846e-06
-0.15 | 1.24454e-06 | 4.85 | 7.17754e-06
-0.1 | 6.57448e-07 | 4.9 | 7.5505e-06
-0.05 | 2.77242e-07 | 4.95 | 7.73638e-06
0 | 2.68642e-10 | 5 | 7.9153e-06
0.05 | 2.71104e-07 | 5.05 | 8.31774e-06
0.1 | 6.21686e-07 | 5.1 | 8.37544e-06
0.15 | 1.11433e-06 | 5.15 | 8.42656e-06
0.2 | 1.80397e-06 | 5.2 | 8.70683e-06
0.25 | 2.76391e-06 | 5.25 | 9.3114e-06
0.3 | 4.03004e-06 | 5.3 | 9.4984e-06
0.35 | 5.65089e-06 | 5.35 | 1.04403e-05
0.4 | 7.62421e-06 | 5.4 | 1.1101e-05
0.45 | 1.00026e-05 | 5.45 | 1.2533e-05
0.5 | 1.27046e-05 | 5.5 | 8.98545e-06
0.55 | 1.59977e-05 | 5.55 | 1.05266e-05
0.6 | 1.97611e-05 | 5.6 | 1.16165e-05
0.65 | 2.41141e-05 | 5.65 | 1.21998e-05
0.7 | 2.89626e-05 | 5.7 | 4.93126e-05
0.75 | 3.44439e-05 | 5.75 | 1.06002e-05
0.8 | 4.07394e-05 | 5.8 | 1.12416e-05
0.85 | 4.80308e-05 | 5.85 | 1.16061e-05
0.9 | 5.63975e-05 | 5.9 | 1.27384e-05
0.95 | 6.53102e-05 | 5.95 | 1.28667e-05
1 | 7.5241e-05 | 6 | 1.36087e-05
1.05 | 8.63414e-05 | 6.05 | 1.58479e-05
1.1 | 9.90333e-05 | 6.1 | 1.58822e-05
1.15 | 0.000115002 | 6.15 | 1.60018e-05
1.2 | 0.00038054 | 6.2 | 1.64313e-05
1.25 | 0.00048546 | 6.25 | 1.70883e-05
1.3 | 0.000727245 | 6.3 | 2.04651e-05
1.35 | 0.000913189 | 6.35 | 1.73496e-05
1.4 | 0.000999924 | 6.4 | 1.80772e-05
1.45 | 0.000999924 | 6.45 | 9.99987e-05
1.5 | 0.000999924 | 6.5 | 9.99986e-05
1.55 | 0.000999924 | 6.55 | 9.99986e-05
1.6 | 0.000999925 | 6.6 | 9.99987e-05
1.65 | 0.000999922 | 6.65 | 9.99988e-05
1.7 | 0.000999924 | 6.7 | 9.99987e-05
1.75 | 0.000999922 | 6.75 | 9.99985e-05
1.8 | 0.000999922 | 6.8 | 9.99987e-05
1.85 | 0.000999921 | 6.85 | 9.99984e-05
1.9 | 0.000999922 | 6.9 | 9.99987e-05
1.95 | 0.000999924 | 6.95 | 9.99986e-05
2 | 0.000999923 | 7 | 9.99987e-05
2.05 | 0.000999925 | 7.05 | 9.99987e-05
2.1 | 0.000999925 | 7.1 | 9.99987e-05
2.15 | 0.000999922 | 7.15 | 9.99987e-05
2.2 | 0.000999924 | 7.2 | 9.99984e-05
2.25 | 0.000999925 | 7.25 | 9.99987e-05
2.3 | 0.000999923 | 7.3 | 9.99987e-05
2.35 | 0.000999924 | 7.35 | 9.99985e-05
2.4 | 0.000999923 | 7.4 | 9.99985e-05
2.45 | 0.000999923 | 7.45 | 9.99986e-05
2.5 | 0.000999923 | 7.5 | 9.99987e-05
2.55 | 0.000999922 | 7.55 | 9.99986e-05
2.6 | 0.000999922 | 7.6 | 9.99986e-05
2.65 | 0.000999924 | 7.65 | 9.99987e-05
2.7 | 0.000999923 | 7.7 | 9.99987e-05
2.75 | 0.000999925 | 7.75 | 9.99987e-05
2.8 | 0.000999923 | 7.8 | 9.99986e-05
2.85 | 0.000999923 | 7.85 | 9.99986e-05
2.9 | 0.000999926 | 7.9 | 9.99985e-05
2.95 | 0.000999926 | 7.95 | 9.99987e-05
3 | 0.000999922 | 8 | 9.99985e-05
3.05 | 0.000999924 | 8 | 9.99987e-05
3.1 | 0.000999924 | 7.95 | 9.99985e-05
3.15 | 0.000999924 | 7.9 | 9.99989e-05
3.2 | 0.000999924 | 7.85 | 9.99987e-05
3.25 | 0.000999926 | 7.8 | 9.99985e-05
3.3 | 0.000999924 | 7.75 | 9.99986e-05
3.35 | 0.000999924 | 7.7 | 9.99987e-05
3.4 | 0.000999927 | 7.65 | 9.99987e-05
3.45 | 0.000999923 | 7.6 | 9.99987e-05
3.5 | 0.000999926 | 7.55 | 9.99987e-05
3.55 | 0.000999927 | 7.5 | 9.99987e-05
3.6 | 0.000999924 | 7.45 | 9.99989e-05
3.65 | 0.000999925 | 7.4 | 9.99986e-05
3.7 | 0.000999926 | 7.35 | 9.99986e-05
3.75 | 0.000999925 | 7.3 | 9.99985e-05
3.8 | 0.000999925 | 7.25 | 9.99986e-05
3.85 | 0.000999923 | 7.2 | 9.99988e-05
3.9 | 0.000999924 | 7.15 | 9.99987e-05
3.95 | 0.000999926 | 7.1 | 9.99985e-05
4 | 0.000999923 | 7.05 | 9.99987e-05
4.05 | 0.000999923 | 7 | 9.99987e-05
4.1 | 0.000999925 | 6.95 | 9.99985e-05
4.15 | 0.000999927 | 6.9 | 9.99985e-05
4.2 | 0.000999925 | 6.85 | 9.99985e-05
4.25 | 0.000999927 | 6.8 | 9.99985e-05
4.3 | 0.000999923 | 6.75 | 9.99987e-05
4.35 | 0.000999923 | 6.7 | 9.99987e-05
4.4 | 0.000999924 | 6.65 | 9.99986e-05
4.45 | 0.000999925 | 6.6 | 9.99986e-05
4.5 | 0.000999927 | 6.55 | 9.99987e-05
4.55 | 0.000999925 | 6.5 | 9.99985e-05
4.6 | 0.000999926 | 6.45 | 9.99986e-05
4.65 | 0.000999924 | 6.4 | 9.99986e-05
4.7 | 0.000999925 | 6.35 | 9.99986e-05
4.75 | 0.000999926 | 6.3 | 9.99986e-05
4.8 | 0.000999924 | 6.25 | 9.99988e-05
4.85 | 0.000999925 | 6.2 | 9.99988e-05
4.9 | 0.000999925 | 6.15 | 9.99986e-05
4.95 | 0.000999925 | 6.1 | 9.99984e-05
5 | 0.000999923 | 6.05 | 9.99987e-05
5 | 0.000999924 | 6 | 9.99985e-05
4.95 | 0.000999923 | 5.95 | 9.99988e-05
4.9 | 0.000999924 | 5.9 | 9.99985e-05
4.85 | 0.000999926 | 5.85 | 9.99985e-05
4.8 | 0.000999926 | 5.8 | 9.99987e-05
4.75 | 0.000999926 | 5.75 | 9.99986e-05
4.7 | 0.000999925 | 5.7 | 9.99986e-05
4.65 | 0.000999925 | 5.65 | 9.99985e-05
4.6 | 0.000999923 | 5.6 | 9.99987e-05
4.55 | 0.000999924 | 5.55 | 9.99985e-05
4.5 | 0.000999922 | 5.5 | 9.99986e-05
4.45 | 0.000999924 | 5.45 | 9.99986e-05
4.4 | 0.000999926 | 5.4 | 9.99987e-05
4.35 | 0.000999922 | 5.35 | 9.99987e-05
4.3 | 0.000999924 | 5.3 | 9.99987e-05
4.25 | 0.000999924 | 5.25 | 9.99986e-05
4.2 | 0.000999925 | 5.2 | 9.99984e-05
4.15 | 0.000999925 | 5.15 | 9.99984e-05
4.1 | 0.000999924 | 5.1 | 9.99987e-05
4.05 | 0.000999923 | 5.05 | 9.99984e-05
4 | 0.000999926 | 5 | 9.99987e-05
3.95 | 0.000999923 | 4.95 | 9.99987e-05
3.9 | 0.000999925 | 4.9 | 9.99985e-05
3.85 | 0.000999925 | 4.85 | 9.99985e-05
3.8 | 0.000999924 | 4.8 | 9.99986e-05
3.75 | 0.000999926 | 4.75 | 9.99985e-05
3.7 | 0.000999925 | 4.7 | 9.99985e-05
3.65 | 0.000999926 | 4.65 | 9.99984e-05
3.6 | 0.000999924 | 4.6 | 9.99986e-05
3.55 | 0.000999925 | 4.55 | 9.99985e-05
3.5 | 0.000999924 | 4.5 | 9.99984e-05
3.45 | 0.000999924 | 4.45 | 9.99987e-05
3.4 | 0.000999925 | 4.4 | 9.99986e-05
3.35 | 0.000999923 | 4.35 | 9.99987e-05
3.3 | 0.000999924 | 4.3 | 9.99986e-05
3.25 | 0.000999925 | 4.25 | 9.99988e-05
3.2 | 0.000999924 | 4.2 | 9.99985e-05
3.15 | 0.000999925 | 4.15 | 9.99987e-05
3.1 | 0.000999924 | 4.1 | 9.99985e-05
3.05 | 0.000999923 | 4.05 | 9.99986e-05
3 | 0.000999923 | 4 | 9.99984e-05
2.95 | 0.000999923 | 3.95 | 9.99986e-05
2.9 | 0.000999924 | 3.9 | 9.99985e-05
2.85 | 0.000999924 | 3.85 | 9.99986e-05
2.8 | 0.000999924 | 3.8 | 9.99986e-05
2.75 | 0.000999925 | 3.75 | 9.99986e-05
2.7 | 0.000999924 | 3.7 | 9.99984e-05
2.65 | 0.000999922 | 3.65 | 9.99986e-05
2.6 | 0.000999924 | 3.6 | 9.99985e-05
2.55 | 0.000999923 | 3.55 | 9.99986e-05
2.5 | 0.000999925 | 3.5 | 9.99984e-05
2.45 | 0.000999923 | 3.45 | 9.99989e-05
2.4 | 0.000999924 | 3.4 | 9.99987e-05
2.35 | 0.000999924 | 3.35 | 9.99988e-05
2.3 | 0.000999925 | 3.3 | 9.99985e-05
2.25 | 0.000999926 | 3.25 | 9.99987e-05
2.2 | 0.000999925 | 3.2 | 9.99986e-05
2.15 | 0.000999925 | 3.15 | 9.99985e-05
2.1 | 0.000999925 | 3.1 | 9.99985e-05
2.05 | 0.000999923 | 3.05 | 9.99986e-05
2 | 0.000999924 | 3 | 9.99985e-05
1.95 | 0.000999923 | 2.95 | 9.99987e-05
1.9 | 0.000999927 | 2.9 | 9.99988e-05
1.85 | 0.000999924 | 2.85 | 9.99986e-05
1.8 | 0.000999924 | 2.8 | 9.99986e-05
1.75 | 0.000999924 | 2.75 | 9.99986e-05
1.7 | 0.000999924 | 2.7 | 9.99985e-05
1.65 | 0.000999924 | 2.65 | 9.99985e-05
1.6 | 0.000999925 | 2.6 | 9.99985e-05
1.55 | 0.000999926 | 2.55 | 9.99985e-05
1.5 | 0.000999923 | 2.5 | 9.99985e-05
1.45 | 0.000999926 | 2.45 | 9.99987e-05
1.4 | 0.000999924 | 2.4 | 9.99985e-05
1.35 | 0.000999923 | 2.35 | 9.99986e-05
1.3 | 0.000999925 | 2.3 | 9.99986e-05
1.25 | 0.000968101 | 2.25 | 9.99984e-05
1.2 | 0.000907622 | 2.2 | 9.99987e-05
1.15 | 0.00084762 | 2.15 | 9.99987e-05
1.1 | 0.000787548 | 2.1 | 9.99984e-05
1.05 | 0.000727328 | 2.05 | 9.99988e-05
1 | 0.000667377 | 2 | 9.99986e-05
0.95 | 0.000608288 | 1.95 | 9.99985e-05
0.9 | 0.000550133 | 1.9 | 9.99985e-05
0.85 | 0.000493092 | 1.85 | 9.99984e-05
0.8 | 0.000437953 | 1.8 | 9.99985e-05
0.75 | 0.000385053 | 1.75 | 9.99987e-05
0.7 | 0.000335467 | 1.7 | 9.99985e-05
0.65 | 0.000289523 | 1.65 | 9.99985e-05
0.6 | 0.000247855 | 1.6 | 9.99986e-05
0.55 | 0.000210593 | 1.55 | 9.99988e-05
0.5 | 0.000177798 | 1.5 | 9.99986e-05
0.45 | 0.000149059 | 1.45 | 9.99985e-05
0.4 | 0.000124158 | 1.4 | 9.99984e-05
0.35 | 0.000102524 | 1.35 | 9.99987e-05
0.3 | 8.35145e-05 | 1.3 | 9.99985e-05
0.25 | 6.66329e-05 | 1.25 | 9.99984e-05
0.2 | 5.14468e-05 | 1.2 | 9.99985e-05
0.15 | 3.74764e-05 | 1.15 | 9.99985e-05
0.1 | 2.45007e-05 | 1.1 | 9.99988e-05
0.05 | 1.21113e-05 | 1.05 | 9.99986e-05
0 | 1.34811e-08 | 1 | 9.99985e-05
-0.05 | 1.21101e-05 | 0.95 | 9.99986e-05
-0.1 | 2.45402e-05 | 0.9 | 9.99987e-05
-0.15 | 3.76264e-05 | 0.85 | 9.99986e-05
-0.2 | 5.16036e-05 | 0.8 | 9.99985e-05
-0.25 | 6.68834e-05 | 0.75 | 9.99986e-05
-0.3 | 8.38594e-05 | 0.7 | 9.99986e-05
-0.35 | 0.000102983 | 0.65 | 9.99985e-05
-0.4 | 0.000124855 | 0.6 | 9.99984e-05
-0.45 | 0.000149803 | 0.55 | 9.99984e-05
-0.5 | 0.000178415 | 0.5 | 8.44108e-05
-0.55 | 0.000211186 | 0.45 | 6.77429e-05
-0.6 | 0.000248179 | 0.4 | 5.38299e-05
-0.65 | 0.000289589 | 0.35 | 4.18718e-05
-0.7 | 0.000334853 | 0.3 | 3.15763e-05
-0.75 | 0.000383675 | 0.25 | 2.31484e-05
-0.8 | 0.000435494 | 0.2 | 1.64038e-05
-0.85 | 0.0004897 | 0.15 | 1.07545e-05
-0.9 | 0.000546314 | 0.1 | 6.46514e-06
-0.95 | 0.000604247 | 0.05 | 2.96936e-06
-1 | 0.000663465 | 0 | 1.65605e-08
-1.05 | 0.000723212
-1.1 | 0.000784515
-1.15 | 0.000847737
-1.2 | 0.000912643
-1.25 | 0.000983241
-1.3 | 0.00099998
-1.35 | 0.000999977
-1.4 | 0.000999979
-1.45 | 0.00099998
-1.5 | 0.000999979
-1.55 | 0.000999979
-1.6 | 0.000999979
-1.65 | 0.000999977
-1.7 | 0.000999978
-1.75 | 0.000999979
-1.8 | 0.000999978
-1.85 | 0.000999978
-1.9 | 0.000999978
-1.95 | 0.000999978
-2 | 0.000999978
-2.05 | 0.00099998
-2.1 | 0.000999978
-2.15 | 0.000999977
-2.2 | 0.000999979
-2.25 | 0.000999978
-2.3 | 0.000999976
-2.35 | 0.000999979
-2.4 | 0.000999979
-2.45 | 0.00099998
-2.5 | 0.000999978
-2.55 | 0.000999979
-2.6 | 0.000999978
-2.65 | 0.00099998
-2.7 | 0.000999976
-2.75 | 0.000999977
-2.8 | 0.000999976
-2.85 | 0.000999977
-2.9 | 0.000999979
-2.95 | 0.000999978
-3 | 0.000999978
-3.05 | 0.00099998
-3.1 | 0.000999979
-3.15 | 0.000999979
-3.2 | 0.000999979
-3.25 | 0.000999976
-3.3 | 0.000999977
-3.35 | 0.000999979
-3.4 | 0.000999979
-3.45 | 0.000999978
-3.5 | 0.000999979
-3.55 | 0.000999978
-3.6 | 0.000999978
-3.65 | 0.000999979
-3.7 | 0.000999978
-3.75 | 0.000999979
-3.8 | 0.000999977
-3.85 | 0.000999977
-3.9 | 0.000999978
-3.95 | 0.000999978
-4 | 0.000999979
-4.05 | 0.000999977
-4.1 | 0.000999979
-4.15 | 0.000999979
-4.2 | 0.000999979
-4.25 | 0.000999978
-4.3 | 0.000999976
-4.35 | 0.000999977
-4.4 | 0.000999976
-4.45 | 0.000999977
-4.5 | 0.000999978
-4.55 | 0.000999978
-4.6 | 0.000999978
-4.65 | 0.000999977
-4.7 | 0.000999978
-4.75 | 0.000999976
-4.8 | 0.000999977
-4.85 | 0.000999977
-4.9 | 0.000999976
-4.95 | 0.000999978
-5 | 0.000999978

## Figure 4
Figure 4(a) |  |  |  | Figure 4(b)
Voltage (V) | Voltage (V) | Voltage (V) | Voltage (V) | Voltage (V) | Current (A) | Current (A)
-7 | 0.000499713 | -5 | 0.000500002 | -5 | 0.00069997 | 0.000499995
-6.942 | 0.000499937 | -4.95 | 0.000500003 | -4.95 | 0.000699971 | 0.000499997
-6.883 | 0.000499995 | -4.9 | 0.0005 | -4.9 | 0.000699971 | 0.000499999
-6.825 | 0.000499999 | -4.85 | 0.000500002 | -4.85 | 0.000699973 | 0.000499996
-6.767 | 0.000499999 | -4.8 | 0.000500001 | -4.8 | 0.000699969 | 0.000499997
-6.708 | 0.000499985 | -4.75 | 0.000500001 | -4.75 | 0.000699971 | 0.000500001
-6.65 | 0.000500078 | -4.7 | 0.000500001 | -4.7 | 0.00069997 | 0.0005
-6.592 | 0.000500159 | -4.65 | 0.000499999 | -4.65 | 0.000699972 | 0.000500001
-6.533 | 0.000499977 | -4.6 | 0.000500002 | -4.6 | 0.000699973 | 0.000499999
-6.475 | 0.000500007 | -4.55 | 0.000500001 | -4.55 | 0.000699972 | 0.000500001
-6.417 | 0.000499995 | -4.5 | 0.000500004 | -4.5 | 0.000699971 | 0.000500002
-6.358 | 0.000499989 | -4.45 | 0.000500002 | -4.45 | 0.000699973 | 0.000500002
-6.3 | 0.00049999 | -4.4 | 0.0005 | -4.4 | 0.000699971 | 0.000500006
-6.242 | 0.000499985 | -4.35 | 0.000500002 | -4.35 | 0.00069997 | 0.000500004
-6.183 | 0.000499985 | -4.3 | 0.0005 | -4.3 | 0.000699972 | 0.000500001
-6.125 | 0.000499995 | -4.25 | 0.000500001 | -4.25 | 0.000699972 | 0.000500001
-6.067 | 0.000500001 | -4.2 | 0.000500001 | -4.2 | 0.000699972 | 0.000499997
-6.008 | 0.000499997 | -4.15 | 0.000500001 | -4.15 | 0.000699972 | 0.000499999
-5.95 | 0.000499998 | -4.1 | 0.000499999 | -4.1 | 0.000699972 | 0.000500001
-5.892 | 0.000499998 | -4.05 | 0.000500001 | -4.05 | 0.000699971 | 0.000500002
-5.833 | 0.000499999 | -4 | 0.0005 | -4 | 0.000699971 | 0.000499999
-5.775 | 0.000499993 | -3.95 | 0.000500001 | -3.95 | 0.000699971 | 0.000499999
-5.717 | 0.000499996 | -3.9 | 0.0005 | -3.9 | 0.000699971 | 0.000500001
-5.658 | 0.000499999 | -3.85 | 0.0005 | -3.85 | 0.00069997 | 0.000499998
-5.6 | 0.000500012 | -3.8 | 0.000500003 | -3.8 | 0.000699971 | 0.000500001
-5.542 | 0.000500001 | -3.75 | 0.000500003 | -3.75 | 0.000699972 | 0.0005
-5.483 | 0.000499999 | -3.7 | 0.000500002 | -3.7 | 0.000699972 | 0.000500001
-5.425 | 0.000499997 | -3.65 | 0.000500001 | -3.65 | 0.000699971 | 0.000500001
-5.367 | 0.000499999 | -3.6 | 0.0005 | -3.6 | 0.000699971 | 0.000500001
-5.308 | 0.000499998 | -3.55 | 0.000500001 | -3.55 | 0.000699973 | 0.0005
-5.25 | 0.000499995 | -3.5 | 0.000500004 | -3.5 | 0.000699973 | 0.000499998
-5.192 | 0.000499999 | -3.45 | 0.000500002 | -3.45 | 0.000699971 | 0.000500001
-5.133 | 0.000499993 | -3.4 | 0.000500004 | -3.4 | 0.000699972 | 0.000499999
-5.075 | 0.0005 | -3.35 | 0.000500001 | -3.35 | 0.000699974 | 0.0005
-5.017 | 0.000499995 | -3.3 | 0.000500002 | -3.3 | 0.000699972 | 0.000500001
-4.958 | 0.000499993 | -3.25 | 0.000500001 | -3.25 | 0.000699971 | 0.000500001
-4.9 | 0.000500009 | -3.2 | 0.000500001 | -3.2 | 0.000699975 | 0.0005
-4.842 | 0.000499998 | -3.15 | 0.0005 | -3.15 | 0.000699972 | 0.000500002
-4.783 | 0.000499992 | -3.1 | 0.0005 | -3.1 | 0.000699971 | 0.0005
-4.725 | 0.000500006 | -3.05 | 0.000500002 | -3.05 | 0.000699972 | 0.000500001
-4.667 | 0.000500007 | -3 | 0.0005 | -3 | 0.000699971 | 0.0005
-4.608 | 0.000499997 | -2.95 | 0.000500001 | -2.95 | 0.000699973 | 0.0005
-4.55 | 0.000500001 | -2.9 | 0.0005 | -2.9 | 0.000699971 | 0.000500001
-4.492 | 0.000500009 | -2.85 | 0.000499999 | -2.85 | 0.000699972 | 0.000499999
-4.433 | 0.000499998 | -2.8 | 0.000500001 | -2.8 | 0.000699973 | 0.000499999
-4.375 | 0.000499996 | -2.75 | 0.000500001 | -2.75 | 0.000699973 | 0.000499999
-4.317 | 0.000499987 | -2.7 | 0.0005 | -2.7 | 0.000699972 | 0.0005
-4.258 | 0.000499977 | -2.65 | 0.000500003 | -2.65 | 0.000699974 | 0.000500001
-4.2 | 0.000499996 | -2.6 | 0.000500001 | -2.6 | 0.000699971 | 0.000499999
-4.142 | 0.000499994 | -2.55 | 0.000499999 | -2.55 | 0.000699971 | 0.000500001
-4.083 | 0.000499997 | -2.5 | 0.000499999 | -2.5 | 0.000699971 | 0.000500001
-4.025 | 0.000499997 | -2.45 | 0.000500001 | -2.45 | 0.000699974 | 0.0005
-3.967 | 0.0005 | -2.4 | 0.000500001 | -2.4 | 0.000699973 | 0.000500001
-3.908 | 0.000499996 | -2.35 | 0.000500002 | -2.35 | 0.000699973 | 0.000499999
-3.85 | 0.000499992 | -2.3 | 0.000499999 | -2.3 | 0.000661777 | 0.000500003
-3.792 | 0.000499989 | -2.25 | 0.0005 | -2.25 | 0.000611788 | 0.000500002
-3.733 | 0.00049997 | -2.2 | 0.000499999 | -2.2 | 0.000562812 | 0.000499999
-3.675 | 0.000499996 | -2.15 | 0.000489991 | -2.15 | 0.000513981 | 0.000499999
-3.617 | 0.000499992 | -2.1 | 0.000426366 | -2.1 | 0.000466165 | 0.000500003
-3.558 | 0.000499999 | -2.05 | 0.000364934 | -2.05 | 0.000419298 | 0.000500002
-3.5 | 0.000499994 | -2 | 0.000306843 | -2 | 0.000374173 | 0.000499999
-3.442 | 0.000499999 | -1.95 | 0.000255809 | -1.95 | 0.000331314 | 0.000500001
-3.383 | 0.000500001 | -1.9 | 0.000213135 | -1.9 | 0.000291268 | 0.00048419
-3.325 | 0.000499997 | -1.85 | 0.000178683 | -1.85 | 0.000253897 | 0.000444169
-3.267 | 0.000499999 | -1.8 | 0.000151631 | -1.8 | 0.000220571 | 0.000402323
-3.208 | 0.000499998 | -1.75 | 0.000130365 | -1.75 | 0.000191297 | 0.000365662
-3.15 | 0.000499997 | -1.7 | 0.000113449 | -1.7 | 0.000166052 | 0.000328575
-3.092 | 0.000499999 | -1.65 | 9.95213e-05 | -1.65 | 0.000144424 | 0.000291174
-3.033 | 0.000499993 | -1.6 | 8.78409e-05 | -1.6 | 0.000125874 | 0.000256461
-2.975 | 0.000499995 | -1.55 | 7.8079e-05 | -1.55 | 0.000110213 | 0.000223797
-2.917 | 0.000499994 | -1.5 | 6.96844e-05 | -1.5 | 9.69013e-05 | 0.000193251
-2.858 | 0.00048865 | -1.45 | 6.24089e-05 | -1.45 | 8.547e-05 | 0.000165598
-2.8 | 0.000312183 | -1.4 | 5.5951e-05 | -1.4 | 7.56133e-05 | 0.000141067
-2.742 | 0.00021103 | -1.35 | 5.0315e-05 | -1.35 | 6.70631e-05 | 0.000119701
-2.683 | 0.000155326 | -1.3 | 4.52264e-05 | -1.3 | 5.95645e-05 | 0.000101557
-2.625 | 0.000123969 | -1.25 | 4.06744e-05 | -1.25 | 5.29304e-05 | 8.63339e-05
-2.567 | 0.000103204 | -1.2 | 3.65398e-05 | -1.2 | 4.70505e-05 | 7.34048e-05
-2.508 | 8.78597e-05 | -1.15 | 3.27351e-05 | -1.15 | 4.18025e-05 | 6.27857e-05
-2.45 | 7.67816e-05 | -1.1 | 2.92775e-05 | -1.1 | 3.70752e-05 | 5.37497e-05
-2.392 | 6.79171e-05 | -1.05 | 2.61171e-05 | -1.05 | 3.28465e-05 | 4.60788e-05
-2.333 | 6.06283e-05 | -1 | 2.31944e-05 | -1 | 2.89916e-05 | 3.94671e-05
-2.275 | 5.44963e-05 | -0.95 | 2.05025e-05 | -0.95 | 2.55083e-05 | 3.38234e-05
-2.217 | 4.9217e-05 | -0.9 | 1.80261e-05 | -0.9 | 2.23252e-05 | 2.89345e-05
-2.158 | 4.46016e-05 | -0.85 | 1.5754e-05 | -0.85 | 1.94362e-05 | 2.46709e-05
-2.1 | 4.0536e-05 | -0.8 | 1.36602e-05 | -0.8 | 1.68073e-05 | 2.09243e-05
-2.042 | 3.70581e-05 | -0.75 | 1.17443e-05 | -0.75 | 1.44127e-05 | 1.76348e-05
-1.983 | 3.38459e-05 | -0.7 | 9.98405e-06 | -0.7 | 1.223e-05 | 1.47584e-05
-1.925 | 3.09696e-05 | -0.65 | 8.37955e-06 | -0.65 | 1.02321e-05 | 1.2199e-05
-1.867 | 2.83384e-05 | -0.6 | 6.93366e-06 | -0.6 | 8.43426e-06 | 9.9561e-06
-1.808 | 2.59012e-05 | -0.55 | 5.63344e-06 | -0.55 | 6.83376e-06 | 7.99976e-06
-1.75 | 2.37008e-05 | -0.5 | 4.48346e-06 | -0.5 | 5.42269e-06 | 6.3004e-06
-1.692 | 2.16958e-05 | -0.45 | 3.49094e-06 | -0.45 | 4.1852e-06 | 4.86693e-06
-1.633 | 1.97873e-05 | -0.4 | 2.63888e-06 | -0.4 | 3.13449e-06 | 3.65345e-06
-1.575 | 1.80586e-05 | -0.35 | 1.93719e-06 | -0.35 | 2.26258e-06 | 2.66039e-06
-1.517 | 1.64873e-05 | -0.3 | 1.36723e-06 | -0.3 | 1.56899e-06 | 1.87754e-06
-1.458 | 1.49585e-05 | -0.25 | 9.2772e-07 | -0.25 | 1.0353e-06 | 1.27764e-06
-1.4 | 1.35724e-05 | -0.2 | 6.04052e-07 | -0.2 | 6.48636e-07 | 8.32851e-07
-1.342 | 1.22811e-05 | -0.15 | 3.73627e-07 | -0.15 | 3.83603e-07 | 5.16646e-07
-1.283 | 1.10556e-05 | -0.1 | 2.11293e-07 | -0.1 | 2.07298e-07 | 2.92452e-07
-1.225 | 9.94343e-06 | -0.05 | 9.48425e-08 | -0.05 | 8.93673e-08 | 1.32255e-07
-1.167 | 8.8947e-06 | 0 | 1.0475e-10 | 0 | 4.8866e-11 | 1.40906e-10
-1.108 | 7.90781e-06 | 0.05 | 9.82348e-08 | 0.05 | 8.68298e-08 | 1.36002e-07
-1.05 | 6.99166e-06 | 0.1 | 2.24566e-07 | 0.1 | 1.92545e-07 | 3.10732e-07
-0.992 | 6.15069e-06 | 0.15 | 4.00837e-07 | 0.15 | 3.38582e-07 | 5.613e-07
-0.933 | 5.36776e-06 | 0.2 | 6.5362e-07 | 0.2 | 5.36991e-07 | 9.28749e-07
-0.875 | 4.65212e-06 | 0.25 | 9.97084e-07 | 0.25 | 7.98421e-07 | 1.41718e-06
-0.817 | 3.98945e-06 | 0.3 | 1.43078e-06 | 0.3 | 1.14113e-06 | 2.09153e-06
-0.758 | 3.38042e-06 | 0.35 | 1.98905e-06 | 0.35 | 1.54332e-06 | 2.9385e-06
-0.7 | 2.8312e-06 | 0.4 | 2.65106e-06 | 0.4 | 2.07477e-06 | 3.9727e-06
-0.642 | 2.33903e-06 | 0.45 | 3.45314e-06 | 0.45 | 2.7011e-06 | 5.20157e-06
-0.583 | 1.88772e-06 | 0.5 | 4.29814e-06 | 0.5 | 3.41078e-06 | 6.58597e-06
-0.525 | 1.49552e-06 | 0.55 | 5.32485e-06 | 0.55 | 4.23741e-06 | 8.24539e-06
-0.467 | 1.1591e-06 | 0.6 | 6.44832e-06 | 0.6 | 5.15243e-06 | 1.00987e-05
-0.408 | 8.6453e-07 | 0.65 | 7.69205e-06 | 0.65 | 6.22555e-06 | 1.21601e-05
-0.35 | 6.29741e-07 | 0.7 | 9.02863e-06 | 0.7 | 7.42482e-06 | 1.44799e-05
-0.292 | 4.38745e-07 | 0.75 | 1.05304e-05 | 0.75 | 8.74302e-06 | 1.70986e-05
-0.233 | 2.92047e-07 | 0.8 | 1.2139e-05 | 0.8 | 1.01812e-05 | 2.00823e-05
-0.175 | 1.80905e-07 | 0.85 | 1.40213e-05 | 0.85 | 1.16837e-05 | 2.32301e-05
-0.117 | 1.01451e-07 | 0.9 | 1.59348e-05 | 0.9 | 1.33537e-05 | 2.68407e-05
-0.058 | 4.47745e-08 | 0.95 | 1.79557e-05 | 0.95 | 1.5094e-05 | 3.07329e-05
0 | 2.34036e-10 | 1 | 2.0247e-05 | 1 | 1.71362e-05 | 3.51557e-05
0.058 | 4.47758e-08 | 1.05 | 2.2649e-05 | 1.05 | 1.93577e-05 | 3.99753e-05
0.117 | 9.99715e-08 | 1.1 | 2.53601e-05 | 1.1 | 2.1704e-05 | 4.34606e-05
0.175 | 1.75242e-07 | 1.15 | 2.82615e-05 | 1.15 | 2.40989e-05 | 4.90475e-05
0.233 | 2.74111e-07 | 1.2 | 3.12327e-05 | 1.2 | 2.68487e-05 | 5.42091e-05
0.292 | 3.99792e-07 | 1.25 | 3.46575e-05 | 1.25 | 2.97787e-05 | 5.96936e-05
0.35 | 5.56843e-07 | 1.3 | 3.83534e-05 | 1.3 | 3.29058e-05 | 6.6166e-05
0.408 | 7.40109e-07 | 1.35 | 4.20801e-05 | 1.35 | 3.62997e-05 | 7.39516e-05
0.467 | 9.56997e-07 | 1.4 | 4.6247e-05 | 1.4 | 3.97308e-05 | 7.86256e-05
0.525 | 1.19391e-06 | 1.45 | 5.09252e-05 | 1.45 | 4.38511e-05 | 8.61071e-05
0.583 | 1.47415e-06 | 1.5 | 5.609e-05 | 1.5 | 4.82912e-05 | 9.26044e-05
0.642 | 1.79924e-06 | 1.55 | 6.19671e-05 | 1.55 | 5.28695e-05 | 9.81479e-05
0.7 | 2.14331e-06 | 1.6 | 6.80825e-05 | 1.6 | 5.73898e-05 | 0.000104519
0.758 | 2.51152e-06 | 1.65 | 7.48969e-05 | 1.65 | 6.27225e-05 | 0.000499939
0.817 | 2.91838e-06 | 1.7 | 8.25814e-05 | 1.7 | 6.87549e-05 | 0.000499933
0.875 | 3.36754e-06 | 1.75 | 9.07774e-05 | 1.75 | 7.4337e-05 | 0.000499931
0.933 | 3.83768e-06 | 1.8 | 9.90057e-05 | 1.8 | 8.08452e-05 | 0.000499932
0.992 | 4.38248e-06 | 1.85 | 0.000109862 | 1.85 | 8.67761e-05 | 0.000499933
1.05 | 4.97339e-06 | 1.9 | 0.000119677 | 1.9 | 9.27758e-05 | 0.000499932
1.108 | 5.58908e-06 | 1.95 | 0.000133766 | 1.95 | 9.90153e-05 | 0.000499933
1.167 | 6.23252e-06 | 2 | 0.000147543 | 2 | 0.000105446 | 0.000499933
1.225 | 6.9976e-06 | 2.05 | 0.000153682 | 2.05 | 0.000109078 | 0.000499931
1.283 | 7.79023e-06 | 2.1 | 0.00017106 | 2.1 | 0.000116904 | 0.00049993
1.342 | 8.6385e-06 | 2.15 | 0.00049993 | 2.15 | 0.000121498 | 0.000499932
1.4 | 9.50567e-06 | 2.2 | 0.00049993 | 2.2 | 0.000129033 | 0.000499932
1.458 | 1.04004e-05 | 2.25 | 0.00049993 | 2.25 | 0.000138115 | 0.000499931
1.517 | 1.14072e-05 | 2.3 | 0.000499931 | 2.3 | 0.000145272 | 0.000499934
1.575 | 1.25132e-05 | 2.35 | 0.000499928 | 2.35 | 0.000148713 | 0.00049993
1.633 | 1.36886e-05 | 2.4 | 0.00049993 | 2.4 | 0.000154052 | 0.000499931
1.692 | 1.50589e-05 | 2.45 | 0.000499932 | 2.45 | 0.000156123 | 0.000499932
1.75 | 1.65178e-05 | 2.5 | 0.000499932 | 2.5 | 0.000160974 | 0.000499933
1.808 | 1.79589e-05 | 2.55 | 0.000499929 | 2.55 | 0.000208449 | 0.00049993
1.867 | 1.96686e-05 | 2.6 | 0.000499929 | 2.6 | 0.000699929 | 0.000499934
1.925 | 2.14733e-05 | 2.65 | 0.00049993 | 2.65 | 0.000699928 | 0.000499931
1.983 | 2.36016e-05 | 2.7 | 0.00049993 | 2.7 | 0.000699928 | 0.000499933
2.042 | 2.56549e-05 | 2.75 | 0.000499929 | 2.75 | 0.000699929 | 0.000499933
2.1 | 2.80568e-05 | 2.8 | 0.00049993 | 2.8 | 0.000699928 | 0.000499932
2.158 | 3.01225e-05 | 2.85 | 0.00049993 | 2.85 | 0.00069993 | 0.00049993
2.217 | 3.29337e-05 | 2.9 | 0.00049993 | 2.9 | 0.00069993 | 0.000499932
2.275 | 3.58099e-05 | 2.95 | 0.000499931 | 2.95 | 0.000699929 | 0.000499933
2.333 | 3.9876e-05 | 3 | 0.000499933 | 3 | 0.00069993 | 0.00049993
2.392 | 4.36288e-05 | 3.05 | 0.000499931 | 3.05 | 0.000699931 | 0.000499932
2.45 | 4.70646e-05 | 3.1 | 0.000499931 | 3.1 | 0.00069993 | 0.000499931
2.508 | 4.64791e-05 | 3.15 | 0.000499931 | 3.15 | 0.00069993 | 0.00049993
2.567 | 4.97489e-05 | 3.2 | 0.00049993 | 3.2 | 0.000699929 | 0.000499931
2.625 | 5.39443e-05 | 3.25 | 0.00049993 | 3.25 | 0.000699927 | 0.000499932
2.683 | 5.90267e-05 | 3.3 | 0.00049993 | 3.3 | 0.000699929 | 0.00049993
2.742 | 0.000499955 | 3.35 | 0.000499929 | 3.35 | 0.00069993 | 0.000499932
2.8 | 0.000499916 | 3.4 | 0.00049993 | 3.4 | 0.000699929 | 0.000499931
2.858 | 0.000499958 | 3.45 | 0.00049993 | 3.45 | 0.000699929 | 0.00049993
2.917 | 0.00049994 | 3.5 | 0.00049993 | 3.5 | 0.000699929 | 0.00049993
2.975 | 0.000499928 | 3.55 | 0.00049993 | 3.55 | 0.00069993 | 0.000499932
3.033 | 0.00049993 | 3.6 | 0.00049993 | 3.6 | 0.000699929 | 0.00049993
3.092 | 0.000499943 | 3.65 | 0.00049993 | 3.65 | 0.000699927 | 0.00049993
3.15 | 0.00049993 | 3.7 | 0.00049993 | 3.7 | 0.000699928 | 0.000499932
3.208 | 0.000499919 | 3.75 | 0.000499932 | 3.75 | 0.000699926 | 0.000499932
3.267 | 0.000499929 | 3.8 | 0.000499931 | 3.8 | 0.000699929 | 0.000499931
3.325 | 0.000499936 | 3.85 | 0.000499931 | 3.85 | 0.000699928 | 0.000499934
3.383 | 0.000499923 | 3.9 | 0.000499931 | 3.9 | 0.000699929 | 0.000499933
3.442 | 0.000499919 | 3.95 | 0.00049993 | 3.95 | 0.000699928 | 0.000499932
3.5 | 0.000499996 | 4 | 0.00049993 | 4 | 0.000699929 | 0.00049993
3.558 | 0.00049992 | 4.05 | 0.00049993 | 4.05 | 0.000699928 | 0.000499932
3.617 | 0.000499925 | 4.1 | 0.00049993 | 4.1 | 0.000699929 | 0.000499932
3.675 | 0.000499933 | 4.15 | 0.00049993 | 4.15 | 0.000699929 | 0.000499931
3.733 | 0.00049993 | 4.2 | 0.000499931 | 4.2 | 0.000699931 | 0.000499932
3.792 | 0.00049996 | 4.25 | 0.000499931 | 4.25 | 0.000699928 | 0.000499932
3.85 | 0.000499924 | 4.3 | 0.00049993 | 4.3 | 0.000699929 | 0.000499932
3.908 | 0.000499929 | 4.35 | 0.000499931 | 4.35 | 0.000699927 | 0.00049993
3.967 | 0.000499919 | 4.4 | 0.000499931 | 4.4 | 0.000699928 | 0.000499931
4.025 | 0.000499912 | 4.45 | 0.000499929 | 4.45 | 0.000699927 | 0.000499932
4.083 | 0.000499947 | 4.5 | 0.000499933 | 4.5 | 0.000699928 | 0.000499932
4.142 | 0.00049993 | 4.55 | 0.000499932 | 4.55 | 0.000699931 | 0.000499933
4.2 | 0.000499922 | 4.6 | 0.000499931 | 4.6 | 0.000699927 | 0.00049993
4.258 | 0.000499923 | 4.65 | 0.00049993 | 4.65 | 0.000699926 | 0.000499933
4.317 | 0.00049992 | 4.7 | 0.00049993 | 4.7 | 0.000699931 | 0.000499933
4.375 | 0.000499928 | 4.75 | 0.00049993 | 4.75 | 0.000699929 | 0.000499932
4.433 | 0.000499917 | 4.8 | 0.000499933 | 4.8 | 0.000699927 | 0.000499932
4.492 | 0.00049995 | 4.85 | 0.000499931 | 4.85 | 0.000699927 | 0.000499933
4.55 | 0.000499946 | 4.9 | 0.00049993 | 4.9 | 0.000699929 | 0.000499932
4.608 | 0.00049993 | 4.95 | 0.000499932 | 4.95 | 0.000699928 | 0.000499932
4.667 | 0.00049993 | 5 | 0.000499932 | 5 | 0.000699928 | 0.000499931
4.725 | 0.000499916 | 5 | 0.000499933 | 5 | 0.000699926 | 0.000499932
4.783 | 0.000499889 | 4.95 | 0.00049993 | 4.95 | 0.000699928 | 0.000499932
4.842 | 0.000499905 | 4.9 | 0.00049993 | 4.9 | 0.000699927 | 0.00049993
4.9 | 0.000499892 | 4.85 | 0.00049993 | 4.85 | 0.000699929 | 0.000499931
4.958 | 0.000499915 | 4.8 | 0.000499932 | 4.8 | 0.000699927 | 0.000499933
5.017 | 0.000499908 | 4.75 | 0.00049993 | 4.75 | 0.000699929 | 0.000499934
5.075 | 0.000499931 | 4.7 | 0.000499931 | 4.7 | 0.000699929 | 0.000499932
5.133 | 0.000499926 | 4.65 | 0.00049993 | 4.65 | 0.000699925 | 0.000499934
5.192 | 0.000499905 | 4.6 | 0.00049993 | 4.6 | 0.000699928 | 0.00049993
5.25 | 0.000499899 | 4.55 | 0.00049993 | 4.55 | 0.000699927 | 0.000499931
5.308 | 0.000499922 | 4.5 | 0.00049993 | 4.5 | 0.000699928 | 0.00049993
5.367 | 0.000499926 | 4.45 | 0.000499932 | 4.45 | 0.000699927 | 0.000499931
5.425 | 0.000499929 | 4.4 | 0.00049993 | 4.4 | 0.000699927 | 0.000499931
5.483 | 0.000499921 | 4.35 | 0.000499932 | 4.35 | 0.00069993 | 0.000499932
5.542 | 0.000499959 | 4.3 | 0.000499931 | 4.3 | 0.000699927 | 0.000499933
5.6 | 0.000499911 | 4.25 | 0.000499931 | 4.25 | 0.000699925 | 0.00049993
5.658 | 0.000499923 | 4.2 | 0.000499931 | 4.2 | 0.000699929 | 0.00049993
5.717 | 0.000499929 | 4.15 | 0.000499929 | 4.15 | 0.000699929 | 0.00049993
5.775 | 0.000499934 | 4.1 | 0.00049993 | 4.1 | 0.000699929 | 0.000499931
5.833 | 0.000499918 | 4.05 | 0.000499931 | 4.05 | 0.000699928 | 0.000499932
5.892 | 0.000499919 | 4 | 0.00049993 | 4 | 0.000699927 | 0.000499932
5.95 | 0.000499921 | 3.95 | 0.000499932 | 3.95 | 0.000699926 | 0.000499932
6.008 | 0.00049993 | 3.9 | 0.000499931 | 3.9 | 0.000699928 | 0.000499931
6.067 | 0.000499912 | 3.85 | 0.00049993 | 3.85 | 0.000699927 | 0.000499932
6.125 | 0.000499919 | 3.8 | 0.000499932 | 3.8 | 0.000699925 | 0.000499933
6.183 | 0.000499913 | 3.75 | 0.000499931 | 3.75 | 0.000699927 | 0.000499932
6.242 | 0.000499929 | 3.7 | 0.000499929 | 3.7 | 0.000699928 | 0.000499933
6.3 | 0.000499929 | 3.65 | 0.000499932 | 3.65 | 0.000699928 | 0.00049993
6.358 | 0.00049993 | 3.6 | 0.000499932 | 3.6 | 0.000699926 | 0.000499933
6.417 | 0.000499928 | 3.55 | 0.00049993 | 3.55 | 0.000699927 | 0.00049993
6.475 | 0.00049993 | 3.5 | 0.000499931 | 3.5 | 0.000699927 | 0.000499931
6.533 | 0.000499931 | 3.45 | 0.000499932 | 3.45 | 0.000699928 | 0.000499929
6.592 | 0.000499929 | 3.4 | 0.00049993 | 3.4 | 0.000699928 | 0.000499933
6.65 | 0.00049993 | 3.35 | 0.000499931 | 3.35 | 0.000699927 | 0.000499931
6.708 | 0.00049993 | 3.3 | 0.00049993 | 3.3 | 0.000699927 | 0.000499931
6.767 | 0.00049993 | 3.25 | 0.00049993 | 3.25 | 0.000699926 | 0.000499932
6.825 | 0.000499931 | 3.2 | 0.00049993 | 3.2 | 0.000699927 | 0.000499931
6.883 | 0.000499929 | 3.15 | 0.00049993 | 3.15 | 0.000699929 | 0.000499932
6.942 | 0.00049993 | 3.1 | 0.00049993 | 3.1 | 0.000699929 | 0.00049993
7 | 0.00049993 | 3.05 | 0.00049993 | 3.05 | 0.000699928 | 0.000499932
7 | 0.000499929 | 3 | 0.000499932 | 3 | 0.000699926 | 0.00049993
6.942 | 0.00049993 | 2.95 | 0.000499931 | 2.95 | 0.000699929 | 0.000499929
6.883 | 0.00049993 | 2.9 | 0.000499931 | 2.9 | 0.000699929 | 0.00049993
6.825 | 0.00049993 | 2.85 | 0.00049993 | 2.85 | 0.000699928 | 0.00049993
6.767 | 0.00049993 | 2.8 | 0.000499932 | 2.8 | 0.000699931 | 0.00049993
6.708 | 0.00049993 | 2.75 | 0.000499931 | 2.75 | 0.00069993 | 0.000499932
6.65 | 0.00049993 | 2.7 | 0.00049993 | 2.7 | 0.000699925 | 0.000499932
6.592 | 0.000499931 | 2.65 | 0.00049993 | 2.65 | 0.000699929 | 0.000499931
6.533 | 0.000499929 | 2.6 | 0.000499932 | 2.6 | 0.000699927 | 0.000499931
6.475 | 0.000499928 | 2.55 | 0.000499929 | 2.55 | 0.000699926 | 0.000499933
6.417 | 0.000499929 | 2.5 | 0.000499928 | 2.5 | 0.000699927 | 0.000499933
6.358 | 0.00049993 | 2.45 | 0.00049993 | 2.45 | 0.000699927 | 0.00049993
6.3 | 0.00049993 | 2.4 | 0.000499933 | 2.4 | 0.000699928 | 0.000499931
6.242 | 0.00049993 | 2.35 | 0.00049993 | 2.35 | 0.000699926 | 0.000499932
6.183 | 0.000499928 | 2.3 | 0.00049993 | 2.3 | 0.000699928 | 0.00049993
6.125 | 0.000499927 | 2.25 | 0.00049993 | 2.25 | 0.000699926 | 0.000499931
6.067 | 0.000499925 | 2.2 | 0.000499932 | 2.2 | 0.000699928 | 0.000499931
6.008 | 0.000499931 | 2.15 | 0.00049993 | 2.15 | 0.000699929 | 0.00049993
5.95 | 0.000499931 | 2.1 | 0.00049993 | 2.1 | 0.000699928 | 0.00049993
5.892 | 0.00049993 | 2.05 | 0.000499931 | 2.05 | 0.000699927 | 0.000499931
5.833 | 0.000499932 | 2 | 0.00049993 | 2 | 0.00069993 | 0.000499929
5.775 | 0.000499929 | 1.95 | 0.000499932 | 1.95 | 0.000699926 | 0.00049993
5.717 | 0.000499931 | 1.9 | 0.00049993 | 1.9 | 0.000699926 | 0.00049993
5.658 | 0.000499933 | 1.85 | 0.000499931 | 1.85 | 0.000699927 | 0.000499932
5.6 | 0.000499929 | 1.8 | 0.000499931 | 1.8 | 0.000699928 | 0.000499932
5.542 | 0.00049993 | 1.75 | 0.000499932 | 1.75 | 0.000699928 | 0.000499929
5.483 | 0.00049993 | 1.7 | 0.00049993 | 1.7 | 0.000699927 | 0.000499931
5.425 | 0.000499932 | 1.65 | 0.00049993 | 1.65 | 0.000699927 | 0.000499931
5.367 | 0.000499929 | 1.6 | 0.00049993 | 1.6 | 0.000699928 | 0.00049993
5.308 | 0.000499926 | 1.55 | 0.00049993 | 1.55 | 0.000699929 | 0.000486826
5.25 | 0.000499925 | 1.5 | 0.00049993 | 1.5 | 0.000699927 | 0.000458086
5.192 | 0.000499925 | 1.45 | 0.00049993 | 1.45 | 0.000699929 | 0.000428913
5.133 | 0.000499917 | 1.4 | 0.000499931 | 1.4 | 0.00069993 | 0.000400018
5.075 | 0.00049991 | 1.35 | 0.000499931 | 1.35 | 0.000699928 | 0.000370911
5.017 | 0.000499924 | 1.3 | 0.000499931 | 1.3 | 0.000663214 | 0.00034163
4.958 | 0.000499924 | 1.25 | 0.000499932 | 1.25 | 0.000624199 | 0.000312501
4.9 | 0.000499925 | 1.2 | 0.000499931 | 1.2 | 0.000584798 | 0.00028358
4.842 | 0.000499924 | 1.15 | 0.000499933 | 1.15 | 0.000545424 | 0.000255273
4.783 | 0.00049992 | 1.1 | 0.00049993 | 1.1 | 0.000506218 | 0.0002277
4.725 | 0.000499921 | 1.05 | 0.000499932 | 1.05 | 0.000467261 | 0.000201198
4.667 | 0.000499925 | 1 | 0.00049993 | 1 | 0.000428546 | 0.000176252
4.608 | 0.000499922 | 0.95 | 0.000499931 | 0.95 | 0.000390233 | 0.000153167
4.55 | 0.000499929 | 0.9 | 0.000499932 | 0.9 | 0.000352869 | 0.000132414
4.492 | 0.000499926 | 0.85 | 0.000479316 | 0.85 | 0.000316614 | 0.000114118
4.433 | 0.000499908 | 0.8 | 0.000435649 | 0.8 | 0.000281783 | 9.81879e-05
4.375 | 0.000499934 | 0.75 | 0.00039248 | 0.75 | 0.000248685 | 8.45488e-05
4.317 | 0.00049993 | 0.7 | 0.00034988 | 0.7 | 0.000217463 | 7.27889e-05
4.258 | 0.000499931 | 0.65 | 0.000308485 | 0.65 | 0.000188747 | 6.27398e-05
4.2 | 0.000499931 | 0.6 | 0.000268636 | 0.6 | 0.00016265 | 5.41224e-05
4.142 | 0.000499931 | 0.55 | 0.000230911 | 0.55 | 0.000139248 | 4.66502e-05
4.083 | 0.000499932 | 0.5 | 0.000195907 | 0.5 | 0.000118435 | 4.01033e-05
4.025 | 0.000499931 | 0.45 | 0.000164012 | 0.45 | 0.000100127 | 3.43328e-05
3.967 | 0.00049993 | 0.4 | 0.000135434 | 0.4 | 8.38771e-05 | 2.91911e-05
3.908 | 0.000499931 | 0.35 | 0.000110344 | 0.35 | 6.96141e-05 | 2.45673e-05
3.85 | 0.00049993 | 0.3 | 8.83504e-05 | 0.3 | 5.69597e-05 | 2.03508e-05
3.792 | 0.00049993 | 0.25 | 6.91911e-05 | 0.25 | 4.56e-05 | 1.64751e-05
3.733 | 0.000499932 | 0.2 | 5.24556e-05 | 0.2 | 3.52987e-05 | 1.28713e-05
3.675 | 0.000499931 | 0.15 | 3.76615e-05 | 0.15 | 2.58095e-05 | 9.47713e-06
3.617 | 0.000499931 | 0.1 | 2.42447e-05 | 0.1 | 1.68745e-05 | 6.22213e-06
3.558 | 0.00049993 | 0.05 | 1.18801e-05 | 0.05 | 8.34633e-06 | 3.08641e-06
3.5 | 0.00049993 | 0 | 8.5847e-09 | 0 | 2.14657e-09 | 1.80598e-09
3.442 | 0.00049993 | -0.05 | 1.18803e-05 | -0.05 | 8.35246e-06 | 3.08389e-06
3.383 | 0.000499931 | -0.1 | 2.42653e-05 | -0.1 | 1.69148e-05 | 6.22145e-06
3.325 | 0.000499931 | -0.15 | 3.76956e-05 | -0.15 | 2.59203e-05 | 9.47742e-06
3.267 | 0.000499931 | -0.2 | 5.25649e-05 | -0.2 | 3.54889e-05 | 1.28774e-05
3.208 | 0.000499932 | -0.25 | 6.94114e-05 | -0.25 | 4.5896e-05 | 1.64929e-05
3.15 | 0.000499931 | -0.3 | 8.86079e-05 | -0.3 | 5.73792e-05 | 2.03769e-05
3.092 | 0.00049993 | -0.35 | 0.000110656 | -0.35 | 7.01692e-05 | 2.45937e-05
3.033 | 0.000499932 | -0.4 | 0.000135707 | -0.4 | 8.45416e-05 | 2.92363e-05
2.975 | 0.00049993 | -0.45 | 0.000164178 | -0.45 | 0.000100874 | 3.44202e-05
2.917 | 0.00049993 | -0.5 | 0.000195698 | -0.5 | 0.000119201 | 4.0202e-05
2.858 | 0.00049993 | -0.55 | 0.000230229 | -0.55 | 0.000139927 | 4.67573e-05
2.8 | 0.00049993 | -0.6 | 0.000267245 | -0.6 | 0.000163167 | 5.42713e-05
2.742 | 0.000499933 | -0.65 | 0.000306119 | -0.65 | 0.000188822 | 6.29065e-05
2.683 | 0.000499931 | -0.7 | 0.000346519 | -0.7 | 0.000216968 | 7.29812e-05
2.625 | 0.000499931 | -0.75 | 0.000387524 | -0.75 | 0.00024718 | 8.46296e-05
2.567 | 0.000499931 | -0.8 | 0.000429162 | -0.8 | 0.000279248 | 9.81743e-05
2.508 | 0.00049993 | -0.85 | 0.000470691 | -0.85 | 0.000312914 | 0.000113891
2.45 | 0.000499931 | -0.9 | 0.000500002 | -0.9 | 0.000347805 | 0.000131901
2.392 | 0.00049993 | -0.95 | 0.000500001 | -0.95 | 0.000383838 | 0.000152202
2.333 | 0.000499929 | -1 | 0.000500001 | -1 | 0.000420776 | 0.000174544
2.275 | 0.00049993 | -1.05 | 0.000500001 | -1.05 | 0.000458203 | 0.000198758
2.217 | 0.000499931 | -1.1 | 0.000500003 | -1.1 | 0.000495988 | 0.000224468
2.158 | 0.000499931 | -1.15 | 0.000500001 | -1.15 | 0.000533922 | 0.000251147
2.1 | 0.000499931 | -1.2 | 0.0005 | -1.2 | 0.0005721 | 0.0002787
2.042 | 0.00049993 | -1.25 | 0.000499999 | -1.25 | 0.000610262 | 0.000306623
1.983 | 0.00049993 | -1.3 | 0.000499999 | -1.3 | 0.000647986 | 0.000335282
1.925 | 0.00049993 | -1.35 | 0.000500002 | -1.35 | 0.000685292 | 0.000364113
1.867 | 0.00049993 | -1.4 | 0.0005 | -1.4 | 0.000699973 | 0.000393845
1.808 | 0.000499931 | -1.45 | 0.000500001 | -1.45 | 0.000699973 | 0.000425084
1.75 | 0.00049993 | -1.5 | 0.000500001 | -1.5 | 0.000699973 | 0.000459528
1.692 | 0.000499931 | -1.55 | 0.0005 | -1.55 | 0.000699971 | 0.000486824
1.633 | 0.00049993 | -1.6 | 0.0005 | -1.6 | 0.000699972 | 0.000472394
1.575 | 0.00049993 | -1.65 | 0.000500002 | -1.65 | 0.000699973 | 0.000462783
1.517 | 0.000499929 | -1.7 | 0.000500002 | -1.7 | 0.000699974 | 0.000460624
1.458 | 0.000499932 | -1.75 | 0.000499999 | -1.75 | 0.000699971 | 0.000461108
1.4 | 0.00049993 | -1.8 | 0.000500001 | -1.8 | 0.000699972 | 0.000463462
1.342 | 0.00049993 | -1.85 | 0.000500001 | -1.85 | 0.000699972 | 0.000465941
1.283 | 0.000499931 | -1.9 | 0.0005 | -1.9 | 0.000699971 | 0.000464997
1.225 | 0.000499931 | -1.95 | 0.000500002 | -1.95 | 0.00069997 | 0.000470215
1.167 | 0.00049993 | -2 | 0.0005 | -2 | 0.000699973 | 0.000474566
1.108 | 0.00049993 | -2.05 | 0.000499999 | -2.05 | 0.000699972 | 0.000478253
1.05 | 0.00049993 | -2.1 | 0.000499999 | -2.1 | 0.000699972 | 0.000484502
0.992 | 0.00049993 | -2.15 | 0.000499999 | -2.15 | 0.000699972 | 0.000493665
0.933 | 0.00049993 | -2.2 | 0.000500001 | -2.2 | 0.000699975 | 0.000500001
0.875 | 0.00049993 | -2.25 | 0.0005 | -2.25 | 0.000699971 | 0.0005
0.817 | 0.000446038 | -2.3 | 0.000499999 | -2.3 | 0.000699974 | 0.0005
0.758 | 0.000380095 | -2.35 | 0.000500001 | -2.35 | 0.000699973 | 0.0005
0.7 | 0.000319735 | -2.4 | 0.000499999 | -2.4 | 0.000699973 | 0.000500001
0.642 | 0.000265511 | -2.45 | 0.000500001 | -2.45 | 0.000699973 | 0.000500001
0.583 | 0.000215291 | -2.5 | 0.000499997 | -2.5 | 0.000699972 | 0.000500003
0.525 | 0.000173368 | -2.55 | 0.000499998 | -2.55 | 0.000699973 | 0.000499999
0.467 | 0.000138023 | -2.6 | 0.0005 | -2.6 | 0.000699973 | 0.000499999
0.408 | 0.000107472 | -2.65 | 0.000499998 | -2.65 | 0.000699973 | 0.000500001
0.35 | 8.29831e-05 | -2.7 | 0.000499999 | -2.7 | 0.000699973 | 0.000500001
0.292 | 6.29891e-05 | -2.75 | 0.000499999 | -2.75 | 0.000699974 | 0.000500001
0.233 | 4.61378e-05 | -2.8 | 0.000499998 | -2.8 | 0.000699973 | 0.000499999
0.175 | 3.24412e-05 | -2.85 | 0.000499999 | -2.85 | 0.000699971 | 0.0005
0.117 | 2.07442e-05 | -2.9 | 0.000499994 | -2.9 | 0.00069997 | 0.000500001
0.058 | 1.00436e-05 | -2.95 | 0.000499981 | -2.95 | 0.000699971 | 0.0005
0 | 5.44333e-08 | -3 | 0.000499991 | -3 | 0.000699972 | 0.000500002
-0.058 | 1.02399e-05 | -3.05 | 0.000499999 | -3.05 | 0.000699973 | 0.000500003
-0.117 | 2.14996e-05 | -3.1 | 0.000499999 | -3.1 | 0.000699972 | 0.0005
-0.175 | 3.42545e-05 | -3.15 | 0.000499998 | -3.15 | 0.000699971 | 0.000500001
-0.233 | 4.95734e-05 | -3.2 | 0.000499998 | -3.2 | 0.000699969 | 0.0005
-0.292 | 6.85996e-05 | -3.25 | 0.000500001 | -3.25 | 0.000699971 | 0.000500001
-0.35 | 9.14661e-05 | -3.3 | 0.0005 | -3.3 | 0.000699971 | 0.000500002
-0.408 | 0.000118623 | -3.35 | 0.000499996 | -3.35 | 0.00069997 | 0.0005
-0.467 | 0.000152563 | -3.4 | 0.000499999 | -3.4 | 0.000699973 | 0.0005
-0.525 | 0.000192914 | -3.45 | 0.000499998 | -3.45 | 0.00069997 | 0.000500001
-0.583 | 0.000238468 | -3.5 | 0.000499998 | -3.5 | 0.000699972 | 0.000500003
-0.642 | 0.000292584 | -3.55 | 0.000499999 | -3.55 | 0.000699972 | 0.000500001
-0.7 | 0.000353009 | -3.6 | 0.000499998 | -3.6 | 0.000699971 | 0.000500002
-0.758 | 0.000418779 | -3.65 | 0.000500001 | -3.65 | 0.00069997 | 0.000500002
-0.817 | 0.000488257 | -3.7 | 0.000499999 | -3.7 | 0.000699967 | 0.000499999
-0.875 | 0.000500002 | -3.75 | 0.000500001 | -3.75 | 0.000699971 | 0.000500001
-0.933 | 0.000500001 | -3.8 | 0.000499999 | -3.8 | 0.000699973 | 0.000500001
-0.992 | 0.000500002 | -3.85 | 0.000499999 | -3.85 | 0.000699972 | 0.000500001
-1.05 | 0.000500002 | -3.9 | 0.000499999 | -3.9 | 0.000699971 | 0.000500001
-1.108 | 0.000500001 | -3.95 | 0.000500001 | -3.95 | 0.000699971 | 0.0005
-1.167 | 0.000500003 | -4 | 0.0005 | -4 | 0.000699973 | 0.000500001
-1.225 | 0.000500003 | -4.05 | 0.0005 | -4.05 | 0.000699972 | 0.000500001
-1.283 | 0.000500001 | -4.1 | 0.000499999 | -4.1 | 0.000699972 | 0.000500002
-1.342 | 0.000500002 | -4.15 | 0.000499999 | -4.15 | 0.000699973 | 0.000500002
-1.4 | 0.000500003 | -4.2 | 0.000499999 | -4.2 | 0.000699972 | 0.0005
-1.458 | 0.000500002 | -4.25 | 0.000500001 | -4.25 | 0.000699972 | 0.000500002
-1.517 | 0.000500001 | -4.3 | 0.0005 | -4.3 | 0.000699973 | 0.000499998
-1.575 | 0.000500001 | -4.35 | 0.000499998 | -4.35 | 0.000699972 | 0.000500002
-1.633 | 0.000500002 | -4.4 | 0.000499999 | -4.4 | 0.00069997 | 0.000500001
-1.692 | 0.000500002 | -4.45 | 0.000499999 | -4.45 | 0.000699972 | 0.000499999
-1.75 | 0.0005 | -4.5 | 0.000499999 | -4.5 | 0.000699973 | 0.000500002
-1.808 | 0.0005 | -4.55 | 0.0005 | -4.55 | 0.00069997 | 0.0005
-1.867 | 0.000500003 | -4.6 | 0.000500001 | -4.6 | 0.000699972 | 0.000500001
-1.925 | 0.0005 | -4.65 | 0.000500001 | -4.65 | 0.000699974 | 0.000500001
-1.983 | 0.000500001 | -4.7 | 0.000499997 | -4.7 | 0.000699971 | 0.0005
-2.042 | 0.000500001 | -4.75 | 0.000499997 | -4.75 | 0.000699972 | 0.0005
-2.1 | 0.000499999 | -4.8 | 0.0005 | -4.8 | 0.000699972 | 0.000500002
-2.158 | 0.0005 | -4.85 | 0.000499999 | -4.85 | 0.000699973 | 0.0005
-2.217 | 0.0005 | -4.9 | 0.000499999 | -4.9 | 0.000699971 | 0.000499999
-2.275 | 0.000500003 | -4.95 | 0.000500001 | -4.95 | 0.000699971 | 0.000499999
-2.333 | 0.000500001 | -5 | 0.0005 | -5 | 0.000699972 | 0.000499999
-2.392 | 0.0005
-2.45 | 0.000500003
-2.508 | 0.000500001
-2.567 | 0.000500001
-2.625 | 0.000500002
-2.683 | 0.000500002
-2.742 | 0.000500001
-2.8 | 0.0005
-2.858 | 0.000500002
-2.917 | 0.000500002
-2.975 | 0.000500002
-3.033 | 0.000500001
-3.092 | 0.000500002
-3.15 | 0.000500001
-3.208 | 0.000500001
-3.267 | 0.000500003
-3.325 | 0.000500001
-3.383 | 0.000499999
-3.442 | 0.000500001
-3.5 | 0.000500002
-3.558 | 0.000500001
-3.617 | 0.000499999
-3.675 | 0.000500003
-3.733 | 0.0005
-3.792 | 0.000500002
-3.85 | 0.000500003
-3.908 | 0.000500002
-3.967 | 0.000500002
-4.025 | 0.0005
-4.083 | 0.000500001
-4.142 | 0.000500002
-4.2 | 0.000500001
-4.258 | 0.000500001
-4.317 | 0.0005
-4.375 | 0.000500002
-4.433 | 0.000500001
-4.492 | 0.0005
-4.55 | 0.000500001
-4.608 | 0.000499999
-4.667 | 0.000500001
-4.725 | 0.0005
-4.783 | 0.000500001
-4.842 | 0.0005
-4.9 | 0.0005
-4.958 | 0.000500001
-5.017 | 0.0005
-5.075 | 0.0005
-5.133 | 0.000500003
-5.192 | 0.000499999
-5.25 | 0.000500002
-5.308 | 0.000499998
-5.367 | 0.000499999
-5.425 | 0.000499999
-5.483 | 0.0005
-5.542 | 0.0005
-5.6 | 0.000500003
-5.658 | 0.000500001
-5.717 | 0.000499999
-5.775 | 0.000500001
-5.833 | 0.000500002
-5.892 | 0.000499999
-5.95 | 0.000500001
-6.008 | 0.000500001
-6.067 | 0.000499999
-6.125 | 0.000499999
-6.183 | 0.000499999
-6.242 | 0.0005
-6.3 | 0.0005
-6.358 | 0.000500001
-6.417 | 0.000500002
-6.475 | 0.0005
-6.533 | 0.000500001
-6.592 | 0.000500003
-6.65 | 0.0005
-6.708 | 0.000500003
-6.767 | 0.000499999
-6.825 | 0.000500002
-6.883 | 0.0005
-6.942 | 0.000499999
-7 | 0.000500003

## Figure 5
This figure obtained by liner fit of figure 4 (a and b)

## Figure S1
Figure S1
Energy (keV) | Intensity (a.u.)
-0.1 | 0
-0.09 | 1
-0.08 | 6
-0.07 | 43
-0.06 | 118
-0.05 | 300
-0.04 | 687
-0.03 | 1321
-0.02 | 2198
-0.01 | 2873
0 | 3213
0.01 | 3127
0.02 | 2510
0.03 | 1804
0.04 | 1135
0.05 | 618
0.06 | 291
0.07 | 142
0.08 | 64
0.09 | 26
0.1 | 17
0.11 | 21
0.12 | 30
0.13 | 30
0.14 | 36
0.15 | 45
0.16 | 53
0.17 | 71
0.18 | 70
0.19 | 66
0.2 | 70
0.21 | 77
0.22 | 83
0.23 | 111
0.24 | 127
0.25 | 140
0.26 | 148
0.27 | 162
0.28 | 150
0.29 | 112
0.3 | 90
0.31 | 77
0.32 | 63
0.33 | 55
0.34 | 57
0.35 | 74
0.36 | 103
0.37 | 121
0.38 | 137
0.39 | 156
0.4 | 170
0.41 | 162
0.42 | 163
0.43 | 175
0.44 | 182
0.45 | 197
0.46 | 217
0.47 | 249
0.48 | 251
0.49 | 298
0.5 | 376
0.51 | 418
0.52 | 424
0.53 | 375
0.54 | 332
0.55 | 303
0.56 | 225
0.57 | 157
0.58 | 112
0.59 | 81
0.6 | 64
0.61 | 50
0.62 | 36
0.63 | 49
0.64 | 57
0.65 | 55
0.66 | 53
0.67 | 47
0.68 | 43
0.69 | 43
0.7 | 47
0.71 | 49
0.72 | 49
0.73 | 54
0.74 | 62
0.75 | 62
0.76 | 48
0.77 | 46
0.78 | 54
0.79 | 54
0.8 | 49
0.81 | 58
0.82 | 56
0.83 | 52
0.84 | 55
0.85 | 59
0.86 | 53
0.87 | 52
0.88 | 55
0.89 | 47
0.9 | 44
0.91 | 42
0.92 | 43
0.93 | 46
0.94 | 47
0.95 | 44
0.96 | 46
0.97 | 51
0.98 | 46
0.99 | 41
1 | 43
1.01 | 44
1.02 | 45
1.03 | 41
1.04 | 41
1.05 | 44
1.06 | 44
1.07 | 52
1.08 | 53
1.09 | 44
1.1 | 46
1.11 | 52
1.12 | 51
1.13 | 44
1.14 | 47
1.15 | 56
1.16 | 57
1.17 | 72
1.18 | 78
1.19 | 71
1.2 | 72
1.21 | 87
1.22 | 88
1.23 | 71
1.24 | 56
1.25 | 55
1.26 | 68
1.27 | 70
1.28 | 58
1.29 | 54
1.3 | 50
1.31 | 47
1.32 | 47
1.33 | 51
1.34 | 49
1.35 | 51
1.36 | 57
1.37 | 52
1.38 | 50
1.39 | 57
1.4 | 48
1.41 | 51
1.42 | 53
1.43 | 51
1.44 | 55
1.45 | 61
1.46 | 49
1.47 | 48
1.48 | 50
1.49 | 57
1.5 | 51
1.51 | 42
1.52 | 46
1.53 | 49
1.54 | 46
1.55 | 46
1.56 | 56
1.57 | 50
1.58 | 44
1.59 | 49
1.6 | 53
1.61 | 52
1.62 | 53
1.63 | 61
1.64 | 66
1.65 | 66
1.66 | 79
1.67 | 97
1.68 | 120
1.69 | 157
1.7 | 196
1.71 | 237
1.72 | 281
1.73 | 314
1.74 | 343
1.75 | 323
1.76 | 295
1.77 | 280
1.78 | 236
1.79 | 212
1.8 | 160
1.81 | 108
1.82 | 84
1.83 | 69
1.84 | 63
1.85 | 60
1.86 | 57
1.87 | 52
1.88 | 43
1.89 | 39
1.9 | 48
1.91 | 48
1.92 | 42
1.93 | 41
1.94 | 39
1.95 | 36
1.96 | 47
1.97 | 44
1.98 | 37
1.99 | 38
2 | 37
2.01 | 41
2.02 | 40
2.03 | 42
2.04 | 44
2.05 | 37
2.06 | 41
2.07 | 48
2.08 | 41
2.09 | 33
2.1 | 41
2.11 | 49
2.12 | 39
2.13 | 36
2.14 | 38
2.15 | 34
2.16 | 33
2.17 | 35
2.18 | 38
2.19 | 37
2.2 | 41
2.21 | 39
2.22 | 39
2.23 | 40
2.24 | 34
2.25 | 30
2.26 | 33
2.27 | 45
2.28 | 41
2.29 | 31
2.3 | 33
2.31 | 46
2.32 | 45
2.33 | 37
2.34 | 32
2.35 | 38
2.36 | 44
2.37 | 46
2.38 | 36
2.39 | 40
2.4 | 41
2.41 | 33
2.42 | 36
2.43 | 36
2.44 | 32
2.45 | 33
2.46 | 38
2.47 | 44
2.48 | 33
2.49 | 29
2.5 | 35
2.51 | 34
2.52 | 34
2.53 | 44
2.54 | 47
2.55 | 44
2.56 | 48
2.57 | 52
2.58 | 49
2.59 | 44
2.6 | 46
2.61 | 49
2.62 | 53
2.63 | 49
2.64 | 51
2.65 | 50
2.66 | 45
2.67 | 46
2.68 | 47
2.69 | 44
2.7 | 41
2.71 | 45
2.72 | 41
2.73 | 33
2.74 | 41
2.75 | 44
2.76 | 39
2.77 | 35
2.78 | 36
2.79 | 37
2.8 | 40
2.81 | 45
2.82 | 46
2.83 | 40
2.84 | 46
2.85 | 44
2.86 | 32
2.87 | 33
2.88 | 33
2.89 | 34
2.9 | 36
2.91 | 34
2.92 | 30
2.93 | 33
2.94 | 41
2.95 | 43
2.96 | 40
2.97 | 39
2.98 | 41
2.99 | 39
3 | 38
3.01 | 37
3.02 | 31
3.03 | 34
3.04 | 43
3.05 | 39
3.06 | 37
3.07 | 34
3.08 | 32
3.09 | 30
3.1 | 32
3.11 | 38
3.12 | 36
3.13 | 36
3.14 | 31
3.15 | 33
3.16 | 43
3.17 | 46
3.18 | 45
3.19 | 39
3.2 | 36
3.21 | 42
3.22 | 35
3.23 | 33
3.24 | 38
3.25 | 42
3.26 | 40
3.27 | 34
3.28 | 39
3.29 | 43
3.3 | 44
3.31 | 38
3.32 | 40
3.33 | 44
3.34 | 41
3.35 | 40
3.36 | 39
3.37 | 38
3.38 | 41
3.39 | 40
3.4 | 38
3.41 | 41
3.42 | 39
3.43 | 34
3.44 | 32
3.45 | 31
3.46 | 31
3.47 | 30
3.48 | 39
3.49 | 41
3.5 | 41
3.51 | 44
3.52 | 57
3.53 | 68
3.54 | 66
3.55 | 73
3.56 | 91
3.57 | 112
3.58 | 121
3.59 | 131
3.6 | 139
3.61 | 151
3.62 | 152
3.63 | 138
3.64 | 119
3.65 | 105
3.66 | 106
3.67 | 103
3.68 | 89
3.69 | 81
3.7 | 82
3.71 | 88
3.72 | 107
3.73 | 116
3.74 | 129
3.75 | 155
3.76 | 169
3.77 | 172
3.78 | 175
3.79 | 180
3.8 | 188
3.81 | 172
3.82 | 159
3.83 | 146
3.84 | 136
3.85 | 137
3.86 | 111
3.87 | 87
3.88 | 70
3.89 | 64
3.9 | 75
3.91 | 77
3.92 | 64
3.93 | 59
3.94 | 63
3.95 | 67
3.96 | 66
3.97 | 57
3.98 | 65
3.99 | 72
4 | 67
4.01 | 81
4.02 | 93
4.03 | 90
4.04 | 96
4.05 | 92
4.06 | 80
4.07 | 82
4.08 | 83
4.09 | 86
4.1 | 89
4.11 | 78
4.12 | 63
4.13 | 61
4.14 | 62
4.15 | 61
4.16 | 62
4.17 | 55
4.18 | 49
4.19 | 49
4.2 | 45
4.21 | 41
4.22 | 40
4.23 | 36
4.24 | 44
4.25 | 45
4.26 | 40
4.27 | 38
4.28 | 40
4.29 | 45
4.3 | 49
4.31 | 55
4.32 | 49
4.33 | 40
4.34 | 49
4.35 | 56
4.36 | 46
4.37 | 41
4.38 | 43
4.39 | 41
4.4 | 38
4.41 | 39
4.42 | 39
4.43 | 44
4.44 | 43
4.45 | 47
4.46 | 53
4.47 | 49
4.48 | 61
4.49 | 73
4.5 | 82
4.51 | 84
4.52 | 79
4.53 | 85
4.54 | 77
4.55 | 70
4.56 | 72
4.57 | 69
4.58 | 57
4.59 | 53
4.6 | 50
4.61 | 41
4.62 | 37
4.63 | 30
4.64 | 30
4.65 | 29
4.66 | 27
4.67 | 33
4.68 | 32
4.69 | 25
4.7 | 24
4.71 | 29
4.72 | 28
4.73 | 28
4.74 | 29
4.75 | 30
4.76 | 28
4.77 | 26
4.78 | 23
4.79 | 26
4.8 | 26
4.81 | 25
4.82 | 24
4.83 | 22
4.84 | 27
4.85 | 31
4.86 | 26
4.87 | 29
4.88 | 25
4.89 | 26
4.9 | 30
4.91 | 28
4.92 | 29
4.93 | 29
4.94 | 29
4.95 | 35
4.96 | 31
4.97 | 32
4.98 | 35
4.99 | 32
5 | 31
5.01 | 26
5.02 | 24
5.03 | 32
5.04 | 30
5.05 | 23
5.06 | 26
5.07 | 30
5.08 | 28
5.09 | 30
5.1 | 25
5.11 | 24
5.12 | 27
5.13 | 23
5.14 | 22
5.15 | 31
5.16 | 29
5.17 | 24
5.18 | 29
5.19 | 29
5.2 | 26
5.21 | 23
5.22 | 19
5.23 | 20
5.24 | 22
5.25 | 23
5.26 | 31
5.27 | 26
5.28 | 19
5.29 | 23
5.3 | 23
5.31 | 22
5.32 | 17
5.33 | 24
5.34 | 25
5.35 | 23
5.36 | 32
5.37 | 33
5.38 | 31
5.39 | 27
5.4 | 23
5.41 | 27
5.42 | 26
5.43 | 22
5.44 | 27
5.45 | 27
5.46 | 23
5.47 | 25
5.48 | 24
5.49 | 23
5.5 | 25
5.51 | 20
5.52 | 22
5.53 | 33
5.54 | 28
5.55 | 26
5.56 | 28
5.57 | 22
5.58 | 26
5.59 | 27
5.6 | 23
5.61 | 25
5.62 | 23
5.63 | 21
5.64 | 23
5.65 | 25
5.66 | 23
5.67 | 22
5.68 | 27
5.69 | 27
5.7 | 21
5.71 | 24
5.72 | 27
5.73 | 21
5.74 | 18
5.75 | 20
5.76 | 26
5.77 | 25
5.78 | 21
5.79 | 23
5.8 | 24
5.81 | 19
5.82 | 19
5.83 | 14
5.84 | 16
5.85 | 22
5.86 | 23
5.87 | 16
5.88 | 22
5.89 | 25
5.9 | 23
5.91 | 28
5.92 | 25
5.93 | 19
5.94 | 21
5.95 | 16
5.96 | 16
5.97 | 23
5.98 | 24
5.99 | 20
6 | 24
6.01 | 24
6.02 | 26
6.03 | 27
6.04 | 18
6.05 | 16
6.06 | 20
6.07 | 19
6.08 | 25
6.09 | 27
6.1 | 25
6.11 | 19
6.12 | 19
6.13 | 26
6.14 | 26
6.15 | 21
6.16 | 21
6.17 | 17
6.18 | 18
6.19 | 19
6.2 | 16
6.21 | 20
6.22 | 18
6.23 | 15
6.24 | 16
6.25 | 12
6.26 | 12
6.27 | 15
6.28 | 19
6.29 | 16
6.3 | 14
6.31 | 16
6.32 | 21
6.33 | 15
6.34 | 17
6.35 | 19
6.36 | 14
6.37 | 17
6.38 | 15
6.39 | 18
6.4 | 24
6.41 | 20
6.42 | 17
6.43 | 17
6.44 | 18
6.45 | 20
6.46 | 23
6.47 | 24
6.48 | 19
6.49 | 13
6.5 | 16
6.51 | 20
6.52 | 16
6.53 | 15
6.54 | 20
6.55 | 19
6.56 | 16
6.57 | 15
6.58 | 15
6.59 | 17
6.6 | 16
6.61 | 17
6.62 | 19
6.63 | 23
6.64 | 19
6.65 | 14
6.66 | 16
6.67 | 20
6.68 | 21
6.69 | 17
6.7 | 18
6.71 | 13
6.72 | 19
6.73 | 18
6.74 | 12
6.75 | 11
6.76 | 12
6.77 | 13
6.78 | 14
6.79 | 13
6.8 | 11
6.81 | 15
6.82 | 13
6.83 | 17
6.84 | 18
6.85 | 14
6.86 | 14
6.87 | 12
6.88 | 14
6.89 | 16
6.9 | 20
6.91 | 16
6.92 | 16
6.93 | 14
6.94 | 10
6.95 | 14
6.96 | 15
6.97 | 18
6.98 | 20
6.99 | 13
7 | 12
7.01 | 15
7.02 | 20
7.03 | 16
7.04 | 11
7.05 | 11
7.06 | 13
7.07 | 12
7.08 | 11
7.09 | 15
7.1 | 14
7.11 | 14
7.12 | 14
7.13 | 18
7.14 | 18
7.15 | 16
7.16 | 16
7.17 | 10
7.18 | 8
7.19 | 10
7.2 | 8
7.21 | 8
7.22 | 10
7.23 | 11
7.24 | 10
7.25 | 10
7.26 | 11
7.27 | 11
7.28 | 13
7.29 | 18
7.3 | 12
7.31 | 10
7.32 | 13
7.33 | 11
7.34 | 7
7.35 | 8
7.36 | 10
7.37 | 12
7.38 | 10
7.39 | 10
7.4 | 12
7.41 | 11
7.42 | 11
7.43 | 11
7.44 | 8
7.45 | 11
7.46 | 9
7.47 | 9
7.48 | 9
7.49 | 11
7.5 | 9
7.51 | 9
7.52 | 10
7.53 | 10
7.54 | 8
7.55 | 7
7.56 | 10
7.57 | 10
7.58 | 9
7.59 | 10
7.6 | 7
7.61 | 9
7.62 | 8
7.63 | 6
7.64 | 12
7.65 | 14
7.66 | 9
7.67 | 13
7.68 | 14
7.69 | 14
7.7 | 9
7.71 | 4
7.72 | 6
7.73 | 12
7.74 | 10
7.75 | 6
7.76 | 4
7.77 | 8
7.78 | 12
7.79 | 11
7.8 | 9
7.81 | 6
7.82 | 10
7.83 | 13
7.84 | 9
7.85 | 11
7.86 | 7
7.87 | 6
7.88 | 5
7.89 | 6
7.9 | 7
7.91 | 8
7.92 | 8
7.93 | 8
7.94 | 6
7.95 | 4
7.96 | 5
7.97 | 8
7.98 | 7
7.99 | 9
8 | 6
8.01 | 5
8.02 | 9
8.03 | 11
8.04 | 4
8.05 | 5
8.06 | 6
8.07 | 5
8.08 | 5
8.09 | 6
8.1 | 4
8.11 | 6
8.12 | 5
8.13 | 6
8.14 | 5
8.15 | 3
8.16 | 3
8.17 | 4
8.18 | 6
8.19 | 4
8.2 | 8
8.21 | 9
8.22 | 4
8.23 | 5
8.24 | 7
8.25 | 4
8.26 | 4
8.27 | 5
8.28 | 5
8.29 | 2
8.3 | 4
8.31 | 7
8.32 | 2
8.33 | 2
8.34 | 3
8.35 | 3
8.36 | 6
8.37 | 6
8.38 | 6
8.39 | 4
8.4 | 3
8.41 | 4
8.42 | 3
8.43 | 3
8.44 | 4
8.45 | 3
8.46 | 2
8.47 | 1
8.48 | 1
8.49 | 3
8.5 | 2
8.51 | 3
8.52 | 4
8.53 | 3
8.54 | 3
8.55 | 4
8.56 | 3
8.57 | 2
8.58 | 2
8.59 | 4
8.6 | 4
8.61 | 5
8.62 | 3
8.63 | 3
8.64 | 4
8.65 | 2
8.66 | 2
8.67 | 3
8.68 | 4
8.69 | 5
8.7 | 2
8.71 | 3
8.72 | 4
8.73 | 3
8.74 | 3
8.75 | 2
8.76 | 3
8.77 | 4
8.78 | 4
8.79 | 3
8.8 | 3
8.81 | 1
8.82 | 3
8.83 | 5
8.84 | 2
8.85 | 3
8.86 | 3
8.87 | 3
8.88 | 2
8.89 | 2
8.9 | 2
8.91 | 4
8.92 | 1
8.93 | 3
8.94 | 3
8.95 | 2
8.96 | 2
8.97 | 1
8.98 | 1
8.99 | 1
9 | 1
9.01 | 2
9.02 | 2
9.03 | 1
9.04 | 1
9.05 | 4
9.06 | 5
9.07 | 4
9.08 | 2
9.09 | 0
9.1 | 1
9.11 | 2
9.12 | 2
9.13 | 2
9.14 | 2
9.15 | 3
9.16 | 2
9.17 | 1
9.18 | 0
9.19 | 2
9.2 | 3
9.21 | 1
9.22 | 2
9.23 | 3
9.24 | 2
9.25 | 1
9.26 | 1
9.27 | 0
9.28 | 1
9.29 | 2
9.3 | 2
9.31 | 2
9.32 | 0
9.33 | 1
9.34 | 3
9.35 | 2
9.36 | 0
9.37 | 1
9.38 | 2
9.39 | 2
9.4 | 1
9.41 | 0
9.42 | 1
9.43 | 1
9.44 | 2
9.45 | 2
9.46 | 0
9.47 | 1
9.48 | 2
9.49 | 3
9.5 | 1
9.51 | 2
9.52 | 1
9.53 | 1
9.54 | 2
9.55 | 1
9.56 | 0
9.57 | 0
9.58 | 1
9.59 | 0
9.6 | 0
9.61 | 1
9.62 | 2
9.63 | 1
9.64 | 0
9.65 | 1
9.66 | 0
9.67 | 1
9.68 | 2
9.69 | 2
9.7 | 1
9.71 | 1
9.72 | 1
9.73 | 1
9.74 | 1
9.75 | 0
9.76 | 1
9.77 | 0
9.78 | 0
9.79 | 1
9.8 | 0
9.81 | 1
9.82 | 0
9.83 | 0
9.84 | 0
9.85 | 0
9.86 | 0
9.87 | 0
9.88 | 0
9.89 | 0
9.9 | 0
9.91 | 0
9.92 | 0
9.93 | 0
9.94 | 0
9.95 | 0
9.96 | 0
9.97 | 0
9.98 | 0
9.99 | 0
10 | 0
10.01 | 0
10.02 | 0
10.03 | 0
10.04 | 0
10.05 | 0
10.06 | 0
10.07 | 0
10.08 | 0
10.09 | 0
10.1 | 0
10.11 | 0
10.12 | 0
10.13 | 0

## Figure S2
Figure S2
Voltage (V) | Current (A)
-5 | 0.001
-4.95 | 0.001
-4.9 | 0.001
-4.85 | 0.001
-4.8 | 0.001
-4.75 | 0.001
-4.7 | 0.001
-4.65 | 0.001
-4.6 | 0.001
-4.55 | 0.001
-4.5 | 0.001
-4.45 | 0.001
-4.4 | 0.001
-4.35 | 0.001
-4.3 | 0.001
-4.25 | 0.001
-4.2 | 0.001
-4.15 | 0.001
-4.1 | 0.001
-4.05 | 0.001
-4 | 0.001
-3.95 | 0.001
-3.9 | 0.001
-3.85 | 0.001
-3.8 | 0.001
-3.75 | 0.001
-3.7 | 0.001
-3.65 | 0.001
-3.6 | 0.001
-3.55 | 0.001
-3.5 | 0.001
-3.45 | 0.001
-3.4 | 0.001
-3.35 | 0.001
-3.3 | 0.001
-3.25 | 0.001
-3.2 | 0.001
-3.15 | 0.001
-3.1 | 0.001
-3.05 | 0.001
-3 | 0.001
-2.95 | 0.001
-2.9 | 0.001
-2.85 | 0.001
-2.8 | 0.001
-2.75 | 0.001
-2.7 | 0.001
-2.65 | 0.001
-2.6 | 0.001
-2.55 | 0.001
-2.5 | 0.001
-2.45 | 0.001
-2.4 | 0.001
-2.35 | 0.001
-2.3 | 0.001
-2.25 | 0.001
-2.2 | 0.001
-2.15 | 0.001
-2.1 | 0.001
-2.05 | 0.001
-2 | 0.001
-1.95 | 0.001
-1.9 | 0.001
-1.85 | 0.001
-1.8 | 0.001
-1.75 | 0.001
-1.7 | 0.000984704
-1.65 | 0.000891942
-1.6 | 0.000803031
-1.55 | 0.00072539
-1.5 | 0.000647931
-1.45 | 0.000574314
-1.4 | 0.000502351
-1.35 | 0.000434035
-1.3 | 0.00037019
-1.25 | 0.000310124
-1.2 | 0.000258118
-1.15 | 0.000213716
-1.1 | 0.000176275
-1.05 | 0.000145056
-1 | 0.000119837
-0.95 | 9.91925e-05
-0.9 | 8.22208e-05
-0.85 | 6.81299e-05
-0.8 | 5.63915e-05
-0.75 | 4.65316e-05
-0.7 | 3.82312e-05
-0.65 | 3.10956e-05
-0.6 | 2.50262e-05
-0.55 | 1.98343e-05
-0.5 | 1.54279e-05
-0.45 | 1.17171e-05
-0.4 | 8.64575e-06
-0.35 | 6.1631e-06
-0.3 | 4.19317e-06
-0.25 | 2.71354e-06
-0.2 | 1.64694e-06
-0.15 | 9.30017e-07
-0.1 | 4.72712e-07
-0.05 | 1.92348e-07
0 | 1.40406e-10
0.05 | 1.9071e-07
0.1 | 4.8133e-07
0.15 | 9.59407e-07
0.2 | 1.6872e-06
0.25 | 2.77688e-06
0.3 | 4.28668e-06
0.35 | 6.13661e-06
0.4 | 8.41864e-06
0.45 | 1.11833e-05
0.5 | 1.43976e-05
0.55 | 1.84335e-05
0.6 | 2.29133e-05
0.65 | 2.81508e-05
0.7 | 3.42393e-05
0.75 | 4.05954e-05
0.8 | 4.86407e-05
0.85 | 5.75556e-05
0.9 | 6.75072e-05
0.95 | 7.7624e-05
1 | 9.05593e-05
1.05 | 0.000107199
1.1 | 0.000507308
1.15 | 0.000816431
1.2 | 0.000998281
1.25 | 0.000999982
1.3 | 0.00099998
1.35 | 0.00099998
1.4 | 0.00099998
1.45 | 0.00099998
1.5 | 0.000999979
1.55 | 0.000999982
1.6 | 0.000999982
1.65 | 0.000999978
1.7 | 0.00099998
1.75 | 0.000999977
1.8 | 0.00099998
1.85 | 0.000999979
1.9 | 0.000999979
1.95 | 0.000999979
2 | 0.000999978
2.05 | 0.00099998
2.1 | 0.000999978
2.15 | 0.000999978
2.2 | 0.000999981
2.25 | 0.000999978
2.3 | 0.000999979
2.35 | 0.00099998
2.4 | 0.00099998
2.45 | 0.000999978
2.5 | 0.000999982
2.55 | 0.00099998
2.6 | 0.00099998
2.65 | 0.000999979
2.7 | 0.00099998
2.75 | 0.000999979
2.8 | 0.00099998
2.85 | 0.00099998
2.9 | 0.00099998
2.95 | 0.000999981
3 | 0.000999979
3.05 | 0.00099998
3.1 | 0.00099998
3.15 | 0.00099998
3.2 | 0.00099998
3.25 | 0.000999978
3.3 | 0.000999978
3.35 | 0.000999979
3.4 | 0.00099998
3.45 | 0.000999978
3.5 | 0.000999978
3.55 | 0.000999979
3.6 | 0.00099998
3.65 | 0.000999978
3.7 | 0.000999979
3.75 | 0.00099998
3.8 | 0.000999979
3.85 | 0.00099998
3.9 | 0.000999979
3.95 | 0.00099998
4 | 0.000999979
4.05 | 0.00099998
4.1 | 0.00099998
4.15 | 0.000999979
4.2 | 0.000999981
4.25 | 0.000999977
4.3 | 0.00099998
4.35 | 0.000999979
4.4 | 0.000999981
4.45 | 0.000999981
4.5 | 0.000999979
4.55 | 0.00099998
4.6 | 0.000999982
4.65 | 0.000999981
4.7 | 0.000999979
4.75 | 0.000999979
4.8 | 0.000999979
4.85 | 0.00099998
4.9 | 0.00099998
4.95 | 0.000999978
5 | 0.000999981
5 | 0.000999979
4.95 | 0.00099998
4.9 | 0.000999981
4.85 | 0.000999978
4.8 | 0.000999981
4.75 | 0.000999981
4.7 | 0.000999982
4.65 | 0.00099998
4.6 | 0.00099998
4.55 | 0.000999981
4.5 | 0.000999982
4.45 | 0.000999979
4.4 | 0.00099998
4.35 | 0.000999978
4.3 | 0.000999979
4.25 | 0.00099998
4.2 | 0.00099998
4.15 | 0.00099998
4.1 | 0.000999981
4.05 | 0.000999982
4 | 0.000999979
3.95 | 0.00099998
3.9 | 0.00099998
3.85 | 0.00099998
3.8 | 0.000999981
3.75 | 0.000999982
3.7 | 0.000999981
3.65 | 0.000999978
3.6 | 0.00099998
3.55 | 0.000999981
3.5 | 0.000999979
3.45 | 0.000999982
3.4 | 0.000999979
3.35 | 0.000999979
3.3 | 0.000999978
3.25 | 0.000999978
3.2 | 0.000999981
3.15 | 0.000999979
3.1 | 0.000999981
3.05 | 0.000999982
3 | 0.000999979
2.95 | 0.000999979
2.9 | 0.000999979
2.85 | 0.000999979
2.8 | 0.000999978
2.75 | 0.000999978
2.7 | 0.000999979
2.65 | 0.00099998
2.6 | 0.00099998
2.55 | 0.00099998
2.5 | 0.000999978
2.45 | 0.00099998
2.4 | 0.00099998
2.35 | 0.000999982
2.3 | 0.000999981
2.25 | 0.000999978
2.2 | 0.00099998
2.15 | 0.000999979
2.1 | 0.000999978
2.05 | 0.00099998
2 | 0.00099998
1.95 | 0.000999981
1.9 | 0.00099998
1.85 | 0.000999977
1.8 | 0.000999978
1.75 | 0.000999978
1.7 | 0.00099998
1.65 | 0.00099998
1.6 | 0.000999977
1.55 | 0.000999981
1.5 | 0.000999979
1.45 | 0.000999979
1.4 | 0.00099998
1.35 | 0.000999981
1.3 | 0.000999979
1.25 | 0.00099998
1.2 | 0.00099998
1.15 | 0.00099998
1.1 | 0.000980469
1.05 | 0.000921401
1 | 0.00086239
0.95 | 0.000803002
0.9 | 0.000743709
0.85 | 0.000684637
0.8 | 0.00062602
0.75 | 0.00056795
0.7 | 0.000510994
0.65 | 0.00045519
0.6 | 0.000401529
0.55 | 0.000350204
0.5 | 0.000301818
0.45 | 0.000256528
0.4 | 0.000215203
0.35 | 0.000177721
0.3 | 0.000144053
0.25 | 0.000113871
0.2 | 8.69936e-05
0.15 | 6.28321e-05
0.1 | 4.07293e-05
0.05 | 1.99556e-05
0 | 2.77092e-08
-0.05 | 2.00498e-05
-0.1 | 4.07719e-05
-0.15 | 6.29033e-05
-0.2 | 8.70759e-05
-0.25 | 0.000113936
-0.3 | 0.000143854
-0.35 | 0.000177382
-0.4 | 0.000214552
-0.45 | 0.000255509
-0.5 | 0.000300132
-0.55 | 0.000348006
-0.6 | 0.000398544
-0.65 | 0.000451704
-0.7 | 0.000506572
-0.75 | 0.000562721
-0.8 | 0.000620018
-0.85 | 0.000678019
-0.9 | 0.000736652
-0.95 | 0.000796155
-1 | 0.000855476
-1.05 | 0.000914505
-1.1 | 0.000969141
-1.15 | 0.001
-1.2 | 0.001
-1.25 | 0.001
-1.3 | 0.001
-1.35 | 0.001
-1.4 | 0.001
-1.45 | 0.001
-1.5 | 0.000997171
-1.55 | 0.000915787
-1.6 | 0.000919181
-1.65 | 0.000946025
-1.7 | 0.000995249
-1.75 | 0.001
-1.8 | 0.001
-1.85 | 0.001
-1.9 | 0.001
-1.95 | 0.001
-2 | 0.001
-2.05 | 0.001
-2.1 | 0.001
-2.15 | 0.001
-2.2 | 0.001
-2.25 | 0.001
-2.3 | 0.001
-2.35 | 0.001
-2.4 | 0.001
-2.45 | 0.001
-2.5 | 0.001
-2.55 | 0.001
-2.6 | 0.001
-2.65 | 0.001
-2.7 | 0.001
-2.75 | 0.001
-2.8 | 0.001
-2.85 | 0.001
-2.9 | 0.001
-2.95 | 0.001
-3 | 0.001
-3.05 | 0.001
-3.1 | 0.001
-3.15 | 0.001
-3.2 | 0.001
-3.25 | 0.001
-3.3 | 0.001
-3.35 | 0.001
-3.4 | 0.001
-3.45 | 0.001
-3.5 | 0.001
-3.55 | 0.001
-3.6 | 0.001
-3.65 | 0.001
-3.7 | 0.001
-3.75 | 0.001
-3.8 | 0.001
-3.85 | 0.001
-3.9 | 0.001
-3.95 | 0.001
-4 | 0.001
-4.05 | 0.001
-4.1 | 0.001
-4.15 | 0.001
-4.2 | 0.001
-4.25 | 0.001
-4.3 | 0.001
-4.35 | 0.001
-4.4 | 0.001
-4.45 | 0.001
-4.5 | 0.001
-4.55 | 0.001
-4.6 | 0.001
-4.65 | 0.001
-4.7 | 0.001
-4.75 | 0.001
-4.8 | 0.001
-4.85 | 0.001
-4.9 | 0.001
-4.95 | 0.001
-5 | 0.001

## Figure S3
Figure S3 (a) |  |  |  | Figure S3 (b)
Voltage (V) | Current (A) | Voltage (V) | Current (A) | Voltage (V) | Current (A)
0 | 2.0753e-10 | -5 | 0.00717 | -5 | 0.00787
0.05 | 2.29285e-07 | -4.95 | 0.00691 | -4.95 | 0.00766
0.1 | 4.98549e-07 | -4.9 | 0.00669 | -4.9 | 0.00753
0.15 | 8.36994e-07 | -4.85 | 0.00663 | -4.85 | 0.00743
0.2 | 1.28019e-06 | -4.8 | 0.0065 | -4.8 | 0.00734
0.25 | 1.8668e-06 | -4.75 | 0.00639 | -4.75 | 0.00724
0.3 | 2.62208e-06 | -4.7 | 0.00634 | -4.7 | 0.00712
0.35 | 3.55229e-06 | -4.65 | 0.00624 | -4.65 | 0.00702
0.4 | 4.7165e-06 | -4.6 | 0.00613 | -4.6 | 0.00691
0.45 | 6.05549e-06 | -4.55 | 0.00603 | -4.55 | 0.00681
0.5 | 7.61856e-06 | -4.5 | 0.00594 | -4.5 | 0.00671
0.55 | 9.38054e-06 | -4.45 | 0.00583 | -4.45 | 0.00661
0.6 | 1.13443e-05 | -4.4 | 0.00573 | -4.4 | 0.00651
0.65 | 1.34424e-05 | -4.35 | 0.00563 | -4.35 | 0.00641
0.7 | 1.5911e-05 | -4.3 | 0.00552 | -4.3 | 0.0063
0.75 | 1.86243e-05 | -4.25 | 0.00542 | -4.25 | 0.0062
0.8 | 2.1582e-05 | -4.2 | 0.00532 | -4.2 | 0.0061
0.85 | 2.48102e-05 | -4.15 | 0.00522 | -4.15 | 0.00599
0.9 | 2.83531e-05 | -4.1 | 0.00512 | -4.1 | 0.00589
0.95 | 3.22109e-05 | -4.05 | 0.00502 | -4.05 | 0.00579
1 | 3.65227e-05 | -4 | 0.00492 | -4 | 0.00568
1.05 | 4.11333e-05 | -3.95 | 0.00482 | -3.95 | 0.00557
1.1 | 4.61022e-05 | -3.9 | 0.00473 | -3.9 | 0.00547
1.15 | 5.15602e-05 | -3.85 | 0.00463 | -3.85 | 0.00538
1.2 | 5.75842e-05 | -3.8 | 0.00454 | -3.8 | 0.00527
1.25 | 6.37831e-05 | -3.75 | 0.00444 | -3.75 | 0.00517
1.3 | 7.09382e-05 | -3.7 | 0.00435 | -3.7 | 0.00507
1.35 | 7.83288e-05 | -3.65 | 0.00426 | -3.65 | 0.00498
1.4 | 8.67938e-05 | -3.6 | 0.00417 | -3.6 | 0.00488
1.45 | 9.58252e-05 | -3.55 | 0.00407 | -3.55 | 0.00479
1.5 | 0.000105116 | -3.5 | 0.00398 | -3.5 | 0.0047
1.55 | 0.000113754 | -3.45 | 0.0039 | -3.45 | 0.0046
1.6 | 0.000125117 | -3.4 | 0.0038 | -3.4 | 0.00451
1.65 | 0.000136712 | -3.35 | 0.00371 | -3.35 | 0.00442
1.7 | 0.000149274 | -3.3 | 0.00361 | -3.3 | 0.00433
1.75 | 0.000162358 | -3.25 | 0.00365 | -3.25 | 0.00424
1.8 | 0.000173507 | -3.2 | 0.00355 | -3.2 | 0.00415
1.85 | 0.000181652 | -3.15 | 0.00346 | -3.15 | 0.00405
1.9 | 0.000193499 | -3.1 | 0.00339 | -3.1 | 0.00395
1.95 | 0.000206428 | -3.05 | 0.0033 | -3.05 | 0.00384
2 | 0.000219235 | -3 | 0.00321 | -3 | 0.00374
2.05 | 0.00023514 | -2.95 | 0.00313 | -2.95 | 0.00365
2.1 | 0.000900639 | -2.9 | 0.00305 | -2.9 | 0.00355
2.15 | 0.000999927 | -2.85 | 0.00298 | -2.85 | 0.00346
2.2 | 0.000999925 | -2.8 | 0.0029 | -2.8 | 0.00336
2.25 | 0.000999923 | -2.75 | 0.00281 | -2.75 | 0.00326
2.3 | 0.000999922 | -2.7 | 0.00273 | -2.7 | 0.00316
2.35 | 0.000999926 | -2.65 | 0.00266 | -2.65 | 0.00305
2.4 | 0.000999922 | -2.6 | 0.00258 | -2.6 | 0.00296
2.45 | 0.000999925 | -2.55 | 0.0025 | -2.55 | 0.00286
2.5 | 0.000999925 | -2.5 | 0.00242 | -2.5 | 0.00277
2.55 | 0.000999924 | -2.45 | 0.00234 | -2.45 | 0.00269
2.6 | 0.000999923 | -2.4 | 0.00227 | -2.4 | 0.00259
2.65 | 0.000999924 | -2.35 | 0.0022 | -2.35 | 0.00251
2.7 | 0.000999924 | -2.3 | 0.00213 | -2.3 | 0.00242
2.75 | 0.000999923 | -2.25 | 0.00206 | -2.25 | 0.00234
2.8 | 0.000999923 | -2.2 | 0.002 | -2.2 | 0.00226
2.85 | 0.000999925 | -2.15 | 0.00194 | -2.15 | 0.00218
2.9 | 0.000999923 | -2.1 | 0.00187 | -2.1 | 0.00211
2.95 | 0.000999924 | -2.05 | 0.00181 | -2.05 | 0.00203
3 | 0.000999924 | -2 | 0.00175 | -2 | 0.00196
3.05 | 0.000999924 | -1.95 | 0.00169 | -1.95 | 0.00189
3.1 | 0.000999923 | -1.9 | 0.00164 | -1.9 | 0.00182
3.15 | 0.000999923 | -1.85 | 0.00158 | -1.85 | 0.00175
3.2 | 0.000999924 | -1.8 | 0.00153 | -1.8 | 0.00169
3.25 | 0.000999927 | -1.75 | 0.00147 | -1.75 | 0.00162
3.3 | 0.000999925 | -1.7 | 0.00142 | -1.7 | 0.00156
3.35 | 0.000999925 | -1.65 | 0.00137 | -1.65 | 0.00149
3.4 | 0.000999925 | -1.6 | 0.00132 | -1.6 | 0.00143
3.45 | 0.000999923 | -1.55 | 0.00127 | -1.55 | 0.00137
3.5 | 0.000999924 | -1.5 | 0.00122 | -1.5 | 0.00131
3.55 | 0.000999925 | -1.45 | 0.00117 | -1.45 | 0.00125
3.6 | 0.000999923 | -1.4 | 0.00112 | -1.4 | 0.0012
3.65 | 0.000999922 | -1.35 | 0.00107 | -1.35 | 0.00114
3.7 | 0.000999925 | -1.3 | 0.00103 | -1.3 | 0.00108
3.75 | 0.000999925 | -1.25 | 0.000981166 | -1.25 | 0.00103
3.8 | 0.000999923 | -1.2 | 0.000935706 | -1.2 | 0.000977171
3.85 | 0.000999924 | -1.15 | 0.000890772 | -1.15 | 0.000925671
3.9 | 0.000999924 | -1.1 | 0.000846746 | -1.1 | 0.000874338
3.95 | 0.000999924 | -1.05 | 0.000802786 | -1.05 | 0.000824059
4 | 0.000999924 | -1 | 0.000759661 | -1 | 0.000775715
4.05 | 0.000999925 | -0.95 | 0.000717058 | -0.95 | 0.000727549
4.1 | 0.000999925 | -0.9 | 0.000674905 | -0.9 | 0.000679531
4.15 | 0.000999925 | -0.85 | 0.000633433 | -0.85 | 0.000633537
4.2 | 0.000999923 | -0.8 | 0.000592691 | -0.8 | 0.000588895
4.25 | 0.000999925 | -0.75 | 0.000552281 | -0.75 | 0.000545077
4.3 | 0.000999924 | -0.7 | 0.000512405 | -0.7 | 0.000502176
4.35 | 0.000999923 | -0.65 | 0.000472927 | -0.65 | 0.000460419
4.4 | 0.000999926 | -0.6 | 0.000433909 | -0.6 | 0.000419517
4.45 | 0.000999926 | -0.55 | 0.000395679 | -0.55 | 0.000380095
4.5 | 0.000999923 | -0.5 | 0.000357712 | -0.5 | 0.000341644
4.55 | 0.000999925 | -0.45 | 0.000320176 | -0.45 | 0.000303314
4.6 | 0.000999927 | -0.4 | 0.000282927 | -0.4 | 0.000266206
4.65 | 0.000999925 | -0.35 | 0.00024634 | -0.35 | 0.000230358
4.7 | 0.000999926 | -0.3 | 0.000210199 | -0.3 | 0.000195022
4.75 | 0.000999925 | -0.25 | 0.00017441 | -0.25 | 0.000160896
4.8 | 0.000999927 | -0.2 | 0.000139085 | -0.2 | 0.000127377
4.85 | 0.000999924 | -0.15 | 0.000103969 | -0.15 | 9.47338e-05
4.9 | 0.000999924 | -0.1 | 6.9057e-05 | -0.1 | 6.26146e-05
4.95 | 0.000999925 | -0.05 | 3.44614e-05 | -0.05 | 3.10791e-05
5 | 0.000999923 | 0 | 2.28031e-08 | 0 | 2.22918e-08
5 | 0.000999924 | 0 | 1.63573e-08 | 0.05 | 3.11961e-05
4.95 | 0.000999923 | -0.05 | 2.27293e-05 | 0.1 | 6.277e-05
4.9 | 0.000999925 | -0.1 | 4.56263e-05 | 0.15 | 9.52907e-05
4.85 | 0.000999925 | -0.15 | 6.88872e-05 | 0.2 | 0.000128615
4.8 | 0.000999925 | -0.2 | 9.2363e-05 | 0.25 | 0.000162607
4.75 | 0.000999926 | -0.25 | 0.000116414 | 0.3 | 0.000198205
4.7 | 0.000999926 | -0.3 | 0.000140893 | 0.35 | 0.000234234
4.65 | 0.000999925 | -0.35 | 0.000165917 | 0.4 | 0.00027091
4.6 | 0.000999925 | -0.4 | 0.000191316 | 0.45 | 0.000309128
4.55 | 0.000999925 | -0.45 | 0.000217357 | 0.5 | 0.000347776
4.5 | 0.000999925 | -0.5 | 0.000243984 | 0.55 | 0.000387368
4.45 | 0.000999925 | -0.55 | 0.00027093 | 0.6 | 0.000427991
4.4 | 0.000999924 | -0.6 | 0.000298526 | 0.65 | 0.000469461
4.35 | 0.000999925 | -0.65 | 0.00032707 | 0.7 | 0.000511949
4.3 | 0.000999925 | -0.7 | 0.00035623 | 0.75 | 0.000554891
4.25 | 0.000999923 | -0.75 | 0.000385921 | 0.8 | 0.000597761
4.2 | 0.000999923 | -0.8 | 0.000415974 | 0.85 | 0.000640552
4.15 | 0.000999925 | -0.85 | 0.000446974 | 0.9 | 0.00068578
4.1 | 0.000999924 | -0.9 | 0.000478249 | 0.95 | 0.000731059
4.05 | 0.000999923 | -0.95 | 0.000510702 | 1 | 0.000776462
4 | 0.000999925 | -1 | 0.000543764 | 1.05 | 0.000824283
3.95 | 0.000999925 | -1.05 | 0.000577067 | 1.1 | 0.000870339
3.9 | 0.000999927 | -1.1 | 0.000611402 | 1.15 | 0.000916027
3.85 | 0.000999925 | -1.15 | 0.000646616 | 1.2 | 0.000962591
3.8 | 0.000999925 | -1.2 | 0.000683674 | 1.25 | 0.00101
3.75 | 0.000999926 | -1.25 | 0.000720522 | 1.3 | 0.00105
3.7 | 0.000999923 | -1.3 | 0.000757908 | 1.35 | 0.0011
3.65 | 0.000999925 | -1.35 | 0.000797825 | 1.4 | 0.00114
3.6 | 0.000999926 | -1.4 | 0.000836751 | 1.45 | 0.00119
3.55 | 0.000999926 | -1.45 | 0.000877313 | 1.5 | 0.00124
3.5 | 0.000999927 | -1.5 | 0.000919309 | 1.55 | 0.00129
3.45 | 0.000999926 | -1.55 | 0.000961245 | 1.6 | 0.00137
3.4 | 0.000999926 | -1.6 | 0.001 | 1.65 | 0.00147
3.35 | 0.000999927 | -1.65 | 0.00105 | 1.7 | 0.0016
3.3 | 0.000999923 | -1.7 | 0.00109 | 1.75 | 0.00167
3.25 | 0.000999925 | -1.75 | 0.00114 | 1.8 | 0.00172
3.2 | 0.000999924 | -1.8 | 0.00118 | 1.85 | 0.00179
3.15 | 0.000999922 | -1.85 | 0.00123 | 1.9 | 0.00186
3.1 | 0.000999923 | -1.9 | 0.00129 | 1.95 | 0.00193
3.05 | 0.000999926 | -1.95 | 0.00136 | 2 | 0.00198
3 | 0.000999927 | -2 | 0.00142 | 2.05 | 0.00204
2.95 | 0.000999925 | -2.05 | 0.00149 | 2.1 | 0.00212
2.9 | 0.000999925 | -2.1 | 0.00154 | 2.15 | 0.00235
2.85 | 0.000999925 | -2.15 | 0.00294 | 2.2 | 0.00239
2.8 | 0.000999925 | -2.2 | 0.00305 | 2.25 | 0.00248
2.75 | 0.000999924 | -2.25 | 0.00315 | 2.3 | 0.00258
2.7 | 0.000999925 | -2.3 | 0.00325 | 2.35 | 0.00271
2.65 | 0.000999925 | -2.35 | 0.00335 | 2.4 | 0.00281
2.6 | 0.000999923 | -2.4 | 0.00346 | 2.45 | 0.0029
2.55 | 0.000999924 | -2.45 | 0.00356 | 2.5 | 0.00299
2.5 | 0.000999925 | -2.5 | 0.00367 | 2.55 | 0.00308
2.45 | 0.000999923 | -2.55 | 0.00378 | 2.6 | 0.00318
2.4 | 0.000999923 | -2.6 | 0.00388 | 2.65 | 0.00342
2.35 | 0.000999925 | -2.65 | 0.00399 | 2.7 | 0.00387
2.3 | 0.000999925 | -2.7 | 0.00412 | 2.75 | 0.00403
2.25 | 0.000999924 | -2.75 | 0.00425 | 2.8 | 0.00415
2.2 | 0.000999924 | -2.8 | 0.00439 | 2.85 | 0.00425
2.15 | 0.000999924 | -2.85 | 0.0045 | 2.9 | 0.00434
2.1 | 0.000999924 | -2.9 | 0.00461 | 2.95 | 0.00443
2.05 | 0.000999925 | -2.95 | 0.00472 | 3 | 0.00451
2 | 0.000999926 | -3 | 0.00482 | 3.05 | 0.0046
1.95 | 0.000999926 | -3.05 | 0.00492 | 3.1 | 0.0047
1.9 | 0.000999923 | -3.1 | 0.00502 | 3.15 | 0.00482
1.85 | 0.000999924 | -3.15 | 0.00512 | 3.2 | 0.00493
1.8 | 0.000999924 | -3.2 | 0.00521 | 3.25 | 0.00505
1.75 | 0.000999925 | -3.25 | 0.00529 | 3.3 | 0.00517
1.7 | 0.000999924 | -3.3 | 0.00535 | 3.35 | 0.00531
1.65 | 0.000999925 | -3.35 | 0.00537 | 3.4 | 0.00543
1.6 | 0.000999926 | -3.4 | 0.00527 | 3.45 | 0.00555
1.55 | 0.000999923 | -3.45 | 0.00527 | 3.5 | 0.00565
1.5 | 0.000999924 | -3.5 | 0.00504 | 3.55 | 0.00576
1.45 | 0.000999923 | -3.55 | 0.00496 | 3.6 | 0.00586
1.4 | 0.000995373 | -3.6 | 0.00495 | 3.65 | 0.00597
1.35 | 0.000933959 | -3.65 | 0.00498 | 3.7 | 0.00607
1.3 | 0.000872441 | -3.7 | 0.00495 | 3.75 | 0.00617
1.25 | 0.000810389 | -3.75 | 0.00499 | 3.8 | 0.00627
1.2 | 0.000748954 | -3.8 | 0.00506 | 3.85 | 0.00637
1.15 | 0.000687696 | -3.85 | 0.00513 | 3.9 | 0.00647
1.1 | 0.000626834 | -3.9 | 0.00523 | 3.95 | 0.00656
1.05 | 0.00056673 | -3.95 | 0.00527 | 4 | 0.00666
1 | 0.000507637 | -4 | 0.00534 | 4.05 | 0.00676
0.95 | 0.000450639 | -4.05 | 0.00541 | 4.1 | 0.00685
0.9 | 0.000396185 | -4.1 | 0.00548 | 4.15 | 0.00695
0.85 | 0.000345086 | -4.15 | 0.00558 | 4.2 | 0.00704
0.8 | 0.000298306 | -4.2 | 0.00566 | 4.25 | 0.00713
0.75 | 0.000256098 | -4.25 | 0.00571 | 4.3 | 0.00723
0.7 | 0.000219113 | -4.3 | 0.00578 | 4.35 | 0.00731
0.65 | 0.000187075 | -4.35 | 0.00586 | 4.4 | 0.0074
0.6 | 0.00015958 | -4.4 | 0.006 | 4.45 | 0.00747
0.55 | 0.000136049 | -4.45 | 0.00605 | 4.5 | 0.00754
0.5 | 0.000115848 | -4.5 | 0.00618 | 4.55 | 0.0076
0.45 | 9.82768e-05 | -4.55 | 0.00622 | 4.6 | 0.0077
0.4 | 8.29829e-05 | -4.6 | 0.00627 | 4.65 | 0.0077
0.35 | 6.94498e-05 | -4.65 | 0.00677 | 4.7 | 0.00774
0.3 | 5.72811e-05 | -4.7 | 0.00698 | 4.75 | 0.00781
0.25 | 4.62385e-05 | -4.75 | 0.00738 | 4.8 | 0.00786
0.2 | 3.60358e-05 | -4.8 | 0.00733 | 4.85 | 0.00794
0.15 | 2.64531e-05 | -4.85 | 0.00703 | 4.9 | 0.00804
0.1 | 1.73893e-05 | -4.9 | 0.00712 | 4.95 | 0.00814
0.05 | 8.62538e-06 | -4.95 | 0.00781 | 5 | 0.00824
0 | 9.2001e-09 | -5 | 0.00803 | 5 | 0.00825
|  |  |  | 4.95 | 0.00816
|  |  |  | 4.9 | 0.00806
|  |  |  | 4.85 | 0.00796
|  |  |  | 4.8 | 0.00786
|  |  |  | 4.75 | 0.0081
|  |  |  | 4.7 | 0.00767
|  |  |  | 4.65 | 0.00756
|  |  |  | 4.6 | 0.00746
|  |  |  | 4.55 | 0.00735
|  |  |  | 4.5 | 0.00725
|  |  |  | 4.45 | 0.00714
|  |  |  | 4.4 | 0.00703
|  |  |  | 4.35 | 0.00693
|  |  |  | 4.3 | 0.00682
|  |  |  | 4.25 | 0.00671
|  |  |  | 4.2 | 0.0066
|  |  |  | 4.15 | 0.00649
|  |  |  | 4.1 | 0.00638
|  |  |  | 4.05 | 0.00626
|  |  |  | 4 | 0.00615
|  |  |  | 3.95 | 0.00604
|  |  |  | 3.9 | 0.00592
|  |  |  | 3.85 | 0.00581
|  |  |  | 3.8 | 0.00569
|  |  |  | 3.75 | 0.00557
|  |  |  | 3.7 | 0.00545
|  |  |  | 3.65 | 0.00533
|  |  |  | 3.6 | 0.00521
|  |  |  | 3.55 | 0.00508
|  |  |  | 3.5 | 0.00496
|  |  |  | 3.45 | 0.00485
|  |  |  | 3.4 | 0.00473
|  |  |  | 3.35 | 0.0046
|  |  |  | 3.3 | 0.00449
|  |  |  | 3.25 | 0.00437
|  |  |  | 3.2 | 0.00426
|  |  |  | 3.15 | 0.00415
|  |  |  | 3.1 | 0.00405
|  |  |  | 3.05 | 0.00394
|  |  |  | 3 | 0.00384
|  |  |  | 2.95 | 0.00373
|  |  |  | 2.9 | 0.00363
|  |  |  | 2.85 | 0.00353
|  |  |  | 2.8 | 0.00344
|  |  |  | 2.75 | 0.00334
|  |  |  | 2.7 | 0.00325
|  |  |  | 2.65 | 0.00316
|  |  |  | 2.6 | 0.00306
|  |  |  | 2.55 | 0.00298
|  |  |  | 2.5 | 0.00289
|  |  |  | 2.45 | 0.0028
|  |  |  | 2.4 | 0.00271
|  |  |  | 2.35 | 0.00263
|  |  |  | 2.3 | 0.00254
|  |  |  | 2.25 | 0.00246
|  |  |  | 2.2 | 0.00238
|  |  |  | 2.15 | 0.00229
|  |  |  | 2.1 | 0.00221
|  |  |  | 2.05 | 0.00213
|  |  |  | 2 | 0.00205
|  |  |  | 1.95 | 0.00196
|  |  |  | 1.9 | 0.00188
|  |  |  | 1.85 | 0.00181
|  |  |  | 1.8 | 0.00173
|  |  |  | 1.75 | 0.00165
|  |  |  | 1.7 | 0.00157
|  |  |  | 1.65 | 0.0015
|  |  |  | 1.6 | 0.00142
|  |  |  | 1.55 | 0.00135
|  |  |  | 1.5 | 0.00128
|  |  |  | 1.45 | 0.00121
|  |  |  | 1.4 | 0.00114
|  |  |  | 1.35 | 0.00108
|  |  |  | 1.3 | 0.00101
|  |  |  | 1.25 | 0.000953505
|  |  |  | 1.2 | 0.000894705
|  |  |  | 1.15 | 0.000838512
|  |  |  | 1.1 | 0.000784507
|  |  |  | 1.05 | 0.00073249
|  |  |  | 1 | 0.000682711
|  |  |  | 0.95 | 0.000634595
|  |  |  | 0.9 | 0.000588993
|  |  |  | 0.85 | 0.000544827
|  |  |  | 0.8 | 0.000502592
|  |  |  | 0.75 | 0.000462039
|  |  |  | 0.7 | 0.000422614
|  |  |  | 0.65 | 0.000385009
|  |  |  | 0.6 | 0.000348793
|  |  |  | 0.55 | 0.000313866
|  |  |  | 0.5 | 0.000280307
|  |  |  | 0.45 | 0.00024788
|  |  |  | 0.4 | 0.00021662
|  |  |  | 0.35 | 0.000186627
|  |  |  | 0.3 | 0.000157544
|  |  |  | 0.25 | 0.000129484
|  |  |  | 0.2 | 0.000102326
|  |  |  | 0.15 | 7.59246e-05
|  |  |  | 0.1 | 5.01476e-05
|  |  |  | 0.05 | 2.49343e-05
|  |  |  | 0 | 1.88026e-08
|  |  |  | -0.05 | 2.49379e-05
|  |  |  | -0.1 | 5.02004e-05
|  |  |  | -0.15 | 7.60193e-05
|  |  |  | -0.2 | 0.000102434
|  |  |  | -0.25 | 0.000129506
|  |  |  | -0.3 | 0.000157401
|  |  |  | -0.35 | 0.000186188
|  |  |  | -0.4 | 0.000215774
|  |  |  | -0.45 | 0.000246602
|  |  |  | -0.5 | 0.000278353
|  |  |  | -0.55 | 0.000310796
|  |  |  | -0.6 | 0.000344129
|  |  |  | -0.65 | 0.000378711
|  |  |  | -0.7 | 0.000414381
|  |  |  | -0.75 | 0.000450942
|  |  |  | -0.8 | 0.000488477
|  |  |  | -0.85 | 0.000526935
|  |  |  | -0.9 | 0.00056672
|  |  |  | -0.95 | 0.000607927
|  |  |  | -1 | 0.000650356
|  |  |  | -1.05 | 0.000693833
|  |  |  | -1.1 | 0.000738899
|  |  |  | -1.15 | 0.000785079
|  |  |  | -1.2 | 0.000832885
|  |  |  | -1.25 | 0.000881948
|  |  |  | -1.3 | 0.000932636
|  |  |  | -1.35 | 0.000984717
|  |  |  | -1.4 | 0.00104
|  |  |  | -1.45 | 0.00131
|  |  |  | -1.5 | 0.00141
|  |  |  | -1.55 | 0.0015
|  |  |  | -1.6 | 0.00158
|  |  |  | -1.65 | 0.00167
|  |  |  | -1.7 | 0.0018
|  |  |  | -1.75 | 0.00192
|  |  |  | -1.8 | 0.00207
|  |  |  | -1.85 | 0.00221
|  |  |  | -1.9 | 0.00233
|  |  |  | -1.95 | 0.00244
|  |  |  | -2 | 0.00255
|  |  |  | -2.05 | 0.00267
|  |  |  | -2.1 | 0.00277
|  |  |  | -2.15 | 0.00287
|  |  |  | -2.2 | 0.00298
|  |  |  | -2.25 | 0.0031
|  |  |  | -2.3 | 0.0032
|  |  |  | -2.35 | 0.00331
|  |  |  | -2.4 | 0.00341
|  |  |  | -2.45 | 0.0035
|  |  |  | -2.5 | 0.0036
|  |  |  | -2.55 | 0.00369
|  |  |  | -2.6 | 0.00379
|  |  |  | -2.65 | 0.00389
|  |  |  | -2.7 | 0.00398
|  |  |  | -2.75 | 0.00408
|  |  |  | -2.8 | 0.00418
|  |  |  | -2.85 | 0.00427
|  |  |  | -2.9 | 0.00436
|  |  |  | -2.95 | 0.00445
|  |  |  | -3 | 0.00454
|  |  |  | -3.05 | 0.00463
|  |  |  | -3.1 | 0.00473
|  |  |  | -3.15 | 0.00482
|  |  |  | -3.2 | 0.00492
|  |  |  | -3.25 | 0.00501
|  |  |  | -3.3 | 0.00511
|  |  |  | -3.35 | 0.00521
|  |  |  | -3.4 | 0.00531
|  |  |  | -3.45 | 0.00541
|  |  |  | -3.5 | 0.00551
|  |  |  | -3.55 | 0.00561
|  |  |  | -3.6 | 0.00571
|  |  |  | -3.65 | 0.00581
|  |  |  | -3.7 | 0.00591
|  |  |  | -3.75 | 0.006
|  |  |  | -3.8 | 0.00608
|  |  |  | -3.85 | 0.00615
|  |  |  | -3.9 | 0.00621
|  |  |  | -3.95 | 0.00624
|  |  |  | -4 | 0.00621
|  |  |  | -4.05 | 0.00607
|  |  |  | -4.1 | 0.00602
|  |  |  | -4.15 | 0.00606
|  |  |  | -4.2 | 0.00677
|  |  |  | -4.25 | 0.00619
|  |  |  | -4.3 | 0.00622
|  |  |  | -4.35 | 0.00621
|  |  |  | -4.4 | 0.00626
|  |  |  | -4.45 | 0.00636
|  |  |  | -4.5 | 0.00649
|  |  |  | -4.55 | 0.00651
|  |  |  | -4.6 | 0.00658
|  |  |  | -4.65 | 0.00663
|  |  |  | -4.7 | 0.00676
|  |  |  | -4.75 | 0.00685
|  |  |  | -4.8 | 0.00703
|  |  |  | -4.85 | 0.00709
|  |  |  | -4.9 | 0.0072
|  |  |  | -4.95 | 0.00727
|  |  |  | -5 | 0.00745

## Figure S5
Figure S5
DC sweep cycle
1 | 86401.29948 | 7551.39859 | 102284.8 | 4158.52289
2 | 75918.96106 | 6490.77531 | 104081.2 | 4431.52409
3 | 87707.29619 | 6821.4313 | 115370.1 | 4769.71801
4 | 87582.54655 | 6639.70063 | 120949.7 | 3987.27263
5 | 82587.5676 | 6094.484 | 123561.1 | 4239.33595
6 | 85984.22705 | 6005.20531 | 133652.3 | 4233.09092
7 | 81123.3968 | 5812.37874 | 123561.1 | 4152.68596
8 | 87475.13519 | 6076.25703 | 133652.3 | 4221.725