## Sheet1
Raw data |  | Fitted data
Z re. (Ω cm2) | Z im. (Ω cm2) | Z re. (Ω cm2) | Z im. (Ω cm2)
10.21128 | 0.81456 | 79.73642 | 36.62463
10.37295 | 1.22602 | 81.35438 | 52.81062
10.6102 | 1.73308 | 83.68392 | 76.11505
10.94639 | 2.33701 | 87.05517 | 109.84062
11.39509 | 3.09502 | 91.93502 | 158.65808
12.06688 | 4.0191 | 98.9026 | 228.36138
13.00528 | 5.12861 | 108.99806 | 329.35503
14.29362 | 6.42078
16.07301 | 7.79319
18.3878 | 9.1851
21.3024 | 10.27868
24.68325 | 10.89091
28.21852 | 10.61533
31.44553 | 9.70817
34.03432 | 8.35143
35.85738 | 6.92199
37.15852 | 5.6978
38.11117 | 4.86097
38.83501 | 4.2855
39.5198 | 4.04634
40.23443 | 4.08029
41.0002 | 4.30963
41.93078 | 4.63051
43.01578 | 5.08307
44.17349 | 5.73032
45.57146 | 6.37657
47.00891 | 7.08963
48.69409 | 8.01293
50.49027 | 8.937
52.46768 | 10.44075
54.93239 | 11.9675
57.55054 | 14.27592
60.3975 | 16.71066
64.07998 | 19.56623
68.55711 | 23.20665
72.68544 | 27.94238
76.03307 | 33.73667
79.3529 | 41.7547
83.04076 | 55.54683
85.14362 | 77.37996
86.45236 | 108.34968
90.27721 | 154.72122
93.17868 | 225.21601
98.60181 | 328.19572