## Figure 4a
Raw data |  | Fitted data
Z re. (Ω cm2) | Z im. (Ω cm2) | Z re. (Ω cm2) | Z im. (Ω cm2)
4.64321 | -0.02168 | 4.72464 | 0.14994
4.69532 | 0.11733 | 4.75607 | 0.19047
4.76679 | 0.22511 | 4.79804 | 0.24001
4.85837 | 0.31153 | 4.85401 | 0.29915
4.96033 | 0.3856 | 4.92818 | 0.36741
5.07825 | 0.445 | 5.02506 | 0.44245
5.20174 | 0.49989 | 5.14865 | 0.51947
5.33456 | 0.54858 | 5.30056 | 0.59078
5.48586 | 0.60635 | 5.47815 | 0.64705
5.65798 | 0.6542 | 5.67291 | 0.67982
5.85383 | 0.68761 | 5.87498 | 0.68521
6.06453 | 0.68322 | 6.06991 | 0.66485
6.25863 | 0.64487 | 6.24702 | 0.62548
6.42532 | 0.58063 | 6.40113 | 0.57539
6.54582 | 0.52029 | 6.52663 | 0.52596
6.63406 | 0.47934 | 6.62386 | 0.49019
6.70153 | 0.46852 | 6.69743 | 0.48102
6.75216 | 0.49699 | 6.75349 | 0.51074
6.79276 | 0.58352 | 6.79809 | 0.59249
6.82943 | 0.73871 | 6.83661 | 0.74417
6.87076 | 0.98331 | 6.87348 | 0.99046
6.91007 | 1.36635 | 6.91343 | 1.37078
6.95994 | 1.92878 | 6.96135 | 1.93971
7.0167 | 2.77231 | 7.02374 | 2.7822
7.10937 | 4.01353 | 7.10874 | 4.01497
7.25207 | 5.79783 | 7.22841 | 5.81842
7.39184 | 8.44237 | 7.39932 | 8.44699
7.70239 | 12.28469 | 7.64622 | 12.2851
8.04425 | 17.7629 | 8.00249 | 17.85433
8.52133 | 25.98528 | 8.52031 | 25.9727
9.30271 | 37.76712 | 9.27612 | 37.8403
10.49806 | 54.92196 | 10.37094 | 55.04466
12.0369 | 79.77228 | 11.95851 | 80.00291
14.18848 | 116.12733 | 14.28014 | 116.50914
17.21767 | 168.8933 | 17.65891 | 169.64444
21.74304 | 245.99164 | 22.56535 | 246.80876
28.64687 | 359.24621 | 29.71736 | 359.29314
39.73819 | 523.26579 | 40.08827 | 522.40595
56.19266 | 761.71793 | 55.19983 | 760.08113
78.39808 | 1109.769 | 77.15352 | 1105.37155
121.05552 | 1612.0722 | 109.21143 | 1609.5831
--
--
--
--

## Figure 4b
Raw data |  | Fitted data
Z re. (Ω cm2) | Z im. (Ω cm2) | Z re. (Ω cm2) | Z im. (Ω cm2)
5.31557 | -0.19059 | 5.32584 | 0.02253
5.32249 | -0.10743 | 5.32933 | 0.0291
5.32234 | -0.05293 | 5.33365 | 0.03797
5.32368 | 0.000169764 | 5.33908 | 0.05003
5.32901 | 0.0439 | 5.34614 | 0.06659
5.34525 | 0.07195 | 5.35582 | 0.08944
5.36302 | 0.12909 | 5.37001 | 0.12095
5.39712 | 0.17615 | 5.3924 | 0.16371
5.44492 | 0.22356 | 5.42964 | 0.21913
5.51769 | 0.2829 | 5.49134 | 0.2835
5.59934 | 0.33042 | 5.58623 | 0.34392
5.70459 | 0.35227 | 5.70675 | 0.37889
5.81286 | 0.37068 | 5.8271 | 0.38046
5.91614 | 0.37532 | 5.92739 | 0.36445
6.01401 | 0.36243 | 6.0059 | 0.35292
6.09464 | 0.36322 | 6.07389 | 0.35825
6.16284 | 0.35935 | 6.14348 | 0.38233
6.24013 | 0.38693 | 6.21977 | 0.41998
6.27793 | 0.43063 | 6.29618 | 0.4686
6.32314 | 0.51365 | 6.36127 | 0.54006
6.36348 | 0.64336 | 6.41011 | 0.65933
6.40852 | 0.86598 | 6.44724 | 0.85867
6.44317 | 1.1957 | 6.48012 | 1.17434
6.4916 | 1.70335 | 6.51635 | 1.65687
6.56751 | 2.4213 | 6.56278 | 2.37448
6.66834 | 3.46718 | 6.62729 | 3.43298
6.80148 | 5.03256 | 6.71952 | 4.98256
6.93446 | 7.24728 | 6.8533 | 7.25115
7.2499 | 10.54981 | 7.04704 | 10.54902
7.46781 | 15.17732 | 7.32945 | 15.36354
7.91476 | 22.19935 | 7.74257 | 22.41097
8.37821 | 32.24543 | 8.34205 | 32.64066
9.15145 | 46.95589 | 9.21269 | 47.49933
10.1791 | 68.64541 | 10.48767 | 69.25996
11.69485 | 100.26915 | 12.34568 | 100.97217
13.92539 | 146.64294 | 15.04723 | 147.08251
17.61964 | 214.4279 | 18.9902 | 214.38194
23.36946 | 313.17881 | 24.71493 | 312.09305
32.56988 | 457.46058 | 33.06688 | 454.64615
47.67671 | 668.50417 | 45.21542 | 662.00085
69.42305 | 975.23656 | 62.97736 | 965.16675

## Figure 4c
Raw data |  | Fitted data
Z re. (Ω cm2) | Z im. (Ω cm2) | Z re. (Ω cm2) | Z im. (Ω cm2)
3.99161 | 0.58857 | 4.04586 | 1.00868
4.14056 | 1.0066 | 4.28027 | 1.25326
4.4267 | 1.4776 | 4.58802 | 1.53632
4.89013 | 1.96628 | 4.98731 | 1.85032
5.55543 | 2.39982 | 5.49534 | 2.17856
6.3791 | 2.67602 | 6.12226 | 2.49304
7.24166 | 2.76055 | 6.86499 | 2.75705
8.02664 | 2.70875 | 7.69921 | 2.93186
8.71858 | 2.62206 | 8.58034 | 2.98966
9.35011 | 2.55572 | 9.45038 | 2.92486
9.9783 | 2.52446 | 10.26722 | 2.75441
10.63362 | 2.48963 | 10.98802 | 2.51477
11.30975 | 2.4283 | 11.5973 | 2.24835
11.96137 | 2.2842 | 12.10601 | 1.98805
12.56171 | 2.07999 | 12.52546 | 1.76128
13.05957 | 1.8371 | 12.87723 | 1.58283
13.45853 | 1.60035 | 13.18452 | 1.45997
13.75914 | 1.39004 | 13.46821 | 1.39084
13.96957 | 1.27782 | 13.73636 | 1.36433
14.13279 | 1.24708 | 13.97655 | 1.3798
14.25937 | 1.3287 | 14.16964 | 1.4672
14.35946 | 1.57324 | 14.31556 | 1.68187
14.45776 | 1.99991 | 14.42824 | 2.08844
14.54768 | 2.67645 | 14.52709 | 2.76759
14.64037 | 3.74562 | 14.62917 | 3.82369
14.79668 | 5.36867 | 14.75142 | 5.41693
14.94288 | 7.59426 | 14.91179 | 7.77591
15.10942 | 11.02171 | 15.13384 | 11.24896
15.59865 | 16.06373 | 15.44767 | 16.31151
15.79012 | 22.99206 | 15.89926 | 23.71135
16.29543 | 33.98282 | 16.55529 | 34.54815
16.71901 | 49.53707 | 17.50371 | 50.27932
17.75432 | 72.42826 | 18.87819 | 73.12581
19.22959 | 106.25334 | 20.88841 | 106.5766
21.40785 | 155.76894 | 23.81538 | 155.31066
25.26991 | 227.65307 | 28.06859 | 226.14807
31.83712 | 333.54495 | 34.2732 | 329.50227
43.43264 | 487.11256 | 43.27771 | 479.50879
63.51516 | 711.07831 | 56.40943 | 698.28012
97.74888 | 1038.01484 | 75.50339 | 1016.3879
150.41377 | 1506.38584 | 103.40968 | 1481.31695