## Sheet1
Carbon loading (mg cm-2) | Specific surface area (m2 g-1) |  |  |  |  | BET surface area CNT | BET surface area S/CNT electrodes-converted | BET surface area CNT electrodes-raw
| CNT on Mo | CNT on Al | CNT on Cu | S/CNT on Mo | S/CNT on Al | 176 | 102 | 127
0.74105 |  | 76.1
0.83368 |  | 86.6
0.91579 |  |  |  | 75.1
0.87895 |  |  |  | 67.8
0.53789 |  | 85.6
1.12 |  | 94.8
0.58421 |  | 81.8
1.12474 |  | 97.4
1.25526 |  | 94.8
0.98947 |  |  |  | 82.2
0.67156 |  |  |  |  | 81.5
0.64061 |  |  |  |  | 90.1
0.64061 |  |  |  |  | 89.4
0.64061 |  |  |  |  | 89.2
0.83368 | 100.2
0.97263 | 88.2
0.53726 |  | 102.6
0.56505 |  |  | 85.4
0.67158 |  |  | 80.2
0.59284 |  |  | 83.8