## Figure 6a
Pristine |  | 6th |  | 36th |  | 66th |  | 96th |  | 126th |  | 156th
Z re. (Ω cm2) | Z im. (Ω cm2) | Z re. (Ω cm2) | Z im. (Ω cm2) | Z re. (Ω cm2) | Z im. (Ω cm2) | Z re. (Ω cm2) | Z im. (Ω cm2) | Z re. (Ω cm2) | Z im. (Ω cm2) | Z re. (Ω cm2) | Z im. (Ω cm2) | Z re. (Ω cm2) | Z im. (Ω cm2)
370.90736 | 1784.33482 | 502.97716 | 1329.11787 | 490.60692 | 1172.89907 | 362.18134 | 1070.02177 | 288.31588 | 1015.35887 | 258.71224 | 1051.39646 | 242.68401 | 1083.27968
358.3994 | 1421.44757 | 359.74437 | 1113.41038 | 374.10921 | 987.80317 | 300.51144 | 886.43365 | 250.19465 | 834.43325 | 223.48453 | 862.00031 | 216.171 | 889.42021
349.64382 | 1138.49645 | 258.42676 | 918.95101 | 288.49671 | 822.46289 | 254.07178 | 736.37346 | 219.97459 | 689.33093 | 194.71852 | 708.14278 | 191.57077 | 728.64837
338.26554 | 907.53411 | 189.34306 | 751.73506 | 226.64935 | 681.95993 | 217.88631 | 610.14566 | 193.97883 | 569.00432 | 170.77873 | 580.93436 | 170.40791 | 597.1855
330.93291 | 726.17964 | 142.63622 | 612.60952 | 182.61745 | 562.68304 | 189.98441 | 505.76679 | 173.25216 | 470.28891 | 150.97569 | 477.23336 | 153.01949 | 490.16596
325.20355 | 580.41934 | 108.60853 | 498.21072 | 149.44805 | 464.48036 | 167.35236 | 420.54799 | 155.19394 | 389.97593 | 134.32543 | 393.07964 | 138.68424 | 403.75845
321.38736 | 466.47881 | 84.01588 | 403.46383 | 123.33978 | 383.24993 | 147.2512 | 350.90769 | 139.47883 | 325.44738 | 120.05589 | 325.20438 | 124.87747 | 333.89297
315.96717 | 378.65014 | 66.86445 | 326.71563 | 102.76528 | 317.2751 | 129.27548 | 294.56194 | 124.40781 | 273.21142 | 106.71723 | 270.33487 | 111.97145 | 277.91564
309.2313 | 305.93382 | 54.46325 | 264.17449 | 86.33241 | 261.9827 | 113.49104 | 246.93689 | 110.59214 | 229.15081 | 94.93854 | 224.55999 | 100.29112 | 231.45973
303.19714 | 246.30668 | 45.6467 | 213.7914 | 73.31416 | 216.63598 | 100.16089 | 207.39551 | 98.77096 | 192.64016 | 84.90037 | 186.98747 | 90.08961 | 193.37253
299.62348 | 197.72928 | 38.95774 | 173.27827 | 62.58418 | 179.59187 | 88.70526 | 175.02311 | 88.43166 | 162.5976 | 76.25494 | 156.3212 | 80.87129 | 162.36042
297.88854 | 159.38009 | 33.69764 | 140.37925 | 53.41392 | 148.9665 | 78.17432 | 148.17088 | 78.9822 | 137.79034 | 68.23436 | 131.06001 | 72.33511 | 136.8913
295.95421 | 130.18281 | 29.44499 | 113.94472 | 45.48373 | 123.53334 | 68.40529 | 125.52377 | 70.08224 | 117.14712 | 60.89196 | 110.13352 | 64.22048 | 115.66285
292.68826 | 107.41098 | 26.07687 | 92.60613 | 38.92777 | 102.2815 | 59.7885 | 106.09423 | 62.12339 | 99.44886 | 54.3364 | 92.57199 | 56.82655 | 97.73439
288.95888 | 87.85646 | 23.35752 | 75.14229 | 33.60294 | 84.25487 | 52.505 | 89.17551 | 55.24846 | 84.10343 | 48.83706 | 77.48906 | 50.56736 | 82.21432
286.74941 | 71.0025 | 21.11922 | 61.17067 | 29.39903 | 69.38422 | 46.67766 | 74.9912 | 49.55585 | 71.30193 | 44.23252 | 65.0763 | 45.23804 | 69.2819
285.78645 | 57.45776 | 19.22638 | 49.70658 | 26.04823 | 57.09065 | 41.6687 | 62.87024 | 44.61925 | 60.5633 | 40.32727 | 54.82189 | 40.70135 | 58.43345
285.14283 | 47.86174 | 17.57031 | 40.41013 | 23.19561 | 46.8568 | 37.31065 | 52.78689 | 40.00954 | 51.55043 | 36.62587 | 46.33765 | 36.52563 | 49.31048
283.59989 | 40.46136 | 16.28066 | 32.79394 | 21.05015 | 38.33567 | 33.82422 | 44.00902 | 36.10013 | 43.55086 | 33.4904 | 38.93771 | 33.05807 | 41.29694
281.5969 | 34.05778 | 15.30634 | 26.56017 | 19.45852 | 31.28504 | 31.13716 | 36.51461 | 32.95365 | 36.55814 | 30.95823 | 32.54583 | 30.33531 | 34.35201
280.10263 | 28.36537 | 14.56328 | 21.53684 | 18.22983 | 25.54497 | 29.07981 | 30.30225 | 30.47012 | 30.61934 | 28.95268 | 27.18445 | 28.22675 | 28.51009
279.1558 | 23.87945 | 13.93149 | 17.56942 | 17.2201 | 20.96126 | 27.37441 | 25.29387 | 28.40511 | 25.71817 | 27.2722 | 22.83985 | 26.53655 | 23.76808
278.26867 | 20.62887 | 13.34991 | 14.31558 | 16.31834 | 17.17948 | 25.82371 | 21.11218 | 26.59328 | 21.53128 | 25.74217 | 19.11995 | 25.04319 | 19.79028
277.07548 | 18.16913 | 12.87589 | 11.58085 | 15.59888 | 13.95584 | 24.53489 | 17.41193 | 25.08946 | 17.80892 | 24.44778 | 15.8236 | 23.81225 | 16.29235
275.8606 | 16.02805 | 12.5695 | 9.36388 | 15.11726 | 11.317 | 23.61066 | 14.28828 | 24.03764 | 14.61841 | 23.54231 | 13.00055 | 22.96234 | 13.33525
274.72317 | 14.08841 | 12.37993 | 7.60793 | 14.80954 | 9.21223 | 22.9797 | 11.72296 | 23.34026 | 12.00479 | 22.9605 | 10.70118 | 22.4116 | 10.94428
273.76696 | 12.74665 | 12.2195 | 6.23883 | 14.54346 | 7.55181 | 22.48138 | 9.68188 | 22.78196 | 9.90689 | 22.47927 | 8.86301 | 21.97453 | 9.06179
273.00345 | 11.74492 | 11.96692 | 5.21281 | 14.19724 | 6.28323 | 21.92311 | 8.13286 | 22.19035 | 8.31044 | 21.94908 | 7.4804 | 21.46206 | 7.65767
271.8642 | 11.00892 | 11.77124 | 4.24656 | 13.94338 | 5.09741 | 21.47387 | 6.64288 | 21.72431 | 6.78247 | 21.51918 | 6.14266 | 21.03402 | 6.30327
270.93188 | 10.42399 | 11.68059 | 3.45665 | 13.82695 | 4.12429 | 21.24196 | 5.38598 | 21.47546 | 5.48561 | 21.28271 | 5.01908 | 20.79483 | 5.16629
270.10824 | 10.33218 | 11.62317 | 2.89899 | 13.75365 | 3.43674 | 21.10175 | 4.48971 | 21.33806 | 4.54809 | 21.13202 | 4.20722 | 20.64042 | 4.35094
269.23619 | 10.1565 | 11.49912 | 2.46925 | 13.6022 | 2.89927 | 20.87733 | 3.78831 | 21.12463 | 3.83921 | 20.90994 | 3.58588 | 20.39549 | 3.72163
268.48977 | 10.50232 | 11.37659 | 2.06204 | 13.46402 | 2.39292 | 20.67069 | 3.12728 | 20.9267 | 3.15742 | 20.69911 | 2.97934 | 20.16694 | 3.10505
267.55147 | 10.92049 | 11.32438 | 1.74212 | 13.42261 | 1.99369 | 20.5964 | 2.60142 | 20.86336 | 2.62358 | 20.6129 | 2.49561 | 20.07047 | 2.61446
266.27964 | 11.61835 | 11.24574 | 1.54274 | 13.33333 | 1.73778 | 20.49059 | 2.25758 | 20.75502 | 2.26979 | 20.48952 | 2.17507 | 19.92182 | 2.28392
265.24504 | 12.52931 | 11.14912 | 1.33751 | 13.23601 | 1.49088 | 20.3466 | 1.927 | 20.63003 | 1.92949 | 20.3555 | 1.86763 | 19.7741 | 1.9514
264.0942 | 13.86248 | 11.08626 | 1.21568 | 13.178 | 1.33062 | 20.2829 | 1.7066 | 20.56937 | 1.71058 | 20.27833 | 1.64721 | 19.686 | 1.72199
262.90594 | 15.71273 | 10.99768 | 1.10259 | 13.09263 | 1.19344 | 20.16499 | 1.51975 | 20.46272 | 1.54156 | 20.18483 | 1.46923 | 19.57427 | 1.51066
261.39924 | 17.27428 | 10.905 | 1.02984 | 13.00231 | 1.09048 | 20.05055 | 1.38546 | 20.35062 | 1.40219 | 20.07774 | 1.34178 | 19.46208 | 1.36762
259.84048 | 19.58649 | 10.80295 | 0.97178 | 12.90389 | 1.01198 | 19.93422 | 1.28261 | 20.23082 | 1.30958 | 19.96714 | 1.24438 | 19.35262 | 1.24845
258.02797 | 22.68245 | 10.69901 | 0.92446 | 12.80315 | 0.95161 | 19.80213 | 1.19885 | 20.10321 | 1.23726 | 19.86115 | 1.1822 | 19.24621 | 1.14618
255.95177 | 26.3148 | 10.59487 | 0.88532 | 12.69821 | 0.90297 | 19.67588 | 1.1338 | 19.97321 | 1.17869 | 19.7443 | 1.13874 | 19.14668 | 1.07924
253.30043 | 30.42238 | 10.48031 | 0.84884 | 12.59116 | 0.85949 | 19.547 | 1.08195 | 19.82985 | 1.12748 | 19.6245 | 1.10183 | 19.02802 | 1.03582
250.11939 | 35.75698 | 10.36928 | 0.81244 | 12.48752 | 0.81586 | 19.41797 | 1.03408 | 19.69593 | 1.08878 | 19.49114 | 1.0883 | 18.90951 | 1.00412
246.00685 | 41.47062 | 10.26898 | 0.77291 | 12.39001 | 0.77858 | 19.29395 | 0.99011 | 19.55071 | 1.04626 | 19.35402 | 1.07414 | 18.78714 | 0.96801
240.62097 | 48.39549 | 10.17344 | 0.74151 | 12.29547 | 0.75349 | 19.17918 | 0.9567 | 19.41359 | 1.01208 | 19.21618 | 1.06861 | 18.67533 | 0.95059
234.10718 | 55.90815 | 10.08128 | 0.71596 | 12.21288 | 0.72344 | 19.06733 | 0.92855 | 19.29355 | 0.98097 | 19.07186 | 1.06044 | 18.55635 | 0.94818
225.95529 | 64.10525 | 10.00058 | 0.69079 | 12.13589 | 0.71455 | 18.95279 | 0.91174 | 19.16783 | 0.95911 | 18.9208 | 1.06236 | 18.42576 | 0.92577
215.62405 | 72.9204 | 9.92451 | 0.68196 | 12.05531 | 0.71363 | 18.85362 | 0.91092 | 19.04422 | 0.93066 | 18.77285 | 1.07091 | 18.29797 | 0.9198
203.03477 | 81.27455 | 9.84791 | 0.68121 | 11.97849 | 0.72614 | 18.73758 | 0.918 | 18.92073 | 0.92699 | 18.62043 | 1.06434 | 18.17454 | 0.90079
188.10672 | 88.94701 | 9.77119 | 0.68716 | 11.90954 | 0.75166 | 18.64035 | 0.9367 | 18.80387 | 0.92026 | 18.46146 | 1.06164 | 18.03433 | 0.89273
170.56679 | 94.99815 | 9.70219 | 0.71319 | 11.83354 | 0.79592 | 18.54277 | 0.98019 | 18.69467 | 0.92256 | 18.30694 | 1.06049 | 17.90763 | 0.87157
151.92421 | 98.69006 | 9.62842 | 0.75517 | 11.7522 | 0.85715 | 18.4316 | 1.02836 | 18.58148 | 0.93536 | 18.14745 | 1.05536 | 17.77394 | 0.85578
132.11667 | 99.65121 | 9.54755 | 0.80772 | 11.66287 | 0.93895 | 18.31184 | 1.09578 | 18.47343 | 0.95003 | 18.00143 | 1.03208 | 17.65562 | 0.82638
112.69895 | 97.57036 | 9.46074 | 0.88175 | 11.55818 | 1.0419 | 18.18178 | 1.18682 | 18.37215 | 0.99296 | 17.85669 | 1.0231 | 17.52114 | 0.80405
94.48922 | 93.17617 | 9.35385 | 0.96804 | 11.43768 | 1.16636 | 18.04817 | 1.29901 | 18.25483 | 1.05084 | 17.72929 | 1.01626 | 17.42218 | 0.77201
78.08695 | 86.73633 | 9.23795 | 1.07187 | 11.29095 | 1.30948 | 17.88055 | 1.43588 | 18.13595 | 1.123 | 17.60991 | 1.01641 | 17.31661 | 0.76218
63.90919 | 79.19908 | 9.08899 | 1.19462 | 11.11344 | 1.47511 | 17.70124 | 1.58421 | 18.01724 | 1.21662 | 17.49311 | 1.03832 | 17.22547 | 0.74241
51.7863 | 71.04794 | 8.91123 | 1.33003 | 10.88871 | 1.6523 | 17.48655 | 1.75791 | 17.86721 | 1.34693 | 17.39052 | 1.07424 | 17.15332 | 0.73387
41.81664 | 62.83496 | 8.70621 | 1.46143 | 10.61706 | 1.83304 | 17.23487 | 1.94007 | 17.70106 | 1.49816 | 17.26612 | 1.14102 | 17.08056 | 0.73663
33.62348 | 54.96248 | 8.4647 | 1.59143 | 10.29914 | 1.9965 | 16.93124 | 2.13407 | 17.50117 | 1.65876 | 17.13459 | 1.22641 | 17.00194 | 0.77026
26.98119 | 47.56442 | 8.17923 | 1.71287 | 9.93051 | 2.14092 | 16.58812 | 2.33291 | 17.24937 | 1.84528 | 16.99268 | 1.34931 | 16.92482 | 0.80942
20.78978 | 39.58627 | 7.81319 | 1.81691 | 9.45083 | 2.25068 | 16.10196 | 2.54111 | 16.89804 | 2.05644 | 16.78063 | 1.5112 | 16.81517 | 0.88687
16.74982 | 33.62035 | 7.48461 | 1.87311 | 9.03128 | 2.29357 | 15.64653 | 2.68226 | 16.53778 | 2.22514 | 16.55563 | 1.66212 | 16.70629 | 0.97576
14.14119 | 29.32362 | 7.20947 | 1.89424 | 8.68987 | 2.29183 | 15.25412 | 2.75676 | 16.22127 | 2.33776 | 16.34103 | 1.7914 | 16.61958 | 1.05349
11.54043 | 24.62057 | 6.87377 | 1.88977 | 8.27521 | 2.25623 | 14.75756 | 2.81294 | 15.7863 | 2.44406 | 16.04018 | 1.93591 | 16.47631 | 1.15697
9.5412 | 20.59572 | 6.55308 | 1.85951 | 7.88681 | 2.17936 | 14.26186 | 2.83038 | 15.33714 | 2.51413 | 15.70297 | 2.05469 | 16.29088 | 1.27911
7.98881 | 17.15485 | 6.24559 | 1.80862 | 7.52546 | 2.07806 | 13.77273 | 2.79126 | 14.89562 | 2.52292 | 15.31893 | 2.16073 | 16.09442 | 1.39612
6.77925 | 14.2448 | 5.95615 | 1.74289 | 7.19307 | 1.95855 | 13.31925 | 2.72371 | 14.45152 | 2.49348 | 14.93175 | 2.2195 | 15.85581 | 1.5058
5.84686 | 11.79666 | 5.68402 | 1.67344 | 6.89674 | 1.82899 | 12.88706 | 2.63288 | 14.03301 | 2.43728 | 14.53496 | 2.22798 | 15.57832 | 1.60277
5.12083 | 9.743 | 5.42601 | 1.59192 | 6.62013 | 1.69218 | 12.49277 | 2.52959 | 13.65205 | 2.35276 | 14.13572 | 2.20693 | 15.29793 | 1.66453

## Figure 6b
Raw data |  | Fitted data
Z re. (Ω cm2) | Z im. (Ω cm2) | Z re. (Ω cm2) | Z im. (Ω cm2)
370.90736 | 1784.33482 | 405.85185 | 1783.04366
358.3994 | 1421.44757 | 380.99102 | 1430.71565
349.64382 | 1138.49645 | 361.06901 | 1148.3807
338.26554 | 907.53411 | 345.0508 | 921.37067
330.93291 | 726.17964 | 332.21553 | 739.47106
325.20355 | 580.41934 | 321.90035 | 593.28411
321.38736 | 466.47881 | 313.63908 | 476.20533
315.96717 | 378.65014 | 307.00572 | 382.19706
309.2313 | 305.93382 | 301.67177 | 306.60499
303.19714 | 246.30668 | 297.41113 | 246.22342
299.62348 | 197.72928 | 293.99317 | 197.78296
297.88854 | 159.38009 | 291.22505 | 158.55326
295.95421 | 130.18281 | 289.01313 | 127.20613
292.68826 | 107.41098 | 287.25182 | 102.24473
288.95888 | 87.85646 | 285.8226 | 81.99132
286.74941 | 71.0025 | 284.68319 | 65.84239
285.78645 | 57.45776 | 283.76683 | 52.85554
285.14283 | 47.86174 | 283.02602 | 42.35798
283.59989 | 40.46136 | 282.43896 | 34.03713
281.5969 | 34.05778 | 281.96521 | 27.32362
280.10263 | 28.36537 | 281.58231 | 21.8969
279.1558 | 23.87945 | 281.27894 | 17.59859
278.26867 | 20.62887 | 281.03382 | 14.12483
277.07548 | 18.16913 | 280.83591 | 11.31951
275.8606 | 16.02805 | 280.67911 | 9.09719
274.72317 | 14.08841 | 280.55209 | 7.29779
273.76696 | 12.74665 | 280.45061 | 5.85894
273.00345 | 11.74492 | 280.36908 | 4.70256
271.8642 | 11.00892
270.93188 | 10.42399
270.10824 | 10.33218
269.23619 | 10.1565
268.48977 | 10.50232
267.55147 | 10.92049
266.27964 | 11.61835
265.24504 | 12.52931
264.0942 | 13.86248
262.90594 | 15.71273
261.39924 | 17.27428
259.84048 | 19.58649
258.02797 | 22.68245
255.95177 | 26.3148
253.30043 | 30.42238
250.11939 | 35.75698
246.00685 | 41.47062
240.62097 | 48.39549
234.10718 | 55.90815
225.95529 | 64.10525
215.62405 | 72.9204
203.03477 | 81.27455
188.10672 | 88.94701
170.56679 | 94.99815
151.92421 | 98.69006
132.11667 | 99.65121
112.69895 | 97.57036
94.48922 | 93.17617
78.08695 | 86.73633
63.90919 | 79.19908
51.7863 | 71.04794
41.81664 | 62.83496
33.62348 | 54.96248
26.98119 | 47.56442
20.78978 | 39.58627
16.74982 | 33.62035
14.14119 | 29.32362
11.54043 | 24.62057
9.5412 | 20.59572
7.98881 | 17.15485
6.77925 | 14.2448
5.84686 | 11.79666
5.12083 | 9.743

## Figure 6c
Raw data |  | Fitted data
Z re. (Ω cm2) | Z im. (Ω cm2) | Z re. (Ω cm2) | Z im. (Ω cm2)
502.97716 | 1329.11787 | 456.44863 | 1321.3055
359.74437 | 1113.41038 | 339.23752 | 1094.31289
258.42676 | 918.95101 | 254.2832 | 901.49507
189.34306 | 751.73506 | 192.47375 | 739.34963
142.63622 | 612.60952 | 147.49686 | 604.74629
108.60853 | 498.21072 | 114.47609 | 493.42532
84.01588 | 403.46383 | 90.13649 | 402.11802
66.86445 | 326.71563 | 71.99729 | 327.29335
54.46325 | 264.17449 | 58.34137 | 266.04037
45.6467 | 213.7914 | 48.03789 | 216.32191
38.95774 | 173.27827 | 40.16253 | 175.848
33.69764 | 140.37925 | 34.03837 | 142.61937
29.44499 | 113.94472 | 29.30549 | 115.72225
26.07687 | 92.60613 | 25.6358 | 94.04008
23.35752 | 75.14229 | 22.7197 | 76.23838
21.11922 | 61.17067 | 20.43118 | 61.88026
19.22638 | 49.70658 | 18.61176 | 50.20368
17.57031 | 40.41013 | 17.15252 | 40.66066
16.28066 | 32.79394 | 16.00127 | 33.01406
15.30634 | 26.56017 | 15.07427 | 26.77849
14.56328 | 21.53684 | 14.32486 | 21.68439
13.93149 | 17.56942 | 13.73011 | 17.60696
13.34991 | 14.31558 | 13.24781 | 14.27728
12.87589 | 11.58085 | 12.85648 | 11.56024
12.5695 | 9.36388 | 12.54471 | 9.38549
12.37993 | 7.60793 | 12.29063 | 7.60644
12.2195 | 6.23883 | 12.08599 | 6.16919
11.96692 | 5.21281 | 11.92025 | 5.00223
11.77124 | 4.24656 | 11.78581 | 4.05374
11.68059 | 3.45665 | 11.67671 | 3.28276
11.62317 | 2.89899 | 11.58927 | 2.66398
11.49912 | 2.46925 | 11.51816 | 2.16023
11.37659 | 2.06204 | 11.46043 | 1.75093
11.32438 | 1.74212 | 11.41369 | 1.41932
11.24574 | 1.54274 | 11.37578 | 1.15013
11.14912 | 1.33751 | 11.34513 | 0.93249
11.08626 | 1.21568
10.99768 | 1.10259
10.905 | 1.02984
10.80295 | 0.97178
10.69901 | 0.92446
10.59487 | 0.88532
10.48031 | 0.84884
10.36928 | 0.81244
10.26898 | 0.77291
10.17344 | 0.74151
10.08128 | 0.71596
10.00058 | 0.69079
9.92451 | 0.68196
9.84791 | 0.68121
9.77119 | 0.68716
9.70219 | 0.71319
9.62842 | 0.75517
9.54755 | 0.80772
9.46074 | 0.88175
9.35385 | 0.96804
9.23795 | 1.07187
9.08899 | 1.19462
8.91123 | 1.33003
8.70621 | 1.46143
8.4647 | 1.59143
8.17923 | 1.71287
7.81319 | 1.81691
7.48461 | 1.87311
7.20947 | 1.89424
6.87377 | 1.88977
6.55308 | 1.85951
6.24559 | 1.80862
5.95615 | 1.74289
5.68402 | 1.67344
5.42601 | 1.59192

## Figure 6d
Raw data |  | Fitted data
Z re. (Ω cm2) | Z im. (Ω cm2) | Z re. (Ω cm2) | Z im. (Ω cm2)
275.91423 | 1320.98298 | 437.58767 | 1269.43753
242.13727 | 1080.83915 | 367.3899 | 1056.49822
215.68398 | 887.41643 | 308.92547 | 879.15077
191.13918 | 727.0068 | 260.34081 | 731.77256
170.024 | 595.84009 | 219.82949 | 608.88479
152.67475 | 489.06166 | 186.16576 | 506.7683
138.3718 | 402.84882 | 158.109 | 421.66009
124.59613 | 333.14074 | 134.80635 | 350.97345
111.71919 | 277.28952 | 115.40305 | 292.11503
100.06518 | 230.93827 | 99.2227 | 243.03315
89.88664 | 192.93688 | 85.81974 | 202.37639
80.6891 | 161.99464 | 74.67065 | 168.55647
72.17215 | 136.58289 | 65.3071 | 140.15283
64.0758 | 115.40228 | 57.54703 | 116.61323
56.69853 | 97.5142 | 51.13953 | 97.17656
50.45343 | 82.0291 | 45.74843 | 80.82311
45.13612 | 69.12581 | 41.29063 | 67.30066
40.60965 | 58.30181 | 37.57322 | 56.0242
36.44334 | 49.19939 | 34.45682 | 46.57084
32.9836 | 41.2039 | 31.89508 | 38.79999
30.26696 | 34.27462 | 29.75194 | 32.29893
28.16316 | 28.44586 | 27.95527 | 26.8489
26.47676 | 23.71454 | 26.47949 | 22.37221
24.98677 | 19.74569 | 25.24279 | 18.62081
23.75861 | 16.25565 | 24.207 | 15.47878
22.9106 | 13.30521 | 23.35605 | 12.89751
22.36111 | 10.91962 | 22.64161 | 10.73028
21.92503 | 9.04138 | 22.04915 | 8.93312
21.41371 | 7.64042 | 21.55539 | 7.43535
20.98663 | 6.28907 | 21.14344 | 6.18572
20.74798 | 5.15465 | 20.79968 | 5.14294
20.59392 | 4.34114 | 20.51646 | 4.2838
20.34954 | 3.71325 | 20.27978 | 3.56589
20.12151 | 3.09806 | 20.08239 | 2.9671
20.02525 | 2.60857 | 19.9182 | 2.46907
19.87694 | 2.27878 | 19.78139 | 2.05404
19.72955 | 1.94701 | 19.66784 | 1.70958
19.64165 | 1.71811 | 19.5734 | 1.4231
19.53017 | 1.50725 | 19.4947 | 1.18439
19.41823 | 1.36454
19.30902 | 1.24564
19.20285 | 1.1436
19.10354 | 1.07681
18.98515 | 1.03348
18.8669 | 1.00185
18.74482 | 0.96583
18.63325 | 0.94844
18.51454 | 0.94604
18.38425 | 0.92368
18.25675 | 0.91773
18.13359 | 0.89876
17.9937 | 0.89072
17.86729 | 0.8696
17.7339 | 0.85385
17.61585 | 0.82451
17.48166 | 0.80224
17.38293 | 0.77027
17.2776 | 0.76046
17.18667 | 0.74074
17.11467 | 0.73222
17.04208 | 0.73497
16.96364 | 0.76852
16.88669 | 0.80759
16.77728 | 0.88487
16.66866 | 0.97356
16.58214 | 1.05112
16.43919 | 1.15437
16.25418 | 1.27623
16.05816 | 1.39298
15.82008 | 1.5024
15.54323 | 1.59916
15.26347 | 1.66078