## Figure 7a
Cycle number | Specific surface area (m2 g-1)
0 | 386.74659
6 | 320.22121
11 | 303.52695
16 | 290.92795
21 | 280.06089
26 | 269.52549
31 | 262.61246
36 | 256.19345
41 | 248.01806
46 | 242.67468
51 | 242.03333
56 | 246.8666
61 | 225.78503
66 | 206.5313
71 | 221.44923
76 | 225.54796
81 | 215.8874
86 | 217.2281
91 | 204.38533
96 | 205.60538
101 | 226.26787
106 | 236.7934
111 | 244.10174
116 | 255.02363
121 | 261.3747
126 | 255.70529
131 | 253.80896
136 | 250.60123
141 | 239.86231
146 | 237.08252
151 | 236.71923
156 | 241.26807
161 | 229.42985
166 | 229.20562

## Figure 7b
Cycle number | Charge capacity (mAh g-1) | Discharge capacity (mAh g-1) | Coulombic efficiency (%)
1 | 1262.52531 | 1196.92005 | 79.74362
2 | 1017.88222 | 1006.78343 | 95.27687
3 | 986.08945 | 969.80634 | 96.5855
4 | 976.39479 | 952.41945 | 96.07383
5 | 971.46661 | 938.05983 | 95.96534
6 | 959.93684 | 932.2712 | 98.48232
7 | 944.11218 | 945.36807 | 96.78742
8 | 936.51493 | 913.78182 | 95.9287
9 | 921.25669 | 898.38664 | 97.64152
10 | 922.74195 | 899.52908 | 95.90087
11 | 907.7848 | 884.9176 | 100.15818
12 | 908.18189 | 909.22074 | 95.86863
13 | 894.70879 | 870.66152 | 97.19662
14 | 893.02848 | 869.62674 | 95.98291
15 | 881.49631 | 857.15469 | 97.20295
16 | 882.06445 | 856.84039 | 100.09326
17 | 886.07409 | 882.88702 | 95.64085
18 | 875.07313 | 847.44881 | 96.60217
19 | 872.82368 | 845.3396 | 96.68567
20 | 874.04976 | 843.89544 | 96.3886
21 | 872.59155 | 842.48437 | 100.50518
22 | 885.91842 | 876.99971 | 94.84297
23 | 873.3732 | 840.23133 | 95.8288
24 | 872.83175 | 836.94302 | 96.51204
25 | 879.29968 | 842.38775 | 94.9112
26 | 872.21331 | 834.5539 | 100.96373
27 | 895.18361 | 880.61913 | 93.59109
28 | 878.55427 | 837.81212 | 95.99535
29 | 887.37353 | 843.37128 | 94.46135
30 | 883.15918 | 838.22501 | 95.04982
31 | 886.23952 | 839.4412 | 99.75938
32 | 905.64569 | 884.10705 | 93.30537
33 | 894.03491 | 845.01608 | 94.45187
34 | 896.89677 | 844.43271 | 94.62998
35 | 906.12113 | 848.73326 | 93.66898
36 | 907.03664 | 848.75441 | 99.21181
37 | 932.21358 | 899.88745 | 91.80441
38 | 916.72296 | 855.81314 | 93.62526
39 | 925.94748 | 858.28425 | 92.79919
40 | 929.35477 | 859.27173 | 92.22679
41 | 929.45382 | 857.11404 | 98.52529
42 | 957.25191 | 915.74704 | 90.53512
43 | 942.44598 | 866.64913 | 92.22092
44 | 951.0335 | 869.13235 | 91.00041
45 | 949.77527 | 865.44438 | 92.53974
46 | 967.48085 | 878.9196 | 95.40221
47 | 975.89412 | 922.99811 | 91.06501
48 | 981.89051 | 888.69803 | 89.97137
49 | 985.20845 | 883.42032 | 90.29387
50 | 994.2915 | 889.58283 | 88.93604
51 | 992.90446 | 884.2835 | 94.99669
52 | 1015.15412 | 943.22634 | 88.27731
53 | 1010.2269 | 896.15079 | 89.11445
54 | 1025.06017 | 900.25817 | 87.86809
55 | 1030.37476 | 900.70077 | 87.62592
56 | 1034.53526 | 902.87532 | 93.03867
57 | 1065.26827 | 962.5178 | 85.35644
58 | 1049.50669 | 909.27508 | 86.5776
59 | 1054.90269 | 908.63767 | 86.30967
60 | 1062.99948 | 910.48308 | 85.54706
61 | 1069.63882 | 909.36477 | 89.55728
62 | 1086.70297 | 957.93939 | 83.83386
63 | 1080.59323 | 911.02508 | 83.69439
64 | 1081.40404 | 904.39594 | 84.00564
65 | 1092.52872 | 908.44041 | 82.58183
66 | 1090.63545 | 902.23024 | 86.60731
67 | 1110.01413 | 944.57006 | 81.21098
68 | 1100.42163 | 901.45334 | 82.76506
69 | 1117.35659 | 910.76461 | 81.21357
70 | 1122.27742 | 907.44517 | 80.98765
71 | 1124.71032 | 908.90606 | 84.31134
72 | 1139.60101 | 948.25834 | 79.45886
73 | 1119.64546 | 905.51401 | 80.37527
74 | 1122.69949 | 899.91803 | 79.42764
75 | 1112.15365 | 891.73369 | 79.91485
76 | 1123.10922 | 888.7759 | 83.25759
77 | 1135.45311 | 935.07368 | 78.89648
78 | 1125.84354 | 895.83251 | 78.04931
79 | 1111.47615 | 878.71311 | 78.10582
80 | 1093.5851 | 868.12759 | 77.84376
81 | 1077.82187 | 851.28772 | 84.80529
82 | 1105.31117 | 914.04992 | 77.63035
83 | 1076.25215 | 858.05693 | 78.03269
84 | 1051.06571 | 839.8285 | 78.59985
85 | 1034.27363 | 826.13602 | 78.64484
86 | 1015.57337 | 813.4028 | 85.81297
87 | 1050.8674 | 871.4937 | 77.61881
88 | 1010.6352 | 815.67078 | 79.37667
89 | 1001.56107 | 802.20858 | 78.73172
90 | 982.9399 | 788.54625 | 78.84785
91 | 965.82592 | 775.02698 | 85.30062
92 | 982.83536 | 823.85548 | 78.07469
93 | 944.37523 | 767.34568 | 80.20323
94 | 932.22782 | 757.41943 | 79.4578
95 | 909.89581 | 740.72769 | 80.6788
96 | 900.57333 | 734.09305 | 85.3406
97 | 908.16914 | 768.55467 | 79.52135
98 | 875.41304 | 722.18839 | 80.5645
99 | 850.66924 | 705.27211 | 81.63566
100 | 837.07353 | 694.44942 | 81.54936
101 | 820.9931 | 682.62809 | 86.4216
102 | 823.81128 | 709.51537 | 81.35718
103 | 802.45491 | 670.22963 | 81.71799
104 | 782.09058 | 655.75001 | 82.62072
105 | 772.59523 | 646.16886 | 82.04166
106 | 755.20161 | 633.84995 | 86.94104
107 | 755.90578 | 656.58012 | 82.21285
108 | 737.65291 | 621.45169 | 82.49939
109 | 719.02613 | 608.55913 | 82.84213
110 | 706.43352 | 595.65655 | 83.40736
111 | 697.10391 | 589.21758 | 87.3451
112 | 690.66885 | 608.8861 | 83.68359
113 | 679.6063 | 577.9765 | 82.98867
114 | 663.33155 | 563.99624 | 83.5477
115 | 648.91652 | 554.19825 | 84.33218
116 | 642.736 | 547.24542 | 88.42656
117 | 639.50636 | 568.34935 | 83.84019
118 | 625.12316 | 536.16332 | 84.21732
119 | 612.6372 | 526.46195 | 84.40649
120 | 600.97805 | 517.10553 | 84.26294
121 | 593.29139 | 506.4018 | 89.12648
122 | 589.24429 | 528.77975 | 84.65086
123 | 583.48934 | 498.80036 | 83.72907
124 | 563.43227 | 488.55017 | 84.58844
125 | 551.712 | 476.59858 | 85.42292
126 | 545.80152 | 471.28852 | 89.76332
127 | 541.12497 | 489.92958 | 84.61275
128 | 526.2704 | 457.86071 | 85.47787
129 | 535.71878 | 449.84471 | 82.99952
130 | 514.44499 | 444.644 | 84.32785
131 | 497.83536 | 433.82042 | 90.38791
132 | 501.03434 | 449.98298 | 84.61553
133 | 540.3764 | 423.95286 | 77.56287
134 | 482.78811 | 419.13143 | 83.82999
135 | 802.98511 | 404.72124 | 49.64267
136 | 476.04252 | 398.62326 | 87.19906
137 | 463.67954 | 415.10459 | 83.2102
138 | 471.16215 | 385.82867 | 79.54666
139 | 476.48863 | 374.79374 | 77.02371
140 | 448.50799 | 367.00921 | 79.83098
141 | 452.30026 | 358.04834 | 81.32309
142 | 436.58302 | 367.82454 | 78.19729
143 | 419.10193 | 341.39608 | 78.97042
144 | 450.17893 | 330.96655 | 71.78647
145 | 399.27568 | 323.16756 | 78.3072
146 | 387.87239 | 312.66162 | 83.36211
147 | 387.28874 | 323.33862 | 76.84638
148 | 464.08575 | 297.61736 | 61.93243
149 | 352.98203 | 287.41956 | 78.01998
150 | 356.76646 | 275.39651 | 74.52438
151 | 335.84102 | 265.878 | 81.84917
152 | 439.93913 | 274.88309 | 56.8772
153 | 555.58424 | 250.22508 | 43.13934
154 | 399.01885 | 239.6754 | 56.33458
155 | 289.80656 | 224.78558 | 73.20234
156 | 305.51228 | 212.14519 | 71.30732
157 | 278.95527 | 217.85261 | 69.73348
158 | 343.46546 | 194.52522 | 54.05017
159 | 300.69202 | 185.64367 | 58.00302
160 | 224.43838 | 174.41044 | 73.31349
161 | 203.00908 | 164.54362 | 85.06317
162 | 258.2228 | 172.68595 | 60.2371
163 | 197.46438 | 155.54592 | 73.62445
164 | 501.07683 | 145.38207 | 27.51151
165 | 264.31288 | 137.85379 | 50.13691
166 | 236.57307 | 132.51832 | 59.16306
167 | 376.294 | 139.96387 | 33.07788