## Sheet1
Raw data |  | Fitted data
Z re. (Ω cm2) | Z im. (Ω cm2) | Z re. (Ω cm2) | Z im. (Ω cm2)
10.54141 | 0.20224 | 11.70212 | 0.15891
10.65302 | 0.37355 | 11.73848 | 0.18786
10.76072 | 0.54149 | 11.78145 | 0.2221
10.90436 | 0.71554 | 11.83227 | 0.26256
11.12388 | 0.90091 | 11.89236 | 0.31042
11.4116 | 1.05593 | 11.96337 | 0.36698
11.71833 | 1.15798 | 12.04738 | 0.43389
12.04835 | 1.20944 | 12.14667 | 0.51297
12.37413 | 1.23376 | 12.26397 | 0.60638
12.6706 | 1.25288 | 12.40204 | 0.71635
12.9504 | 1.29322 | 12.56651 | 0.84735
13.23504 | 1.36639 | 12.76087 | 1.00213
13.54013 | 1.49822 | 12.98947 | 1.18421
13.87629 | 1.66357 | 13.26115 | 1.40058
14.26099 | 1.86096 | 13.58141 | 1.65564
14.72696 | 2.09317 | 13.95955 | 1.9568
15.16128 | 2.42057 | 14.40745 | 2.31353
15.69929 | 2.79356 | 14.93726 | 2.73549
16.33784 | 3.23615 | 15.5628 | 3.23369
17.08212 | 3.75243 | 16.30342 | 3.82355
17.93197 | 4.37166 | 17.17625 | 4.5187
18.94261 | 5.13535 | 18.21105 | 5.34286
20.12709 | 6.02022 | 19.43243 | 6.3156
21.48898 | 7.06041 | 20.87943 | 7.46805
23.08733 | 8.34525 | 22.58588 | 8.82712
25.02089 | 9.84319 | 24.60569 | 10.43578
27.16827 | 11.63876 | 26.9922 | 12.33645
29.85187 | 13.86214 | 29.8194 | 14.58804
33.00049 | 16.20058 | 33.14916 | 17.24169
36.4245 | 19.5879 | 37.09551 | 20.3913
40.65761 | 23.25855 | 41.81446 | 24.12692
45.9982 | 28.04218 | 47.4222 | 28.42185
51.64851 | 33.60799 | 53.90973 | 33.20353
58.87222 | 40.11987 | 60.98272 | 38.61585
67.80268 | 48.00166 | 68.07111 | 45.31829
76.82176 | 58.07733 | 74.86914 | 54.68323
84.79981 | 70.52766 | 81.60263 | 68.64476
92.20642 | 87.29087 | 88.85537 | 89.38649
100.01514 | 114.35542 | 97.53869 | 119.7855
105.97851 | 157.36387 | 108.70337 | 163.42432
111.12984 | 219.75853 | 123.75717 | 225.62652
120.73023 | 313.53317 | 144.49072 | 313.65333
135.71551 | 450.30516 | 172.94322 | 436.04098
159.60744 | 648.90143 | 212.74423 | 608.33317