## Sheet1
Raw data |  | Fitted data
Z re. (Ω cm2) | Z im. (Ω cm2) | Z re. (Ω cm2) | Z im. (Ω cm2)
11.29515 | 0.09973 | 11.45708 | 0.041
11.35191 | 0.10303 | 11.46606 | 0.04952
11.4038 | 0.14308 | 11.47692 | 0.05981
11.43929 | 0.17027 | 11.49004 | 0.07223
11.476 | 0.17994 | 11.50588 | 0.08723
11.52123 | 0.21483 | 11.52501 | 0.10535
11.56389 | 0.19855 | 11.54812 | 0.12725
11.60181 | 0.20826 | 11.57603 | 0.15369
11.65229 | 0.21737 | 11.60972 | 0.18559
11.67913 | 0.25845 | 11.65022 | 0.22396
11.76723 | 0.30771 | 11.69951 | 0.27064
11.78894 | 0.34553 | 11.75901 | 0.327
11.86866 | 0.4233 | 11.8305 | 0.39472
11.95979 | 0.50767 | 11.9173 | 0.47694
12.09818 | 0.60203 | 12.02183 | 0.57595
12.22872 | 0.71289 | 12.14791 | 0.69537
12.39305 | 0.84745 | 12.30047 | 0.83988
12.59731 | 0.99496 | 12.48481 | 1.0145
12.81046 | 1.19212 | 12.70717 | 1.22511
13.0593 | 1.41105 | 12.97612 | 1.47986
13.3691 | 1.70644 | 13.2999 | 1.78655
13.70834 | 2.09229 | 13.69204 | 2.15799
14.17461 | 2.48761 | 14.16486 | 2.60586
14.7136 | 3.01121 | 14.73712 | 3.14791
15.37017 | 3.63733 | 15.42657 | 3.80094
16.16209 | 4.45151 | 16.26013 | 4.59025
17.10735 | 5.36641 | 17.26418 | 5.54412
18.24984 | 6.56642 | 18.48555 | 6.70932
19.79002 | 7.96266 | 20.00094 | 8.09853
21.37387 | 9.59164 | 21.85612 | 9.64099
23.55674 | 11.42388 | 23.86894 | 11.28092
25.38413 | 13.66064 | 25.66434 | 13.26872
26.97384 | 16.65974 | 27.03759 | 16.2602
28.53236 | 21.34406 | 28.05621 | 21.13497
29.61175 | 29.3039 | 28.90313 | 28.85248
30.01038 | 40.5576 | 29.77643 | 40.62765
31.29756 | 57.66373 | 30.86136 | 58.25639
32.70666 | 83.86253 | 32.33954 | 84.18798
34.29525 | 122.13245 | 34.44709 | 122.2803
37.22137 | 178.0064 | 37.48894 | 177.90128
42.01232 | 259.72156 | 41.92641 | 259.41641
49.89653 | 380.08698 | 48.41462 | 378.82846
62.42564 | 553.75334 | 57.77926 | 551.31569
83.09747 | 807.61585 | 71.49887 | 804.10308