## Figure S5a
Raw data |  | Fitted data
Z re. (Ω cm2) | Z im. (Ω cm2) | Z re. (Ω cm2) | Z im. (Ω cm2)
4.44961 | -0.25709 | -- | --
4.46301 | -0.15413 | -- | --
4.46504 | -0.08506 | 4.47569 | 0.03831
4.47229 | -0.02937 | 4.48313 | 0.04862
4.48144 | 0.00981 | 4.49271 | 0.06161
4.49477 | 0.0472 | 4.50509 | 0.0779
4.50934 | 0.08275 | 4.52117 | 0.09822
4.53117 | 0.11744 | 4.54202 | 0.12323
4.56248 | 0.15686 | 4.56921 | 0.15373
4.60522 | 0.20225 | 4.60445 | 0.19005
4.6574 | 0.24224 | 4.65073 | 0.23255
4.72588 | 0.29051 | 4.71016 | 0.27954
4.80618 | 0.33139 | 4.78344 | 0.32847
4.89296 | 0.37164 | 4.87095 | 0.37787
4.99052 | 0.40679 | 4.97075 | 0.42594
5.08632 | 0.44672 | 5.08042 | 0.47191
5.18779 | 0.49481 | 5.19563 | 0.51692
5.29198 | 0.55475 | 5.30991 | 0.56604
5.39764 | 0.63123 | 5.41697 | 0.63013
5.50324 | 0.74192 | 5.51309 | 0.72684
5.59634 | 0.88949 | 5.5968 | 0.87986
5.67719 | 1.12956 | 5.67027 | 1.12271
5.74707 | 1.49505 | 5.73685 | 1.49872
5.81363 | 2.06627 | 5.80201 | 2.07149
5.88251 | 2.9085 | 5.87199 | 2.9269
5.9595 | 4.17039 | 5.95526 | 4.19621
6.09932 | 6.01099 | 6.06242 | 6.06487
6.24756 | 8.69377 | 6.20838 | 8.81351
6.39157 | 12.71332 | 6.41265 | 12.825
6.73371 | 18.54425 | 6.70636 | 18.72314
7.05604 | 27.14493 | 7.12929 | 27.31748
7.62349 | 39.62093 | 7.744 | 39.88627
8.51363 | 57.78679 | 8.63504 | 58.16447
9.83989 | 84.55995 | 9.94137 | 85.00731
11.87499 | 123.63727 | 11.85457 | 124.35538
14.93878 | 181.7009 | 14.63741 | 181.61606
19.94966 | 266.17725 | 18.69818 | 265.19221
28.25227 | 389.10133 | 24.60544 | 386.78737
40.47413 | 570.56627 | 33.29259 | 565.61613
60.46881 | 835.92364 | 45.94535 | 826.08798
83.20502 | 1219.67213 | 64.36463 | 1205.27735

## Figure S5b
Raw data |  | Fitted data
Z re. (Ω cm2) | Z im. (Ω cm2) | Z re. (Ω cm2) | Z im. (Ω cm2)
4.04516 | 0.57004 | 3.96248 | 1.09918
4.1198 | 1.07904 | 4.11674 | 1.48122
4.24788 | 1.70366 | 4.33091 | 1.99675
4.47621 | 2.52103 | 4.63299 | 2.68961
4.86876 | 3.59781 | 5.06664 | 3.61489
5.51713 | 4.99062 | 5.69965 | 4.83615
6.55846 | 6.7513 | 6.63788 | 6.41997
8.18149 | 8.89321 | 8.03805 | 8.41158
10.61971 | 11.26602 | 10.11592 | 10.79438
13.98076 | 13.60742 | 13.113 | 13.41567
18.32465 | 15.54037 | 17.26867 | 15.96434
23.31122 | 16.73622 | 22.52817 | 17.89054
28.44822 | 17.05757 | 28.4485 | 18.6845
33.36697 | 16.6166 | 34.37256 | 18.17682
37.77868 | 15.71865 | 39.58134 | 16.65949
41.68664 | 14.66697 | 43.77115 | 14.693
45.11803 | 13.66229 | 47.00077 | 12.78597
48.22442 | 12.83025 | 49.50078 | 11.26099
51.04019 | 12.18001 | 51.53912 | 10.25611
53.68575 | 11.77454 | 53.35211 | 9.79576
56.19064 | 11.65731 | 55.10876 | 9.8629
58.64789 | 11.84874 | 56.95566 | 10.43317
61.16037 | 12.36156 | 58.99552 | 11.49146
63.77304 | 13.2739 | 61.3335 | 13.04838
66.54546 | 14.64212 | 64.06036 | 15.13791
69.6438 | 16.43933 | 67.34673 | 17.81353
72.83276 | 18.96165 | 71.35148 | 20.98068
76.44378 | 22.13589 | 75.93537 | 24.4536
79.63949 | 26.46825 | 80.4557 | 28.41362
83.84429 | 33.25531 | 84.31806 | 33.90845
86.39168 | 42.54287 | 87.41568 | 42.62081
90.4474 | 55.59549 | 90.06584 | 56.41844
94.16003 | 77.68145 | 92.77125 | 77.5878
96.29916 | 108.55983 | 96.06466 | 109.44779
101.44114 | 152.60453 | 100.47732 | 156.37237
107.94818 | 221.03089 | 106.65593 | 224.71253
114.91848 | 320.50796 | 115.50281 | 324.16688
126.44749 | 463.93825 | 128.19519 | 467.82256
146.16268 | 672.52543 | 146.54415 | 676.1035
176.0574 | 980.54563 | 173.02065 | 977.02465
219.71772 | 1434.12389 | 211.43808 | 1413.9116