## Figure S7a
Cycle number | Specific surface area (m2 g-1)
0 | 358.75456
1 | 262.41568
6 | 246.59328
11 | 228.69952
16 | 221.70125
21 | 208.41041
26 | 187.07215
31 | 166.06932
36 | 144.72267
41 | 146.1356
46 | 153.81386
51 | 161.52891
56 | 163.25583
61 | 178.24629
66 | 180.86407
71 | 180.47143
76 | 197.55623
81 | 207.18245
86 | 200.34019
91 | 209.58553
96 | 223.29021
101 | 218.66292

## Figure S7b
Cycle number | Capacity (mAh g-1) | Coulombic efficiency (%)
1 | 1238.74487 | 85.58669
2 | 993.93781 | 97.64309
3 | 947.32837 | 97.325
4 | 941.91973 | 95.93731
5 | 928.38763 | 96.85324
6 | 926.28083 | 98.93633
7 | 945.2702 | 98.66881
8 | 905.15019 | 96.95501
9 | 896.16079 | 97.26864
10 | 894.93436 | 96.32362
11 | 889.11695 | 100.79819
12 | 925.60056 | 97.688
13 | 876.90565 | 97.84978
14 | 877.98329 | 96.51913
15 | 873.85837 | 96.8533
16 | 874.61994 | 100.54002
17 | 912.03485 | 98.73301
18 | 872.9544 | 97.16667
19 | 870.96792 | 96.20253
20 | 867.95847 | 96.56419
21 | 871.60433 | 100.21779
22 | 910.94575 | 98.02626
23 | 871.45004 | 96.05357
24 | 864.90097 | 96.07895
25 | 865.95137 | 95.17008
26 | 863.05402 | 100.69422
27 | 911.8021 | 96.62166
28 | 867.29339 | 96.0139
29 | 867.93104 | 94.61751
30 | 864.98328 | 95.10597
31 | 869.59153 | 98.40537
32 | 908.04517 | 96.8092
33 | 872.50434 | 94.75988
34 | 871.7736 | 93.76384
35 | 869.93397 | 94.48177
36 | 879.52529 | 97.15499
37 | 919.64712 | 94.5798
38 | 878.58961 | 92.98403
39 | 877.58261 | 91.8435
40 | 873.0957 | 91.24873
41 | 868.38522 | 96.58344
42 | 917.70315 | 91.99889
43 | 873.82698 | 91.87706
44 | 880.50162 | 89.71619
45 | 876.79473 | 90.22066
46 | 883.93832 | 92.7941
47 | 925.46822 | 90.94281
48 | 896.2446 | 88.50259
49 | 896.44594 | 88.2764
50 | 903.00367 | 86.4896
51 | 899.59191 | 90.3772
52 | 939.28862 | 87.13781
53 | 902.93477 | 86.49728
54 | 907.91089 | 84.88769
55 | 905.26115 | 84.92755
56 | 909.59074 | 86.70557
57 | 941.6953 | 84.12722
58 | 911.90026 | 82.8225
59 | 906.88355 | 82.8884
60 | 909.63111 | 81.78865
61 | 905.35559 | 84.86411
62 | 943.5738 | 81.72252
63 | 909.54971 | 80.71544
64 | 901.14473 | 80.93138
65 | 894.30067 | 80.55696
66 | 887.30931 | 84.26747
67 | 920.49681 | 80.27395
68 | 876.54733 | 81.96468
69 | 877.27145 | 80.12262
70 | 864.80533 | 81.22744
71 | 859.87045 | 83.13141
72 | 877.31309 | 82.06154
73 | 848.09449 | 80.87921
74 | 837.95088 | 81.28321
75 | 828.93121 | 80.83574
76 | 819.26484 | 84.35023
77 | 841.48607 | 81.68054
78 | 810.87223 | 81.87624
79 | 802.88276 | 82.26354
80 | 802.14072 | 82.20876
81 | 799.69883 | 84.94164
82 | 823.74143 | 81.64773
83 | 783.70605 | 83.05536
84 | 783.26085 | 81.68582
85 | 769.95298 | 83.28011
86 | 767.61056 | 83.76897
87 | 774.76404 | 82.78497
88 | 749.68955 | 82.39135
89 | 739.83639 | 82.84869
90 | 729.75225 | 83.43998
91 | 726.60243 | 83.47355
92 | 720.53061 | 84.37523
93 | 703.21408 | 83.56366
94 | 695.00816 | 83.67013
95 | 684.71135 | 84.34644
96 | 679.996 | 84.34962
97 | 672.97909 | 84.83845
98 | 651.33718 | 84.84563
99 | 647.58183 | 84.60068
100 | 641.95672 | 84.42345
101 | 634.22981 | 84.85689
102 | 629.65406 | 76.14228
103 | 545.68847 | 79.91789